## Sheet1
| Si | Al | P | Na | K | Li | Sr | Rb | Cs | Ba | Ca | F | Ge | Ti | In | B | Mg | Ga | Ni | Mn | Fe | Co | Cr | Zn | Nb | Be | W | Ce | Cu | Sn | Gd | La | Y | Dy | Sm | Ag | Cd | Zr | V | H2O | solvent | sda1 | sda2 | sda3 | acid | Ta | Ru | Hf | Yb | Tl | As | doi | normed | seed | OH | aging_time | aging_temp | cryst_time | cryst_temp | rotation | Seed_type | react_vol | pH | osda1 | osda2 | osda3 | product1 | product2 | product3 | precursors | brands | Si/Al | yield | percent cryst | crystal size | micropore volume | micropore diameter | bet area | external surface area | Notes | title | abstract_keywords | recipe_keywords | osda1 synonyms | osda2 synonyms | osda3 synonyms | osda1 iupac | osda2 iupac | osda3 iupac | osda1 smiles | osda2 smiles | osda3 smiles | osda1 formula | osda2 formula | osda3 formula | Code1 | Code2 | Code3 | year
0 | 0.03076923 | 0 | 0 | 0 | 0.001538462 | 0 | 0 | 0 | 0 | 0 | 0 | 0 | 0 | 0 | 0 | 0 | 0 | 0 | 0 | 0 | 0 | 0 | 0 | 0 | 0 | 0 | 0 | 0 | 0 | 0 | 0 | 0 | 0 | 0 | 0 | 0 | 0 | 0 | 0 | 0.9538462 | 0 | 0.006153846 | 0 | 0 | 0 | 0 | 0 | 0 | 0 | 0 | 0 | 10.1002/1521-3765(20021004)8:19<4549::aid-chem4549>3.0.co;2-z | yes |  | 0.007692308 | 1 |  | 504 | 150 |  |  |  |  | N-methylsparteinium |  |  | SSZ-24 |  |  | KOH, Aerosil 200 |  |  | 9.63g/100g | [7 empty] | Incommensurate Modulation in the Microporous Silica SSZ‐24 | ['29si mas nmr experiments', 'several phonon branches soften', 'incommensurate structural modulation along'] | ['82 moloh per kg', 'starting nominal composition sio2', 'also found ).'] | [6 empty] | C[N+]12CCCC[C@@H]1[C@H]1C[C@@H](C2)[C@@H]2CCCCN2C1 |  |  | C16H29N2 |  |  | AFI |  |  | 2002
1 | 0.1052632 | 0 | 0 | 0 | 0 | 0 | 0 | 0 | 0 | 0 | 0 | 0.05263158 | 0 | 0 | 0 | 0 | 0 | 0 | 0 | 0 | 0 | 0 | 0 | 0 | 0 | 0 | 0 | 0 | 0 | 0 | 0 | 0 | 0 | 0 | 0 | 0 | 0 | 0 | 0 | 0.7894737 | 0 | 0.05263158 | 0 | 0 | 0 | 0 | 0 | 0 | 0 | 0 | 0 | 10.1002/1521-3765(20021004)8:19<4549::aid-chem4549>3.0.co;2-z | yes | 0 | 0 |  |  | 168 | 175 |  |  |  |  | N-methylsparteinium |  |  | SSZ-24 |  |  | tetraethylorthosilicate, HF |  | 0 | 19.23g/100g | 0 | 0 | 0 | 0 | 0 | 0 | [10 empty] | C[N+]12CCCC[C@@H]1[C@H]1C[C@@H](C2)[C@@H]2CCCCN2C1 |  |  | C16H29N2 |  |  | AFI |  |  | 2002
2 | 0.02195872 | 0 | 0 | 0 | 0.002635046 | 0 | 0 | 0 | 0 | 0 | 0 | 0 | 0 | 0 | 0 | 0 | 0 | 0 | 0 | 0 | 0 | 0 | 0 | 0 | 0 | 0 | 0 | 0 | 0 | 0 | 0 | 0 | 0 | 0 | 0 | 0 | 0 | 0 | 0 | 0.9661836 | 0 | 0.003293808 | 0 | 0 | 0 | 0 | 0 | 0 | 0 | 0 | 0 | 10.1002/1521-3765(20021004)8:19<4549::aid-chem4549>3.0.co;2-z | yes |  | 0.005928854 | 2 |  | 144 | 150 |  |  |  |  | N,N,N-trimethyl-L-adamantammonium |  |  | SSZ-24 |  |  | KOH, Aerosil 200 |  |  | 6.52g/100g | [10 empty] | ['1-adamantyl-trimethylazanium', '1-adamantyl-trimethyl-ammonium', '1-adamantyl-trimethylammonium', '1-adamantyl-trimethyl-azanium', 'Adamantan-1-yl-trimethyl-ammonium', 'BAS 00109379', 'Oprea1_162065', 'Oprea1_825759', 'ZINC05002989', 'AIDS-211740', 'AIDS211740', 'Tricyclo[3.3.1.1]decan-1-aminium, N,N,N-trimethyl-'] |  |  | 1-adamantyl-trimethylazanium |  |  | C[N+](C)(C)C12CC3CC(CC(C3)C1)C2 |  |  | C13H24N |  |  | AFI |  |  | 2002
3 | 0.04651163 | 0 | 0 | 0 | 0 | 0 | 0 | 0 | 0 | 0 | 0 | 0.02325581 | 0 | 0 | 0 | 0 | 0 | 0 | 0 | 0 | 0 | 0 | 0 | 0 | 0 | 0 | 0 | 0 | 0 | 0 | 0 | 0 | 0 | 0 | 0 | 0 | 0 | 0 | 0 | 0.9302326 | 0 | 0 | 0 | 0 | 0 | 0 | 0 | 0 | 0 | 0 | 0 | 10.1002/1521-3765(20021004)8:19<4549::aid-chem4549>3.0.co;2-z | yes |  | 0 | [7 empty] | 11.1 | N,N,N-trimethyl-L-adamantammonium |  |  | SSZ-24 |  |  | HF | [13 empty] | ['1-adamantyl-trimethylazanium', '1-adamantyl-trimethyl-ammonium', '1-adamantyl-trimethylammonium', '1-adamantyl-trimethyl-azanium', 'Adamantan-1-yl-trimethyl-ammonium', 'BAS 00109379', 'Oprea1_162065', 'Oprea1_825759', 'ZINC05002989', 'AIDS-211740', 'AIDS211740', 'Tricyclo[3.3.1.1]decan-1-aminium, N,N,N-trimethyl-'] |  |  | 1-adamantyl-trimethylazanium |  |  | C[N+](C)(C)C12CC3CC(CC(C3)C1)C2 |  |  | C13H24N |  |  | AFI |  |  | 2002
4
5 | 0.02136752 | 0.008547009 | 0 | 0 | 0 | 0.004273504 | 0 | 0 | 0 | 0 | 0 | 0 | 0 | 0 | 0 | 0 | 0 | 0 | 0 | 0 | 0 | 0 | 0 | 0 | 0 | 0 | 0 | 0 | 0 | 0 | 0 | 0 | 0 | 0 | 0 | 0 | 0 | 0 | 0 | 0.8547009 | 0 | 0.03418803 | 0.008547009 | 0 | 0 | 0 | 0 | 0 | 0 | 0 | 0 | 10.1002/anie.200250076 | yes | 0 | 0.06837607 | 24 | 95 | 72 | 125 | no |  | 2000 | 0 | tetraethylammonium | tetramethylammonium |  | UZM-4 |  |  | aluminum hydroxide, colloidal silica, LiCl |  | 1.78 | 0 | 0 | 0 | 0 | 0 | 0 | 0 |  | Open‐Framework Materials Synthesized in the TMA+/TEA+ Mixed‐Template System: The New Low Si/Al Ratio Zeolites UZM‐4 and UZM‐5 | ['new framework topology related', 'large surface cups capable', 'tea +) ions'] | ['distributed among eight teflon', 'resolution transmission electron microscopy', 'dark areas indicate positions'] | ['tetraethylazanium', 'Tetraethylammonium', '4-04-00-00331 (Beilstein Handbook Reference)', 'AMMONIUM, TETRAETHYL-', 'BRN 1738225', 'Ethanaminium, N,N,N-triethyl- (9CI)', 'N,N,N-Triethylethanaminium', 'Tetraetilammonio [Italian]', 'Tetramon', 'Tetrylammonium', 'ZINC00896981', 'Lopac-T-2265', 'CHEBI:44296', 'NEt4(+)', '[NEt4](+)', 'Ammonium, tetraethyl-, dodeca-.mu.-chlorohexachlorohexatantalate(2-)(2:1), octahedro-', 'Ethanaminium, N,N,N-triethyl-, dodeca-.mu.-chlorohexachlorohexatantalate(2-) octahedro (2:1)', 'NSC156315', 'nchembio874-comp2', 'NCGC00016008-01', 'NET', 'tetraethylazanium', 'InChI=1/C8H20N/c1-5-9(6-2,7-3)8-4/h5-8H2,1-4H3/q+', 'C07512', 'Tetraethylammonium', 'E4N', 'TETRAETHYLAMMONIUM ION'] | ['tetramethylazanium', 'Tetramethylammonium', '14190-16-0', '12545-87-8', '28109-81-1', '76913-76-3', '12386-10-6', 'Tetramethylammonium', 'ZINC00967771', 'EINECS 235-626-5', 'Methanaminium, N,N,N-trimethyl-, octahydrotriborate(1-)', 'Tetramethylammonium octahydrotriborate', 'tetramethylazanium', 'InChI=1/C4H12N/c1-5(2,3)4/h1-4H3/q+', 'PDSP2_000112', '(CH3)4N(+)', 'CHEBI:46020', 'N,N,N-trimethylmethanaminium', '[NMe4](+)', 'TETRAMETHYLAMMONIUM ION', 'Methanaminium, N,N,N-trimethyl-'] |  | tetraethylazanium | tetramethylazanium |  | CC[N+](CC)(CC)CC | C[N+](C)(C)C |  | C8H20N | C4H12N |  | BPH |  |  | 2003
6 | 0.02919708 | 0.003649635 | 0 | 0 | 0 | 0 | 0 | 0 | 0 | 0 | 0 | 0 | 0 | 0 | 0 | 0 | 0 | 0 | 0 | 0 | 0 | 0 | 0 | 0 | 0 | 0 | 0 | 0 | 0 | 0 | 0 | 0 | 0 | 0 | 0 | 0 | 0 | 0 | 0 | 0.8759124 | 0 | 0.02919708 | 0.003649635 | 0 | 0 | 0 | 0 | 0 | 0 | 0 | 0 | 10.1002/anie.200250076 | yes |  | 0.05839416 | 18 | 95 | 96 | 150 |  |  |  |  | tetraethylammonium | tetramethylammonium |  | UZM-5 |  |  | aluminum sec-butoxide, colloidal silica |  | 6.88 | [11 empty] | ['tetraethylazanium', 'Tetraethylammonium', '4-04-00-00331 (Beilstein Handbook Reference)', 'AMMONIUM, TETRAETHYL-', 'BRN 1738225', 'Ethanaminium, N,N,N-triethyl- (9CI)', 'N,N,N-Triethylethanaminium', 'Tetraetilammonio [Italian]', 'Tetramon', 'Tetrylammonium', 'ZINC00896981', 'Lopac-T-2265', 'CHEBI:44296', 'NEt4(+)', '[NEt4](+)', 'Ammonium, tetraethyl-, dodeca-.mu.-chlorohexachlorohexatantalate(2-)(2:1), octahedro-', 'Ethanaminium, N,N,N-triethyl-, dodeca-.mu.-chlorohexachlorohexatantalate(2-) octahedro (2:1)', 'NSC156315', 'nchembio874-comp2', 'NCGC00016008-01', 'NET', 'tetraethylazanium', 'InChI=1/C8H20N/c1-5-9(6-2,7-3)8-4/h5-8H2,1-4H3/q+', 'C07512', 'Tetraethylammonium', 'E4N', 'TETRAETHYLAMMONIUM ION'] | ['tetramethylazanium', 'Tetramethylammonium', '14190-16-0', '12545-87-8', '28109-81-1', '76913-76-3', '12386-10-6', 'Tetramethylammonium', 'ZINC00967771', 'EINECS 235-626-5', 'Methanaminium, N,N,N-trimethyl-, octahydrotriborate(1-)', 'Tetramethylammonium octahydrotriborate', 'tetramethylazanium', 'InChI=1/C4H12N/c1-5(2,3)4/h1-4H3/q+', 'PDSP2_000112', '(CH3)4N(+)', 'CHEBI:46020', 'N,N,N-trimethylmethanaminium', '[NMe4](+)', 'TETRAMETHYLAMMONIUM ION', 'Methanaminium, N,N,N-trimethyl-'] |  | tetraethylazanium | tetramethylazanium |  | CC[N+](CC)(CC)CC | C[N+](C)(C)C |  | C8H20N | C4H12N |  | UFI |  |  | 2003
7
8 | 0 | 0.02309469 | 0.03418014 | 0 | 0 | 0 | 0 | 0 | 0 | 0 | 0 | 0 | 0 | 0.0004618938 | 0 | 0 | 0 | 0 | 0 | 0 | 0 | 0 | 0 | 0 | 0 | 0 | 0 | 0 | 0 | 0 | 0 | 0 | 0 | 0 | 0 | 0 | 0 | 0 | 0 | 0.9237875 | 0 | 0.01847575 | 0 | 0 | 0 | 0 | 0 | 0 | 0 | 0 | 0 | 10.1002/anie.200250351 | yes | 0 | 0 |  |  | 2 | 175 |  |  | 0 | 0 | tetraethylammonium |  |  | TAPO-5 |  |  | H3PO4, aluminium hydroxide hydrate, titanium(diisopropoxide)bis(2,4-pentanedionate), 2-propanol |  | 0 | 0 | 0 | 0 | 0 | 0 | 0 | 0 |  | Mechanistic Insights into the Conversion of Cyclohexene to Adipic Acid by H2O2 in the Presence of a TAPO‐5 Catalyst | ['containing aluminophosphate molecular sieve', 'good heterogeneous catalyst', 'cyclohexanediol intermediate plays'] | ['lined stainless steel autoclave', '75 %, aldrich ),', 'aldrich ), titanium'] | ['tetraethylazanium', 'Tetraethylammonium', '4-04-00-00331 (Beilstein Handbook Reference)', 'AMMONIUM, TETRAETHYL-', 'BRN 1738225', 'Ethanaminium, N,N,N-triethyl- (9CI)', 'N,N,N-Triethylethanaminium', 'Tetraetilammonio [Italian]', 'Tetramon', 'Tetrylammonium', 'ZINC00896981', 'Lopac-T-2265', 'CHEBI:44296', 'NEt4(+)', '[NEt4](+)', 'Ammonium, tetraethyl-, dodeca-.mu.-chlorohexachlorohexatantalate(2-)(2:1), octahedro-', 'Ethanaminium, N,N,N-triethyl-, dodeca-.mu.-chlorohexachlorohexatantalate(2-) octahedro (2:1)', 'NSC156315', 'nchembio874-comp2', 'NCGC00016008-01', 'NET', 'tetraethylazanium', 'InChI=1/C8H20N/c1-5-9(6-2,7-3)8-4/h5-8H2,1-4H3/q+', 'C07512', 'Tetraethylammonium', 'E4N', 'TETRAETHYLAMMONIUM ION'] |  |  | tetraethylazanium |  |  | CC[N+](CC)(CC)CC |  |  | C8H20N |  |  | AFI |  |  | 2003
9
10 | 0.03333333 | 0 | 0 | 0 | 0 | 0 | 0 | 0 | 0 | 0 | 0 | 0 | 0.06666667 | 0 | 0 | 0 | 0 | 0 | 0 | 0 | 0 | 0 | 0 | 0 | 0 | 0 | 0 | 0 | 0 | 0 | 0 | 0 | 0 | 0 | 0 | 0 | 0 | 0 | 0 | 0.8 | 0 | 0.05 | 0 | 0 | 0 | 0 | 0 | 0 | 0 | 0 | 0 | 10.1002/anie.200290028 | yes | 0 | 0.05 | 0 | 0 | 16 | 150 |  |  |  |  | tetraethylammonium |  |  | ITQ-17 |  |  |  |  | 0 | 0 | 0 | 0 | 0 | 0 | 0 | 0 |  | Preferential Location of Ge Atoms in Polymorph C of Beta Zeolite (ITQ‐17) and Their Structure‐Directing Effect: A Computational, XRD, and NMR Spectroscopic Study | ['see picture ).', 'forcefield atomic simulations', 'ge containing itq'] | ['see supporting information ).', 'modified literature method', 'containing itq'] | ['tetraethylazanium', 'Tetraethylammonium', '4-04-00-00331 (Beilstein Handbook Reference)', 'AMMONIUM, TETRAETHYL-', 'BRN 1738225', 'Ethanaminium, N,N,N-triethyl- (9CI)', 'N,N,N-Triethylethanaminium', 'Tetraetilammonio [Italian]', 'Tetramon', 'Tetrylammonium', 'ZINC00896981', 'Lopac-T-2265', 'CHEBI:44296', 'NEt4(+)', '[NEt4](+)', 'Ammonium, tetraethyl-, dodeca-.mu.-chlorohexachlorohexatantalate(2-)(2:1), octahedro-', 'Ethanaminium, N,N,N-triethyl-, dodeca-.mu.-chlorohexachlorohexatantalate(2-) octahedro (2:1)', 'NSC156315', 'nchembio874-comp2', 'NCGC00016008-01', 'NET', 'tetraethylazanium', 'InChI=1/C8H20N/c1-5-9(6-2,7-3)8-4/h5-8H2,1-4H3/q+', 'C07512', 'Tetraethylammonium', 'E4N', 'TETRAETHYLAMMONIUM ION'] |  |  | tetraethylazanium |  |  | CC[N+](CC)(CC)CC |  |  | C8H20N |  |  | BEC |  |  | 2002
11 | 0.06666667 | 0 | 0 | 0 | 0 | 0 | 0 | 0 | 0 | 0 | 0 | 0 | 0.03333333 | 0 | 0 | 0 | 0 | 0 | 0 | 0 | 0 | 0 | 0 | 0 | 0 | 0 | 0 | 0 | 0 | 0 | 0 | 0 | 0 | 0 | 0 | 0 | 0 | 0 | 0 | 0.8 | 0 | 0.05 | 0 | 0 | 0 | 0 | 0 | 0 | 0 | 0 | 0 | 10.1002/anie.200290028 | yes |  | 0.05 |  |  | 15 | 150 |  |  |  |  | 1-benzyl-4-aza-1-azoniacyclo[2,2,2]octane |  |  | ITQ-17 | [16 empty] | ['1-(phenylmethyl)-4-aza-1-azoniabicyclo[2.2.2]octane', '1-(benzyl)-4-aza-1-azoniabicyclo[2.2.2]octane', '42790-42-1', 'NSC165719', 'CBDivE_014114', 'SDCCGMLS-0064620.P001', 'ZINC00281397', 'AE-848/33825050', 'STK081602', 'Oprea1_538952'] |  |  | 1-(phenylmethyl)-4-aza-1-azoniabicyclo[2.2.2]octane |  |  | c1ccc(C[N+]23CCN(CC2)CC3)cc1 |  |  | C13H19N2 |  |  | BEC |  |  | 2002
12 | 0.08333333 | 0 | 0 | 0 | 0 | 0 | 0 | 0 | 0 | 0 | 0 | 0 | 0.01666667 | 0 | 0 | 0 | 0 | 0 | 0 | 0 | 0 | 0 | 0 | 0 | 0 | 0 | 0 | 0 | 0 | 0 | 0 | 0 | 0 | 0 | 0 | 0 | 0 | 0 | 0 | 0.8 | 0 | 0.05 | 0 | 0 | 0 | 0 | 0 | 0 | 0 | 0 | 0 | 10.1002/anie.200290028 | yes |  | 0.05 |  |  | 18 | 150 |  |  |  |  | 1-benzyl-4-aza-1-azoniacyclo[2,2,2]octane |  |  | ITQ-17 | [16 empty] | ['1-(phenylmethyl)-4-aza-1-azoniabicyclo[2.2.2]octane', '1-(benzyl)-4-aza-1-azoniabicyclo[2.2.2]octane', '42790-42-1', 'NSC165719', 'CBDivE_014114', 'SDCCGMLS-0064620.P001', 'ZINC00281397', 'AE-848/33825050', 'STK081602', 'Oprea1_538952'] |  |  | 1-(phenylmethyl)-4-aza-1-azoniabicyclo[2.2.2]octane |  |  | c1ccc(C[N+]23CCN(CC2)CC3)cc1 |  |  | C13H19N2 |  |  | BEC |  |  | 2002
13 | 0.08825346 | 0 | 0 | 0 | 0 | 0 | 0 | 0 | 0 | 0 | 0 | 0 | 0.01173771 | 0 | 0 | 0 | 0 | 0 | 0 | 0 | 0 | 0 | 0 | 0 | 0 | 0 | 0 | 0 | 0 | 0 | 0 | 0 | 0 | 0 | 0 | 0 | 0 | 0 | 0 | 0.7999294 | 0 | 0.05003971 | 0 | 0 | 0 | 0 | 0 | 0 | 0 | 0 | 0 | 10.1002/anie.200290028 | yes |  | 0.05003971 |  |  | 26 | 150 |  |  |  |  | 1-benzyl-4-aza-1-azoniacyclo[2,2,2]octane |  |  | ITQ-17 | [16 empty] | ['1-(phenylmethyl)-4-aza-1-azoniabicyclo[2.2.2]octane', '1-(benzyl)-4-aza-1-azoniabicyclo[2.2.2]octane', '42790-42-1', 'NSC165719', 'CBDivE_014114', 'SDCCGMLS-0064620.P001', 'ZINC00281397', 'AE-848/33825050', 'STK081602', 'Oprea1_538952'] |  |  | 1-(phenylmethyl)-4-aza-1-azoniabicyclo[2.2.2]octane |  |  | c1ccc(C[N+]23CCN(CC2)CC3)cc1 |  |  | C13H19N2 |  |  | BEC |  |  | 2002
14 | 0.09090909 | 0 | 0 | 0 | 0 | 0 | 0 | 0 | 0 | 0 | 0 | 0 | 0.009090909 | 0 | 0 | 0 | 0 | 0 | 0 | 0 | 0 | 0 | 0 | 0 | 0 | 0 | 0 | 0 | 0 | 0 | 0 | 0 | 0 | 0 | 0 | 0 | 0 | 0 | 0 | 0.8 | 0 | 0.05 | 0 | 0 | 0 | 0 | 0 | 0 | 0 | 0 | 0 | 10.1002/anie.200290028 | yes |  | 0.05 |  |  | 72 | 150 |  |  |  |  | 1-benzyl-4-aza-1-azoniacyclo[2,2,2]octane |  |  | ITQ-17 | [16 empty] | ['1-(phenylmethyl)-4-aza-1-azoniabicyclo[2.2.2]octane', '1-(benzyl)-4-aza-1-azoniabicyclo[2.2.2]octane', '42790-42-1', 'NSC165719', 'CBDivE_014114', 'SDCCGMLS-0064620.P001', 'ZINC00281397', 'AE-848/33825050', 'STK081602', 'Oprea1_538952'] |  |  | 1-(phenylmethyl)-4-aza-1-azoniabicyclo[2.2.2]octane |  |  | c1ccc(C[N+]23CCN(CC2)CC3)cc1 |  |  | C13H19N2 |  |  | BEC |  |  | 2002
15
16 | 0.1131222 | 0 | 0 | 0 | 0 | 0 | 0 | 0 | 0 | 0 | 0 | 0.06334842 | 0 | 0 | 0 | 0 | 0 | 0 | 0 | 0 | 0 | 0 | 0 | 0 | 0 | 0 | 0 | 0 | 0 | 0 | 0 | 0 | 0 | 0 | 0 | 0 | 0 | 0 | 0 | 0.7918552 | 0 | 0.03167421 | 0 | 0 | 0 | 0 | 0 | 0 | 0 | 0 | 0 | 10.1002/anie.200390304 | yes |  | 0 |  |  | 576 | 135 |  |  |  |  | hexamethonium |  |  | ITQ-13 |  |  | tetraethylorthosilicate, HF | [10 empty] | A Zeolite Structure (ITQ‐13) with Three Sets of Medium‐Pore Crossing Channels Formed by9‐ and 10‐Rings | ['see picture ).', 'ring pore apertures', 'introduce acid sites'] | ['ray diffraction techniques', 'occluded organic species', 'hydrolyzing tetraethyl orthosilicate'] | ['trimethyl-(6-trimethylazaniumylhexyl)azanium dihydroxide', 'trimethyl-(6-trimethylammoniohexyl)ammonium dihydroxide', '2079-78-9', '60-25-3', '870-62-2', '52605_FLUKA', 'Hexamethonium hydroxide solution', "N,N,N,N',N',N'-Hexamethylhexamethylenediammonium dihydroxide", 'Benzohexamethonium', "1,6-Hexanediaminium, N,N,N,N',N',N'-hexamethyl-", 'Ammonium, hexamethylenebis(trimethyl-', 'BRN 1760389', 'Hexamethonium', 'Bistrium', 'Hexon', 'Hexamethonum', 'Hexane-1,6-bis(trimethylammonium)', 'Hexanium', 'Hexonium', 'Esametonio [Italian]'] |  |  | trimethyl-(6-trimethylazaniumylhexyl)azanium dihydroxide |  |  | C[N+](C)(C)CCCCCC[N+](C)(C)C.[OH-].[OH-] |  |  | C12H32N2O2 |  |  | ITH |  |  | 2003
17 | 0.1117318 | 0 | 0 | 0 | 0 | 0 | 0 | 0 | 0 | 0 | 0 | 0.07150838 | 0 | 0 | 0 | 0.002234637 | 0 | 0 | 0 | 0 | 0 | 0 | 0 | 0 | 0 | 0 | 0 | 0 | 0 | 0 | 0 | 0 | 0 | 0 | 0 | 0 | 0 | 0 | 0 | 0.7821229 | 0 | 0.03240223 | 0 | 0 | 0 | 0 | 0 | 0 | 0 | 0 | 0 | 10.1002/anie.200390304 | yes | 4 | 0 | 0 | 0 | 576 | 135 |  | ITQ-13 | 0 | 0 | hexamethonium |  |  | ITQ-13 |  |  | tetraethylorthosilicate, HF, boric acid |  | 0 | 0 | 0 | 0 | 0 | 0 | 0 | 0 |  |  |  |  | ['trimethyl-(6-trimethylazaniumylhexyl)azanium dihydroxide', 'trimethyl-(6-trimethylammoniohexyl)ammonium dihydroxide', '2079-78-9', '60-25-3', '870-62-2', '52605_FLUKA', 'Hexamethonium hydroxide solution', "N,N,N,N',N',N'-Hexamethylhexamethylenediammonium dihydroxide", 'Benzohexamethonium', "1,6-Hexanediaminium, N,N,N,N',N',N'-hexamethyl-", 'Ammonium, hexamethylenebis(trimethyl-', 'BRN 1760389', 'Hexamethonium', 'Bistrium', 'Hexon', 'Hexamethonum', 'Hexane-1,6-bis(trimethylammonium)', 'Hexanium', 'Hexonium', 'Esametonio [Italian]'] |  |  | trimethyl-(6-trimethylazaniumylhexyl)azanium dihydroxide |  |  | C[N+](C)(C)CCCCCC[N+](C)(C)C.[OH-].[OH-] |  |  | C12H32N2O2 |  |  | ITH |  |  | 2003
18
19 | 0 | 0 | 0 | 0 | 0 | 0 | 0 | 0 | 0 | 0 | 0 | 0 | 0 | 0 | 0 | 0 | 0 | 0 | 0 | 0 | 0 | 0 | 0 | 0 | 0 | 0 | 0 | 0 | 0 | 0 | 0 | 0 | 0 | 0 | 0 | 0 | 0 | 0 | 0 | 1 | 0 | 0 | 0 | 0 | 0 | 0 | 0 | 0 | 0 | 0 | 0 | 10.1002/anie.200460085 | no | 0 | 0 | 0 | 0 | 72 | 135 | yes |  |  | 0 | 4,4'-bipyridine |  |  | Nu-6(1) |  |  | sodium silicate, aluminum sulfate, sulfuric acid |  | 0 | 0 | 0 | 0 | 0 | 0 | 0 | 0 |  | Crystal Structure Determination of Zeolite Nu‐6(2) and Its Layered Precursor Nu‐6(1) | ['combining high resolution x', 'two independent sets', 'ray powder pattern'] | ['ph reached 7', 'molar ration h2', 'layered precursor nu'] | ['4-pyridin-4-ylpyridine', '4-(4-Pyridyl)pyridine', '37275-48-2', '553-26-4', 'InChI=1/C10H8N2/c1-5-11-6-2-9(1)10-3-7-12-8-4-10/h1-8', ".gamma.,.gamma.'-Bipyridyl", ".gamma.,.gamma.'-Dipyridyl", 'NSC404423', 'ST5307200', '289426_ALDRICH', '4,4&#8242;&#8722;Dipyridyl', 'EU-0068109', 'CBDivE_014486', 'Dopamine Nmethyltransferase', 'Methyltransferase, dopamine N-', 'SR-01000400279-2', 'ZINC00043467', 'IDI1_017636', 'Maybridge3_006249', '36690_RIEDEL', 'NCGC00163975-01', "4,4'-bpy", '4,4-Bipyridin', 'AC-907/34121028', 'CHEBI:30985', '14455_FLUKA', '4,4&#8242;-Bipyridyl', 'MLS000702205', 'SMR000224611', "4,4'-Bipyridine", "4,4'-Bipyridyl", "4,4'-DIPYRIDYL", "4,4'-Dipyridine", "4,4'-Dipyridyl hydrate", '4,4-Bipyridyl', '4,4-Dipyridyl', '4-(4-Pyridyl)pyridine', '5-23-08-00028 (Beilstein Handbook Reference)', 'AI3-00138', 'BRN 0113176', 'CCRIS 2363', 'EINECS 209-036-3', 'NSC 404423', "gamma,gamma'-Bipyridyl", "gamma,gamma'-Dipyridyl"] |  |  | 4-pyridin-4-ylpyridine |  |  | c1cc(-c2ccncc2)ccn1 |  |  | C10H8N2 |  |  | NSI |  |  | 2004
20
21 | 0 | 0 | 0 | 0 | 0 | 0 | 0 | 0 | 0 | 0 | 0 | 0 | 0.01408451 | 0 | 0 | 0.02816901 | 0 | 0 | 0 | 0 | 0 | 0 | 0 | 0 | 0 | 0 | 0 | 0 | 0 | 0 | 0 | 0 | 0 | 0 | 0 | 0 | 0 | 0 | 0 | 0.5633803 | 0 | 0.2816901 | 0.1126761 | 0 | 0 | 0 | 0 | 0 | 0 | 0 | 0 | 10.1002/anie.200461911 | yes | 0 | 0 | 3 | 0 | 192 | 165 |  |  | 38 | 0 | diethylenetriamine | pyridine |  | SU-16 |  |  | GeO2, H3BO3 |  | 0 | 0 | 0 | 0 | 0 | 0 | 0 | 0 |  | SU‐16: A Three‐Dimensional Open‐Framework Borogermanate with a Novel Zeolite Topology | ['new secondary building unit', 'ring channels may make', 'unusual elliptical 12'] | ['ray powder diffraction indicated', 'run along different directions', 'crystal structure analysis shows'] | ['N-(2-aminoethyl)ethane-1,2-diamine', 'Bis(2-aminoethyl)amine', '111-40-0', '73989-30-7', '8076-55-9', '94700-17-1', '98824-35-2', '59135-90-9', '26915-78-6', '53303-76-7', '54018-92-7', '(Aminoethyl)ethanediamine', '1,2-Ethanediamine, N-(2-aminoethyl)-', "2,2'-Diaminodiethylamine", '3-Azapentane-1,5-diamine', 'Barsamide 115', 'Bis(2-aminoethyl)amine', 'Bis[.beta.-aminoethyl]amine', "Diethylamine, 2,2'-diamino-", 'Diethylenetriamine', "Ethylamine, 2,2'-iminobis-", 'Ethylenediamine, N-(2-aminoethyl)-', 'N,N-Bis(2-aminoethyl)amine', 'NSC446', 'WLN: Z2M2Z', '1,4,7-Triazaheptane', '1,5-Diamino-3-azapentane', "2,2'-Iminobis(ethanamine)", "2,2'-Iminodi(ethylamine)", '2-(2-Aminoethylamino)ethylamine', '4-04-00-01238 (Beilstein Handbook Reference)', 'Aminoethylethandiamine', 'Ancamine DETA', 'BRN 0605314', 'Bis(beta-aminoethyl)amine', 'CCRIS 4794', 'ChS-P 1', 'DEH 20', 'Diethylene triamine', 'Diethylenetriamine [UN2079] [Corrosive]', 'EINECS 203-865-4', 'Epicure T', 'Epon 3223', 'H 9506', 'HSDB 525', 'Imino-bis-ethylamine', 'N-(2-Aminoethyl)-1,2-ethanediamine', 'NSC 446', 'UN2079', '2,2&#8242;-Diaminodiethylamine', '2,2&#8242;-Iminodiethylamine', 'D93856_SIAL', 'CHEBI:30629', 'InChI=1/C4H13N3/c5-1-3-7-4-2-6/h7H,1-6H', 'NCGC00166036-01', 'N-(2-aminoethyl)ethane-1,2-diamine', 'dien'] | ['Pyridine', '152758-95-7', '163392-20-9', '45410-39-7', '62301-32-0', '6999-00-4', '82005-06-9', '85404-19-9', '85404-20-2', '110-86-1', 'NCI-C55301', 'NSC 406123', 'Piridina [Italian]', 'Pirydyna [Polish]', 'Pyridin [German]', 'Pyridine [UN1282] [Flammable liquid]', 'RCRA waste no. U196', 'RCRA waste number U196', 'UN1282', 'NSC141574', '494410_ALDRICH', '02486_FLUKA', 'AC-907/34116015', 'NCIOpen2_007786', '82702_FLUKA', 'PYRIDINE-RING', 'NSC406123', '34945_RIEDEL', 'Piridina', '82704_FLUKA', '184527_ALDRICH', '33638_RIEDEL', 'ZINC00895354', 'NCI60_006101', 'P57506_SIAL', '360570_SIAL', 'ST5214494', 'NCGC00091476-01', 'CHEBI:16227', 'py', '270970_ALDRICH', 'NCIOpen2_007999', 'Azabenzene', 'C00747', 'W296600_ALDRICH', 'Caswell No. 717', 'Pirydyna', 'Pyridin', 'WLN: T6NJ', '676772_SIAL', 'NCIOpen2_002809', 'InChI=1/C5H5N/c1-2-4-6-5-3-1/h1-5', 'NCIOpen2_007986', '270407_ALDRICH', 'NCIOpen2_007866', 'AI3-01240', 'Azine', 'CCRIS 2926', 'CP 32', 'Pyridine', 'EINECS 203-809-9', 'EPA Pesticide Chemical Code 069202', 'FEMA No. 2966', 'FEMA Number 2966', 'HSDB 118'] |  | N-(2-aminoethyl)ethane-1,2-diamine | Pyridine |  | NCCNCCN | c1ccncc1 |  | C4H13N3 | C5H5N |  | SOS |  |  | 2005
22 | 0 | 0 | 0 | 0 | 0 | 0 | 0 | 0 | 0 | 0 | 0 | 0 | 0.01408451 | 0 | 0 | 0.02816901 | 0 | 0 | 0 | 0 | 0 | 0 | 0 | 0 | 0 | 0 | 0 | 0 | 0 | 0 | 0 | 0 | 0 | 0 | 0 | 0 | 0 | 0 | 0 | 0.5633803 | 0 | 0.2816901 | 0.1126761 | 0 | 0 | 0 | 0 | 0 | 0 | 0 | 0 | 10.1002/anie.200461912 | yes | 0 | 0 | 3 | 0 | 192 | 165 |  |  | 38 | 0 | 1,6-diaminohexane | pyridine |  | amorphous |  |  | GeO2, H3BO3 |  | 0 | 0 | 0 | 0 | 0 | 0 | 0 | 0 |  |  |  |  | ['HEXANE-1,6-DIAMINE', '6-aminohexylamine', '73398-58-0', '124-09-4', '4-04-00-01320 (Beilstein Handbook Reference)', 'AI3-37283', 'BRN 1098307', 'CCRIS 6224', 'EINECS 204-679-6', 'HEXAMETHYLENE DIAMINE', 'HSDB 189', 'Hexamethylenediamine solution', '1,6-Diamino-n-hexane', '1,6-Diaminohexane', '1,6-Hexamethylenediamine', '1,6-Hexanediamine', '1,6-Hexanediamine (solution)', '1,6-Hexylenediamine', 'HMDA', 'Hexamethylene diamine, solid', 'Hexamethylene diamine, solution', 'Hexamethylenediamine', 'NSC9257', 'WLN: Z6Z', 'CHEBI:39618', 'H2N(CH2)6NH2', 'hexylenediamine', 'NCGC00091677-01', '1,6-Diaminohexane 1 M solution', '1,6-Hexandiamine, vegetable oil fatty acids diamide', "Amides, vegetable-oil, N,N'-hexanediylbis-", 'HEXANE-1,6-DIAMINE', '1,6-Diaminohexane solution', 'Hexamethylenediamine, solid [UN2280] [Corrosive]', 'Hexamethylenediamine, solution [UN1783] [Corrosive]', 'H11696_ALDRICH', 'Hexane, 1,6-diamino-', 'NCI-C61405', 'NSC 9257', '67258_FLUKA', 'UN1783', 'UN2280', 'InChI=1/C6H16N2/c7-5-3-1-2-4-6-8/h1-8H', '16D', 'NCIOpen2_002722', '422002_ALDRICH', 'Additive Screening Solution 34/Fluka kit no 78374'] | ['Pyridine', '152758-95-7', '163392-20-9', '45410-39-7', '62301-32-0', '6999-00-4', '82005-06-9', '85404-19-9', '85404-20-2', '110-86-1', 'NCI-C55301', 'NSC 406123', 'Piridina [Italian]', 'Pirydyna [Polish]', 'Pyridin [German]', 'Pyridine [UN1282] [Flammable liquid]', 'RCRA waste no. U196', 'RCRA waste number U196', 'UN1282', 'NSC141574', '494410_ALDRICH', '02486_FLUKA', 'AC-907/34116015', 'NCIOpen2_007786', '82702_FLUKA', 'PYRIDINE-RING', 'NSC406123', '34945_RIEDEL', 'Piridina', '82704_FLUKA', '184527_ALDRICH', '33638_RIEDEL', 'ZINC00895354', 'NCI60_006101', 'P57506_SIAL', '360570_SIAL', 'ST5214494', 'NCGC00091476-01', 'CHEBI:16227', 'py', '270970_ALDRICH', 'NCIOpen2_007999', 'Azabenzene', 'C00747', 'W296600_ALDRICH', 'Caswell No. 717', 'Pirydyna', 'Pyridin', 'WLN: T6NJ', '676772_SIAL', 'NCIOpen2_002809', 'InChI=1/C5H5N/c1-2-4-6-5-3-1/h1-5', 'NCIOpen2_007986', '270407_ALDRICH', 'NCIOpen2_007866', 'AI3-01240', 'Azine', 'CCRIS 2926', 'CP 32', 'Pyridine', 'EINECS 203-809-9', 'EPA Pesticide Chemical Code 069202', 'FEMA No. 2966', 'FEMA Number 2966', 'HSDB 118'] |  | HEXANE-1,6-DIAMINE | Pyridine |  | NCCCCCCN | c1ccncc1 |  | C6H16N2 | C5H5N
23 | 0 | 0 | 0 | 0 | 0 | 0 | 0 | 0 | 0 | 0 | 0 | 0 | 0.01408451 | 0 | 0 | 0.02816901 | 0 | 0 | 0 | 0 | 0 | 0 | 0 | 0 | 0 | 0 | 0 | 0 | 0 | 0 | 0 | 0 | 0 | 0 | 0 | 0 | 0 | 0 | 0 | 0.5633803 | 0 | 0.2816901 | 0.1126761 | 0 | 0 | 0 | 0 | 0 | 0 | 0 | 0 | 10.1002/anie.200461913 | yes | 0 | 0 | 3 | 0 | 192 | 165 |  |  | 38 | 0 | 1,7-diaminoheptane | pyridine |  | amorphous |  |  | GeO2, H3BO3 |  | 0 | 0 | 0 | 0 | 0 | 0 | 0 | 0 |  |  |  |  | ['heptane-1,7-diamine', '7-aminoheptylamine', '646-19-5', 'D17408_ALDRICH', '1,7-Heptanediamine', 'NSC45777', '1,7-Heptanediamine (8CI)(9CI)', 'EINECS 211-468-2', 'Heptamethylenediamine', 'NSC 45777', 'H2N(CH2)7NH2', '32990_FLUKA', '1,7-Diaminoheptane'] | ['Pyridine', '152758-95-7', '163392-20-9', '45410-39-7', '62301-32-0', '6999-00-4', '82005-06-9', '85404-19-9', '85404-20-2', '110-86-1', 'NCI-C55301', 'NSC 406123', 'Piridina [Italian]', 'Pirydyna [Polish]', 'Pyridin [German]', 'Pyridine [UN1282] [Flammable liquid]', 'RCRA waste no. U196', 'RCRA waste number U196', 'UN1282', 'NSC141574', '494410_ALDRICH', '02486_FLUKA', 'AC-907/34116015', 'NCIOpen2_007786', '82702_FLUKA', 'PYRIDINE-RING', 'NSC406123', '34945_RIEDEL', 'Piridina', '82704_FLUKA', '184527_ALDRICH', '33638_RIEDEL', 'ZINC00895354', 'NCI60_006101', 'P57506_SIAL', '360570_SIAL', 'ST5214494', 'NCGC00091476-01', 'CHEBI:16227', 'py', '270970_ALDRICH', 'NCIOpen2_007999', 'Azabenzene', 'C00747', 'W296600_ALDRICH', 'Caswell No. 717', 'Pirydyna', 'Pyridin', 'WLN: T6NJ', '676772_SIAL', 'NCIOpen2_002809', 'InChI=1/C5H5N/c1-2-4-6-5-3-1/h1-5', 'NCIOpen2_007986', '270407_ALDRICH', 'NCIOpen2_007866', 'AI3-01240', 'Azine', 'CCRIS 2926', 'CP 32', 'Pyridine', 'EINECS 203-809-9', 'EPA Pesticide Chemical Code 069202', 'FEMA No. 2966', 'FEMA Number 2966', 'HSDB 118'] |  | heptane-1,7-diamine | Pyridine |  | NCCCCCCCN | c1ccncc1 |  | C7H18N2 | C5H5N
24 | 0 | 0 | 0 | 0 | 0 | 0 | 0 | 0 | 0 | 0 | 0 | 0 | 0.01408451 | 0 | 0 | 0.02816901 | 0 | 0 | 0 | 0 | 0 | 0 | 0 | 0 | 0 | 0 | 0 | 0 | 0 | 0 | 0 | 0 | 0 | 0 | 0 | 0 | 0 | 0 | 0 | 0.5633803 | 0 | 0.2816901 | 0.1126761 | 0 | 0 | 0 | 0 | 0 | 0 | 0 | 0 | 10.1002/anie.200461914 | yes | 0 | 0 | 3 | 0 | 192 | 165 |  |  | 38 | 0 | tetraethylenepentamine | pyridine |  | amorphous |  |  | GeO2, H3BO3 |  | 0 | 0 | 0 | 0 | 0 | 0 | 0 | 0 |  |  |  |  | ["N'-(2-aminoethyl)-N-[2-(2-aminoethylamino)ethyl]ethane-1,2-diamine", 'bis[2-(2-aminoethylamino)ethyl]amine', '112-57-2', '115254-44-9', 'MLS000028888', 'SMR000059212', 'NCIOpen2_001402', 'C14690', 'NCGC00090964-01', 'PAW', '1,11-Diamino-3,6,9-triazaundecane', "1,2-Ethanediamine, N-(2-aminoethyl)-N'-(2-((2-aminoethyl)amino)ethyl)-", '1,4,7,10,13-Pentaazatridecane', '3,6,9-Triazaundecamethylenediamine', '3,6,9-Triazaundecane-1,11-diamine', '4-04-00-01244 (Beilstein Handbook Reference)', 'AI3-10049', 'BRN 0506966', 'CCRIS 6275', 'DEH 26', 'EINECS 203-986-2', 'HSDB 5171', 'N-(2-Aminoethyl)-N-(2-((2-aminoethyl)amino)ethyl-1,2-ethanediamine)', 'NSC 88603', 'TETRAETHYLENEPENTAMINE', 'Tetraethylene pentamine', 'Tetraethylenepentamine [UN2320] [Corrosive]', 'Tetraethylpentylamine', 'Tetren', 'UN2320', "N-(2-aminoethyl)-N'-{2-[(2-aminoethyl)amino]ethyl}ethane-1,2-diamine", 'NCGC00090964-02', 'T11509_ALDRICH', 'Tetrene', "1,2-Ethanediamine, N-(2-aminoethyl)-N'-[2-[(2-aminoethyl)amino]ethyl]-", 'NSC88603', 'WLN: Z2M2M2M2Z'] | ['Pyridine', '152758-95-7', '163392-20-9', '45410-39-7', '62301-32-0', '6999-00-4', '82005-06-9', '85404-19-9', '85404-20-2', '110-86-1', 'NCI-C55301', 'NSC 406123', 'Piridina [Italian]', 'Pirydyna [Polish]', 'Pyridin [German]', 'Pyridine [UN1282] [Flammable liquid]', 'RCRA waste no. U196', 'RCRA waste number U196', 'UN1282', 'NSC141574', '494410_ALDRICH', '02486_FLUKA', 'AC-907/34116015', 'NCIOpen2_007786', '82702_FLUKA', 'PYRIDINE-RING', 'NSC406123', '34945_RIEDEL', 'Piridina', '82704_FLUKA', '184527_ALDRICH', '33638_RIEDEL', 'ZINC00895354', 'NCI60_006101', 'P57506_SIAL', '360570_SIAL', 'ST5214494', 'NCGC00091476-01', 'CHEBI:16227', 'py', '270970_ALDRICH', 'NCIOpen2_007999', 'Azabenzene', 'C00747', 'W296600_ALDRICH', 'Caswell No. 717', 'Pirydyna', 'Pyridin', 'WLN: T6NJ', '676772_SIAL', 'NCIOpen2_002809', 'InChI=1/C5H5N/c1-2-4-6-5-3-1/h1-5', 'NCIOpen2_007986', '270407_ALDRICH', 'NCIOpen2_007866', 'AI3-01240', 'Azine', 'CCRIS 2926', 'CP 32', 'Pyridine', 'EINECS 203-809-9', 'EPA Pesticide Chemical Code 069202', 'FEMA No. 2966', 'FEMA Number 2966', 'HSDB 118'] |  | N'-(2-aminoethyl)-N-[2-(2-aminoethylamino)ethyl]ethane-1,2-diamine | Pyridine |  | NCCNCCNCCNCCN | c1ccncc1 |  | C8H23N5 | C5H5N
25 | 0 | 0 | 0 | 0 | 0 | 0 | 0 | 0 | 0 | 0 | 0 | 0 | 0.01408451 | 0 | 0 | 0.02816901 | 0 | 0 | 0 | 0 | 0 | 0 | 0 | 0 | 0 | 0 | 0 | 0 | 0 | 0 | 0 | 0 | 0 | 0 | 0 | 0 | 0 | 0 | 0 | 0.5633803 | 0 | 0.2816901 | 0.1126761 | 0 | 0 | 0 | 0 | 0 | 0 | 0 | 0 | 10.1002/anie.200461914 | yes | 0 | 0 | 3 | 0 | 192 | 165 |  |  | 38 | 0 | bis(3-aminopropyl)amine |  |  | amorphous |  |  | GeO2, H3BO3 |  | 0 | 0 | 0 | 0 | 0 | 0 | 0 | 0 |  |  |  |  | ['N-(3-aminopropyl)propane-1,3-diamine', 'Bis(3-aminopropyl)amine', '56-18-8', "3,3'-azanediyldi(propanamine)", 'CHEBI:16841', 'N-(3-aminopropyl)propane-1,3-diamine', "3,3'-Iminodi(propylamine)", "3,3'-Iminodipropylamine [UN2269] [Corrosive]", '3,3-Diaminodipropylamine', '4-04-00-01278 (Beilstein Handbook Reference)', 'AI3-25361', 'BRN 1071254', 'Bis-(3-aminopropyl)amine', 'CCRIS 4826', 'Dipropylenetriamine (VAN)', 'Dipropylentriamin [German]', 'EINECS 200-261-2', 'IMINOBIS(3-PROPYLAMINE)', 'NSC 7773', 'Norspermidine', 'UN2269', 'I1006_ALDRICH', "3,3'-IMINODIPROPYLAMINE", "3,3'-Iminobispropylamine", 'Bis(3-aminopropyl)amine', 'C03375', 'I7006_SIGMA', '14520_FLUKA', '1,3-Propanediamine, N-(3-aminopropyl)-', '1,7-Diamino-4-azaheptane', "1-Propanamine, 3,3'-iminobis-", "3,3'-Diaminodipropylamine", "3,3'-Iminobis(propylamine)", "3,3'-Iminobis[propylamine]", '4-Azaheptane-1,7-diamine', 'Aminobis(propylamine)', 'Caldine', "Dipropylamine, 3,3'-diamino-", 'Dipropylenetriamine', 'Imino-bis(3-propylamine)', 'Iminobis(propylamine)', 'Initiating explosive iminobispropylamine', 'N-(3-Aminopropyl)-1,3-propanediamine', 'N-3-Aminopropyl-1,3-diaminopropane', 'NSC7773', 'P 2 (hardener)', "Propylamine, 3,3'-iminobis-", 'WLN: Z3M3Z'] |  |  | N-(3-aminopropyl)propane-1,3-diamine |  |  | NCCCNCCCN |  |  | C6H17N3
26
27 | 0.2325581 | 0 | 0 | 0 | 0 | 0 | 0 | 0 | 0 | 0 | 0 | 0.03488372 | 0 | 0 | 0 | 0 | 0 | 0 | 0 | 0 | 0 | 0 | 0 | 0 | 0 | 0 | 0 | 0 | 0 | 0 | 0 | 0 | 0 | 0 | 0 | 0 | 0 | 0 | 0 | 0.6976744 | 0 | 0.03488372 | 0 | 0 | 0 | 0 | 0 | 0 | 0 | 0 | 0 | 10.1002/anie.200602974 | yes |  | 0 |  |  | 336 | 175 |  |  |  |  | 4,4-dimethyl-4-azoniatricyclo[5.2.2.02,6]undec-8-ene |  |  | zeolite beta | PolB |  | Ludox-AS-40, NH4F, KOH | [19 empty] | C[N+]1(C)CC2C3C=CC(CC3)C2C1 |  |  | C12H20N |  |  | *BEA
28 | 0.2222222 | 0 | 0 | 0 | 0.02222222 | 0 | 0 | 0 | 0 | 0 | 0 | 0.05555556 | 0 | 0 | 0 | 0 | 0 | 0 | 0 | 0 | 0 | 0 | 0 | 0 | 0 | 0 | 0 | 0 | 0 | 0 | 0 | 0 | 0 | 0 | 0 | 0 | 0 | 0 | 0 | 0.6666667 | 0 | 0.03333333 | 0 | 0 | 0 | 0 | 0 | 0 | 0 | 0 | 0 | 10.1002/anie.200602975 | yes |  | 0 |  |  | 336 | 175 |  |  |  |  | 4,4-dimethyl-4-azoniatricyclo[5.2.2.02,6]undec-8-ene |  |  | amorphous |  |  | Ludox-AS-40, NH4F, KOH | [19 empty] | C[N+]1(C)CC2C3C=CC(CC3)C2C1 |  |  | C12H20N | [5 empty] | 2006
29 | 0.2083333 | 0 | 0 | 0 | 0.05208333 | 0 | 0 | 0 | 0 | 0 | 0 | 0.08333333 | 0 | 0 | 0 | 0 | 0 | 0 | 0 | 0 | 0 | 0 | 0 | 0 | 0 | 0 | 0 | 0 | 0 | 0 | 0 | 0 | 0 | 0 | 0 | 0 | 0 | 0 | 0 | 0.625 | 0 | 0.03125 | 0 | 0 | 0 | 0 | 0 | 0 | 0 | 0 | 0 | 10.1002/anie.200602976 | yes |  | 0 |  |  | 336 | 175 |  |  |  |  | 4,4-dimethyl-4-azoniatricyclo[5.2.2.02,6]undec-8-ene |  |  | amorphous |  |  | Ludox-AS-40, NH4F, KOH | [19 empty] | C[N+]1(C)CC2C3C=CC(CC3)C2C1 |  |  | C12H20N
30 | 0.2222222 | 0 | 0 | 0 | 0 | 0 | 0 | 0 | 0 | 0 | 0 | 0.05555556 | 0 | 0 | 0 | 0 | 0 | 0 | 0 | 0 | 0 | 0 | 0 | 0 | 0 | 0 | 0 | 0 | 0 | 0 | 0 | 0 | 0 | 0 | 0 | 0 | 0 | 0 | 0 | 0.6666667 | 0 | 0.05555556 | 0 | 0 | 0 | 0 | 0 | 0 | 0 | 0 | 0 | 10.1002/anie.200602977 | yes |  | 0 |  |  | 336 | 175 |  |  |  |  | 4,4-dimethyl-4-azoniatricyclo[5.2.2.02,6]undec-8-ene |  |  | zeolite beta | PolB |  | Ludox-AS-40, NH4F, KOH | [19 empty] | C[N+]1(C)CC2C3C=CC(CC3)C2C1 |  |  | C12H20N |  |  | *BEA |  |  | 2007
31 | 0.212766 | 0 | 0 | 0 | 0.0212766 | 0 | 0 | 0 | 0 | 0 | 0 | 0.07446809 | 0 | 0 | 0 | 0 | 0 | 0 | 0 | 0 | 0 | 0 | 0 | 0 | 0 | 0 | 0 | 0 | 0 | 0 | 0 | 0 | 0 | 0 | 0 | 0 | 0 | 0 | 0 | 0.6382979 | 0 | 0.05319149 | 0 | 0 | 0 | 0 | 0 | 0 | 0 | 0 | 0 | 10.1002/anie.200602978 | yes |  | 0 |  |  | 336 | 175 |  |  |  |  | 4,4-dimethyl-4-azoniatricyclo[5.2.2.02,6]undec-8-ene |  |  | amorphous |  |  | Ludox-AS-40, NH4F, KOH | [19 empty] | C[N+]1(C)CC2C3C=CC(CC3)C2C1 |  |  | C12H20N
32 | 0.2 | 0 | 0 | 0 | 0.05 | 0 | 0 | 0 | 0 | 0 | 0 | 0.1 | 0 | 0 | 0 | 0 | 0 | 0 | 0 | 0 | 0 | 0 | 0 | 0 | 0 | 0 | 0 | 0 | 0 | 0 | 0 | 0 | 0 | 0 | 0 | 0 | 0 | 0 | 0 | 0.6 | 0 | 0.05 | 0 | 0 | 0 | 0 | 0 | 0 | 0 | 0 | 0 | 10.1002/anie.200602979 | yes |  | 0 |  |  | 336 | 175 |  |  |  |  | 4,4-dimethyl-4-azoniatricyclo[5.2.2.02,6]undec-8-ene |  |  | amorphous |  |  | Ludox-AS-40, NH4F, KOH | [19 empty] | C[N+]1(C)CC2C3C=CC(CC3)C2C1 |  |  | C12H20N | [5 empty] | 2007
33 | 0.2 | 0 | 0 | 0 | 0 | 0 | 0 | 0 | 0 | 0 | 0 | 0.1 | 0 | 0 | 0 | 0 | 0 | 0 | 0 | 0 | 0 | 0 | 0 | 0 | 0 | 0 | 0 | 0 | 0 | 0 | 0 | 0 | 0 | 0 | 0 | 0 | 0 | 0 | 0 | 0.6 | 0 | 0.1 | 0 | 0 | 0 | 0 | 0 | 0 | 0 | 0 | 0 | 10.1002/anie.200602980 | yes |  | 0 |  |  | 336 | 175 |  |  |  |  | 4,4-dimethyl-4-azoniatricyclo[5.2.2.02,6]undec-8-ene |  |  | zeolite beta | PolB |  | Ludox-AS-40, NH4F, KOH | [19 empty] | C[N+]1(C)CC2C3C=CC(CC3)C2C1 |  |  | C12H20N |  |  | *BEA
34 | 0.1923077 | 0 | 0 | 0 | 0.01923077 | 0 | 0 | 0 | 0 | 0 | 0 | 0.1153846 | 0 | 0 | 0 | 0 | 0 | 0 | 0 | 0 | 0 | 0 | 0 | 0 | 0 | 0 | 0 | 0 | 0 | 0 | 0 | 0 | 0 | 0 | 0 | 0 | 0 | 0 | 0 | 0.5769231 | 0 | 0.09615385 | 0 | 0 | 0 | 0 | 0 | 0 | 0 | 0 | 0 | 10.1002/anie.200602981 | yes |  | 0 |  |  | 336 | 175 |  |  |  |  | 4,4-dimethyl-4-azoniatricyclo[5.2.2.02,6]undec-8-ene |  |  | amorphous |  |  | Ludox-AS-40, NH4F, KOH | [19 empty] | C[N+]1(C)CC2C3C=CC(CC3)C2C1 |  |  | C12H20N
35 | 0.1818182 | 0 | 0 | 0 | 0.04545455 | 0 | 0 | 0 | 0 | 0 | 0 | 0.1363636 | 0 | 0 | 0 | 0 | 0 | 0 | 0 | 0 | 0 | 0 | 0 | 0 | 0 | 0 | 0 | 0 | 0 | 0 | 0 | 0 | 0 | 0 | 0 | 0 | 0 | 0 | 0 | 0.5454545 | 0 | 0.09090909 | 0 | 0 | 0 | 0 | 0 | 0 | 0 | 0 | 0 | 10.1002/anie.200602982 | yes |  | 0 |  |  | 336 | 175 |  |  |  |  | 4,4-dimethyl-4-azoniatricyclo[5.2.2.02,6]undec-8-ene |  |  | amorphous |  |  | Ludox-AS-40, NH4F, KOH | [19 empty] | C[N+]1(C)CC2C3C=CC(CC3)C2C1 |  |  | C12H20N
36 | 0.1169591 | 0 | 0 | 0 | 0 | 0 | 0 | 0 | 0 | 0 | 0 | 0.01754386 | 0 | 0 | 0 | 0 | 0 | 0 | 0 | 0 | 0 | 0 | 0 | 0 | 0 | 0 | 0 | 0 | 0 | 0 | 0 | 0 | 0 | 0 | 0 | 0 | 0 | 0 | 0 | 0.8479532 | 0 | 0.01754386 | 0 | 0 | 0 | 0 | 0 | 0 | 0 | 0 | 0 | 10.1002/anie.200602983 | yes |  | 0 |  |  | 336 | 175 |  |  |  |  | 4,4-dimethyl-4-azoniatricyclo[5.2.2.02,6]undec-8-ene |  |  | amorphous |  |  | Ludox-AS-40, NH4F, KOH | [19 empty] | C[N+]1(C)CC2C3C=CC(CC3)C2C1 |  |  | C12H20N
37 | 0.1142857 | 0 | 0 | 0 | 0.01142857 | 0 | 0 | 0 | 0 | 0 | 0 | 0.02857143 | 0 | 0 | 0 | 0 | 0 | 0 | 0 | 0 | 0 | 0 | 0 | 0 | 0 | 0 | 0 | 0 | 0 | 0 | 0 | 0 | 0 | 0 | 0 | 0 | 0 | 0 | 0 | 0.8285714 | 0 | 0.01714286 | 0 | 0 | 0 | 0 | 0 | 0 | 0 | 0 | 0 | 10.1002/anie.200602984 | yes |  | 0 |  |  | 336 | 175 |  |  |  |  | 4,4-dimethyl-4-azoniatricyclo[5.2.2.02,6]undec-8-ene |  |  | amorphous |  |  | Ludox-AS-40, NH4F, KOH | [19 empty] | C[N+]1(C)CC2C3C=CC(CC3)C2C1 |  |  | C12H20N
38 | 0.1104972 | 0 | 0 | 0 | 0.02762431 | 0 | 0 | 0 | 0 | 0 | 0 | 0.0441989 | 0 | 0 | 0 | 0 | 0 | 0 | 0 | 0 | 0 | 0 | 0 | 0 | 0 | 0 | 0 | 0 | 0 | 0 | 0 | 0 | 0 | 0 | 0 | 0 | 0 | 0 | 0 | 0.801105 | 0 | 0.01657459 | 0 | 0 | 0 | 0 | 0 | 0 | 0 | 0 | 0 | 10.1002/anie.200602985 | yes |  | 0 |  |  | 336 | 175 |  |  |  |  | 4,4-dimethyl-4-azoniatricyclo[5.2.2.02,6]undec-8-ene |  |  | amorphous |  |  | Ludox-AS-40, NH4F, KOH | [19 empty] | C[N+]1(C)CC2C3C=CC(CC3)C2C1 |  |  | C12H20N
39 | 0.1142857 | 0 | 0 | 0 | 0 | 0 | 0 | 0 | 0 | 0 | 0 | 0.02857143 | 0 | 0 | 0 | 0 | 0 | 0 | 0 | 0 | 0 | 0 | 0 | 0 | 0 | 0 | 0 | 0 | 0 | 0 | 0 | 0 | 0 | 0 | 0 | 0 | 0 | 0 | 0 | 0.8285714 | 0 | 0.02857143 | 0 | 0 | 0 | 0 | 0 | 0 | 0 | 0 | 0 | 10.1002/anie.200602986 | yes |  | 0 |  |  | 336 | 175 |  |  |  |  | 4,4-dimethyl-4-azoniatricyclo[5.2.2.02,6]undec-8-ene |  |  | zeolite beta | PolB |  | Ludox-AS-40, NH4F, KOH | [19 empty] | C[N+]1(C)CC2C3C=CC(CC3)C2C1 |  |  | C12H20N |  |  | *BEA |  |  | 2006
40 | 0.1117318 | 0 | 0 | 0 | 0.01117318 | 0 | 0 | 0 | 0 | 0 | 0 | 0.03910615 | 0 | 0 | 0 | 0 | 0 | 0 | 0 | 0 | 0 | 0 | 0 | 0 | 0 | 0 | 0 | 0 | 0 | 0 | 0 | 0 | 0 | 0 | 0 | 0 | 0 | 0 | 0 | 0.8100559 | 0 | 0.02793296 | 0 | 0 | 0 | 0 | 0 | 0 | 0 | 0 | 0 | 10.1002/anie.200602987 | yes |  | 0 |  |  | 336 | 175 |  |  |  |  | 4,4-dimethyl-4-azoniatricyclo[5.2.2.02,6]undec-8-ene |  |  | zeolite beta | PolB |  | Ludox-AS-40, NH4F, KOH | [19 empty] | C[N+]1(C)CC2C3C=CC(CC3)C2C1 |  |  | C12H20N |  |  | *BEA |  |  | 2006
41 | 0.1081081 | 0 | 0 | 0 | 0.02702703 | 0 | 0 | 0 | 0 | 0 | 0 | 0.05405405 | 0 | 0 | 0 | 0 | 0 | 0 | 0 | 0 | 0 | 0 | 0 | 0 | 0 | 0 | 0 | 0 | 0 | 0 | 0 | 0 | 0 | 0 | 0 | 0 | 0 | 0 | 0 | 0.7837838 | 0 | 0.02702703 | 0 | 0 | 0 | 0 | 0 | 0 | 0 | 0 | 0 | 10.1002/anie.200602988 | yes |  | 0 |  |  | 336 | 175 |  |  |  |  | 4,4-dimethyl-4-azoniatricyclo[5.2.2.02,6]undec-8-ene |  |  | zeolite beta/PolC |  |  | Ludox-AS-40, NH4F, KOH | [19 empty] | C[N+]1(C)CC2C3C=CC(CC3)C2C1 |  |  | C12H20N |  |  | *BEA/BEC
42 | 0.1081081 | 0 | 0 | 0 | 0 | 0 | 0 | 0 | 0 | 0 | 0 | 0.05405405 | 0 | 0 | 0 | 0 | 0 | 0 | 0 | 0 | 0 | 0 | 0 | 0 | 0 | 0 | 0 | 0 | 0 | 0 | 0 | 0 | 0 | 0 | 0 | 0 | 0 | 0 | 0 | 0.7837838 | 0 | 0.05405405 | 0 | 0 | 0 | 0 | 0 | 0 | 0 | 0 | 0 | 10.1002/anie.200602989 | yes |  | 0 |  |  | 336 | 175 |  |  |  |  | 4,4-dimethyl-4-azoniatricyclo[5.2.2.02,6]undec-8-ene |  |  | zeolite beta | PolB |  | Ludox-AS-40, NH4F, KOH | [19 empty] | C[N+]1(C)CC2C3C=CC(CC3)C2C1 |  |  | C12H20N |  |  | *BEA
43 | 0.1058201 | 0 | 0 | 0 | 0.01058201 | 0 | 0 | 0 | 0 | 0 | 0 | 0.06349206 | 0 | 0 | 0 | 0 | 0 | 0 | 0 | 0 | 0 | 0 | 0 | 0 | 0 | 0 | 0 | 0 | 0 | 0 | 0 | 0 | 0 | 0 | 0 | 0 | 0 | 0 | 0 | 0.7671958 | 0 | 0.05291005 | 0 | 0 | 0 | 0 | 0 | 0 | 0 | 0 | 0 | 10.1002/anie.200602990 | yes |  | 0 |  |  | 336 | 175 |  |  |  |  | 4,4-dimethyl-4-azoniatricyclo[5.2.2.02,6]undec-8-ene |  |  | zeolite beta/PolC |  |  | Ludox-AS-40, NH4F, KOH | [19 empty] | C[N+]1(C)CC2C3C=CC(CC3)C2C1 |  |  | C12H20N |  |  | *BEA/BEC
44 | 0.1025641 | 0 | 0 | 0 | 0.02564103 | 0 | 0 | 0 | 0 | 0 | 0 | 0.07692308 | 0 | 0 | 0 | 0 | 0 | 0 | 0 | 0 | 0 | 0 | 0 | 0 | 0 | 0 | 0 | 0 | 0 | 0 | 0 | 0 | 0 | 0 | 0 | 0 | 0 | 0 | 0 | 0.7435897 | 0 | 0.05128205 | 0 | 0 | 0 | 0 | 0 | 0 | 0 | 0 | 0 | 10.1002/anie.200602991 | yes |  | 0 |  |  | 336 | 175 |  |  |  |  | 4,4-dimethyl-4-azoniatricyclo[5.2.2.02,6]undec-8-ene |  |  | zeolite beta/PolC |  |  | Ludox-AS-40, NH4F, KOH | [19 empty] | C[N+]1(C)CC2C3C=CC(CC3)C2C1 |  |  | C12H20N |  |  | *BEA/BEC
45 | 0.06134969 | 0 | 0 | 0 | 0 | 0 | 0 | 0 | 0 | 0 | 0 | 0.009202454 | 0 | 0 | 0 | 0 | 0 | 0 | 0 | 0 | 0 | 0 | 0 | 0 | 0 | 0 | 0 | 0 | 0 | 0 | 0 | 0 | 0 | 0 | 0 | 0 | 0 | 0 | 0 | 0.9202454 | 0 | 0.009202454 | 0 | 0 | 0 | 0 | 0 | 0 | 0 | 0 | 0 | 10.1002/anie.200602992 | yes |  | 0 |  |  | 336 | 175 |  |  |  |  | 4,4-dimethyl-4-azoniatricyclo[5.2.2.02,6]undec-8-ene |  |  | amorphous |  |  | Ludox-AS-40, NH4F, KOH | [19 empty] | C[N+]1(C)CC2C3C=CC(CC3)C2C1 |  |  | C12H20N
46 | 0.06060606 | 0 | 0 | 0 | 0.006060606 | 0 | 0 | 0 | 0 | 0 | 0 | 0.01515152 | 0 | 0 | 0 | 0 | 0 | 0 | 0 | 0 | 0 | 0 | 0 | 0 | 0 | 0 | 0 | 0 | 0 | 0 | 0 | 0 | 0 | 0 | 0 | 0 | 0 | 0 | 0 | 0.9090909 | 0 | 0.009090909 | 0 | 0 | 0 | 0 | 0 | 0 | 0 | 0 | 0 | 10.1002/anie.200602993 | yes |  | 0 |  |  | 336 | 175 |  |  |  |  | 4,4-dimethyl-4-azoniatricyclo[5.2.2.02,6]undec-8-ene |  |  | amorphous |  |  | Ludox-AS-40, NH4F, KOH | [19 empty] | C[N+]1(C)CC2C3C=CC(CC3)C2C1 |  |  | C12H20N | [5 empty] | 2006
47 | 0.05952381 | 0 | 0 | 0 | 0.01488095 | 0 | 0 | 0 | 0 | 0 | 0 | 0.02380952 | 0 | 0 | 0 | 0 | 0 | 0 | 0 | 0 | 0 | 0 | 0 | 0 | 0 | 0 | 0 | 0 | 0 | 0 | 0 | 0 | 0 | 0 | 0 | 0 | 0 | 0 | 0 | 0.8928571 | 0 | 0.008928571 | 0 | 0 | 0 | 0 | 0 | 0 | 0 | 0 | 0 | 10.1002/anie.200602994 | yes |  | 0 |  |  | 336 | 175 |  |  |  |  | 4,4-dimethyl-4-azoniatricyclo[5.2.2.02,6]undec-8-ene |  |  | amorphous |  |  | Ludox-AS-40, NH4F, KOH | [19 empty] | C[N+]1(C)CC2C3C=CC(CC3)C2C1 |  |  | C12H20N
48 | 0.06060606 | 0 | 0 | 0 | 0 | 0 | 0 | 0 | 0 | 0 | 0 | 0.01515152 | 0 | 0 | 0 | 0 | 0 | 0 | 0 | 0 | 0 | 0 | 0 | 0 | 0 | 0 | 0 | 0 | 0 | 0 | 0 | 0 | 0 | 0 | 0 | 0 | 0 | 0 | 0 | 0.9090909 | 0 | 0.01515152 | 0 | 0 | 0 | 0 | 0 | 0 | 0 | 0 | 0 | 10.1002/anie.200602995 | yes |  | 0 |  |  | 336 | 175 |  |  |  |  | 4,4-dimethyl-4-azoniatricyclo[5.2.2.02,6]undec-8-ene |  |  | amorphous |  |  | Ludox-AS-40, NH4F, KOH | [19 empty] | C[N+]1(C)CC2C3C=CC(CC3)C2C1 |  |  | C12H20N
49 | 0.05988024 | 0 | 0 | 0 | 0.005988024 | 0 | 0 | 0 | 0 | 0 | 0 | 0.02095808 | 0 | 0 | 0 | 0 | 0 | 0 | 0 | 0 | 0 | 0 | 0 | 0 | 0 | 0 | 0 | 0 | 0 | 0 | 0 | 0 | 0 | 0 | 0 | 0 | 0 | 0 | 0 | 0.8982036 | 0 | 0.01497006 | 0 | 0 | 0 | 0 | 0 | 0 | 0 | 0 | 0 | 10.1002/anie.200602996 | yes |  | 0 |  |  | 336 | 175 |  |  |  |  | 4,4-dimethyl-4-azoniatricyclo[5.2.2.02,6]undec-8-ene |  |  | amorphous |  |  | Ludox-AS-40, NH4F, KOH | [19 empty] | C[N+]1(C)CC2C3C=CC(CC3)C2C1 |  |  | C12H20N | [5 empty] | 2006
50 | 0.05882353 | 0 | 0 | 0 | 0.01470588 | 0 | 0 | 0 | 0 | 0 | 0 | 0.02941176 | 0 | 0 | 0 | 0 | 0 | 0 | 0 | 0 | 0 | 0 | 0 | 0 | 0 | 0 | 0 | 0 | 0 | 0 | 0 | 0 | 0 | 0 | 0 | 0 | 0 | 0 | 0 | 0.8823529 | 0 | 0.01470588 | 0 | 0 | 0 | 0 | 0 | 0 | 0 | 0 | 0 | 10.1002/anie.200602997 | yes |  | 0 |  |  | 336 | 175 |  |  |  |  | 4,4-dimethyl-4-azoniatricyclo[5.2.2.02,6]undec-8-ene |  |  | amorphous |  |  | Ludox-AS-40, NH4F, KOH | [19 empty] | C[N+]1(C)CC2C3C=CC(CC3)C2C1 |  |  | C12H20N
51 | 0.05882353 | 0 | 0 | 0 | 0 | 0 | 0 | 0 | 0 | 0 | 0 | 0.02941176 | 0 | 0 | 0 | 0 | 0 | 0 | 0 | 0 | 0 | 0 | 0 | 0 | 0 | 0 | 0 | 0 | 0 | 0 | 0 | 0 | 0 | 0 | 0 | 0 | 0 | 0 | 0 | 0.8823529 | 0 | 0.02941176 | 0 | 0 | 0 | 0 | 0 | 0 | 0 | 0 | 0 | 10.1002/anie.200602998 | yes |  | 0 |  |  | 336 | 175 |  |  |  |  | 4,4-dimethyl-4-azoniatricyclo[5.2.2.02,6]undec-8-ene |  |  | amorphous |  |  | Ludox-AS-40, NH4F, KOH | [19 empty] | C[N+]1(C)CC2C3C=CC(CC3)C2C1 |  |  | C12H20N
52 | 0.05813953 | 0 | 0 | 0 | 0.005813953 | 0 | 0 | 0 | 0 | 0 | 0 | 0.03488372 | 0 | 0 | 0 | 0 | 0 | 0 | 0 | 0 | 0 | 0 | 0 | 0 | 0 | 0 | 0 | 0 | 0 | 0 | 0 | 0 | 0 | 0 | 0 | 0 | 0 | 0 | 0 | 0.872093 | 0 | 0.02906977 | 0 | 0 | 0 | 0 | 0 | 0 | 0 | 0 | 0 | 10.1002/anie.200602999 | yes |  | 0 |  |  | 336 | 175 |  |  |  |  | 4,4-dimethyl-4-azoniatricyclo[5.2.2.02,6]undec-8-ene |  |  | amorphous |  |  | Ludox-AS-40, NH4F, KOH | [19 empty] | C[N+]1(C)CC2C3C=CC(CC3)C2C1 |  |  | C12H20N | [5 empty] | 2006
53 | 0.05714286 | 0 | 0 | 0 | 0.01428571 | 0 | 0 | 0 | 0 | 0 | 0 | 0.04285714 | 0 | 0 | 0 | 0 | 0 | 0 | 0 | 0 | 0 | 0 | 0 | 0 | 0 | 0 | 0 | 0 | 0 | 0 | 0 | 0 | 0 | 0 | 0 | 0 | 0 | 0 | 0 | 0.8571429 | 0 | 0.02857143 | 0 | 0 | 0 | 0 | 0 | 0 | 0 | 0 | 0 | 10.1002/anie.200603000 | yes |  | 0 |  |  | 336 | 175 |  |  |  |  | 4,4-dimethyl-4-azoniatricyclo[5.2.2.02,6]undec-8-ene |  |  | amorphous |  |  | Ludox-AS-40, NH4F, KOH | [19 empty] | C[N+]1(C)CC2C3C=CC(CC3)C2C1 |  |  | C12H20N
54 | 0.2 | 0 | 0 | 0 | 0 | 0 | 0 | 0 | 0 | 0 | 0 | 0.1 | 0 | 0 | 0 | 0 | 0 | 0 | 0 | 0 | 0 | 0 | 0 | 0 | 0 | 0 | 0 | 0 | 0 | 0 | 0 | 0 | 0 | 0 | 0 | 0 | 0 | 0 | 0 | 0.6 | 0 | 0.1 | 0 | 0 | 0 | 0 | 0 | 0 | 0 | 0 | 0 | 10.1002/anie.200603001 | yes |  | 0 |  |  | 336 | 175 |  |  |  |  | 4,4-dimethyl-4-azoniatricyclo[5.2.2.02,6]undec-8-ene |  |  | zeolite beta | PolB |  | Ludox-AS-40, NH4F, KOH | [19 empty] | C[N+]1(C)CC2C3C=CC(CC3)C2C1 |  |  | C12H20N |  |  | *BEA
55 | 0.1904762 | 0 | 0 | 0 | 0 | 0 | 0 | 0 | 0 | 0 | 0 | 0.1428571 | 0 | 0 | 0 | 0 | 0 | 0 | 0 | 0 | 0 | 0 | 0 | 0 | 0 | 0 | 0 | 0 | 0 | 0 | 0 | 0 | 0 | 0 | 0 | 0 | 0 | 0 | 0 | 0.5714286 | 0 | 0.0952381 | 0 | 0 | 0 | 0 | 0 | 0 | 0 | 0 | 0 | 10.1002/anie.200603002 | yes |  | 0 |  |  | 336 | 175 |  |  |  |  | 4,4-dimethyl-4-azoniatricyclo[5.2.2.02,6]undec-8-ene |  |  | zeolite beta | PolB |  | Ludox-AS-40, NH4F, KOH | [19 empty] | C[N+]1(C)CC2C3C=CC(CC3)C2C1 |  |  | C12H20N |  |  | *BEA
56 | 0.1818182 | 0 | 0 | 0 | 0 | 0 | 0 | 0 | 0 | 0 | 0 | 0.1818182 | 0 | 0 | 0 | 0 | 0 | 0 | 0 | 0 | 0 | 0 | 0 | 0 | 0 | 0 | 0 | 0 | 0 | 0 | 0 | 0 | 0 | 0 | 0 | 0 | 0 | 0 | 0 | 0.5454545 | 0 | 0.09090909 | 0 | 0 | 0 | 0 | 0 | 0 | 0 | 0 | 0 | 10.1002/anie.200603003 | yes |  | 0 |  |  | 336 | 175 |  |  |  |  | 4,4-dimethyl-4-azoniatricyclo[5.2.2.02,6]undec-8-ene |  |  | Nonasil |  |  | Ludox-AS-40, NH4F, KOH | [19 empty] | C[N+]1(C)CC2C3C=CC(CC3)C2C1 |  |  | C12H20N |  |  | NON
57 | 0.1904762 | 0 | 0 | 0 | 0.04761905 | 0 | 0 | 0 | 0 | 0 | 0 | 0.0952381 | 0 | 0 | 0 | 0 | 0 | 0 | 0 | 0 | 0 | 0 | 0 | 0 | 0 | 0 | 0 | 0 | 0 | 0 | 0 | 0 | 0 | 0 | 0 | 0 | 0 | 0 | 0 | 0.5714286 | 0 | 0.0952381 | 0 | 0 | 0 | 0 | 0 | 0 | 0 | 0 | 0 | 10.1002/anie.200603004 | yes |  | 0 |  |  | 336 | 175 |  |  |  |  | 4,4-dimethyl-4-azoniatricyclo[5.2.2.02,6]undec-8-ene |  |  | zeolite beta | PolB |  | Ludox-AS-40, NH4F, KOH | [19 empty] | C[N+]1(C)CC2C3C=CC(CC3)C2C1 |  |  | C12H20N |  |  | *BEA
58 | 0.1818182 | 0 | 0 | 0 | 0.04545455 | 0 | 0 | 0 | 0 | 0 | 0 | 0.1363636 | 0 | 0 | 0 | 0 | 0 | 0 | 0 | 0 | 0 | 0 | 0 | 0 | 0 | 0 | 0 | 0 | 0 | 0 | 0 | 0 | 0 | 0 | 0 | 0 | 0 | 0 | 0 | 0.5454545 | 0 | 0.09090909 | 0 | 0 | 0 | 0 | 0 | 0 | 0 | 0 | 0 | 10.1002/anie.200603005 | yes |  | 0 |  |  | 336 | 175 |  |  |  |  | 4,4-dimethyl-4-azoniatricyclo[5.2.2.02,6]undec-8-ene |  |  | zeolite beta | PolB |  | Ludox-AS-40, NH4F, KOH | [19 empty] | C[N+]1(C)CC2C3C=CC(CC3)C2C1 |  |  | C12H20N |  |  | *BEA
59 | 0.173913 | 0 | 0 | 0 | 0.04347826 | 0 | 0 | 0 | 0 | 0 | 0 | 0.173913 | 0 | 0 | 0 | 0 | 0 | 0 | 0 | 0 | 0 | 0 | 0 | 0 | 0 | 0 | 0 | 0 | 0 | 0 | 0 | 0 | 0 | 0 | 0 | 0 | 0 | 0 | 0 | 0.5217391 | 0 | 0.08695652 | 0 | 0 | 0 | 0 | 0 | 0 | 0 | 0 | 0 | 10.1002/anie.200603006 | yes |  | 0 |  |  | 336 | 175 |  |  |  |  | 4,4-dimethyl-4-azoniatricyclo[5.2.2.02,6]undec-8-ene |  |  | amorphous |  |  | Ludox-AS-40, NH4F, KOH | [19 empty] | C[N+]1(C)CC2C3C=CC(CC3)C2C1 |  |  | C12H20N
60 | 0.1081081 | 0 | 0 | 0 | 0 | 0 | 0 | 0 | 0 | 0 | 0 | 0.05405405 | 0 | 0 | 0 | 0 | 0 | 0 | 0 | 0 | 0 | 0 | 0 | 0 | 0 | 0 | 0 | 0 | 0 | 0 | 0 | 0 | 0 | 0 | 0 | 0 | 0 | 0 | 0 | 0.7837838 | 0 | 0.05405405 | 0 | 0 | 0 | 0 | 0 | 0 | 0 | 0 | 0 | 10.1002/anie.200603007 | yes |  | 0 |  |  | 336 | 175 |  |  |  |  | 4,4-dimethyl-4-azoniatricyclo[5.2.2.02,6]undec-8-ene |  |  | zeolite beta | PolB |  | Ludox-AS-40, NH4F, KOH | [19 empty] | C[N+]1(C)CC2C3C=CC(CC3)C2C1 |  |  | C12H20N |  |  | *BEA
61 | 0.1052632 | 0 | 0 | 0 | 0 | 0 | 0 | 0 | 0 | 0 | 0 | 0.07894737 | 0 | 0 | 0 | 0 | 0 | 0 | 0 | 0 | 0 | 0 | 0 | 0 | 0 | 0 | 0 | 0 | 0 | 0 | 0 | 0 | 0 | 0 | 0 | 0 | 0 | 0 | 0 | 0.7631579 | 0 | 0.05263158 | 0 | 0 | 0 | 0 | 0 | 0 | 0 | 0 | 0 | 10.1002/anie.200603008 | yes |  | 0 |  |  | 336 | 175 |  |  |  |  | 4,4-dimethyl-4-azoniatricyclo[5.2.2.02,6]undec-8-ene |  |  | Nonasil |  |  | Ludox-AS-40, NH4F, KOH | [19 empty] | C[N+]1(C)CC2C3C=CC(CC3)C2C1 |  |  | C12H20N |  |  | NON
62 | 0.1025641 | 0 | 0 | 0 | 0 | 0 | 0 | 0 | 0 | 0 | 0 | 0.1025641 | 0 | 0 | 0 | 0 | 0 | 0 | 0 | 0 | 0 | 0 | 0 | 0 | 0 | 0 | 0 | 0 | 0 | 0 | 0 | 0 | 0 | 0 | 0 | 0 | 0 | 0 | 0 | 0.7435897 | 0 | 0.05128205 | 0 | 0 | 0 | 0 | 0 | 0 | 0 | 0 | 0 | 10.1002/anie.200603009 | yes |  | 0 |  |  | 336 | 175 |  |  |  |  | 4,4-dimethyl-4-azoniatricyclo[5.2.2.02,6]undec-8-ene |  |  | amorphous |  |  | Ludox-AS-40, NH4F, KOH | [19 empty] | C[N+]1(C)CC2C3C=CC(CC3)C2C1 |  |  | C12H20N | [5 empty] | 2006
63 | 0.1052632 | 0 | 0 | 0 | 0.02631579 | 0 | 0 | 0 | 0 | 0 | 0 | 0.05263158 | 0 | 0 | 0 | 0 | 0 | 0 | 0 | 0 | 0 | 0 | 0 | 0 | 0 | 0 | 0 | 0 | 0 | 0 | 0 | 0 | 0 | 0 | 0 | 0 | 0 | 0 | 0 | 0.7631579 | 0 | 0.05263158 | 0 | 0 | 0 | 0 | 0 | 0 | 0 | 0 | 0 | 10.1002/anie.200603010 | yes |  | 0 |  |  | 336 | 175 |  |  |  |  | 4,4-dimethyl-4-azoniatricyclo[5.2.2.02,6]undec-8-ene |  |  | amorphous |  |  | Ludox-AS-40, NH4F, KOH | [19 empty] | C[N+]1(C)CC2C3C=CC(CC3)C2C1 |  |  | C12H20N
64 | 0.1025641 | 0 | 0 | 0 | 0.02564103 | 0 | 0 | 0 | 0 | 0 | 0 | 0.07692308 | 0 | 0 | 0 | 0 | 0 | 0 | 0 | 0 | 0 | 0 | 0 | 0 | 0 | 0 | 0 | 0 | 0 | 0 | 0 | 0 | 0 | 0 | 0 | 0 | 0 | 0 | 0 | 0.7435897 | 0 | 0.05128205 | 0 | 0 | 0 | 0 | 0 | 0 | 0 | 0 | 0 | 10.1002/anie.200603011 | yes |  | 0 |  |  | 336 | 175 |  |  |  |  | 4,4-dimethyl-4-azoniatricyclo[5.2.2.02,6]undec-8-ene |  |  | zeolite beta | PolB |  | Ludox-AS-40, NH4F, KOH | [19 empty] | C[N+]1(C)CC2C3C=CC(CC3)C2C1 |  |  | C12H20N |  |  | *BEA
65 | 0.1 | 0 | 0 | 0 | 0.025 | 0 | 0 | 0 | 0 | 0 | 0 | 0.1 | 0 | 0 | 0 | 0 | 0 | 0 | 0 | 0 | 0 | 0 | 0 | 0 | 0 | 0 | 0 | 0 | 0 | 0 | 0 | 0 | 0 | 0 | 0 | 0 | 0 | 0 | 0 | 0.725 | 0 | 0.05 | 0 | 0 | 0 | 0 | 0 | 0 | 0 | 0 | 0 | 10.1002/anie.200603012 | yes |  | 0 |  |  | 336 | 175 |  |  |  |  | 4,4-dimethyl-4-azoniatricyclo[5.2.2.02,6]undec-8-ene |  |  | amorphous |  |  | Ludox-AS-40, NH4F, KOH | [19 empty] | C[N+]1(C)CC2C3C=CC(CC3)C2C1 |  |  | C12H20N
66 | 0.05882353 | 0 | 0 | 0 | 0 | 0 | 0 | 0 | 0 | 0 | 0 | 0.02941176 | 0 | 0 | 0 | 0 | 0 | 0 | 0 | 0 | 0 | 0 | 0 | 0 | 0 | 0 | 0 | 0 | 0 | 0 | 0 | 0 | 0 | 0 | 0 | 0 | 0 | 0 | 0 | 0.8823529 | 0 | 0.02941176 | 0 | 0 | 0 | 0 | 0 | 0 | 0 | 0 | 0 | 10.1002/anie.200603013 | yes |  | 0 |  |  | 336 | 175 |  |  |  |  | 4,4-dimethyl-4-azoniatricyclo[5.2.2.02,6]undec-8-ene |  |  | amorphous |  |  | Ludox-AS-40, NH4F, KOH | [19 empty] | C[N+]1(C)CC2C3C=CC(CC3)C2C1 |  |  | C12H20N | [5 empty] | 2006
67 | 0.05797101 | 0 | 0 | 0 | 0 | 0 | 0 | 0 | 0 | 0 | 0 | 0.04347826 | 0 | 0 | 0 | 0 | 0 | 0 | 0 | 0 | 0 | 0 | 0 | 0 | 0 | 0 | 0 | 0 | 0 | 0 | 0 | 0 | 0 | 0 | 0 | 0 | 0 | 0 | 0 | 0.8695652 | 0 | 0.02898551 | 0 | 0 | 0 | 0 | 0 | 0 | 0 | 0 | 0 | 10.1002/anie.200603014 | yes |  | 0 |  |  | 336 | 175 |  |  |  |  | 4,4-dimethyl-4-azoniatricyclo[5.2.2.02,6]undec-8-ene |  |  | amorphous |  |  | Ludox-AS-40, NH4F, KOH | [19 empty] | C[N+]1(C)CC2C3C=CC(CC3)C2C1 |  |  | C12H20N
68 | 0.05714286 | 0 | 0 | 0 | 0 | 0 | 0 | 0 | 0 | 0 | 0 | 0.05714286 | 0 | 0 | 0 | 0 | 0 | 0 | 0 | 0 | 0 | 0 | 0 | 0 | 0 | 0 | 0 | 0 | 0 | 0 | 0 | 0 | 0 | 0 | 0 | 0 | 0 | 0 | 0 | 0.8571429 | 0 | 0.02857143 | 0 | 0 | 0 | 0 | 0 | 0 | 0 | 0 | 0 | 10.1002/anie.200603015 | yes |  | 0 |  |  | 336 | 175 |  |  |  |  | 4,4-dimethyl-4-azoniatricyclo[5.2.2.02,6]undec-8-ene |  |  | amorphous |  |  | Ludox-AS-40, NH4F, KOH | [19 empty] | C[N+]1(C)CC2C3C=CC(CC3)C2C1 |  |  | C12H20N
69 | 0.05797101 | 0 | 0 | 0 | 0.01449275 | 0 | 0 | 0 | 0 | 0 | 0 | 0.02898551 | 0 | 0 | 0 | 0 | 0 | 0 | 0 | 0 | 0 | 0 | 0 | 0 | 0 | 0 | 0 | 0 | 0 | 0 | 0 | 0 | 0 | 0 | 0 | 0 | 0 | 0 | 0 | 0.8695652 | 0 | 0.02898551 | 0 | 0 | 0 | 0 | 0 | 0 | 0 | 0 | 0 | 10.1002/anie.200603016 | yes |  | 0 |  |  | 336 | 175 |  |  |  |  | 4,4-dimethyl-4-azoniatricyclo[5.2.2.02,6]undec-8-ene |  |  | amorphous |  |  | Ludox-AS-40, NH4F, KOH | [19 empty] | C[N+]1(C)CC2C3C=CC(CC3)C2C1 |  |  | C12H20N | [5 empty] | 2006
70 | 0.05714286 | 0 | 0 | 0 | 0.01428571 | 0 | 0 | 0 | 0 | 0 | 0 | 0.04285714 | 0 | 0 | 0 | 0 | 0 | 0 | 0 | 0 | 0 | 0 | 0 | 0 | 0 | 0 | 0 | 0 | 0 | 0 | 0 | 0 | 0 | 0 | 0 | 0 | 0 | 0 | 0 | 0.8571429 | 0 | 0.02857143 | 0 | 0 | 0 | 0 | 0 | 0 | 0 | 0 | 0 | 10.1002/anie.200603017 | yes |  | 0 |  |  | 336 | 175 |  |  |  |  | 4,4-dimethyl-4-azoniatricyclo[5.2.2.02,6]undec-8-ene |  |  | amorphous |  |  | Ludox-AS-40, NH4F, KOH | [19 empty] | C[N+]1(C)CC2C3C=CC(CC3)C2C1 |  |  | C12H20N
71 | 0.05633803 | 0 | 0 | 0 | 0.01408451 | 0 | 0 | 0 | 0 | 0 | 0 | 0.05633803 | 0 | 0 | 0 | 0 | 0 | 0 | 0 | 0 | 0 | 0 | 0 | 0 | 0 | 0 | 0 | 0 | 0 | 0 | 0 | 0 | 0 | 0 | 0 | 0 | 0 | 0 | 0 | 0.8450704 | 0 | 0.02816901 | 0 | 0 | 0 | 0 | 0 | 0 | 0 | 0 | 0 | 10.1002/anie.200603018 | yes |  | 0 |  |  | 336 | 175 |  |  |  |  | 4,4-dimethyl-4-azoniatricyclo[5.2.2.02,6]undec-8-ene |  |  | amorphous | PolB |  | Ludox-AS-40, NH4F, KOH | [19 empty] | C[N+]1(C)CC2C3C=CC(CC3)C2C1 |  |  | C12H20N
72 | 0.1960784 | 0 | 0 | 0 | 0.01960784 | 0 | 0 | 0 | 0 | 0 | 0 | 0.09803922 | 0 | 0 | 0 | 0 | 0 | 0 | 0 | 0 | 0 | 0 | 0 | 0 | 0 | 0 | 0 | 0 | 0 | 0 | 0 | 0 | 0 | 0 | 0 | 0 | 0 | 0 | 0 | 0.5882353 | 0 | 0.09803922 | 0 | 0 | 0 | 0 | 0 | 0 | 0 | 0 | 0 | 10.1002/anie.200603019 | yes |  | 0 |  |  | 336 | 175 |  |  |  |  | 4,4-dimethyl-4-azoniatricyclo[5.2.2.02,6]undec-8-ene |  |  | zeolite beta | PolB |  | Ludox-AS-40, NH4F, KOH | [19 empty] | C[N+]1(C)CC2C3C=CC(CC3)C2C1 |  |  | C12H20N |  |  | *BEA |  |  | 2007
73 | 0.1904762 | 0 | 0 | 0 | 0.04761905 | 0 | 0 | 0 | 0 | 0 | 0 | 0.0952381 | 0 | 0 | 0 | 0 | 0 | 0 | 0 | 0 | 0 | 0 | 0 | 0 | 0 | 0 | 0 | 0 | 0 | 0 | 0 | 0 | 0 | 0 | 0 | 0 | 0 | 0 | 0 | 0.5714286 | 0 | 0.0952381 | 0 | 0 | 0 | 0 | 0 | 0 | 0 | 0 | 0 | 10.1002/anie.200603020 | yes |  | 0 |  |  | 336 | 175 |  |  |  |  | 4,4-dimethyl-4-azoniatricyclo[5.2.2.02,6]undec-8-ene |  |  | zeolite beta/PolC |  |  | Ludox-AS-40, NH4F, KOH | [19 empty] | C[N+]1(C)CC2C3C=CC(CC3)C2C1 |  |  | C12H20N |  |  | *BEA/BEC
74 | 0.1069519 | 0 | 0 | 0 | 0.01069519 | 0 | 0 | 0 | 0 | 0 | 0 | 0.05347594 | 0 | 0 | 0 | 0 | 0 | 0 | 0 | 0 | 0 | 0 | 0 | 0 | 0 | 0 | 0 | 0 | 0 | 0 | 0 | 0 | 0 | 0 | 0 | 0 | 0 | 0 | 0 | 0.7754011 | 0 | 0.05347594 | 0 | 0 | 0 | 0 | 0 | 0 | 0 | 0 | 0 | 10.1002/anie.200603021 | yes |  | 0 |  |  | 336 | 175 |  |  |  |  | 4,4-dimethyl-4-azoniatricyclo[5.2.2.02,6]undec-8-ene |  |  | zeolite beta/PolC |  |  | Ludox-AS-40, NH4F, KOH | [19 empty] | C[N+]1(C)CC2C3C=CC(CC3)C2C1 |  |  | C12H20N |  |  | *BEA/BEC
75 | 0.1052632 | 0 | 0 | 0 | 0.02631579 | 0 | 0 | 0 | 0 | 0 | 0 | 0.05263158 | 0 | 0 | 0 | 0 | 0 | 0 | 0 | 0 | 0 | 0 | 0 | 0 | 0 | 0 | 0 | 0 | 0 | 0 | 0 | 0 | 0 | 0 | 0 | 0 | 0 | 0 | 0 | 0.7631579 | 0 | 0.05263158 | 0 | 0 | 0 | 0 | 0 | 0 | 0 | 0 | 0 | 10.1002/anie.200603027 | yes | 0 | 0 |  | 0 | 336 | 175 |  |  | 0 | 0 | 4,4-dimethyl-4-azoniatricyclo[5.2.2.02,6]undec-8-ene |  |  | PolC |  |  | Ludox-AS-40, NH4F, KOH |  | 0 | 0 | 0 | 0 | 0 | 0 | 0 | 0 |  | Synthesis and Characterization of the All‐Silica Pure Polymorph C and an Enriched Polymorph B Intergrowth of Zeolite Beta | ['silica pure polymorph c', 'silicon atoms favors', 'cationic organic structure'] | ['see supporting information ).', 'crystallized product consisted', 'experiments undertaken showed'] | [6 empty] | C[N+]1(C)CC2C3C=CC(CC3)C2C1 |  |  | C12H20N |  |  | BEC |  |  | 2006
76
77 | 0 | 0 | 0 | 0 | 0 | 0 | 0 | 0 | 0 | 0 | 0 | 0 | 0 | 0 | 0 | 0 | 0 | 0 | 0 | 0 | 0 | 0 | 0 | 0 | 0 | 0 | 0 | 0 | 0 | 0 | 0 | 0 | 0 | 0 | 0 | 0 | 0 | 0 | 0 | 1 | 0 | 0 | 0 | 0 | 0 | 0 | 0 | 0 | 0 | 0 | 0 | 10.1002/anie.200701634 | no | 0 | 0 | 0.5 | 0 | 168 | 160 | yes |  | 25 | 0 | N,N,N-trimethyl-[1-(4-fluorophenyl)cyclopentyl]methylammonium |  |  | SSZ-53 |  |  | NaOH, sodium borate decahydrate, Cab-O-Sil M5 |  | 0 | 0 | 0 | 0 | 0 | 0 | 0 | 0 |  | Zeolite SSZ‐53: An Extra‐Large‐Pore Zeolite with Interesting Catalytic Properties | ['open channel system render', 'using ethylbenzene disproportionation', 'high activity together'] | ['40 revolutions per min', 'programmed capillary gas chromatography', 'line analysis using temperature'] | ['[1-(4-fluorophenyl)cyclopentyl]methyl-trimethylazanium', '[1-(4-fluorophenyl)cyclopentyl]methyl-trimethyl-ammonium', '[1-(4-fluorophenyl)cyclopentyl]methyl-trimethylammonium', '[1-(4-fluorophenyl)cyclopentyl]methyl-trimethyl-azanium'] |  |  | [1-(4-fluorophenyl)cyclopentyl]methyl-trimethylazanium |  |  | C[N+](C)(C)CC1(c2ccc(F)cc2)CCCC1 |  |  | C15H23FN |  |  | SFH |  |  | 2007
78
79 | 0.04950495 | 0.1980198 | 0.5940594 | 0 | 0 | 0 | 0 | 0 | 0 | 0 | 0 | 0.1584158 | 0 | 0 | 0 | 0 | 0 | 0 | 0 | 0 | 0 | 0 | 0 | 0 | 0 | 0 | 0 | 0 | 0 | 0 | 0 | 0 | 0 | 0 | 0 | 0 | 0 | 0 | 0 | 0 | 0 | 0 | 0 | 0 | 0 | 0 | 0 | 0 | 0 | 0 | 0 | 10.1002/anie.200704003 | yes | 0 | 0 | 24 | 100 | 2 | 150 |  |  |  |  | 1-methyl-3-ethylimidazolium |  |  | SAPO-11 |  |  | Al(OC3H7)3, H3PO4, HF, tetraethylorthosilicate | [9 empty] | Microwave | Ionothermal Synthesis of Oriented Zeolite AEL Films and Their Application as Corrosion‐Resistant Coatings | ['toxic chromate conversion coating', '11 coating', 'zeolite coatings'] | ['current hydrothermal deposition process', 'ethylimidazolium bromide ([ emim', 'buehler ecomet 3 grinder'] | ['1-ethyl-3-methylimidazol-3-ium', '1-ethyl-3-methyl-imidazol-3-ium', '65039-03-4', '87587-77-7', '65039-09-0', '1-Methyl-3-ethylimidazolium tetrachloroaluminate', '1H-Imidazolium, 1-ethyl-3-methyl-', 'Meetimcl', 'Meetimcl-alcl3', 'ZINC00388672', 'ZINC02507639', '1-Methyl-3-ethylimidazolium', '1-Methyl-3-ethylimidazolium chloride'] |  |  | 1-ethyl-3-methylimidazol-3-ium |  |  | CCn1cc[n+](C)c1 |  |  | C6H11N2 |  |  | AEL |  |  | 2008
80 | 0 | 0.2083333 | 0.625 | 0 | 0 | 0 | 0 | 0 | 0 | 0 | 0 | 0.1666667 | 0 | 0 | 0 | 0 | 0 | 0 | 0 | 0 | 0 | 0 | 0 | 0 | 0 | 0 | 0 | 0 | 0 | 0 | 0 | 0 | 0 | 0 | 0 | 0 | 0 | 0 | 0 | 0 | 0 | 0 | 0 | 0 | 0 | 0 | 0 | 0 | 0 | 0 | 0 | 10.1002/anie.200704003 | yes | 0 | 0 | 24 | 100 | 2 | 150 |  |  | 0 | 0 | 1-methyl-3-ethylimidazolium |  |  | APO-11 |  |  | Al(OC3H7)3, H3PO4, HF |  | 0 | 0 | 0 | 0 | 0 | 0 | 0 | 0 | Microwave |  |  |  | ['1-ethyl-3-methylimidazol-3-ium', '1-ethyl-3-methyl-imidazol-3-ium', '65039-03-4', '87587-77-7', '65039-09-0', '1-Methyl-3-ethylimidazolium tetrachloroaluminate', '1H-Imidazolium, 1-ethyl-3-methyl-', 'Meetimcl', 'Meetimcl-alcl3', 'ZINC00388672', 'ZINC02507639', '1-Methyl-3-ethylimidazolium', '1-Methyl-3-ethylimidazolium chloride'] |  |  | 1-ethyl-3-methylimidazol-3-ium |  |  | CCn1cc[n+](C)c1 |  |  | C6H11N2 |  |  | AEL |  |  | 2008
81
82 | 0.625 | 0 | 0 | 0.09375 | 0 | 0 | 0 | 0 | 0 | 0 | 0 | 0 | 0 | 0 | 0 | 0 | 0 | 0 | 0 | 0 | 0 | 0 | 0 | 0 | 0 | 0 | 0 | 0 | 0 | 0 | 0 | 0 | 0 | 0 | 0 | 0 | 0 | 0 | 0 | 0 | 0 | 0.0625 | 0 | 0 | 0 | 0 | 0 | 0 | 0 | 0 | 0 | 10.1002/anie.200704222 | yes | 0 | 0.21875 | 0.1666666666 | 0 | 120 | 150 |  |  | 23 | 0 | N,N,N′,N′‐tetraethylbicyclo[2.2.2]oct‐7‐ene‐2,3:5,6‐dipyrrolidinium |  |  | YNU-2P |  |  | NaOH, Cab-O-Sil M5 |  | 0 | 0 | 0 | 0 | 0 | 0 | 0 | 0 | Dry gel | A Multi‐Dimensional Microporous Silicate That Is Isomorphous to Zeolite MCM‐68 | ['significant site defects', 'see picture ).', '68 typically obtained'] | ['2 g per gram', 'dry gel never comes', 'commercially available botd'] | [6 empty] | CC[N+]1(CC)C[C@H]2C3C=CC([C@@H]4C[N+](CC)(CC)C[C@H]34)[C@H]2C1 |  |  | C20H36N2 |  |  | MSE |  |  | 2008
83
84 | 0 | 0.02326664 | 0.1912517 | 0 | 0 | 0 | 0 | 0 | 0 | 0 | 0 | 0 | 0 | 0 | 0 | 0 | 0 | 0 | 0 | 0 | 0 | 0.004420661 | 0 | 0 | 0 | 0 | 0 | 0 | 0 | 0 | 0 | 0 | 0 | 0 | 0 | 0 | 0 | 0 | 0 | 0.6226152 | 0.2065719 | 0.1584458 | 0 | 0 | 0 | 0 | 0 | 0 | 0 | 0 | 0 | 10.1002/anie.200803578 | yes |  | 0 |  |  | 288 | 180 |  |  |  |  | diethylamine |  |  | CoAPO-CJ40 |  |  | H3PO4, tetraethylene glycol, Co(NO3)2*6H2O, Al(OiPr)3 | [10 empty] | Heteroatom‐Stabilized Chiral Framework of Aluminophosphate Molecular Sieves | ['structure contains one', 'ring channels enclosed', 'new zeotype structure'] | ['emission scanning electron microscope', 'elmer 2400 elemental analyzer', 'colorless rectangular single crystals'] | ['N-ethylethanamine', 'DIETHYLAMINE', '109-89-7', 'D0806_SIAL', 'NCGC00090709-01', '386456_ALDRICH', 'ST5214507', '31730_FLUKA', 'N-ethylethanamine', 'InChI=1/C4H11N/c1-3-5-4-2/h5H,3-4H2,1-2H', 'AI3-24215', 'CCRIS 4792', 'DIETHYLAMINE', 'Diaethylamin [German]', '471216_SIAL', 'Diethylamine [UN1154] [Flammable liquid]', 'Dietilamina [Italian]', 'Dwuetyloamina [Polish]', 'EINECS 203-716-3', 'Ethanamine, N-ethyl-', 'HSDB 524', 'N,N-Diethylamine', 'UN1154'] |  |  | N-ethylethanamine |  |  | CCNCC |  |  | C4H11N |  |  | JRY |  |  | 2009
85 | 0 | 0.02326664 | 0.1912517 | 0 | 0 | 0 | 0 | 0 | 0 | 0 | 0 | 0 | 0 | 0 | 0 | 0 | 0 | 0 | 0 | 0 | 0 | 0.004420661 | 0 | 0 | 0 | 0 | 0 | 0 | 0 | 0 | 0 | 0 | 0 | 0 | 0 | 0 | 0 | 0 | 0 | 0.6226152 | 0.2065719 | 0.1584458 | 0 | 0 | 0 | 0 | 0 | 0 | 0 | 0 | 0 | 10.1002/anie.200803578 | yes | 0 | 0 |  | 0 | 288 | 180 |  |  | 0 | 0 | diethylamine |  |  | ZnAPO-CJ40 |  |  | H3PO4, tetraethylene glycol, Zn(NO3)2*9H20, Al(OiPr)3 |  | 0 | 0 | 0 | 0 | 0 | 0 | 0 | 0 |  |  |  |  | ['N-ethylethanamine', 'DIETHYLAMINE', '109-89-7', 'D0806_SIAL', 'NCGC00090709-01', '386456_ALDRICH', 'ST5214507', '31730_FLUKA', 'N-ethylethanamine', 'InChI=1/C4H11N/c1-3-5-4-2/h5H,3-4H2,1-2H', 'AI3-24215', 'CCRIS 4792', 'DIETHYLAMINE', 'Diaethylamin [German]', '471216_SIAL', 'Diethylamine [UN1154] [Flammable liquid]', 'Dietilamina [Italian]', 'Dwuetyloamina [Polish]', 'EINECS 203-716-3', 'Ethanamine, N-ethyl-', 'HSDB 524', 'N,N-Diethylamine', 'UN1154'] |  |  | N-ethylethanamine |  |  | CCNCC |  |  | C4H11N |  |  | JRY |  |  | 2009
86
87 | 0.009619084 | 9.619084e-05 | 0 | 0.001923817 | 0 | 0 | 0 | 0 | 0 | 0 | 0 | 0 | 0 | 0 | 0 | 0.002404771 | 0 | 0 | 0 | 0 | 0 | 0 | 0 | 0 | 0 | 0 | 0 | 0 | 0 | 0 | 0 | 0 | 0 | 0 | 0 | 0 | 0 | 0 | 0 | 0.9619084 | 0 | 0.004809542 | 0.01923817 | 0 | 0 | 0 | 0 | 0 | 0 | 0 | 0 | 10.1002/anie.200905214 | yes | 2 | 0 |  |  | 168 | 170 | yes | B-Rub-13 |  |  | 1,2,2,6,6‐pentamethylpiperidine | ethylenediamine |  | RUB-13 |  |  | boric acid, aluminum sulfate, Cabosil M5, NaOH | Wako, Wako, Wako, Wako | [9 empty] | Diversification of RTH‐Type Zeolite and Its Catalytic Application | ['thus prepared al', 'remarkable catalytic performance', 'type zeolites exhibited'] | ['27al mas nmr spectra', 'al atoms incorporated contribute', 'thus prepared mother gel'] | ['1,2,2,6,6-Pentamethylpiperidine', 'Perolysen', 'Pyrilene', 'Tenormal', '274631_ALDRICH', '76850_FLUKA', '1,2,2,6,6-Pentamethylpiperidine', 'EINECS 201-211-2', 'M+B 4486', 'PIPERIDINE, 1,2,2,6,6-PENTAMETHYL-', 'Pempidina [DCIT]', 'Pempidine', 'Pempidine [BAN:INN]', 'Pempidinum [INN-Latin]'] | ['ethane-1,2-diamine', 'ethyne-1,2-diamine', 'Oxalonitrile', 'CYANOGEN', '2-aminoethynylamine', 'Ethanedinitrile', '107-15-3', '8030-24-8', '85404-18-8', '211750-61-7', '460-19-5', '15808-32-9', '68845-05-6', '27308-78-7', '2074-87-5', 'ETHANE,1,2-DIAMINO', 'InChI=1/C2H8N2/c3-1-2-4/h1-4H', 'E1521_SIGMA', '(CN)2', 'LS-431', 'E1649_SIAL', 'NCCN', 'Cyano radical (CN)', '2-Aminoethylammonium chloride', 'EINECS 242-181-0', '03550_FLUKA', 'CYANOGEN', 'Carbon nitride', 'Carbon nitride (C2N2)', 'Cyanogen (C2N2)', 'Cyanogen [UN1026] [Poison gas]', 'Cyanogene [French]', 'Dicyan', 'Dicyanogen', 'EINECS 207-306-5', 'Ethanedinitrile', 'HSDB 2130', 'Nitriloacetonitrile', 'Oxalic acid dinitrile', 'Oxalonitrile', 'Oxalyl cyanide', 'Prussite', 'RCRA waste no. P031', 'RCRA waste number P031', 'UN1026', 'Ethylenediamine, piperazine polymer', '240729_ALDRICH', '15068_RIEDEL', 'Cyanogen radical', 'Ethylene diamine', '41008_FLUKA', 'Ethylenediamine solution', 'NCGC00091527-01', 'Carbon nitride radical', 'Ethylenediamine (USP/JP15)', 'C2N2', 'CHEBI:29308', '391085_ALDRICH', 'AIDS060575', 'Carbon mononitride', '1,2-Diamino-ethaan [Dutch]', '1,2-Diamino-ethano [Italian]', '1,2-Diaminoaethan [German]', '1,2-Diaminoethane', '1,2-Ethanediamine', '1,2-Ethylenediamine', '4-04-00-01166 (Beilstein Handbook Reference)', 'AI3-24231', 'Aethaldiamin [German]', 'Aethylenediamin [German]', 'Algicode 106L', 'Amerstat 274', 'Aminophylline Injection', 'BRN 0605263', 'CCRIS 5224', 'Caswell No. 437', 'Dimethylenediamine', 'EINECS 203-468-6', 'EPA Pesticide Chemical Code 004205', 'ETHYLENEDIAMINE', 'Ethyleendiamine [Dutch]', 'Ethylendiamine', 'Ethylene-diamine [French]', 'Ethylenediamine [JAN]', 'Ethylenediamine [UN1604] [Corrosive]', 'HSDB 535', 'NCI-C60402', 'UN1604', 'beta-Aminoethylamine', 'ethane-1,2-diamine', 'oxalic nitrile', 'CHEBI:30347', 'AIDS-060575', 'Monocyanogen', 'D01114', 'E26266_SIAL', '1,2-Ethanediamine, homopolymer', 'Cyanide radical', 'bis(nitridocarbon)(C--C)'] |  | 1,2,2,6,6-Pentamethylpiperidine | ['ethane-1,2-diamine', 'ethyne-1,2-diamine', 'Oxalonitrile'] |  | CN1C(C)(C)CCCC1(C)C | NCCN |  | C10H21N | C2H8N2 |  | RTH |  |  | 2009
88 | 0.009619084 | 0 | 0 | 0.001923817 | 0 | 0 | 0 | 0 | 0 | 0 | 0 | 0 | 0 | 0 | 0 | 0.002404771 | 0 | 0 | 0 | 0 | 9.619084e-05 | 0 | 0 | 0 | 0 | 0 | 0 | 0 | 0 | 0 | 0 | 0 | 0 | 0 | 0 | 0 | 0 | 0 | 0 | 0.9619084 | 0 | 0.004809542 | 0.01923817 | 0 | 0 | 0 | 0 | 0 | 0 | 0 | 0 | 10.1002/anie.200905214 | yes | 2 | 0 |  |  | 168 | 170 | yes | B-Rub-13 |  |  | 1,2,2,6,6‐pentamethylpiperidine | ethylenediamine |  | RUB-13 |  |  | boric acid, Fe(NO3)3, Cabosil M5, NaOH | Wako, Wako, Wako, Wako | [12 empty] | ['1,2,2,6,6-Pentamethylpiperidine', 'Perolysen', 'Pyrilene', 'Tenormal', '274631_ALDRICH', '76850_FLUKA', '1,2,2,6,6-Pentamethylpiperidine', 'EINECS 201-211-2', 'M+B 4486', 'PIPERIDINE, 1,2,2,6,6-PENTAMETHYL-', 'Pempidina [DCIT]', 'Pempidine', 'Pempidine [BAN:INN]', 'Pempidinum [INN-Latin]'] | ['ethane-1,2-diamine', 'ethyne-1,2-diamine', 'Oxalonitrile', 'CYANOGEN', '2-aminoethynylamine', 'Ethanedinitrile', '107-15-3', '8030-24-8', '85404-18-8', '211750-61-7', '460-19-5', '15808-32-9', '68845-05-6', '27308-78-7', '2074-87-5', 'ETHANE,1,2-DIAMINO', 'InChI=1/C2H8N2/c3-1-2-4/h1-4H', 'E1521_SIGMA', '(CN)2', 'LS-431', 'E1649_SIAL', 'NCCN', 'Cyano radical (CN)', '2-Aminoethylammonium chloride', 'EINECS 242-181-0', '03550_FLUKA', 'CYANOGEN', 'Carbon nitride', 'Carbon nitride (C2N2)', 'Cyanogen (C2N2)', 'Cyanogen [UN1026] [Poison gas]', 'Cyanogene [French]', 'Dicyan', 'Dicyanogen', 'EINECS 207-306-5', 'Ethanedinitrile', 'HSDB 2130', 'Nitriloacetonitrile', 'Oxalic acid dinitrile', 'Oxalonitrile', 'Oxalyl cyanide', 'Prussite', 'RCRA waste no. P031', 'RCRA waste number P031', 'UN1026', 'Ethylenediamine, piperazine polymer', '240729_ALDRICH', '15068_RIEDEL', 'Cyanogen radical', 'Ethylene diamine', '41008_FLUKA', 'Ethylenediamine solution', 'NCGC00091527-01', 'Carbon nitride radical', 'Ethylenediamine (USP/JP15)', 'C2N2', 'CHEBI:29308', '391085_ALDRICH', 'AIDS060575', 'Carbon mononitride', '1,2-Diamino-ethaan [Dutch]', '1,2-Diamino-ethano [Italian]', '1,2-Diaminoaethan [German]', '1,2-Diaminoethane', '1,2-Ethanediamine', '1,2-Ethylenediamine', '4-04-00-01166 (Beilstein Handbook Reference)', 'AI3-24231', 'Aethaldiamin [German]', 'Aethylenediamin [German]', 'Algicode 106L', 'Amerstat 274', 'Aminophylline Injection', 'BRN 0605263', 'CCRIS 5224', 'Caswell No. 437', 'Dimethylenediamine', 'EINECS 203-468-6', 'EPA Pesticide Chemical Code 004205', 'ETHYLENEDIAMINE', 'Ethyleendiamine [Dutch]', 'Ethylendiamine', 'Ethylene-diamine [French]', 'Ethylenediamine [JAN]', 'Ethylenediamine [UN1604] [Corrosive]', 'HSDB 535', 'NCI-C60402', 'UN1604', 'beta-Aminoethylamine', 'ethane-1,2-diamine', 'oxalic nitrile', 'CHEBI:30347', 'AIDS-060575', 'Monocyanogen', 'D01114', 'E26266_SIAL', '1,2-Ethanediamine, homopolymer', 'Cyanide radical', 'bis(nitridocarbon)(C--C)'] |  | 1,2,2,6,6-Pentamethylpiperidine | ['ethane-1,2-diamine', 'ethyne-1,2-diamine', 'Oxalonitrile'] |  | CN1C(C)(C)CCCC1(C)C | NCCN |  | C10H21N | C2H8N2 |  | RTH |  |  | 2009
89 | 0.009619084 | 0 | 0 | 0.001923817 | 0 | 0 | 0 | 0 | 0 | 0 | 0 | 0 | 0 | 0 | 0 | 0.002404771 | 0 | 9.619084e-05 | 0 | 0 | 0 | 0 | 0 | 0 | 0 | 0 | 0 | 0 | 0 | 0 | 0 | 0 | 0 | 0 | 0 | 0 | 0 | 0 | 0 | 0.9619084 | 0 | 0.004809542 | 0.01923817 | 0 | 0 | 0 | 0 | 0 | 0 | 0 | 0 | 10.1002/anie.200905214 | yes | 2 | 0 | 0 | 0 | 168 | 170 | yes | B-Rub-13 | 0 | 0 | 1,2,2,6,6‐pentamethylpiperidine | ethylenediamine |  | RUB-13 |  |  | boric acid, Ga(NO3)3, Cabosil M5, NaOH | Wako, Wako, Wako, Wako | 0 | 0 | 0 | 0 | 0 | 0 | 0 | 0 |  |  |  |  | ['1,2,2,6,6-Pentamethylpiperidine', 'Perolysen', 'Pyrilene', 'Tenormal', '274631_ALDRICH', '76850_FLUKA', '1,2,2,6,6-Pentamethylpiperidine', 'EINECS 201-211-2', 'M+B 4486', 'PIPERIDINE, 1,2,2,6,6-PENTAMETHYL-', 'Pempidina [DCIT]', 'Pempidine', 'Pempidine [BAN:INN]', 'Pempidinum [INN-Latin]'] | ['ethane-1,2-diamine', 'ethyne-1,2-diamine', 'Oxalonitrile', 'CYANOGEN', '2-aminoethynylamine', 'Ethanedinitrile', '107-15-3', '8030-24-8', '85404-18-8', '211750-61-7', '460-19-5', '15808-32-9', '68845-05-6', '27308-78-7', '2074-87-5', 'ETHANE,1,2-DIAMINO', 'InChI=1/C2H8N2/c3-1-2-4/h1-4H', 'E1521_SIGMA', '(CN)2', 'LS-431', 'E1649_SIAL', 'NCCN', 'Cyano radical (CN)', '2-Aminoethylammonium chloride', 'EINECS 242-181-0', '03550_FLUKA', 'CYANOGEN', 'Carbon nitride', 'Carbon nitride (C2N2)', 'Cyanogen (C2N2)', 'Cyanogen [UN1026] [Poison gas]', 'Cyanogene [French]', 'Dicyan', 'Dicyanogen', 'EINECS 207-306-5', 'Ethanedinitrile', 'HSDB 2130', 'Nitriloacetonitrile', 'Oxalic acid dinitrile', 'Oxalonitrile', 'Oxalyl cyanide', 'Prussite', 'RCRA waste no. P031', 'RCRA waste number P031', 'UN1026', 'Ethylenediamine, piperazine polymer', '240729_ALDRICH', '15068_RIEDEL', 'Cyanogen radical', 'Ethylene diamine', '41008_FLUKA', 'Ethylenediamine solution', 'NCGC00091527-01', 'Carbon nitride radical', 'Ethylenediamine (USP/JP15)', 'C2N2', 'CHEBI:29308', '391085_ALDRICH', 'AIDS060575', 'Carbon mononitride', '1,2-Diamino-ethaan [Dutch]', '1,2-Diamino-ethano [Italian]', '1,2-Diaminoaethan [German]', '1,2-Diaminoethane', '1,2-Ethanediamine', '1,2-Ethylenediamine', '4-04-00-01166 (Beilstein Handbook Reference)', 'AI3-24231', 'Aethaldiamin [German]', 'Aethylenediamin [German]', 'Algicode 106L', 'Amerstat 274', 'Aminophylline Injection', 'BRN 0605263', 'CCRIS 5224', 'Caswell No. 437', 'Dimethylenediamine', 'EINECS 203-468-6', 'EPA Pesticide Chemical Code 004205', 'ETHYLENEDIAMINE', 'Ethyleendiamine [Dutch]', 'Ethylendiamine', 'Ethylene-diamine [French]', 'Ethylenediamine [JAN]', 'Ethylenediamine [UN1604] [Corrosive]', 'HSDB 535', 'NCI-C60402', 'UN1604', 'beta-Aminoethylamine', 'ethane-1,2-diamine', 'oxalic nitrile', 'CHEBI:30347', 'AIDS-060575', 'Monocyanogen', 'D01114', 'E26266_SIAL', '1,2-Ethanediamine, homopolymer', 'Cyanide radical', 'bis(nitridocarbon)(C--C)'] |  | 1,2,2,6,6-Pentamethylpiperidine | ['ethane-1,2-diamine', 'ethyne-1,2-diamine', 'Oxalonitrile'] |  | CN1C(C)(C)CCCC1(C)C | NCCN |  | C10H21N | C2H8N2 |  | RTH |  |  | 2009
90
91 | 0.1532567 | 0 | 0 | 0 | 0 | 0 | 0 | 0 | 0 | 0 | 0 | 0.02298851 | 0.07662835 | 0 | 0 | 0 | 0 | 0 | 0 | 0 | 0 | 0 | 0 | 0 | 0 | 0 | 0 | 0 | 0 | 0 | 0 | 0 | 0 | 0 | 0 | 0 | 0 | 0 | 0 | 0.6896552 | 0 | 0.05747126 | 0 | 0 | 0 | 0 | 0 | 0 | 0 | 0 | 0 | 10.1002/anie.201001506 | yes |  | 0 |  |  | 24 | 175 |  |  |  |  | (2′‐(R), 6′‐(S))‐2′,6′‐dimethylspiro[isoindole‐2,1′‐piperidin‐1′‐ium] |  |  | ITQ-44 | ITQ-21 |  | NH4F | [19 empty] | C[C@H]1CCC[C@@H](C)[N+]12Cc1ccccc1C2 |  |  | C15H22N |  |  | IRR | ITQ-21 |  | 2010
92 | 0.1520913 | 0.007604563 | 0 | 0 | 0 | 0 | 0 | 0 | 0 | 0 | 0 | 0.02281369 | 0.07604563 | 0 | 0 | 0 | 0 | 0 | 0 | 0 | 0 | 0 | 0 | 0 | 0 | 0 | 0 | 0 | 0 | 0 | 0 | 0 | 0 | 0 | 0 | 0 | 0 | 0 | 0 | 0.6844106 | 0 | 0.05703422 | 0 | 0 | 0 | 0 | 0 | 0 | 0 | 0 | 0 | 10.1002/anie.201001506 | yes |  | 0 |  |  | 24 | 175 |  |  |  |  | (2′‐(R), 6′‐(S))‐2′,6′‐dimethylspiro[isoindole‐2,1′‐piperidin‐1′‐ium] |  |  | ITQ-44 |  |  | NH4F | [19 empty] | C[C@H]1CCC[C@@H](C)[N+]12Cc1ccccc1C2 |  |  | C15H22N |  |  | IRR |  |  | 2010
93 | 0.1509434 | 0.01509434 | 0 | 0 | 0 | 0 | 0 | 0 | 0 | 0 | 0 | 0.02264151 | 0.0754717 | 0 | 0 | 0 | 0 | 0 | 0 | 0 | 0 | 0 | 0 | 0 | 0 | 0 | 0 | 0 | 0 | 0 | 0 | 0 | 0 | 0 | 0 | 0 | 0 | 0 | 0 | 0.6792453 | 0 | 0.05660377 | 0 | 0 | 0 | 0 | 0 | 0 | 0 | 0 | 0 | 10.1002/anie.201001506 | yes |  | 0 |  |  | 24 | 175 |  |  |  |  | (2′‐(R), 6′‐(S))‐2′,6′‐dimethylspiro[isoindole‐2,1′‐piperidin‐1′‐ium] |  |  | ITQ-44 |  |  | NH4F | [19 empty] | C[C@H]1CCC[C@@H](C)[N+]12Cc1ccccc1C2 |  |  | C15H22N |  |  | IRR |  |  | 2010
94 | 0.1520913 | 0 | 0 | 0 | 0 | 0 | 0 | 0 | 0 | 0 | 0 | 0.02281369 | 0.07604563 | 0 | 0 | 0.007604563 | 0 | 0 | 0 | 0 | 0 | 0 | 0 | 0 | 0 | 0 | 0 | 0 | 0 | 0 | 0 | 0 | 0 | 0 | 0 | 0 | 0 | 0 | 0 | 0.6844106 | 0 | 0.05703422 | 0 | 0 | 0 | 0 | 0 | 0 | 0 | 0 | 0 | 10.1002/anie.201001506 | yes |  | 0 |  |  | 24 | 175 |  |  |  |  | (2′‐(R), 6′‐(S))‐2′,6′‐dimethylspiro[isoindole‐2,1′‐piperidin‐1′‐ium] |  |  | ITQ-44 | ITQ-21 |  | NH4F | [19 empty] | C[C@H]1CCC[C@@H](C)[N+]12Cc1ccccc1C2 |  |  | C15H22N |  |  | IRR | ITQ-21 |  | 2010
95 | 0.1509434 | 0 | 0 | 0 | 0 | 0 | 0 | 0 | 0 | 0 | 0 | 0.02264151 | 0.0754717 | 0 | 0 | 0.01509434 | 0 | 0 | 0 | 0 | 0 | 0 | 0 | 0 | 0 | 0 | 0 | 0 | 0 | 0 | 0 | 0 | 0 | 0 | 0 | 0 | 0 | 0 | 0 | 0.6792453 | 0 | 0.05660377 | 0 | 0 | 0 | 0 | 0 | 0 | 0 | 0 | 0 | 10.1002/anie.201001506 | yes |  | 0 |  |  | 24 | 175 |  |  |  |  | (2′‐(R), 6′‐(S))‐2′,6′‐dimethylspiro[isoindole‐2,1′‐piperidin‐1′‐ium] |  |  | ITQ-21 |  |  | NH4F | [19 empty] | C[C@H]1CCC[C@@H](C)[N+]12Cc1ccccc1C2 |  |  | C15H22N |  |  | ITQ-21 |  |  | 2010
96 | 0.1498127 | 0 | 0 | 0 | 0 | 0 | 0 | 0 | 0 | 0 | 0 | 0.04494382 | 0.07490637 | 0 | 0 | 0 | 0 | 0 | 0 | 0 | 0 | 0 | 0 | 0 | 0 | 0 | 0 | 0 | 0 | 0 | 0 | 0 | 0 | 0 | 0 | 0 | 0 | 0 | 0 | 0.6741573 | 0 | 0.05617978 | 0 | 0 | 0 | 0 | 0 | 0 | 0 | 0 | 0 | 10.1002/anie.201001506 | yes |  | 0 |  |  | 24 | 175 |  |  |  |  | (2′‐(R), 6′‐(S))‐2′,6′‐dimethylspiro[isoindole‐2,1′‐piperidin‐1′‐ium] |  |  | ITQ-44 | ITQ-21 |  | NH4F | [19 empty] | C[C@H]1CCC[C@@H](C)[N+]12Cc1ccccc1C2 |  |  | C15H22N |  |  | IRR | ITQ-21 |  | 2010
97 | 0.1486989 | 0.007434944 | 0 | 0 | 0 | 0 | 0 | 0 | 0 | 0 | 0 | 0.04460967 | 0.07434944 | 0 | 0 | 0 | 0 | 0 | 0 | 0 | 0 | 0 | 0 | 0 | 0 | 0 | 0 | 0 | 0 | 0 | 0 | 0 | 0 | 0 | 0 | 0 | 0 | 0 | 0 | 0.669145 | 0 | 0.05576208 | 0 | 0 | 0 | 0 | 0 | 0 | 0 | 0 | 0 | 10.1002/anie.201001506 | yes |  | 0 |  |  | 24 | 175 |  |  |  |  | (2′‐(R), 6′‐(S))‐2′,6′‐dimethylspiro[isoindole‐2,1′‐piperidin‐1′‐ium] |  |  | ITQ-44 | ITQ-21 |  | NH4F | [19 empty] | C[C@H]1CCC[C@@H](C)[N+]12Cc1ccccc1C2 |  |  | C15H22N |  |  | IRR | ITQ-21 |  | 2010
98 | 0.1476015 | 0.01476015 | 0 | 0 | 0 | 0 | 0 | 0 | 0 | 0 | 0 | 0.04428044 | 0.07380074 | 0 | 0 | 0 | 0 | 0 | 0 | 0 | 0 | 0 | 0 | 0 | 0 | 0 | 0 | 0 | 0 | 0 | 0 | 0 | 0 | 0 | 0 | 0 | 0 | 0 | 0 | 0.6642066 | 0 | 0.05535055 | 0 | 0 | 0 | 0 | 0 | 0 | 0 | 0 | 0 | 10.1002/anie.201001506 | yes |  | 0 |  |  | 24 | 175 |  |  |  |  | (2′‐(R), 6′‐(S))‐2′,6′‐dimethylspiro[isoindole‐2,1′‐piperidin‐1′‐ium] |  |  | ITQ-44 |  |  | NH4F | [19 empty] | C[C@H]1CCC[C@@H](C)[N+]12Cc1ccccc1C2 |  |  | C15H22N |  |  | IRR |  |  | 2010
99 | 0.1486989 | 0 | 0 | 0 | 0 | 0 | 0 | 0 | 0 | 0 | 0 | 0.04460967 | 0.07434944 | 0 | 0 | 0.007434944 | 0 | 0 | 0 | 0 | 0 | 0 | 0 | 0 | 0 | 0 | 0 | 0 | 0 | 0 | 0 | 0 | 0 | 0 | 0 | 0 | 0 | 0 | 0 | 0.669145 | 0 | 0.05576208 | 0 | 0 | 0 | 0 | 0 | 0 | 0 | 0 | 0 | 10.1002/anie.201001506 | yes |  | 0 |  |  | 24 | 175 |  |  |  |  | (2′‐(R), 6′‐(S))‐2′,6′‐dimethylspiro[isoindole‐2,1′‐piperidin‐1′‐ium] |  |  | ITQ-43 | ITQ-21 |  | NH4F | [19 empty] | C[C@H]1CCC[C@@H](C)[N+]12Cc1ccccc1C2 |  |  | C15H22N |  |  | ITQ-43 | ITQ-21 |  | 2010
100 | 0.1476015 | 0 | 0 | 0 | 0 | 0 | 0 | 0 | 0 | 0 | 0 | 0.04428044 | 0.07380074 | 0 | 0 | 0.01476015 | 0 | 0 | 0 | 0 | 0 | 0 | 0 | 0 | 0 | 0 | 0 | 0 | 0 | 0 | 0 | 0 | 0 | 0 | 0 | 0 | 0 | 0 | 0 | 0.6642066 | 0 | 0.05535055 | 0 | 0 | 0 | 0 | 0 | 0 | 0 | 0 | 0 | 10.1002/anie.201001506 | yes |  | 0 |  |  | 24 | 175 |  |  |  |  | (2′‐(R), 6′‐(S))‐2′,6′‐dimethylspiro[isoindole‐2,1′‐piperidin‐1′‐ium] |  |  | ITQ-44 | ITQ-21 |  | NH4F | [19 empty] | C[C@H]1CCC[C@@H](C)[N+]12Cc1ccccc1C2 |  |  | C15H22N |  |  | IRR | ITQ-21 |  | 2010
101 | 0.1481481 | 0 | 0 | 0 | 0 | 0 | 0 | 0 | 0 | 0 | 0 | 0.05555556 | 0.07407407 | 0 | 0 | 0 | 0 | 0 | 0 | 0 | 0 | 0 | 0 | 0 | 0 | 0 | 0 | 0 | 0 | 0 | 0 | 0 | 0 | 0 | 0 | 0 | 0 | 0 | 0 | 0.6666667 | 0 | 0.05555556 | 0 | 0 | 0 | 0 | 0 | 0 | 0 | 0 | 0 | 10.1002/anie.201001506 | yes |  | 0 |  |  | 24 | 175 |  |  |  |  | (2′‐(R), 6′‐(S))‐2′,6′‐dimethylspiro[isoindole‐2,1′‐piperidin‐1′‐ium] |  |  | ITQ-43 |  |  | NH4F | [19 empty] | C[C@H]1CCC[C@@H](C)[N+]12Cc1ccccc1C2 |  |  | C15H22N |  |  | ITQ-43 |  |  | 2010
102 | 0.1470588 | 0.007352941 | 0 | 0 | 0 | 0 | 0 | 0 | 0 | 0 | 0 | 0.05514706 | 0.07352941 | 0 | 0 | 0 | 0 | 0 | 0 | 0 | 0 | 0 | 0 | 0 | 0 | 0 | 0 | 0 | 0 | 0 | 0 | 0 | 0 | 0 | 0 | 0 | 0 | 0 | 0 | 0.6617647 | 0 | 0.05514706 | 0 | 0 | 0 | 0 | 0 | 0 | 0 | 0 | 0 | 10.1002/anie.201001506 | yes |  | 0 |  |  | 24 | 175 |  |  |  |  | (2′‐(R), 6′‐(S))‐2′,6′‐dimethylspiro[isoindole‐2,1′‐piperidin‐1′‐ium] |  |  | ITQ-44 | ITQ-21 |  | NH4F | [19 empty] | C[C@H]1CCC[C@@H](C)[N+]12Cc1ccccc1C2 |  |  | C15H22N |  |  | IRR | ITQ-21 |  | 2010
103 | 0.1459854 | 0.01459854 | 0 | 0 | 0 | 0 | 0 | 0 | 0 | 0 | 0 | 0.05474453 | 0.0729927 | 0 | 0 | 0 | 0 | 0 | 0 | 0 | 0 | 0 | 0 | 0 | 0 | 0 | 0 | 0 | 0 | 0 | 0 | 0 | 0 | 0 | 0 | 0 | 0 | 0 | 0 | 0.6569343 | 0 | 0.05474453 | 0 | 0 | 0 | 0 | 0 | 0 | 0 | 0 | 0 | 10.1002/anie.201001506 | yes |  | 0 |  |  | 24 | 175 |  |  |  |  | (2′‐(R), 6′‐(S))‐2′,6′‐dimethylspiro[isoindole‐2,1′‐piperidin‐1′‐ium] |  |  | ITQ-44 | ITQ-21 |  | NH4F | [19 empty] | C[C@H]1CCC[C@@H](C)[N+]12Cc1ccccc1C2 |  |  | C15H22N |  |  | IRR | ITQ-21 |  | 2010
104 | 0.1470588 | 0 | 0 | 0 | 0 | 0 | 0 | 0 | 0 | 0 | 0 | 0.05514706 | 0.07352941 | 0 | 0 | 0.007352941 | 0 | 0 | 0 | 0 | 0 | 0 | 0 | 0 | 0 | 0 | 0 | 0 | 0 | 0 | 0 | 0 | 0 | 0 | 0 | 0 | 0 | 0 | 0 | 0.6617647 | 0 | 0.05514706 | 0 | 0 | 0 | 0 | 0 | 0 | 0 | 0 | 0 | 10.1002/anie.201001506 | yes |  | 0 |  |  | 24 | 175 |  |  |  |  | (2′‐(R), 6′‐(S))‐2′,6′‐dimethylspiro[isoindole‐2,1′‐piperidin‐1′‐ium] |  |  | ITQ-43 |  |  | NH4F | [19 empty] | C[C@H]1CCC[C@@H](C)[N+]12Cc1ccccc1C2 |  |  | C15H22N |  |  | ITQ-43 |  |  | 2010
105 | 0.1459854 | 0 | 0 | 0 | 0 | 0 | 0 | 0 | 0 | 0 | 0 | 0.05474453 | 0.0729927 | 0 | 0 | 0.01459854 | 0 | 0 | 0 | 0 | 0 | 0 | 0 | 0 | 0 | 0 | 0 | 0 | 0 | 0 | 0 | 0 | 0 | 0 | 0 | 0 | 0 | 0 | 0 | 0.6569343 | 0 | 0.05474453 | 0 | 0 | 0 | 0 | 0 | 0 | 0 | 0 | 0 | 10.1002/anie.201001506 | yes |  | 0 |  |  | 24 | 175 |  |  |  |  | (2′‐(R), 6′‐(S))‐2′,6′‐dimethylspiro[isoindole‐2,1′‐piperidin‐1′‐ium] |  |  | ITQ-43 | ITQ-21 |  | NH4F | [19 empty] | C[C@H]1CCC[C@@H](C)[N+]12Cc1ccccc1C2 |  |  | C15H22N |  |  | ITQ-43 | ITQ-21 |  | 2010
106 | 0.2089864 | 0 | 0 | 0 | 0 | 0 | 0 | 0 | 0 | 0 | 0 | 0.02298851 | 0.02089864 | 0 | 0 | 0 | 0 | 0 | 0 | 0 | 0 | 0 | 0 | 0 | 0 | 0 | 0 | 0 | 0 | 0 | 0 | 0 | 0 | 0 | 0 | 0 | 0 | 0 | 0 | 0.6896552 | 0 | 0.05747126 | 0 | 0 | 0 | 0 | 0 | 0 | 0 | 0 | 0 | 10.1002/anie.201001506 | yes |  | 0 |  |  | 24 | 175 |  |  |  |  | (2′‐(R), 6′‐(S))‐2′,6′‐dimethylspiro[isoindole‐2,1′‐piperidin‐1′‐ium] |  |  | ITQ-21 | amorphous |  | NH4F | [19 empty] | C[C@H]1CCC[C@@H](C)[N+]12Cc1ccccc1C2 |  |  | C15H22N |  |  | ITQ-21 |  |  | 2010
107 | 0.2068252 | 0.01034126 | 0 | 0 | 0 | 0 | 0 | 0 | 0 | 0 | 0 | 0.02275078 | 0.02068252 | 0 | 0 | 0 | 0 | 0 | 0 | 0 | 0 | 0 | 0 | 0 | 0 | 0 | 0 | 0 | 0 | 0 | 0 | 0 | 0 | 0 | 0 | 0 | 0 | 0 | 0 | 0.6825233 | 0 | 0.05687694 | 0 | 0 | 0 | 0 | 0 | 0 | 0 | 0 | 0 | 10.1002/anie.201001506 | yes |  | 0 |  |  | 24 | 175 |  |  |  |  | (2′‐(R), 6′‐(S))‐2′,6′‐dimethylspiro[isoindole‐2,1′‐piperidin‐1′‐ium] |  |  | ITQ-44 | amorphous |  | NH4F | [19 empty] | C[C@H]1CCC[C@@H](C)[N+]12Cc1ccccc1C2 |  |  | C15H22N |  |  | IRR |  |  | 2010
108 | 0.2047083 | 0.02047083 | 0 | 0 | 0 | 0 | 0 | 0 | 0 | 0 | 0 | 0.02251791 | 0.02047083 | 0 | 0 | 0 | 0 | 0 | 0 | 0 | 0 | 0 | 0 | 0 | 0 | 0 | 0 | 0 | 0 | 0 | 0 | 0 | 0 | 0 | 0 | 0 | 0 | 0 | 0 | 0.6755374 | 0 | 0.05629478 | 0 | 0 | 0 | 0 | 0 | 0 | 0 | 0 | 0 | 10.1002/anie.201001506 | yes |  | 0 |  |  | 24 | 175 |  |  |  |  | (2′‐(R), 6′‐(S))‐2′,6′‐dimethylspiro[isoindole‐2,1′‐piperidin‐1′‐ium] |  |  | amorphous |  |  | NH4F | [19 empty] | C[C@H]1CCC[C@@H](C)[N+]12Cc1ccccc1C2 |  |  | C15H22N | [5 empty] | 2010
109 | 0.2068252 | 0 | 0 | 0 | 0 | 0 | 0 | 0 | 0 | 0 | 0 | 0.02275078 | 0.02068252 | 0 | 0 | 0.01034126 | 0 | 0 | 0 | 0 | 0 | 0 | 0 | 0 | 0 | 0 | 0 | 0 | 0 | 0 | 0 | 0 | 0 | 0 | 0 | 0 | 0 | 0 | 0 | 0.6825233 | 0 | 0.05687694 | 0 | 0 | 0 | 0 | 0 | 0 | 0 | 0 | 0 | 10.1002/anie.201001506 | yes |  | 0 |  |  | 24 | 175 |  |  |  |  | (2′‐(R), 6′‐(S))‐2′,6′‐dimethylspiro[isoindole‐2,1′‐piperidin‐1′‐ium] |  |  | ITQ-44 | ITQ-21 |  | NH4F | [19 empty] | C[C@H]1CCC[C@@H](C)[N+]12Cc1ccccc1C2 |  |  | C15H22N |  |  | IRR | ITQ-21 |  | 2010
110 | 0.2047083 | 0 | 0 | 0 | 0 | 0 | 0 | 0 | 0 | 0 | 0 | 0.02251791 | 0.02047083 | 0 | 0 | 0.02047083 | 0 | 0 | 0 | 0 | 0 | 0 | 0 | 0 | 0 | 0 | 0 | 0 | 0 | 0 | 0 | 0 | 0 | 0 | 0 | 0 | 0 | 0 | 0 | 0.6755374 | 0 | 0.05629478 | 0 | 0 | 0 | 0 | 0 | 0 | 0 | 0 | 0 | 10.1002/anie.201001506 | yes |  | 0 |  |  | 24 | 175 |  |  |  |  | (2′‐(R), 6′‐(S))‐2′,6′‐dimethylspiro[isoindole‐2,1′‐piperidin‐1′‐ium] |  |  | amorphous |  |  | NH4F | [19 empty] | C[C@H]1CCC[C@@H](C)[N+]12Cc1ccccc1C2 |  |  | C15H22N | [5 empty] | 2010
111 | 0.2042901 | 0 | 0 | 0 | 0 | 0 | 0 | 0 | 0 | 0 | 0 | 0.04494382 | 0.02042901 | 0 | 0 | 0 | 0 | 0 | 0 | 0 | 0 | 0 | 0 | 0 | 0 | 0 | 0 | 0 | 0 | 0 | 0 | 0 | 0 | 0 | 0 | 0 | 0 | 0 | 0 | 0.6741573 | 0 | 0.05617978 | 0 | 0 | 0 | 0 | 0 | 0 | 0 | 0 | 0 | 10.1002/anie.201001506 | yes |  | 0 |  |  | 24 | 175 |  |  |  |  | (2′‐(R), 6′‐(S))‐2′,6′‐dimethylspiro[isoindole‐2,1′‐piperidin‐1′‐ium] |  |  | ITQ-21 |  |  | NH4F | [19 empty] | C[C@H]1CCC[C@@H](C)[N+]12Cc1ccccc1C2 |  |  | C15H22N |  |  | ITQ-21 |  |  | 2010
112 | 0.2022245 | 0.01011122 | 0 | 0 | 0 | 0 | 0 | 0 | 0 | 0 | 0 | 0.04448938 | 0.02022245 | 0 | 0 | 0 | 0 | 0 | 0 | 0 | 0 | 0 | 0 | 0 | 0 | 0 | 0 | 0 | 0 | 0 | 0 | 0 | 0 | 0 | 0 | 0 | 0 | 0 | 0 | 0.6673407 | 0 | 0.05561173 | 0 | 0 | 0 | 0 | 0 | 0 | 0 | 0 | 0 | 10.1002/anie.201001506 | yes |  | 0 |  |  | 24 | 175 |  |  |  |  | (2′‐(R), 6′‐(S))‐2′,6′‐dimethylspiro[isoindole‐2,1′‐piperidin‐1′‐ium] |  |  | ITQ-21 |  |  | NH4F | [19 empty] | C[C@H]1CCC[C@@H](C)[N+]12Cc1ccccc1C2 |  |  | C15H22N |  |  | ITQ-21 |  |  | 2010
113 | 0.2002002 | 0.02002002 | 0 | 0 | 0 | 0 | 0 | 0 | 0 | 0 | 0 | 0.04404404 | 0.02002002 | 0 | 0 | 0 | 0 | 0 | 0 | 0 | 0 | 0 | 0 | 0 | 0 | 0 | 0 | 0 | 0 | 0 | 0 | 0 | 0 | 0 | 0 | 0 | 0 | 0 | 0 | 0.6606607 | 0 | 0.05505506 | 0 | 0 | 0 | 0 | 0 | 0 | 0 | 0 | 0 | 10.1002/anie.201001506 | yes |  | 0 |  |  | 24 | 175 |  |  |  |  | (2′‐(R), 6′‐(S))‐2′,6′‐dimethylspiro[isoindole‐2,1′‐piperidin‐1′‐ium] |  |  | amorphous |  |  | NH4F | [19 empty] | C[C@H]1CCC[C@@H](C)[N+]12Cc1ccccc1C2 |  |  | C15H22N | [5 empty] | 2010
114 | 0.2022245 | 0 | 0 | 0 | 0 | 0 | 0 | 0 | 0 | 0 | 0 | 0.04448938 | 0.02022245 | 0 | 0 | 0.01011122 | 0 | 0 | 0 | 0 | 0 | 0 | 0 | 0 | 0 | 0 | 0 | 0 | 0 | 0 | 0 | 0 | 0 | 0 | 0 | 0 | 0 | 0 | 0 | 0.6673407 | 0 | 0.05561173 | 0 | 0 | 0 | 0 | 0 | 0 | 0 | 0 | 0 | 10.1002/anie.201001506 | yes |  | 0 |  |  | 24 | 175 |  |  |  |  | (2′‐(R), 6′‐(S))‐2′,6′‐dimethylspiro[isoindole‐2,1′‐piperidin‐1′‐ium] |  |  | ITQ-21 | amorphous |  | NH4F | [19 empty] | C[C@H]1CCC[C@@H](C)[N+]12Cc1ccccc1C2 |  |  | C15H22N |  |  | ITQ-21 |  |  | 2010
115 | 0.2002002 | 0 | 0 | 0 | 0 | 0 | 0 | 0 | 0 | 0 | 0 | 0.04404404 | 0.02002002 | 0 | 0 | 0.02002002 | 0 | 0 | 0 | 0 | 0 | 0 | 0 | 0 | 0 | 0 | 0 | 0 | 0 | 0 | 0 | 0 | 0 | 0 | 0 | 0 | 0 | 0 | 0 | 0.6606607 | 0 | 0.05505506 | 0 | 0 | 0 | 0 | 0 | 0 | 0 | 0 | 0 | 10.1002/anie.201001506 | yes |  | 0 |  |  | 24 | 175 |  |  |  |  | (2′‐(R), 6′‐(S))‐2′,6′‐dimethylspiro[isoindole‐2,1′‐piperidin‐1′‐ium] |  |  | ITQ-44 | ITQ-21 |  | NH4F | [19 empty] | C[C@H]1CCC[C@@H](C)[N+]12Cc1ccccc1C2 |  |  | C15H22N |  |  | IRR | ITQ-21 |  | 2010
116 | 0.2020202 | 0 | 0 | 0 | 0 | 0 | 0 | 0 | 0 | 0 | 0 | 0.05555556 | 0.02020202 | 0 | 0 | 0 | 0 | 0 | 0 | 0 | 0 | 0 | 0 | 0 | 0 | 0 | 0 | 0 | 0 | 0 | 0 | 0 | 0 | 0 | 0 | 0 | 0 | 0 | 0 | 0.6666667 | 0 | 0.05555556 | 0 | 0 | 0 | 0 | 0 | 0 | 0 | 0 | 0 | 10.1002/anie.201001506 | yes |  | 0 |  |  | 24 | 175 |  |  |  |  | (2′‐(R), 6′‐(S))‐2′,6′‐dimethylspiro[isoindole‐2,1′‐piperidin‐1′‐ium] |  |  | ITQ-43 | amorphous |  | NH4F | [19 empty] | C[C@H]1CCC[C@@H](C)[N+]12Cc1ccccc1C2 |  |  | C15H22N |  |  | ITQ-43 |  |  | 2010
117 | 0.2 | 0.01 | 0 | 0 | 0 | 0 | 0 | 0 | 0 | 0 | 0 | 0.055 | 0.02 | 0 | 0 | 0 | 0 | 0 | 0 | 0 | 0 | 0 | 0 | 0 | 0 | 0 | 0 | 0 | 0 | 0 | 0 | 0 | 0 | 0 | 0 | 0 | 0 | 0 | 0 | 0.66 | 0 | 0.055 | 0 | 0 | 0 | 0 | 0 | 0 | 0 | 0 | 0 | 10.1002/anie.201001506 | yes |  | 0 |  |  | 24 | 175 |  |  |  |  | (2′‐(R), 6′‐(S))‐2′,6′‐dimethylspiro[isoindole‐2,1′‐piperidin‐1′‐ium] |  |  | ITQ-21 |  |  | NH4F | [19 empty] | C[C@H]1CCC[C@@H](C)[N+]12Cc1ccccc1C2 |  |  | C15H22N |  |  | ITQ-21 |  |  | 2010
118 | 0.1980198 | 0.01980198 | 0 | 0 | 0 | 0 | 0 | 0 | 0 | 0 | 0 | 0.05445545 | 0.01980198 | 0 | 0 | 0 | 0 | 0 | 0 | 0 | 0 | 0 | 0 | 0 | 0 | 0 | 0 | 0 | 0 | 0 | 0 | 0 | 0 | 0 | 0 | 0 | 0 | 0 | 0 | 0.6534653 | 0 | 0.05445545 | 0 | 0 | 0 | 0 | 0 | 0 | 0 | 0 | 0 | 10.1002/anie.201001506 | yes |  | 0 |  |  | 24 | 175 |  |  |  |  | (2′‐(R), 6′‐(S))‐2′,6′‐dimethylspiro[isoindole‐2,1′‐piperidin‐1′‐ium] |  |  | amorphous |  |  | NH4F | [19 empty] | C[C@H]1CCC[C@@H](C)[N+]12Cc1ccccc1C2 |  |  | C15H22N | [5 empty] | 2010
119 | 0.2 | 0 | 0 | 0 | 0 | 0 | 0 | 0 | 0 | 0 | 0 | 0.055 | 0.02 | 0 | 0 | 0.01 | 0 | 0 | 0 | 0 | 0 | 0 | 0 | 0 | 0 | 0 | 0 | 0 | 0 | 0 | 0 | 0 | 0 | 0 | 0 | 0 | 0 | 0 | 0 | 0.66 | 0 | 0.055 | 0 | 0 | 0 | 0 | 0 | 0 | 0 | 0 | 0 | 10.1002/anie.201001506 | yes |  | 0 |  |  | 24 | 175 |  |  |  |  | (2′‐(R), 6′‐(S))‐2′,6′‐dimethylspiro[isoindole‐2,1′‐piperidin‐1′‐ium] |  |  | ITQ-43 | amorphous |  | NH4F | [19 empty] | C[C@H]1CCC[C@@H](C)[N+]12Cc1ccccc1C2 |  |  | C15H22N |  |  | ITQ-43 |  |  | 2010
120 | 0.1980198 | 0 | 0 | 0 | 0 | 0 | 0 | 0 | 0 | 0 | 0 | 0.05445545 | 0.01980198 | 0 | 0 | 0.01980198 | 0 | 0 | 0 | 0 | 0 | 0 | 0 | 0 | 0 | 0 | 0 | 0 | 0 | 0 | 0 | 0 | 0 | 0 | 0 | 0 | 0 | 0 | 0 | 0.6534653 | 0 | 0.05445545 | 0 | 0 | 0 | 0 | 0 | 0 | 0 | 0 | 0 | 10.1002/anie.201001506 | yes |  | 0 |  |  | 24 | 175 |  |  |  |  | (2′‐(R), 6′‐(S))‐2′,6′‐dimethylspiro[isoindole‐2,1′‐piperidin‐1′‐ium] |  |  | ITQ-43 | ITQ-21 |  | NH4F | [19 empty] | C[C@H]1CCC[C@@H](C)[N+]12Cc1ccccc1C2 |  |  | C15H22N |  |  | ITQ-43 | ITQ-21 |  | 2010
121 | 0.2298851 | 0 | 0 | 0 | 0 | 0 | 0 | 0 | 0 | 0 | 0 | 0.02298851 | 0 | 0 | 0 | 0 | 0 | 0 | 0 | 0 | 0 | 0 | 0 | 0 | 0 | 0 | 0 | 0 | 0 | 0 | 0 | 0 | 0 | 0 | 0 | 0 | 0 | 0 | 0 | 0.6896552 | 0 | 0.05747126 | 0 | 0 | 0 | 0 | 0 | 0 | 0 | 0 | 0 | 10.1002/anie.201001506 | yes |  | 0 |  |  | 24 | 175 |  |  |  |  | (2′‐(R), 6′‐(S))‐2′,6′‐dimethylspiro[isoindole‐2,1′‐piperidin‐1′‐ium] |  |  | amorphous |  |  | NH4F | [19 empty] | C[C@H]1CCC[C@@H](C)[N+]12Cc1ccccc1C2 |  |  | C15H22N | [5 empty] | 2010
122 | 0.2272727 | 0.01136364 | 0 | 0 | 0 | 0 | 0 | 0 | 0 | 0 | 0 | 0.02272727 | 0 | 0 | 0 | 0 | 0 | 0 | 0 | 0 | 0 | 0 | 0 | 0 | 0 | 0 | 0 | 0 | 0 | 0 | 0 | 0 | 0 | 0 | 0 | 0 | 0 | 0 | 0 | 0.6818182 | 0 | 0.05681818 | 0 | 0 | 0 | 0 | 0 | 0 | 0 | 0 | 0 | 10.1002/anie.201001506 | yes |  | 0 |  |  | 24 | 175 |  |  |  |  | (2′‐(R), 6′‐(S))‐2′,6′‐dimethylspiro[isoindole‐2,1′‐piperidin‐1′‐ium] |  |  | amorphous |  |  | NH4F | [19 empty] | C[C@H]1CCC[C@@H](C)[N+]12Cc1ccccc1C2 |  |  | C15H22N | [5 empty] | 2010
123 | 0.2247191 | 0.02247191 | 0 | 0 | 0 | 0 | 0 | 0 | 0 | 0 | 0 | 0.02247191 | 0 | 0 | 0 | 0 | 0 | 0 | 0 | 0 | 0 | 0 | 0 | 0 | 0 | 0 | 0 | 0 | 0 | 0 | 0 | 0 | 0 | 0 | 0 | 0 | 0 | 0 | 0 | 0.6741573 | 0 | 0.05617978 | 0 | 0 | 0 | 0 | 0 | 0 | 0 | 0 | 0 | 10.1002/anie.201001506 | yes |  | 0 |  |  | 24 | 175 |  |  |  |  | (2′‐(R), 6′‐(S))‐2′,6′‐dimethylspiro[isoindole‐2,1′‐piperidin‐1′‐ium] |  |  | amorphous |  |  | NH4F | [19 empty] | C[C@H]1CCC[C@@H](C)[N+]12Cc1ccccc1C2 |  |  | C15H22N | [5 empty] | 2010
124 | 0.2272727 | 0 | 0 | 0 | 0 | 0 | 0 | 0 | 0 | 0 | 0 | 0.02272727 | 0 | 0 | 0 | 0.01136364 | 0 | 0 | 0 | 0 | 0 | 0 | 0 | 0 | 0 | 0 | 0 | 0 | 0 | 0 | 0 | 0 | 0 | 0 | 0 | 0 | 0 | 0 | 0 | 0.6818182 | 0 | 0.05681818 | 0 | 0 | 0 | 0 | 0 | 0 | 0 | 0 | 0 | 10.1002/anie.201001506 | yes |  | 0 |  |  | 24 | 175 |  |  |  |  | (2′‐(R), 6′‐(S))‐2′,6′‐dimethylspiro[isoindole‐2,1′‐piperidin‐1′‐ium] |  |  | amorphous |  |  | NH4F | [19 empty] | C[C@H]1CCC[C@@H](C)[N+]12Cc1ccccc1C2 |  |  | C15H22N | [5 empty] | 2010
125 | 0.2247191 | 0 | 0 | 0 | 0 | 0 | 0 | 0 | 0 | 0 | 0 | 0.02247191 | 0 | 0 | 0 | 0.02247191 | 0 | 0 | 0 | 0 | 0 | 0 | 0 | 0 | 0 | 0 | 0 | 0 | 0 | 0 | 0 | 0 | 0 | 0 | 0 | 0 | 0 | 0 | 0 | 0.6741573 | 0 | 0.05617978 | 0 | 0 | 0 | 0 | 0 | 0 | 0 | 0 | 0 | 10.1002/anie.201001506 | yes |  | 0 |  |  | 24 | 175 |  |  |  |  | (2′‐(R), 6′‐(S))‐2′,6′‐dimethylspiro[isoindole‐2,1′‐piperidin‐1′‐ium] |  |  | amorphous |  |  | NH4F | [19 empty] | C[C@H]1CCC[C@@H](C)[N+]12Cc1ccccc1C2 |  |  | C15H22N | [5 empty] | 2010
126 | 0.2247191 | 0 | 0 | 0 | 0 | 0 | 0 | 0 | 0 | 0 | 0 | 0.04494382 | 0 | 0 | 0 | 0 | 0 | 0 | 0 | 0 | 0 | 0 | 0 | 0 | 0 | 0 | 0 | 0 | 0 | 0 | 0 | 0 | 0 | 0 | 0 | 0 | 0 | 0 | 0 | 0.6741573 | 0 | 0.05617978 | 0 | 0 | 0 | 0 | 0 | 0 | 0 | 0 | 0 | 10.1002/anie.201001506 | yes |  | 0 |  |  | 24 | 175 |  |  |  |  | (2′‐(R), 6′‐(S))‐2′,6′‐dimethylspiro[isoindole‐2,1′‐piperidin‐1′‐ium] |  |  | amorphous |  |  | NH4F | [19 empty] | C[C@H]1CCC[C@@H](C)[N+]12Cc1ccccc1C2 |  |  | C15H22N | [5 empty] | 2010
127 | 0.2222222 | 0.01111111 | 0 | 0 | 0 | 0 | 0 | 0 | 0 | 0 | 0 | 0.04444444 | 0 | 0 | 0 | 0 | 0 | 0 | 0 | 0 | 0 | 0 | 0 | 0 | 0 | 0 | 0 | 0 | 0 | 0 | 0 | 0 | 0 | 0 | 0 | 0 | 0 | 0 | 0 | 0.6666667 | 0 | 0.05555556 | 0 | 0 | 0 | 0 | 0 | 0 | 0 | 0 | 0 | 10.1002/anie.201001506 | yes |  | 0 |  |  | 24 | 175 |  |  |  |  | (2′‐(R), 6′‐(S))‐2′,6′‐dimethylspiro[isoindole‐2,1′‐piperidin‐1′‐ium] |  |  | amorphous |  |  | NH4F | [19 empty] | C[C@H]1CCC[C@@H](C)[N+]12Cc1ccccc1C2 |  |  | C15H22N | [5 empty] | 2010
128 | 0.2197802 | 0.02197802 | 0 | 0 | 0 | 0 | 0 | 0 | 0 | 0 | 0 | 0.04395604 | 0 | 0 | 0 | 0 | 0 | 0 | 0 | 0 | 0 | 0 | 0 | 0 | 0 | 0 | 0 | 0 | 0 | 0 | 0 | 0 | 0 | 0 | 0 | 0 | 0 | 0 | 0 | 0.6593407 | 0 | 0.05494505 | 0 | 0 | 0 | 0 | 0 | 0 | 0 | 0 | 0 | 10.1002/anie.201001506 | yes |  | 0 |  |  | 24 | 175 |  |  |  |  | (2′‐(R), 6′‐(S))‐2′,6′‐dimethylspiro[isoindole‐2,1′‐piperidin‐1′‐ium] |  |  | amorphous |  |  | NH4F | [19 empty] | C[C@H]1CCC[C@@H](C)[N+]12Cc1ccccc1C2 |  |  | C15H22N | [5 empty] | 2010
129 | 0.2222222 | 0 | 0 | 0 | 0 | 0 | 0 | 0 | 0 | 0 | 0 | 0.04444444 | 0 | 0 | 0 | 0.01111111 | 0 | 0 | 0 | 0 | 0 | 0 | 0 | 0 | 0 | 0 | 0 | 0 | 0 | 0 | 0 | 0 | 0 | 0 | 0 | 0 | 0 | 0 | 0 | 0.6666667 | 0 | 0.05555556 | 0 | 0 | 0 | 0 | 0 | 0 | 0 | 0 | 0 | 10.1002/anie.201001506 | yes |  | 0 |  |  | 24 | 175 |  |  |  |  | (2′‐(R), 6′‐(S))‐2′,6′‐dimethylspiro[isoindole‐2,1′‐piperidin‐1′‐ium] |  |  | amorphous |  |  | NH4F | [19 empty] | C[C@H]1CCC[C@@H](C)[N+]12Cc1ccccc1C2 |  |  | C15H22N | [5 empty] | 2010
130 | 0.2197802 | 0 | 0 | 0 | 0 | 0 | 0 | 0 | 0 | 0 | 0 | 0.04395604 | 0 | 0 | 0 | 0.02197802 | 0 | 0 | 0 | 0 | 0 | 0 | 0 | 0 | 0 | 0 | 0 | 0 | 0 | 0 | 0 | 0 | 0 | 0 | 0 | 0 | 0 | 0 | 0 | 0.6593407 | 0 | 0.05494505 | 0 | 0 | 0 | 0 | 0 | 0 | 0 | 0 | 0 | 10.1002/anie.201001506 | yes |  | 0 |  |  | 24 | 175 |  |  |  |  | (2′‐(R), 6′‐(S))‐2′,6′‐dimethylspiro[isoindole‐2,1′‐piperidin‐1′‐ium] |  |  | amorphous |  |  | NH4F | [19 empty] | C[C@H]1CCC[C@@H](C)[N+]12Cc1ccccc1C2 |  |  | C15H22N | [5 empty] | 2010
131 | 0.2222222 | 0 | 0 | 0 | 0 | 0 | 0 | 0 | 0 | 0 | 0 | 0.05555556 | 0 | 0 | 0 | 0 | 0 | 0 | 0 | 0 | 0 | 0 | 0 | 0 | 0 | 0 | 0 | 0 | 0 | 0 | 0 | 0 | 0 | 0 | 0 | 0 | 0 | 0 | 0 | 0.6666667 | 0 | 0.05555556 | 0 | 0 | 0 | 0 | 0 | 0 | 0 | 0 | 0 | 10.1002/anie.201001506 | yes |  | 0 |  |  | 24 | 175 |  |  |  |  | (2′‐(R), 6′‐(S))‐2′,6′‐dimethylspiro[isoindole‐2,1′‐piperidin‐1′‐ium] |  |  | amorphous |  |  | NH4F | [19 empty] | C[C@H]1CCC[C@@H](C)[N+]12Cc1ccccc1C2 |  |  | C15H22N | [5 empty] | 2010
132 | 0.2197802 | 0.01098901 | 0 | 0 | 0 | 0 | 0 | 0 | 0 | 0 | 0 | 0.05494505 | 0 | 0 | 0 | 0 | 0 | 0 | 0 | 0 | 0 | 0 | 0 | 0 | 0 | 0 | 0 | 0 | 0 | 0 | 0 | 0 | 0 | 0 | 0 | 0 | 0 | 0 | 0 | 0.6593407 | 0 | 0.05494505 | 0 | 0 | 0 | 0 | 0 | 0 | 0 | 0 | 0 | 10.1002/anie.201001506 | yes |  | 0 |  |  | 24 | 175 |  |  |  |  | (2′‐(R), 6′‐(S))‐2′,6′‐dimethylspiro[isoindole‐2,1′‐piperidin‐1′‐ium] |  |  | amorphous |  |  | NH4F | [19 empty] | C[C@H]1CCC[C@@H](C)[N+]12Cc1ccccc1C2 |  |  | C15H22N | [5 empty] | 2010
133 | 0.2173913 | 0.02173913 | 0 | 0 | 0 | 0 | 0 | 0 | 0 | 0 | 0 | 0.05434783 | 0 | 0 | 0 | 0 | 0 | 0 | 0 | 0 | 0 | 0 | 0 | 0 | 0 | 0 | 0 | 0 | 0 | 0 | 0 | 0 | 0 | 0 | 0 | 0 | 0 | 0 | 0 | 0.6521739 | 0 | 0.05434783 | 0 | 0 | 0 | 0 | 0 | 0 | 0 | 0 | 0 | 10.1002/anie.201001506 | yes |  | 0 |  |  | 24 | 175 |  |  |  |  | (2′‐(R), 6′‐(S))‐2′,6′‐dimethylspiro[isoindole‐2,1′‐piperidin‐1′‐ium] |  |  | amorphous |  |  | NH4F | [19 empty] | C[C@H]1CCC[C@@H](C)[N+]12Cc1ccccc1C2 |  |  | C15H22N | [5 empty] | 2010
134 | 0.2197802 | 0 | 0 | 0 | 0 | 0 | 0 | 0 | 0 | 0 | 0 | 0.05494505 | 0 | 0 | 0 | 0.01098901 | 0 | 0 | 0 | 0 | 0 | 0 | 0 | 0 | 0 | 0 | 0 | 0 | 0 | 0 | 0 | 0 | 0 | 0 | 0 | 0 | 0 | 0 | 0 | 0.6593407 | 0 | 0.05494505 | 0 | 0 | 0 | 0 | 0 | 0 | 0 | 0 | 0 | 10.1002/anie.201001506 | yes |  | 0 |  |  | 24 | 175 |  |  |  |  | (2′‐(R), 6′‐(S))‐2′,6′‐dimethylspiro[isoindole‐2,1′‐piperidin‐1′‐ium] |  |  | amorphous |  |  | NH4F | [19 empty] | C[C@H]1CCC[C@@H](C)[N+]12Cc1ccccc1C2 |  |  | C15H22N | [5 empty] | 2010
135 | 0.2173913 | 0 | 0 | 0 | 0 | 0 | 0 | 0 | 0 | 0 | 0 | 0.05434783 | 0 | 0 | 0 | 0.02173913 | 0 | 0 | 0 | 0 | 0 | 0 | 0 | 0 | 0 | 0 | 0 | 0 | 0 | 0 | 0 | 0 | 0 | 0 | 0 | 0 | 0 | 0 | 0 | 0.6521739 | 0 | 0.05434783 | 0 | 0 | 0 | 0 | 0 | 0 | 0 | 0 | 0 | 10.1002/anie.201001506 | yes |  | 0 |  |  | 24 | 175 |  |  |  |  | (2′‐(R), 6′‐(S))‐2′,6′‐dimethylspiro[isoindole‐2,1′‐piperidin‐1′‐ium] |  |  | amorphous |  |  | NH4F | [19 empty] | C[C@H]1CCC[C@@H](C)[N+]12Cc1ccccc1C2 |  |  | C15H22N | [5 empty] | 2010
136 | 0.1886883 | 0.02811455 | 0 | 0 | 0 | 0 | 0 | 0 | 0 | 0 | 0 | 0.05660648 | 0.09293602 | 0 | 0 | 0 | 0 | 0 | 0 | 0 | 0 | 0 | 0 | 0 | 0 | 0 | 0 | 0 | 0 | 0 | 0 | 0 | 0 | 0 | 0 | 0 | 0 | 0 | 0 | 0.5632486 | 0 | 0.07040607 | 0 | 0 | 0 | 0 | 0 | 0 | 0 | 0 | 0 | 10.1002/anie.201001506 | yes | 0 | 0 | 0 | 0 | 24 | 175 |  |  | 0 | 0 | (2′‐(R), 6′‐(S))‐2′,6′‐dimethylspiro[isoindole‐2,1′‐piperidin‐1′‐ium] |  |  | ITQ-44 |  |  | NH4F |  | 0 | 0 | 0 | 0 | 0 | 0 | 0 | 0 |  | The Synthesis of an Extra‐Large‐Pore Zeolite with Double Three‐Ring Building Units and a Low Framework Density | ['18x12x12 ring pore system', 'great wide open', 'lowest framework density'] | ['initial experimental factorial design', 'fluoride media using high', 'optimum synthesis gel composition'] | [6 empty] | C[C@H]1CCC[C@@H](C)[N+]12Cc1ccccc1C2 |  |  | C15H22N |  |  | IRR |  |  | 2010
137
138 | 0 | 0 | 0 | 0 | 0 | 0 | 0 | 0 | 0 | 0 | 0 | 0 | 0 | 0 | 0 | 0 | 0 | 0 | 0 | 0 | 0 | 0 | 0 | 0 | 0 | 0 | 0 | 0 | 0 | 0 | 0 | 0 | 0 | 0 | 0 | 0 | 0 | 0 | 0 | 1 | 0 | 0 | 0 | 0 | 0 | 0 | 0 | 0 | 0 | 0 | 0 | 10.1002/anie.201306744 | no | 0 | 0 |  |  | 0 | 0 |  |  | 0 | 0 | 1,5-bis(methylpyrrolidinium)pentane |  |  | ITQ-22 |  |  |  |  | 0 | 0 | 0 | 0 | 0 | 0 | 0 | 0 |  | Quasi All‐Silica Zeolite Obtained by Isomorphous Degermanation of an As‐Made Germanium‐Containing Precursor | ['stable acid catalysts', 'almost completely degermanated', 'degermanated framework enabled'] | ['pores upon acid treatment', 'lined stainless steel autoclaves', 'cations following literature procedures'] | ['1-methyl-1-[5-(1-methylpyrrolidin-1-ium-1-yl)pentyl]pyrrolidin-1-ium', '1-methyl-1-[5-(1-methyl-1-pyrrolidin-1-iumyl)pentyl]pyrrolidin-1-ium', '144-44-5', 'Pentolinium', 'Pentolonium', 'Pentolonum', "Pyrrolidinium, 1,1'-(1,5-pentanediyl)bis(1-methyl-", '1-methyl-1-[5-(1-methylpyrrolidin-1-ium-1-yl)pentyl]pyrrolidin-1-ium', 'ZINC02041380'] |  |  | 1-methyl-1-[5-(1-methylpyrrolidin-1-ium-1-yl)pentyl]pyrrolidin-1-ium |  |  | C[N+]1(CCCCC[N+]2(C)CCCC2)CCCC1 |  |  | C15H32N2 |  |  | IWW |  |  | 2014
139
140 | 0.07142857 | 0 | 0 | 0 | 0.07142857 | 0 | 0 | 0 | 0 | 0 | 0 | 0.07142857 | 0 | 0 | 0 | 0 | 0 | 0 | 0 | 0 | 0 | 0 | 0 | 0 | 0 | 0 | 0 | 0 | 0 | 0 | 0 | 0 | 0 | 0 | 0 | 0 | 0 | 0 | 0 | 0.7142857 | 0 | 0.07142857 | 0 | 0 | 0 | 0 | 0 | 0 | 0 | 0 | 0 | 10.1002/anie.201309766 | yes | 0 | 0 |  | 0 | 336 | 125 |  |  | 3 | 0 | 4-dimethylaminopyridine |  |  | PKU-16 |  |  | GeO2, TEOS, HF |  | 0 | 0 | 0 | 0 | 0 | 0 | 0 | 0 |  | A Germanosilicate Structure with 11×11×12‐Ring Channels Solved by Electron Crystallography | ['zeolite b polymorph c', 'dimensional rotation electron diffraction', 'first germanosilicate zeolite'] | ['state 19f nmr results', 'commercially available neutral amine', 'crystal sizes around 40'] | ['N,N-Dimethylpyridin-4-amine', 'N,N-DIMETHYL-4-PYRIDINAMINE', 'dimethyl-(4-pyridyl)amine', 'InChI=1/C7H10N2/c1-9(2)7-3-5-8-6-4-7/h3-6H,1-2H', '107700_ALDRICH', '522805_ALDRICH', 'EINECS 214-353-5', 'SBB008765', '39405_FLUKA', 'AR-360/40355729', '522821_ALDRICH', '4-(Dimethylamino)pyridine', '4-Dimethylaminopyridine', '4-Pyridinamine, N,N-dimethyl-', '5-22-09-00112 (Beilstein Handbook Reference)', 'BRN 0110354', 'CCRIS 6176', 'DMAP', 'N,N-DIMETHYL-4-PYRIDINAMINE', 'N,N-Dimethylpyridin-4-amine', 'Pyridine, 4-(dimethylamino)-', 'gamma-(Dimethylamino)pyridine', 'p-Dimethylaminopyridine'] |  |  | N,N-Dimethylpyridin-4-amine |  |  | CN(C)c1ccncc1 |  |  | C7H10N2 |  |  | POS |  |  | 2014
141
142 | 0.1666667 | 0 | 0 | 0 | 0 | 0 | 0 | 0 | 0 | 0 | 0 | 0.08333333 | 0 | 0 | 0 | 0 | 0 | 0 | 0 | 0 | 0 | 0 | 0 | 0 | 0 | 0 | 0 | 0 | 0 | 0 | 0 | 0 | 0 | 0 | 0 | 0 | 0 | 0 | 0 | 0.6666667 | 0 | 0.08333333 | 0 | 0 | 0 | 0 | 0 | 0 | 0 | 0 | 0 | 10.1002/anie.201404076 | yes |  | 0 |  |  | 12 | 140 |  |  |  |  | 1,2,3,4,5-pentamethylimidazol-1-ium |  |  | STW |  |  | TEOS, HF | [10 empty] | Synthesis of a Specified, Silica Molecular Sieve by Using Computationally Predicted Organic Structure‐Directing Agents | ['recently developed computational method', 'create stw may lead', 'constructs chemically synthesizable osdas'] | ['using standard methods', 'ray diffraction patterns', 'final molar ratios'] | 1,2,3,4,5-pentamethylimidazol-1-ium |  |  | 1,2,3,4,5-pentamethylimidazol-1-ium |  |  | Cc1c(C)[n+](C)c(C)n1C |  |  | C8H15N2 |  |  | STW |  |  | 2014
143 | 0.1111111 | 0 | 0 | 0 | 0 | 0 | 0 | 0 | 0 | 0 | 0 | 0.05555556 | 0 | 0 | 0 | 0 | 0 | 0 | 0 | 0 | 0 | 0 | 0 | 0 | 0 | 0 | 0 | 0 | 0 | 0 | 0 | 0 | 0 | 0 | 0 | 0 | 0 | 0 | 0 | 0.7777778 | 0 | 0.05555556 | 0 | 0 | 0 | 0 | 0 | 0 | 0 | 0 | 0 | 10.1002/anie.201404076 | yes |  | 0 |  |  | 23 | 140 |  |  |  |  | 1,2,3,4,5-pentamethylimidazol-1-ium |  |  | STW |  |  | TEOS, HF | [13 empty] | 1,2,3,4,5-pentamethylimidazol-1-ium |  |  | 1,2,3,4,5-pentamethylimidazol-1-ium |  |  | Cc1c(C)[n+](C)c(C)n1C |  |  | C8H15N2 |  |  | STW |  |  | 2014
144 | 0.0625 | 0 | 0 | 0 | 0 | 0 | 0 | 0 | 0 | 0 | 0 | 0.03125 | 0 | 0 | 0 | 0 | 0 | 0 | 0 | 0 | 0 | 0 | 0 | 0 | 0 | 0 | 0 | 0 | 0 | 0 | 0 | 0 | 0 | 0 | 0 | 0 | 0 | 0 | 0 | 0.875 | 0 | 0.03125 | 0 | 0 | 0 | 0 | 0 | 0 | 0 | 0 | 0 | 10.1002/anie.201404076 | yes |  | 0 |  |  | 35 | 140 |  |  |  |  | 1,2,3,4,5-pentamethylimidazol-1-ium |  |  | unknown |  |  | TEOS, HF | [13 empty] | 1,2,3,4,5-pentamethylimidazol-1-ium |  |  | 1,2,3,4,5-pentamethylimidazol-1-ium |  |  | Cc1c(C)[n+](C)c(C)n1C |  |  | C8H15N2 | [5 empty] | 2014
145 | 0.1666667 | 0 | 0 | 0 | 0 | 0 | 0 | 0 | 0 | 0 | 0 | 0.08333333 | 0 | 0 | 0 | 0 | 0 | 0 | 0 | 0 | 0 | 0 | 0 | 0 | 0 | 0 | 0 | 0 | 0 | 0 | 0 | 0 | 0 | 0 | 0 | 0 | 0 | 0 | 0 | 0.6666667 | 0 | 0.08333333 | 0 | 0 | 0 | 0 | 0 | 0 | 0 | 0 | 0 | 10.1002/anie.201404076 | yes |  | 0 |  |  | 8 | 160 |  |  |  |  | 1,2,3,4,5-pentamethylimidazol-1-ium |  |  | STW |  |  | TEOS, HF | [13 empty] | 1,2,3,4,5-pentamethylimidazol-1-ium |  |  | 1,2,3,4,5-pentamethylimidazol-1-ium |  |  | Cc1c(C)[n+](C)c(C)n1C |  |  | C8H15N2 |  |  | STW |  |  | 2014
146 | 0.1111111 | 0 | 0 | 0 | 0 | 0 | 0 | 0 | 0 | 0 | 0 | 0.05555556 | 0 | 0 | 0 | 0 | 0 | 0 | 0 | 0 | 0 | 0 | 0 | 0 | 0 | 0 | 0 | 0 | 0 | 0 | 0 | 0 | 0 | 0 | 0 | 0 | 0 | 0 | 0 | 0.7777778 | 0 | 0.05555556 | 0 | 0 | 0 | 0 | 0 | 0 | 0 | 0 | 0 | 10.1002/anie.201404076 | yes |  | 0 |  |  | 7 | 160 |  |  |  |  | 1,2,3,4,5-pentamethylimidazol-1-ium |  |  | STW |  |  | TEOS, HF | [13 empty] | 1,2,3,4,5-pentamethylimidazol-1-ium |  |  | 1,2,3,4,5-pentamethylimidazol-1-ium |  |  | Cc1c(C)[n+](C)c(C)n1C |  |  | C8H15N2 |  |  | STW |  |  | 2014
147 | 0.0625 | 0 | 0 | 0 | 0 | 0 | 0 | 0 | 0 | 0 | 0 | 0.03125 | 0 | 0 | 0 | 0 | 0 | 0 | 0 | 0 | 0 | 0 | 0 | 0 | 0 | 0 | 0 | 0 | 0 | 0 | 0 | 0 | 0 | 0 | 0 | 0 | 0 | 0 | 0 | 0.875 | 0 | 0.03125 | 0 | 0 | 0 | 0 | 0 | 0 | 0 | 0 | 0 | 10.1002/anie.201404076 | yes |  | 0 |  |  | 7 | 160 |  |  |  |  | 1,2,3,4,5-pentamethylimidazol-1-ium |  |  | STW |  |  | TEOS, HF | [13 empty] | 1,2,3,4,5-pentamethylimidazol-1-ium |  |  | 1,2,3,4,5-pentamethylimidazol-1-ium |  |  | Cc1c(C)[n+](C)c(C)n1C |  |  | C8H15N2 |  |  | STW |  |  | 2014
148 | 0.1666667 | 0 | 0 | 0 | 0 | 0 | 0 | 0 | 0 | 0 | 0 | 0.08333333 | 0 | 0 | 0 | 0 | 0 | 0 | 0 | 0 | 0 | 0 | 0 | 0 | 0 | 0 | 0 | 0 | 0 | 0 | 0 | 0 | 0 | 0 | 0 | 0 | 0 | 0 | 0 | 0.6666667 | 0 | 0.08333333 | 0 | 0 | 0 | 0 | 0 | 0 | 0 | 0 | 0 | 10.1002/anie.201404076 | yes |  | 0 |  |  | 5 | 175 |  |  |  |  | 1,2,3,4,5-pentamethylimidazol-1-ium |  |  | STW |  |  | TEOS, HF | [13 empty] | 1,2,3,4,5-pentamethylimidazol-1-ium |  |  | 1,2,3,4,5-pentamethylimidazol-1-ium |  |  | Cc1c(C)[n+](C)c(C)n1C |  |  | C8H15N2 |  |  | STW |  |  | 2014
149 | 0.1111111 | 0 | 0 | 0 | 0 | 0 | 0 | 0 | 0 | 0 | 0 | 0.05555556 | 0 | 0 | 0 | 0 | 0 | 0 | 0 | 0 | 0 | 0 | 0 | 0 | 0 | 0 | 0 | 0 | 0 | 0 | 0 | 0 | 0 | 0 | 0 | 0 | 0 | 0 | 0 | 0.7777778 | 0 | 0.05555556 | 0 | 0 | 0 | 0 | 0 | 0 | 0 | 0 | 0 | 10.1002/anie.201404076 | yes |  | 0 |  |  | 7 | 175 |  |  |  |  | 1,2,3,4,5-pentamethylimidazol-1-ium |  |  | STW |  |  | TEOS, HF | [13 empty] | 1,2,3,4,5-pentamethylimidazol-1-ium |  |  | 1,2,3,4,5-pentamethylimidazol-1-ium |  |  | Cc1c(C)[n+](C)c(C)n1C |  |  | C8H15N2 |  |  | STW |  |  | 2014
150 | 0.0625 | 0 | 0 | 0 | 0 | 0 | 0 | 0 | 0 | 0 | 0 | 0.03125 | 0 | 0 | 0 | 0 | 0 | 0 | 0 | 0 | 0 | 0 | 0 | 0 | 0 | 0 | 0 | 0 | 0 | 0 | 0 | 0 | 0 | 0 | 0 | 0 | 0 | 0 | 0 | 0.875 | 0 | 0.03125 | 0 | 0 | 0 | 0 | 0 | 0 | 0 | 0 | 0 | 10.1002/anie.201404076 | yes |  | 0 |  |  | 16 | 175 |  |  |  |  | 1,2,3,4,5-pentamethylimidazol-1-ium |  |  | dense |  |  | TEOS, HF | [13 empty] | 1,2,3,4,5-pentamethylimidazol-1-ium |  |  | 1,2,3,4,5-pentamethylimidazol-1-ium |  |  | Cc1c(C)[n+](C)c(C)n1C |  |  | C8H15N2 | [5 empty] | 2014
151 | 0.1666667 | 0 | 0 | 0 | 0 | 0 | 0 | 0 | 0 | 0 | 0 | 0.08333333 | 0 | 0 | 0 | 0 | 0 | 0 | 0 | 0 | 0 | 0 | 0 | 0 | 0 | 0 | 0 | 0 | 0 | 0 | 0 | 0 | 0 | 0 | 0 | 0 | 0 | 0 | 0 | 0.6666667 | 0 | 0.08333333 | 0 | 0 | 0 | 0 | 0 | 0 | 0 | 0 | 0 | 10.1002/anie.201404076 | yes |  | 0 |  |  | 40 | 140 |  |  |  |  | CCc1n(C)cc(C)[n+]1C |  |  | STW |  |  | TEOS, HF | [19 empty] | CCc1n(C)cc(C)[n+]1C |  |  | C8H15N2 |  |  | STW |  |  | 2014
152 | 0.1111111 | 0 | 0 | 0 | 0 | 0 | 0 | 0 | 0 | 0 | 0 | 0.05555556 | 0 | 0 | 0 | 0 | 0 | 0 | 0 | 0 | 0 | 0 | 0 | 0 | 0 | 0 | 0 | 0 | 0 | 0 | 0 | 0 | 0 | 0 | 0 | 0 | 0 | 0 | 0 | 0.7777778 | 0 | 0.05555556 | 0 | 0 | 0 | 0 | 0 | 0 | 0 | 0 | 0 | 10.1002/anie.201404076 | yes |  | 0 |  |  | 70 | 140 |  |  |  |  | CCc1n(C)cc(C)[n+]1C |  |  | STW |  |  | TEOS, HF | [19 empty] | CCc1n(C)cc(C)[n+]1C |  |  | C8H15N2 |  |  | STW |  |  | 2014
153 | 0.0625 | 0 | 0 | 0 | 0 | 0 | 0 | 0 | 0 | 0 | 0 | 0.03125 | 0 | 0 | 0 | 0 | 0 | 0 | 0 | 0 | 0 | 0 | 0 | 0 | 0 | 0 | 0 | 0 | 0 | 0 | 0 | 0 | 0 | 0 | 0 | 0 | 0 | 0 | 0 | 0.875 | 0 | 0.03125 | 0 | 0 | 0 | 0 | 0 | 0 | 0 | 0 | 0 | 10.1002/anie.201404076 | yes |  | 0 |  |  | 70 | 140 |  |  |  |  | CCc1n(C)cc(C)[n+]1C |  |  | HPM-2 |  |  | TEOS, HF | [19 empty] | CCc1n(C)cc(C)[n+]1C |  |  | C8H15N2 | [5 empty] | 2014
154 | 0.1666667 | 0 | 0 | 0 | 0 | 0 | 0 | 0 | 0 | 0 | 0 | 0.08333333 | 0 | 0 | 0 | 0 | 0 | 0 | 0 | 0 | 0 | 0 | 0 | 0 | 0 | 0 | 0 | 0 | 0 | 0 | 0 | 0 | 0 | 0 | 0 | 0 | 0 | 0 | 0 | 0.6666667 | 0 | 0.08333333 | 0 | 0 | 0 | 0 | 0 | 0 | 0 | 0 | 0 | 10.1002/anie.201404076 | yes |  | 0 |  |  | 16 | 160 |  |  |  |  | CCc1n(C)cc(C)[n+]1C |  |  | STW |  |  | TEOS, HF | [19 empty] | CCc1n(C)cc(C)[n+]1C |  |  | C8H15N2 |  |  | STW |  |  | 2014
155 | 0.1111111 | 0 | 0 | 0 | 0 | 0 | 0 | 0 | 0 | 0 | 0 | 0.05555556 | 0 | 0 | 0 | 0 | 0 | 0 | 0 | 0 | 0 | 0 | 0 | 0 | 0 | 0 | 0 | 0 | 0 | 0 | 0 | 0 | 0 | 0 | 0 | 0 | 0 | 0 | 0 | 0.7777778 | 0 | 0.05555556 | 0 | 0 | 0 | 0 | 0 | 0 | 0 | 0 | 0 | 10.1002/anie.201404076 | yes |  | 0 |  |  | 41 | 160 |  |  |  |  | CCc1n(C)cc(C)[n+]1C |  |  | STW |  |  | TEOS, HF | [19 empty] | CCc1n(C)cc(C)[n+]1C |  |  | C8H15N2 |  |  | STW |  |  | 2014
156 | 0.0625 | 0 | 0 | 0 | 0 | 0 | 0 | 0 | 0 | 0 | 0 | 0.03125 | 0 | 0 | 0 | 0 | 0 | 0 | 0 | 0 | 0 | 0 | 0 | 0 | 0 | 0 | 0 | 0 | 0 | 0 | 0 | 0 | 0 | 0 | 0 | 0 | 0 | 0 | 0 | 0.875 | 0 | 0.03125 | 0 | 0 | 0 | 0 | 0 | 0 | 0 | 0 | 0 | 10.1002/anie.201404076 | yes |  | 0 |  |  | 47 | 160 |  |  |  |  | CCc1n(C)cc(C)[n+]1C |  |  | HPM-2 |  |  | TEOS, HF | [19 empty] | CCc1n(C)cc(C)[n+]1C |  |  | C8H15N2 | [5 empty] | 2014
157 | 0.1666667 | 0 | 0 | 0 | 0 | 0 | 0 | 0 | 0 | 0 | 0 | 0.08333333 | 0 | 0 | 0 | 0 | 0 | 0 | 0 | 0 | 0 | 0 | 0 | 0 | 0 | 0 | 0 | 0 | 0 | 0 | 0 | 0 | 0 | 0 | 0 | 0 | 0 | 0 | 0 | 0.6666667 | 0 | 0.08333333 | 0 | 0 | 0 | 0 | 0 | 0 | 0 | 0 | 0 | 10.1002/anie.201404076 | yes |  | 0 |  |  | 16 | 175 |  |  |  |  | CCc1n(C)cc(C)[n+]1C |  |  | STW |  |  | TEOS, HF | [19 empty] | CCc1n(C)cc(C)[n+]1C |  |  | C8H15N2 |  |  | STW |  |  | 2014
158 | 0.1111111 | 0 | 0 | 0 | 0 | 0 | 0 | 0 | 0 | 0 | 0 | 0.05555556 | 0 | 0 | 0 | 0 | 0 | 0 | 0 | 0 | 0 | 0 | 0 | 0 | 0 | 0 | 0 | 0 | 0 | 0 | 0 | 0 | 0 | 0 | 0 | 0 | 0 | 0 | 0 | 0.7777778 | 0 | 0.05555556 | 0 | 0 | 0 | 0 | 0 | 0 | 0 | 0 | 0 | 10.1002/anie.201404076 | yes |  | 0 |  |  | 20 | 175 |  |  |  |  | CCc1n(C)cc(C)[n+]1C |  |  | HPM-2 |  |  | TEOS, HF | [19 empty] | CCc1n(C)cc(C)[n+]1C |  |  | C8H15N2 | [5 empty] | 2014
159 | 0.0625 | 0 | 0 | 0 | 0 | 0 | 0 | 0 | 0 | 0 | 0 | 0.03125 | 0 | 0 | 0 | 0 | 0 | 0 | 0 | 0 | 0 | 0 | 0 | 0 | 0 | 0 | 0 | 0 | 0 | 0 | 0 | 0 | 0 | 0 | 0 | 0 | 0 | 0 | 0 | 0.875 | 0 | 0.03125 | 0 | 0 | 0 | 0 | 0 | 0 | 0 | 0 | 0 | 10.1002/anie.201404076 | yes |  | 0 |  |  | 20 | 175 |  |  |  |  | CCc1n(C)cc(C)[n+]1C |  |  | dense |  |  | TEOS, HF | [19 empty] | CCc1n(C)cc(C)[n+]1C |  |  | C8H15N2 | [5 empty] | 2014
160 | 0.1666667 | 0 | 0 | 0 | 0 | 0 | 0 | 0 | 0 | 0 | 0 | 0.08333333 | 0 | 0 | 0 | 0 | 0 | 0 | 0 | 0 | 0 | 0 | 0 | 0 | 0 | 0 | 0 | 0 | 0 | 0 | 0 | 0 | 0 | 0 | 0 | 0 | 0 | 0 | 0 | 0.6666667 | 0 | 0.08333333 | 0 | 0 | 0 | 0 | 0 | 0 | 0 | 0 | 0 | 10.1002/anie.201404076 | yes |  | 0 |  |  | 80 | 140 |  |  |  |  | CC(C)c1n(C)cc[n+]1C |  |  | unknown |  |  | TEOS, HF | [19 empty] | CC(C)c1n(C)cc[n+]1C |  |  | C8H15N2 | [5 empty] | 2014
161 | 0.1111111 | 0 | 0 | 0 | 0 | 0 | 0 | 0 | 0 | 0 | 0 | 0.05555556 | 0 | 0 | 0 | 0 | 0 | 0 | 0 | 0 | 0 | 0 | 0 | 0 | 0 | 0 | 0 | 0 | 0 | 0 | 0 | 0 | 0 | 0 | 0 | 0 | 0 | 0 | 0 | 0.7777778 | 0 | 0.05555556 | 0 | 0 | 0 | 0 | 0 | 0 | 0 | 0 | 0 | 10.1002/anie.201404076 | yes |  | 0 |  |  | 74 | 140 |  |  |  |  | CC(C)c1n(C)cc[n+]1C |  |  | STF |  |  | TEOS, HF | [19 empty] | CC(C)c1n(C)cc[n+]1C |  |  | C8H15N2 |  |  | STF |  |  | 2014
162 | 0.0625 | 0 | 0 | 0 | 0 | 0 | 0 | 0 | 0 | 0 | 0 | 0.03125 | 0 | 0 | 0 | 0 | 0 | 0 | 0 | 0 | 0 | 0 | 0 | 0 | 0 | 0 | 0 | 0 | 0 | 0 | 0 | 0 | 0 | 0 | 0 | 0 | 0 | 0 | 0 | 0.875 | 0 | 0.03125 | 0 | 0 | 0 | 0 | 0 | 0 | 0 | 0 | 0 | 10.1002/anie.201404076 | yes |  | 0 |  |  | 40 | 140 |  |  |  |  | CC(C)c1n(C)cc[n+]1C |  |  | MTW |  |  | TEOS, HF | [19 empty] | CC(C)c1n(C)cc[n+]1C |  |  | C8H15N2 |  |  | MTW |  |  | 2014
163 | 0.1666667 | 0 | 0 | 0 | 0 | 0 | 0 | 0 | 0 | 0 | 0 | 0.08333333 | 0 | 0 | 0 | 0 | 0 | 0 | 0 | 0 | 0 | 0 | 0 | 0 | 0 | 0 | 0 | 0 | 0 | 0 | 0 | 0 | 0 | 0 | 0 | 0 | 0 | 0 | 0 | 0.6666667 | 0 | 0.08333333 | 0 | 0 | 0 | 0 | 0 | 0 | 0 | 0 | 0 | 10.1002/anie.201404076 | yes |  | 0 |  |  | 28 | 160 |  |  |  |  | CC(C)c1n(C)cc[n+]1C |  |  | STF |  |  | TEOS, HF | [19 empty] | CC(C)c1n(C)cc[n+]1C |  |  | C8H15N2 |  |  | STF |  |  | 2014
164 | 0.1111111 | 0 | 0 | 0 | 0 | 0 | 0 | 0 | 0 | 0 | 0 | 0.05555556 | 0 | 0 | 0 | 0 | 0 | 0 | 0 | 0 | 0 | 0 | 0 | 0 | 0 | 0 | 0 | 0 | 0 | 0 | 0 | 0 | 0 | 0 | 0 | 0 | 0 | 0 | 0 | 0.7777778 | 0 | 0.05555556 | 0 | 0 | 0 | 0 | 0 | 0 | 0 | 0 | 0 | 10.1002/anie.201404076 | yes |  | 0 |  |  | 21 | 160 |  |  |  |  | CC(C)c1n(C)cc[n+]1C |  |  | MTW | STF |  | TEOS, HF | [19 empty] | CC(C)c1n(C)cc[n+]1C |  |  | C8H15N2 |  |  | MTW | STF |  | 2014
165 | 0.0625 | 0 | 0 | 0 | 0 | 0 | 0 | 0 | 0 | 0 | 0 | 0.03125 | 0 | 0 | 0 | 0 | 0 | 0 | 0 | 0 | 0 | 0 | 0 | 0 | 0 | 0 | 0 | 0 | 0 | 0 | 0 | 0 | 0 | 0 | 0 | 0 | 0 | 0 | 0 | 0.875 | 0 | 0.03125 | 0 | 0 | 0 | 0 | 0 | 0 | 0 | 0 | 0 | 10.1002/anie.201404076 | yes |  | 0 |  |  | 41 | 160 |  |  |  |  | CC(C)c1n(C)cc[n+]1C |  |  | MTW |  |  | TEOS, HF | [19 empty] | CC(C)c1n(C)cc[n+]1C |  |  | C8H15N2 |  |  | MTW |  |  | 2014
166 | 0.1666667 | 0 | 0 | 0 | 0 | 0 | 0 | 0 | 0 | 0 | 0 | 0.08333333 | 0 | 0 | 0 | 0 | 0 | 0 | 0 | 0 | 0 | 0 | 0 | 0 | 0 | 0 | 0 | 0 | 0 | 0 | 0 | 0 | 0 | 0 | 0 | 0 | 0 | 0 | 0 | 0.6666667 | 0 | 0.08333333 | 0 | 0 | 0 | 0 | 0 | 0 | 0 | 0 | 0 | 10.1002/anie.201404076 | yes |  | 0 |  |  | 9 | 175 |  |  |  |  | CC(C)c1n(C)cc[n+]1C |  |  | STF |  |  | TEOS, HF | [19 empty] | CC(C)c1n(C)cc[n+]1C |  |  | C8H15N2 |  |  | STF |  |  | 2014
167 | 0.1111111 | 0 | 0 | 0 | 0 | 0 | 0 | 0 | 0 | 0 | 0 | 0.05555556 | 0 | 0 | 0 | 0 | 0 | 0 | 0 | 0 | 0 | 0 | 0 | 0 | 0 | 0 | 0 | 0 | 0 | 0 | 0 | 0 | 0 | 0 | 0 | 0 | 0 | 0 | 0 | 0.7777778 | 0 | 0.05555556 | 0 | 0 | 0 | 0 | 0 | 0 | 0 | 0 | 0 | 10.1002/anie.201404076 | yes |  | 0 |  |  | 21 | 175 |  |  |  |  | CC(C)c1n(C)cc[n+]1C |  |  | unknown |  |  | TEOS, HF | [19 empty] | CC(C)c1n(C)cc[n+]1C |  |  | C8H15N2 | [5 empty] | 2014
168 | 0.0625 | 0 | 0 | 0 | 0 | 0 | 0 | 0 | 0 | 0 | 0 | 0.03125 | 0 | 0 | 0 | 0 | 0 | 0 | 0 | 0 | 0 | 0 | 0 | 0 | 0 | 0 | 0 | 0 | 0 | 0 | 0 | 0 | 0 | 0 | 0 | 0 | 0 | 0 | 0 | 0.875 | 0 | 0.03125 | 0 | 0 | 0 | 0 | 0 | 0 | 0 | 0 | 0 | 10.1002/anie.201404076 | yes |  | 0 |  |  | 32 | 175 |  |  |  |  | CC(C)c1n(C)cc[n+]1C |  |  | MTW |  |  | TEOS, HF | [19 empty] | CC(C)c1n(C)cc[n+]1C |  |  | C8H15N2 |  |  | MTW |  |  | 2014
169 | 0.1666667 | 0 | 0 | 0 | 0 | 0 | 0 | 0 | 0 | 0 | 0 | 0.08333333 | 0 | 0 | 0 | 0 | 0 | 0 | 0 | 0 | 0 | 0 | 0 | 0 | 0 | 0 | 0 | 0 | 0 | 0 | 0 | 0 | 0 | 0 | 0 | 0 | 0 | 0 | 0 | 0.6666667 | 0 | 0.08333333 | 0 | 0 | 0 | 0 | 0 | 0 | 0 | 0 | 0 | 10.1002/anie.201404076 | yes |  | 0 |  |  | 49 | 140 |  |  |  |  | CCc1n(C)cc[n+]1C |  |  | STF |  |  | TEOS, HF | [19 empty] | CCc1n(C)cc[n+]1C |  |  | C7H13N2 |  |  | STF |  |  | 2014
170 | 0.1111111 | 0 | 0 | 0 | 0 | 0 | 0 | 0 | 0 | 0 | 0 | 0.05555556 | 0 | 0 | 0 | 0 | 0 | 0 | 0 | 0 | 0 | 0 | 0 | 0 | 0 | 0 | 0 | 0 | 0 | 0 | 0 | 0 | 0 | 0 | 0 | 0 | 0 | 0 | 0 | 0.7777778 | 0 | 0.05555556 | 0 | 0 | 0 | 0 | 0 | 0 | 0 | 0 | 0 | 10.1002/anie.201404076 | yes |  | 0 |  |  | 49 | 140 |  |  |  |  | CCc1n(C)cc[n+]1C |  |  | amorphous |  |  | TEOS, HF | [19 empty] | CCc1n(C)cc[n+]1C |  |  | C7H13N2 | [5 empty] | 2014
171 | 0.0625 | 0 | 0 | 0 | 0 | 0 | 0 | 0 | 0 | 0 | 0 | 0.03125 | 0 | 0 | 0 | 0 | 0 | 0 | 0 | 0 | 0 | 0 | 0 | 0 | 0 | 0 | 0 | 0 | 0 | 0 | 0 | 0 | 0 | 0 | 0 | 0 | 0 | 0 | 0 | 0.875 | 0 | 0.03125 | 0 | 0 | 0 | 0 | 0 | 0 | 0 | 0 | 0 | 10.1002/anie.201404076 | yes |  | 0 |  |  | 49 | 140 |  |  |  |  | CCc1n(C)cc[n+]1C |  |  | amorphous |  |  | TEOS, HF | [19 empty] | CCc1n(C)cc[n+]1C |  |  | C7H13N2 | [5 empty] | 2014
172 | 0.1666667 | 0 | 0 | 0 | 0 | 0 | 0 | 0 | 0 | 0 | 0 | 0.08333333 | 0 | 0 | 0 | 0 | 0 | 0 | 0 | 0 | 0 | 0 | 0 | 0 | 0 | 0 | 0 | 0 | 0 | 0 | 0 | 0 | 0 | 0 | 0 | 0 | 0 | 0 | 0 | 0.6666667 | 0 | 0.08333333 | 0 | 0 | 0 | 0 | 0 | 0 | 0 | 0 | 0 | 10.1002/anie.201404076 | yes |  | 0 |  |  | 16 | 160 |  |  |  |  | CCc1n(C)cc[n+]1C |  |  | STW | ITW |  | TEOS, HF | [19 empty] | CCc1n(C)cc[n+]1C |  |  | C7H13N2 |  |  | STW | ITW |  | 2014
173 | 0.1111111 | 0 | 0 | 0 | 0 | 0 | 0 | 0 | 0 | 0 | 0 | 0.05555556 | 0 | 0 | 0 | 0 | 0 | 0 | 0 | 0 | 0 | 0 | 0 | 0 | 0 | 0 | 0 | 0 | 0 | 0 | 0 | 0 | 0 | 0 | 0 | 0 | 0 | 0 | 0 | 0.7777778 | 0 | 0.05555556 | 0 | 0 | 0 | 0 | 0 | 0 | 0 | 0 | 0 | 10.1002/anie.201404076 | yes |  | 0 |  |  | 22 | 160 |  |  |  |  | CCc1n(C)cc[n+]1C |  |  | ITW | MTW |  | TEOS, HF | [19 empty] | CCc1n(C)cc[n+]1C |  |  | C7H13N2 |  |  | ITW | MTW |  | 2014
174 | 0.0625 | 0 | 0 | 0 | 0 | 0 | 0 | 0 | 0 | 0 | 0 | 0.03125 | 0 | 0 | 0 | 0 | 0 | 0 | 0 | 0 | 0 | 0 | 0 | 0 | 0 | 0 | 0 | 0 | 0 | 0 | 0 | 0 | 0 | 0 | 0 | 0 | 0 | 0 | 0 | 0.875 | 0 | 0.03125 | 0 | 0 | 0 | 0 | 0 | 0 | 0 | 0 | 0 | 10.1002/anie.201404076 | yes |  | 0 |  |  | 44 | 160 |  |  |  |  | CCc1n(C)cc[n+]1C |  |  | ITW |  |  | TEOS, HF | [19 empty] | CCc1n(C)cc[n+]1C |  |  | C7H13N2 |  |  | ITW |  |  | 2014
175 | 0.1666667 | 0 | 0 | 0 | 0 | 0 | 0 | 0 | 0 | 0 | 0 | 0.08333333 | 0 | 0 | 0 | 0 | 0 | 0 | 0 | 0 | 0 | 0 | 0 | 0 | 0 | 0 | 0 | 0 | 0 | 0 | 0 | 0 | 0 | 0 | 0 | 0 | 0 | 0 | 0 | 0.6666667 | 0 | 0.08333333 | 0 | 0 | 0 | 0 | 0 | 0 | 0 | 0 | 0 | 10.1002/anie.201404076 | yes |  | 0 |  |  | 10 | 175 |  |  |  |  | CCc1n(C)cc[n+]1C |  |  | unknown |  |  | TEOS, HF | [19 empty] | CCc1n(C)cc[n+]1C |  |  | C7H13N2 | [5 empty] | 2014
176 | 0.1111111 | 0 | 0 | 0 | 0 | 0 | 0 | 0 | 0 | 0 | 0 | 0.05555556 | 0 | 0 | 0 | 0 | 0 | 0 | 0 | 0 | 0 | 0 | 0 | 0 | 0 | 0 | 0 | 0 | 0 | 0 | 0 | 0 | 0 | 0 | 0 | 0 | 0 | 0 | 0 | 0.7777778 | 0 | 0.05555556 | 0 | 0 | 0 | 0 | 0 | 0 | 0 | 0 | 0 | 10.1002/anie.201404076 | yes |  | 0 |  |  | 29 | 175 |  |  |  |  | CCc1n(C)cc[n+]1C |  |  | ITW |  |  | TEOS, HF | [19 empty] | CCc1n(C)cc[n+]1C |  |  | C7H13N2 |  |  | ITW |  |  | 2014
177 | 0.0625 | 0 | 0 | 0 | 0 | 0 | 0 | 0 | 0 | 0 | 0 | 0.03125 | 0 | 0 | 0 | 0 | 0 | 0 | 0 | 0 | 0 | 0 | 0 | 0 | 0 | 0 | 0 | 0 | 0 | 0 | 0 | 0 | 0 | 0 | 0 | 0 | 0 | 0 | 0 | 0.875 | 0 | 0.03125 | 0 | 0 | 0 | 0 | 0 | 0 | 0 | 0 | 0 | 10.1002/anie.201404076 | yes |  | 0 |  |  | 21 | 175 |  |  |  |  | CCc1n(C)cc[n+]1C |  |  | MTW |  |  | TEOS, HF | [19 empty] | CCc1n(C)cc[n+]1C |  |  | C7H13N2 |  |  | MTW |  |  | 2014
178 | 0.1666667 | 0 | 0 | 0 | 0 | 0 | 0 | 0 | 0 | 0 | 0 | 0.08333333 | 0 | 0 | 0 | 0 | 0 | 0 | 0 | 0 | 0 | 0 | 0 | 0 | 0 | 0 | 0 | 0 | 0 | 0 | 0 | 0 | 0 | 0 | 0 | 0 | 0 | 0 | 0 | 0.6666667 | 0 | 0.08333333 | 0 | 0 | 0 | 0 | 0 | 0 | 0 | 0 | 0 | 10.1002/anie.201404076 | yes |  | 0 |  |  | 19 | 140 |  |  |  |  | CCn1cc[n+](CC)c1c2ccccc2 |  |  | MFI | layered |  | TEOS, HF | [19 empty] | CCn1cc[n+](CC)c1-c1ccccc1 |  |  | C13H17N2 |  |  | MFI |  |  | 2014
179 | 0.1111111 | 0 | 0 | 0 | 0 | 0 | 0 | 0 | 0 | 0 | 0 | 0.05555556 | 0 | 0 | 0 | 0 | 0 | 0 | 0 | 0 | 0 | 0 | 0 | 0 | 0 | 0 | 0 | 0 | 0 | 0 | 0 | 0 | 0 | 0 | 0 | 0 | 0 | 0 | 0 | 0.7777778 | 0 | 0.05555556 | 0 | 0 | 0 | 0 | 0 | 0 | 0 | 0 | 0 | 10.1002/anie.201404076 | yes |  | 0 |  |  | 46 | 140 |  |  |  |  | CCn1cc[n+](CC)c1c2ccccc2 |  |  | layered |  |  | TEOS, HF | [19 empty] | CCn1cc[n+](CC)c1-c1ccccc1 |  |  | C13H17N2 | [5 empty] | 2014
180 | 0.0625 | 0 | 0 | 0 | 0 | 0 | 0 | 0 | 0 | 0 | 0 | 0.03125 | 0 | 0 | 0 | 0 | 0 | 0 | 0 | 0 | 0 | 0 | 0 | 0 | 0 | 0 | 0 | 0 | 0 | 0 | 0 | 0 | 0 | 0 | 0 | 0 | 0 | 0 | 0 | 0.875 | 0 | 0.03125 | 0 | 0 | 0 | 0 | 0 | 0 | 0 | 0 | 0 | 10.1002/anie.201404076 | yes |  | 0 |  |  | 55 | 140 |  |  |  |  | CCn1cc[n+](CC)c1c2ccccc2 |  |  | amorphous |  |  | TEOS, HF | [19 empty] | CCn1cc[n+](CC)c1-c1ccccc1 |  |  | C13H17N2 | [5 empty] | 2014
181 | 0.1666667 | 0 | 0 | 0 | 0 | 0 | 0 | 0 | 0 | 0 | 0 | 0.08333333 | 0 | 0 | 0 | 0 | 0 | 0 | 0 | 0 | 0 | 0 | 0 | 0 | 0 | 0 | 0 | 0 | 0 | 0 | 0 | 0 | 0 | 0 | 0 | 0 | 0 | 0 | 0 | 0.6666667 | 0 | 0.08333333 | 0 | 0 | 0 | 0 | 0 | 0 | 0 | 0 | 0 | 10.1002/anie.201404076 | yes |  | 0 |  |  | 49 | 160 |  |  |  |  | CCn1cc[n+](CC)c1c2ccccc2 |  |  | MFI |  |  | TEOS, HF | [19 empty] | CCn1cc[n+](CC)c1-c1ccccc1 |  |  | C13H17N2 |  |  | MFI |  |  | 2014
182 | 0.1111111 | 0 | 0 | 0 | 0 | 0 | 0 | 0 | 0 | 0 | 0 | 0.05555556 | 0 | 0 | 0 | 0 | 0 | 0 | 0 | 0 | 0 | 0 | 0 | 0 | 0 | 0 | 0 | 0 | 0 | 0 | 0 | 0 | 0 | 0 | 0 | 0 | 0 | 0 | 0 | 0.7777778 | 0 | 0.05555556 | 0 | 0 | 0 | 0 | 0 | 0 | 0 | 0 | 0 | 10.1002/anie.201404076 | yes |  | 0 |  |  | 49 | 160 |  |  |  |  | CCn1cc[n+](CC)c1c2ccccc2 |  |  | MFI |  |  | TEOS, HF | [19 empty] | CCn1cc[n+](CC)c1-c1ccccc1 |  |  | C13H17N2 |  |  | MFI |  |  | 2014
183 | 0.0625 | 0 | 0 | 0 | 0 | 0 | 0 | 0 | 0 | 0 | 0 | 0.03125 | 0 | 0 | 0 | 0 | 0 | 0 | 0 | 0 | 0 | 0 | 0 | 0 | 0 | 0 | 0 | 0 | 0 | 0 | 0 | 0 | 0 | 0 | 0 | 0 | 0 | 0 | 0 | 0.875 | 0 | 0.03125 | 0 | 0 | 0 | 0 | 0 | 0 | 0 | 0 | 0 | 10.1002/anie.201404076 | yes |  | 0 |  |  | 58 | 160 |  |  |  |  | CCn1cc[n+](CC)c1c2ccccc2 |  |  | amorphous |  |  | TEOS, HF | [19 empty] | CCn1cc[n+](CC)c1-c1ccccc1 |  |  | C13H17N2 | [5 empty] | 2014
184 | 0.1666667 | 0 | 0 | 0 | 0 | 0 | 0 | 0 | 0 | 0 | 0 | 0.08333333 | 0 | 0 | 0 | 0 | 0 | 0 | 0 | 0 | 0 | 0 | 0 | 0 | 0 | 0 | 0 | 0 | 0 | 0 | 0 | 0 | 0 | 0 | 0 | 0 | 0 | 0 | 0 | 0.6666667 | 0 | 0.08333333 | 0 | 0 | 0 | 0 | 0 | 0 | 0 | 0 | 0 | 10.1002/anie.201404076 | yes |  | 0 |  |  | 13 | 175 |  |  |  |  | CCn1cc[n+](CC)c1c2ccccc2 |  |  | MFI |  |  | TEOS, HF | [19 empty] | CCn1cc[n+](CC)c1-c1ccccc1 |  |  | C13H17N2 |  |  | MFI |  |  | 2014
185 | 0.1111111 | 0 | 0 | 0 | 0 | 0 | 0 | 0 | 0 | 0 | 0 | 0.05555556 | 0 | 0 | 0 | 0 | 0 | 0 | 0 | 0 | 0 | 0 | 0 | 0 | 0 | 0 | 0 | 0 | 0 | 0 | 0 | 0 | 0 | 0 | 0 | 0 | 0 | 0 | 0 | 0.7777778 | 0 | 0.05555556 | 0 | 0 | 0 | 0 | 0 | 0 | 0 | 0 | 0 | 10.1002/anie.201404076 | yes |  | 0 |  |  | 60 | 175 |  |  |  |  | CCn1cc[n+](CC)c1c2ccccc2 |  |  | amorphous |  |  | TEOS, HF | [19 empty] | CCn1cc[n+](CC)c1-c1ccccc1 |  |  | C13H17N2 | [5 empty] | 2014
186 | 0.0625 | 0 | 0 | 0 | 0 | 0 | 0 | 0 | 0 | 0 | 0 | 0.03125 | 0 | 0 | 0 | 0 | 0 | 0 | 0 | 0 | 0 | 0 | 0 | 0 | 0 | 0 | 0 | 0 | 0 | 0 | 0 | 0 | 0 | 0 | 0 | 0 | 0 | 0 | 0 | 0.875 | 0 | 0.03125 | 0 | 0 | 0 | 0 | 0 | 0 | 0 | 0 | 0 | 10.1002/anie.201404076 | yes |  | 0 |  |  | 60 | 175 |  |  |  |  | CCn1cc[n+](CC)c1c2ccccc2 |  |  | amorphous |  |  | TEOS, HF | [19 empty] | CCn1cc[n+](CC)c1-c1ccccc1 |  |  | C13H17N2 | [5 empty] | 2014
187 | 0.1666667 | 0 | 0 | 0 | 0 | 0 | 0 | 0 | 0 | 0 | 0 | 0.08333333 | 0 | 0 | 0 | 0 | 0 | 0 | 0 | 0 | 0 | 0 | 0 | 0 | 0 | 0 | 0 | 0 | 0 | 0 | 0 | 0 | 0 | 0 | 0 | 0 | 0 | 0 | 0 | 0.6666667 | 0 | 0.08333333 | 0 | 0 | 0 | 0 | 0 | 0 | 0 | 0 | 0 | 10.1002/anie.201404076 | yes |  | 0 |  |  | 8 | 140 |  |  |  |  | CCn1cc[n+](C)c1C(C)C |  |  | STF |  |  | TEOS, HF | [19 empty] | CCn1cc[n+](C)c1C(C)C |  |  | C9H17N2 |  |  | STF |  |  | 2014
188 | 0.1111111 | 0 | 0 | 0 | 0 | 0 | 0 | 0 | 0 | 0 | 0 | 0.05555556 | 0 | 0 | 0 | 0 | 0 | 0 | 0 | 0 | 0 | 0 | 0 | 0 | 0 | 0 | 0 | 0 | 0 | 0 | 0 | 0 | 0 | 0 | 0 | 0 | 0 | 0 | 0 | 0.7777778 | 0 | 0.05555556 | 0 | 0 | 0 | 0 | 0 | 0 | 0 | 0 | 0 | 10.1002/anie.201404076 | yes |  | 0 |  |  | 18 | 140 |  |  |  |  | CCn1cc[n+](C)c1C(C)C |  |  | STF |  |  | TEOS, HF | [19 empty] | CCn1cc[n+](C)c1C(C)C |  |  | C9H17N2 |  |  | STF |  |  | 2014
189 | 0.0625 | 0 | 0 | 0 | 0 | 0 | 0 | 0 | 0 | 0 | 0 | 0.03125 | 0 | 0 | 0 | 0 | 0 | 0 | 0 | 0 | 0 | 0 | 0 | 0 | 0 | 0 | 0 | 0 | 0 | 0 | 0 | 0 | 0 | 0 | 0 | 0 | 0 | 0 | 0 | 0.875 | 0 | 0.03125 | 0 | 0 | 0 | 0 | 0 | 0 | 0 | 0 | 0 | 10.1002/anie.201404076 | yes |  | 0 |  |  | 56 | 140 |  |  |  |  | CCn1cc[n+](C)c1C(C)C |  |  | amorphous |  |  | TEOS, HF | [19 empty] | CCn1cc[n+](C)c1C(C)C |  |  | C9H17N2 | [5 empty] | 2014
190 | 0.1666667 | 0 | 0 | 0 | 0 | 0 | 0 | 0 | 0 | 0 | 0 | 0.08333333 | 0 | 0 | 0 | 0 | 0 | 0 | 0 | 0 | 0 | 0 | 0 | 0 | 0 | 0 | 0 | 0 | 0 | 0 | 0 | 0 | 0 | 0 | 0 | 0 | 0 | 0 | 0 | 0.6666667 | 0 | 0.08333333 | 0 | 0 | 0 | 0 | 0 | 0 | 0 | 0 | 0 | 10.1002/anie.201404076 | yes |  | 0 |  |  | 6 | 160 |  |  |  |  | CCn1cc[n+](C)c1C(C)C |  |  | STF |  |  | TEOS, HF | [19 empty] | CCn1cc[n+](C)c1C(C)C |  |  | C9H17N2 |  |  | STF |  |  | 2014
191 | 0.1111111 | 0 | 0 | 0 | 0 | 0 | 0 | 0 | 0 | 0 | 0 | 0.05555556 | 0 | 0 | 0 | 0 | 0 | 0 | 0 | 0 | 0 | 0 | 0 | 0 | 0 | 0 | 0 | 0 | 0 | 0 | 0 | 0 | 0 | 0 | 0 | 0 | 0 | 0 | 0 | 0.7777778 | 0 | 0.05555556 | 0 | 0 | 0 | 0 | 0 | 0 | 0 | 0 | 0 | 10.1002/anie.201404076 | yes |  | 0 |  |  | 11 | 160 |  |  |  |  | CCn1cc[n+](C)c1C(C)C |  |  | STF |  |  | TEOS, HF | [19 empty] | CCn1cc[n+](C)c1C(C)C |  |  | C9H17N2 |  |  | STF |  |  | 2014
192 | 0.0625 | 0 | 0 | 0 | 0 | 0 | 0 | 0 | 0 | 0 | 0 | 0.03125 | 0 | 0 | 0 | 0 | 0 | 0 | 0 | 0 | 0 | 0 | 0 | 0 | 0 | 0 | 0 | 0 | 0 | 0 | 0 | 0 | 0 | 0 | 0 | 0 | 0 | 0 | 0 | 0.875 | 0 | 0.03125 | 0 | 0 | 0 | 0 | 0 | 0 | 0 | 0 | 0 | 10.1002/anie.201404076 | yes |  | 0 |  |  | 46 | 160 |  |  |  |  | CCn1cc[n+](C)c1C(C)C |  |  | STF |  |  | TEOS, HF | [19 empty] | CCn1cc[n+](C)c1C(C)C |  |  | C9H17N2 |  |  | STF |  |  | 2014
193 | 0.1666667 | 0 | 0 | 0 | 0 | 0 | 0 | 0 | 0 | 0 | 0 | 0.08333333 | 0 | 0 | 0 | 0 | 0 | 0 | 0 | 0 | 0 | 0 | 0 | 0 | 0 | 0 | 0 | 0 | 0 | 0 | 0 | 0 | 0 | 0 | 0 | 0 | 0 | 0 | 0 | 0.6666667 | 0 | 0.08333333 | 0 | 0 | 0 | 0 | 0 | 0 | 0 | 0 | 0 | 10.1002/anie.201404076 | yes |  | 0 |  |  | 5 | 175 |  |  |  |  | CCn1cc[n+](C)c1C(C)C |  |  | STF |  |  | TEOS, HF | [19 empty] | CCn1cc[n+](C)c1C(C)C |  |  | C9H17N2 |  |  | STF |  |  | 2014
194 | 0.1111111 | 0 | 0 | 0 | 0 | 0 | 0 | 0 | 0 | 0 | 0 | 0.05555556 | 0 | 0 | 0 | 0 | 0 | 0 | 0 | 0 | 0 | 0 | 0 | 0 | 0 | 0 | 0 | 0 | 0 | 0 | 0 | 0 | 0 | 0 | 0 | 0 | 0 | 0 | 0 | 0.7777778 | 0 | 0.05555556 | 0 | 0 | 0 | 0 | 0 | 0 | 0 | 0 | 0 | 10.1002/anie.201404076 | yes |  | 0 |  |  | 8 | 175 |  |  |  |  | CCn1cc[n+](C)c1C(C)C |  |  | STF |  |  | TEOS, HF | [19 empty] | CCn1cc[n+](C)c1C(C)C |  |  | C9H17N2 |  |  | STF |  |  | 2014
195 | 0.0625 | 0 | 0 | 0 | 0 | 0 | 0 | 0 | 0 | 0 | 0 | 0.03125 | 0 | 0 | 0 | 0 | 0 | 0 | 0 | 0 | 0 | 0 | 0 | 0 | 0 | 0 | 0 | 0 | 0 | 0 | 0 | 0 | 0 | 0 | 0 | 0 | 0 | 0 | 0 | 0.875 | 0 | 0.03125 | 0 | 0 | 0 | 0 | 0 | 0 | 0 | 0 | 0 | 10.1002/anie.201404076 | yes |  | 0 | 0 | 0 | 19 | 175 |  |  | 0 | 0 | CCn1cc[n+](C)c1C(C)C |  |  | dense |  |  | TEOS, HF |  | 0 | 0 | 0 | 0 | 0 | 0 | 0 | 0 | [10 empty] | CCn1cc[n+](C)c1C(C)C |  |  | C9H17N2 | [5 empty] | 2014
196
197 | 0.1666667 | 0 | 0 | 0 | 0 | 0 | 0 | 0 | 0 | 0 | 0 | 0 | 0.1666667 | 0 | 0 | 0 | 0 | 0 | 0 | 0 | 0 | 0 | 0 | 0 | 0 | 0 | 0 | 0 | 0 | 0 | 0 | 0 | 0 | 0 | 0 | 0 | 0 | 0 | 0 | 0.5 | 0 | 0.1666667 | 0 | 0 | 0 | 0 | 0 | 0 | 0 | 0 | 0 | 10.1002/anie.201404608 | yes |  | 0 |  |  | 360 | 150 |  |  |  |  | 1‐methyl‐3‐(4‐methyl‐benzyl)imidazolium |  |  | amorphous |  |  | GeO2, AIP, TEOS, HF | Aldrich, Aldrich, Aldrich | [9 empty] | An Extra‐Large‐Pore Zeolite with Intersecting 18‐, 12‐, and 10‐Membered Ring Channels | ['small aromatic organic cations', 'nanjing university du', 'despite much progress'] | ['see table s1', 'ray powder diffraction', 'ray diffraction analysis'] | ['1-methyl-3-[(4-methylphenyl)methyl]imidazol-1-ium', '1-methyl-3-(4-methylbenzyl)imidazol-1-ium'] |  |  | 1-methyl-3-[(4-methylphenyl)methyl]imidazol-1-ium |  |  | Cc1ccc(Cn2cc[n+](C)c2)cc1 |  |  | C12H15N2 | [5 empty] | 2014
198 | 0.125 | 0 | 0 | 0 | 0 | 0 | 0 | 0 | 0 | 0 | 0 | 0 | 0.125 | 0 | 0 | 0 | 0 | 0 | 0 | 0 | 0 | 0 | 0 | 0 | 0 | 0 | 0 | 0 | 0 | 0 | 0 | 0 | 0 | 0 | 0 | 0 | 0 | 0 | 0 | 0.625 | 0 | 0.125 | 0 | 0 | 0 | 0 | 0 | 0 | 0 | 0 | 0 | 10.1002/anie.201404608 | yes |  | 0 |  |  | 360 | 150 |  |  |  |  | 1‐methyl‐3‐(4‐methyl‐benzyl)imidazolium |  |  | amorphous |  |  | GeO2, AIP, TEOS, HF | Aldrich, Aldrich, Aldrich | [12 empty] | ['1-methyl-3-[(4-methylphenyl)methyl]imidazol-1-ium', '1-methyl-3-(4-methylbenzyl)imidazol-1-ium'] |  |  | 1-methyl-3-[(4-methylphenyl)methyl]imidazol-1-ium |  |  | Cc1ccc(Cn2cc[n+](C)c2)cc1 |  |  | C12H15N2 | [5 empty] | 2014
199 | 0.07692308 | 0 | 0 | 0 | 0 | 0 | 0 | 0 | 0 | 0 | 0 | 0 | 0.07692308 | 0 | 0 | 0 | 0 | 0 | 0 | 0 | 0 | 0 | 0 | 0 | 0 | 0 | 0 | 0 | 0 | 0 | 0 | 0 | 0 | 0 | 0 | 0 | 0 | 0 | 0 | 0.7692308 | 0 | 0.07692308 | 0 | 0 | 0 | 0 | 0 | 0 | 0 | 0 | 0 | 10.1002/anie.201404608 | yes |  | 0 |  |  | 360 | 150 |  |  |  |  | 1‐methyl‐3‐(4‐methyl‐benzyl)imidazolium |  |  | NUD-1 |  |  | GeO2, AIP, TEOS, HF | Aldrich, Aldrich, Aldrich | [12 empty] | ['1-methyl-3-[(4-methylphenyl)methyl]imidazol-1-ium', '1-methyl-3-(4-methylbenzyl)imidazol-1-ium'] |  |  | 1-methyl-3-[(4-methylphenyl)methyl]imidazol-1-ium |  |  | Cc1ccc(Cn2cc[n+](C)c2)cc1 |  |  | C12H15N2 |  |  | NUD-1 |  |  | 2014
200 | 0.1818182 | 0 | 0 | 0 | 0 | 0 | 0 | 0 | 0 | 0 | 0 | 0 | 0.09090909 | 0 | 0 | 0 | 0 | 0 | 0 | 0 | 0 | 0 | 0 | 0 | 0 | 0 | 0 | 0 | 0 | 0 | 0 | 0 | 0 | 0 | 0 | 0 | 0 | 0 | 0 | 0.5454545 | 0 | 0.1818182 | 0 | 0 | 0 | 0 | 0 | 0 | 0 | 0 | 0 | 10.1002/anie.201404608 | yes |  | 0 |  |  | 360 | 150 |  |  |  |  | 1‐methyl‐3‐(4‐methyl‐benzyl)imidazolium |  |  | amorphous |  |  | GeO2, AIP, TEOS, HF | Aldrich, Aldrich, Aldrich | [12 empty] | ['1-methyl-3-[(4-methylphenyl)methyl]imidazol-1-ium', '1-methyl-3-(4-methylbenzyl)imidazol-1-ium'] |  |  | 1-methyl-3-[(4-methylphenyl)methyl]imidazol-1-ium |  |  | Cc1ccc(Cn2cc[n+](C)c2)cc1 |  |  | C12H15N2 | [5 empty] | 2014
201 | 0.1333333 | 0 | 0 | 0 | 0 | 0 | 0 | 0 | 0 | 0 | 0 | 0 | 0.06666667 | 0 | 0 | 0 | 0 | 0 | 0 | 0 | 0 | 0 | 0 | 0 | 0 | 0 | 0 | 0 | 0 | 0 | 0 | 0 | 0 | 0 | 0 | 0 | 0 | 0 | 0 | 0.6666667 | 0 | 0.1333333 | 0 | 0 | 0 | 0 | 0 | 0 | 0 | 0 | 0 | 10.1002/anie.201404608 | yes |  | 0 |  |  | 360 | 150 |  |  |  |  | 1‐methyl‐3‐(4‐methyl‐benzyl)imidazolium |  |  | ITQ-29 |  |  | GeO2, AIP, TEOS, HF | Aldrich, Aldrich, Aldrich | [12 empty] | ['1-methyl-3-[(4-methylphenyl)methyl]imidazol-1-ium', '1-methyl-3-(4-methylbenzyl)imidazol-1-ium'] |  |  | 1-methyl-3-[(4-methylphenyl)methyl]imidazol-1-ium |  |  | Cc1ccc(Cn2cc[n+](C)c2)cc1 |  |  | C12H15N2 |  |  | LTA |  |  | 2014
202 | 0.08 | 0 | 0 | 0 | 0 | 0 | 0 | 0 | 0 | 0 | 0 | 0 | 0.04 | 0 | 0 | 0 | 0 | 0 | 0 | 0 | 0 | 0 | 0 | 0 | 0 | 0 | 0 | 0 | 0 | 0 | 0 | 0 | 0 | 0 | 0 | 0 | 0 | 0 | 0 | 0.8 | 0 | 0.08 | 0 | 0 | 0 | 0 | 0 | 0 | 0 | 0 | 0 | 10.1002/anie.201404608 | yes |  | 0 |  |  | 360 | 150 |  |  |  |  | 1‐methyl‐3‐(4‐methyl‐benzyl)imidazolium |  |  | ITQ-29 | ITQ-17 |  | GeO2, AIP, TEOS, HF | Aldrich, Aldrich, Aldrich | [12 empty] | ['1-methyl-3-[(4-methylphenyl)methyl]imidazol-1-ium', '1-methyl-3-(4-methylbenzyl)imidazol-1-ium'] |  |  | 1-methyl-3-[(4-methylphenyl)methyl]imidazol-1-ium |  |  | Cc1ccc(Cn2cc[n+](C)c2)cc1 |  |  | C12H15N2 |  |  | LTA | BEC |  | 2014
203 | 0.1923077 | 0 | 0 | 0 | 0 | 0 | 0 | 0 | 0 | 0 | 0 | 0 | 0.03846154 | 0 | 0 | 0 | 0 | 0 | 0 | 0 | 0 | 0 | 0 | 0 | 0 | 0 | 0 | 0 | 0 | 0 | 0 | 0 | 0 | 0 | 0 | 0 | 0 | 0 | 0 | 0.5769231 | 0 | 0.1923077 | 0 | 0 | 0 | 0 | 0 | 0 | 0 | 0 | 0 | 10.1002/anie.201404608 | yes |  | 0 |  |  | 360 | 150 |  |  |  |  | 1‐methyl‐3‐(4‐methyl‐benzyl)imidazolium |  |  | ITQ-29 |  |  | GeO2, AIP, TEOS, HF | Aldrich, Aldrich, Aldrich | [12 empty] | ['1-methyl-3-[(4-methylphenyl)methyl]imidazol-1-ium', '1-methyl-3-(4-methylbenzyl)imidazol-1-ium'] |  |  | 1-methyl-3-[(4-methylphenyl)methyl]imidazol-1-ium |  |  | Cc1ccc(Cn2cc[n+](C)c2)cc1 |  |  | C12H15N2 |  |  | LTA |  |  | 2014
204 | 0.1388889 | 0 | 0 | 0 | 0 | 0 | 0 | 0 | 0 | 0 | 0 | 0 | 0.02777778 | 0 | 0 | 0 | 0 | 0 | 0 | 0 | 0 | 0 | 0 | 0 | 0 | 0 | 0 | 0 | 0 | 0 | 0 | 0 | 0 | 0 | 0 | 0 | 0 | 0 | 0 | 0.6944444 | 0 | 0.1388889 | 0 | 0 | 0 | 0 | 0 | 0 | 0 | 0 | 0 | 10.1002/anie.201404608 | yes |  | 0 |  |  | 360 | 150 |  |  |  |  | 1‐methyl‐3‐(4‐methyl‐benzyl)imidazolium |  |  | ITQ-29 | ITQ-17 |  | GeO2, AIP, TEOS, HF | Aldrich, Aldrich, Aldrich | [12 empty] | ['1-methyl-3-[(4-methylphenyl)methyl]imidazol-1-ium', '1-methyl-3-(4-methylbenzyl)imidazol-1-ium'] |  |  | 1-methyl-3-[(4-methylphenyl)methyl]imidazol-1-ium |  |  | Cc1ccc(Cn2cc[n+](C)c2)cc1 |  |  | C12H15N2 |  |  | LTA | BEC |  | 2014
205 | 0.08196721 | 0 | 0 | 0 | 0 | 0 | 0 | 0 | 0 | 0 | 0 | 0 | 0.01639344 | 0 | 0 | 0 | 0 | 0 | 0 | 0 | 0 | 0 | 0 | 0 | 0 | 0 | 0 | 0 | 0 | 0 | 0 | 0 | 0 | 0 | 0 | 0 | 0 | 0 | 0 | 0.8196721 | 0 | 0.08196721 | 0 | 0 | 0 | 0 | 0 | 0 | 0 | 0 | 0 | 10.1002/anie.201404608 | yes |  | 0 |  |  | 360 | 150 |  |  |  |  | 1‐methyl‐3‐(4‐methyl‐benzyl)imidazolium |  |  | amorphous |  |  | GeO2, AIP, TEOS, HF | Aldrich, Aldrich, Aldrich | [12 empty] | ['1-methyl-3-[(4-methylphenyl)methyl]imidazol-1-ium', '1-methyl-3-(4-methylbenzyl)imidazol-1-ium'] |  |  | 1-methyl-3-[(4-methylphenyl)methyl]imidazol-1-ium |  |  | Cc1ccc(Cn2cc[n+](C)c2)cc1 |  |  | C12H15N2 | [5 empty] | 2014
206 | 0.2222222 | 0 | 0 | 0 | 0 | 0 | 0 | 0 | 0 | 0 | 0 | 0 | 0.3333333 | 0 | 0 | 0 | 0 | 0 | 0 | 0 | 0 | 0 | 0 | 0 | 0 | 0 | 0 | 0 | 0 | 0 | 0 | 0 | 0 | 0 | 0 | 0 | 0 | 0 | 0 | 0.3333333 | 0 | 0.1111111 | 0 | 0 | 0 | 0 | 0 | 0 | 0 | 0 | 0 | 10.1002/anie.201404608 | yes |  | 0 |  |  | 360 | 150 |  |  |  |  | 1‐methyl‐3‐(4‐methyl‐benzyl)imidazolium |  |  | ITQ-44 |  |  | GeO2, AIP, TEOS, HF | Aldrich, Aldrich, Aldrich | [12 empty] | ['1-methyl-3-[(4-methylphenyl)methyl]imidazol-1-ium', '1-methyl-3-(4-methylbenzyl)imidazol-1-ium'] |  |  | 1-methyl-3-[(4-methylphenyl)methyl]imidazol-1-ium |  |  | Cc1ccc(Cn2cc[n+](C)c2)cc1 |  |  | C12H15N2 |  |  | IRR |  |  | 2014
207 | 0.1666667 | 0 | 0 | 0 | 0 | 0 | 0 | 0 | 0 | 0 | 0 | 0 | 0.25 | 0 | 0 | 0 | 0 | 0 | 0 | 0 | 0 | 0 | 0 | 0 | 0 | 0 | 0 | 0 | 0 | 0 | 0 | 0 | 0 | 0 | 0 | 0 | 0 | 0 | 0 | 0.5 | 0 | 0.08333333 | 0 | 0 | 0 | 0 | 0 | 0 | 0 | 0 | 0 | 10.1002/anie.201404608 | yes |  | 0 |  |  | 360 | 150 |  |  |  |  | 1‐methyl‐3‐(4‐methyl‐benzyl)imidazolium |  |  | ITQ-44 |  |  | GeO2, AIP, TEOS, HF | Aldrich, Aldrich, Aldrich | [12 empty] | ['1-methyl-3-[(4-methylphenyl)methyl]imidazol-1-ium', '1-methyl-3-(4-methylbenzyl)imidazol-1-ium'] |  |  | 1-methyl-3-[(4-methylphenyl)methyl]imidazol-1-ium |  |  | Cc1ccc(Cn2cc[n+](C)c2)cc1 |  |  | C12H15N2 |  |  | IRR |  |  | 2014
208 | 0.125 | 0 | 0 | 0 | 0 | 0 | 0 | 0 | 0 | 0 | 0 | 0 | 0.1875 | 0 | 0 | 0 | 0 | 0 | 0 | 0 | 0 | 0 | 0 | 0 | 0 | 0 | 0 | 0 | 0 | 0 | 0 | 0 | 0 | 0 | 0 | 0 | 0 | 0 | 0 | 0.625 | 0 | 0.0625 | 0 | 0 | 0 | 0 | 0 | 0 | 0 | 0 | 0 | 10.1002/anie.201404608 | yes |  | 0 |  |  | 360 | 150 |  |  |  |  | 1‐methyl‐3‐(4‐methyl‐benzyl)imidazolium |  |  | NUD-1 |  |  | GeO2, AIP, TEOS, HF | Aldrich, Aldrich, Aldrich | [12 empty] | ['1-methyl-3-[(4-methylphenyl)methyl]imidazol-1-ium', '1-methyl-3-(4-methylbenzyl)imidazol-1-ium'] |  |  | 1-methyl-3-[(4-methylphenyl)methyl]imidazol-1-ium |  |  | Cc1ccc(Cn2cc[n+](C)c2)cc1 |  |  | C12H15N2 |  |  | NUD-1 |  |  | 2014
209 | 0.07692308 | 0 | 0 | 0 | 0 | 0 | 0 | 0 | 0 | 0 | 0 | 0 | 0.1153846 | 0 | 0 | 0 | 0 | 0 | 0 | 0 | 0 | 0 | 0 | 0 | 0 | 0 | 0 | 0 | 0 | 0 | 0 | 0 | 0 | 0 | 0 | 0 | 0 | 0 | 0 | 0.7692308 | 0 | 0.03846154 | 0 | 0 | 0 | 0 | 0 | 0 | 0 | 0 | 0 | 10.1002/anie.201404608 | yes |  | 0 |  |  | 360 | 150 |  |  |  |  | 1‐methyl‐3‐(4‐methyl‐benzyl)imidazolium |  |  | NUD-1 |  |  | GeO2, AIP, TEOS, HF | Aldrich, Aldrich, Aldrich | [12 empty] | ['1-methyl-3-[(4-methylphenyl)methyl]imidazol-1-ium', '1-methyl-3-(4-methylbenzyl)imidazol-1-ium'] |  |  | 1-methyl-3-[(4-methylphenyl)methyl]imidazol-1-ium |  |  | Cc1ccc(Cn2cc[n+](C)c2)cc1 |  |  | C12H15N2 |  |  | NUD-1 |  |  | 2014
210 | 0.1818182 | 0 | 0 | 0 | 0 | 0 | 0 | 0 | 0 | 0 | 0 | 0 | 0.1818182 | 0 | 0 | 0 | 0 | 0 | 0 | 0 | 0 | 0 | 0 | 0 | 0 | 0 | 0 | 0 | 0 | 0 | 0 | 0 | 0 | 0 | 0 | 0 | 0 | 0 | 0 | 0.5454545 | 0 | 0.09090909 | 0 | 0 | 0 | 0 | 0 | 0 | 0 | 0 | 0 | 10.1002/anie.201404608 | yes |  | 0 |  |  | 360 | 150 |  |  |  |  | 1‐methyl‐3‐(4‐methyl‐benzyl)imidazolium |  |  | NUD-1 |  |  | GeO2, AIP, TEOS, HF | Aldrich, Aldrich, Aldrich | [12 empty] | ['1-methyl-3-[(4-methylphenyl)methyl]imidazol-1-ium', '1-methyl-3-(4-methylbenzyl)imidazol-1-ium'] |  |  | 1-methyl-3-[(4-methylphenyl)methyl]imidazol-1-ium |  |  | Cc1ccc(Cn2cc[n+](C)c2)cc1 |  |  | C12H15N2 |  |  | NUD-1 |  |  | 2014
211 | 0.1333333 | 0 | 0 | 0 | 0 | 0 | 0 | 0 | 0 | 0 | 0 | 0 | 0.1333333 | 0 | 0 | 0 | 0 | 0 | 0 | 0 | 0 | 0 | 0 | 0 | 0 | 0 | 0 | 0 | 0 | 0 | 0 | 0 | 0 | 0 | 0 | 0 | 0 | 0 | 0 | 0.6666667 | 0 | 0.06666667 | 0 | 0 | 0 | 0 | 0 | 0 | 0 | 0 | 0 | 10.1002/anie.201404608 | yes |  | 0 |  |  | 360 | 150 |  |  |  |  | 1‐methyl‐3‐(4‐methyl‐benzyl)imidazolium |  |  | NUD-1 |  |  | GeO2, AIP, TEOS, HF | Aldrich, Aldrich, Aldrich | [12 empty] | ['1-methyl-3-[(4-methylphenyl)methyl]imidazol-1-ium', '1-methyl-3-(4-methylbenzyl)imidazol-1-ium'] |  |  | 1-methyl-3-[(4-methylphenyl)methyl]imidazol-1-ium |  |  | Cc1ccc(Cn2cc[n+](C)c2)cc1 |  |  | C12H15N2 |  |  | NUD-1 |  |  | 2014
212 | 0.08 | 0 | 0 | 0 | 0 | 0 | 0 | 0 | 0 | 0 | 0 | 0 | 0.08 | 0 | 0 | 0 | 0 | 0 | 0 | 0 | 0 | 0 | 0 | 0 | 0 | 0 | 0 | 0 | 0 | 0 | 0 | 0 | 0 | 0 | 0 | 0 | 0 | 0 | 0 | 0.8 | 0 | 0.04 | 0 | 0 | 0 | 0 | 0 | 0 | 0 | 0 | 0 | 10.1002/anie.201404608 | yes |  | 0 |  |  | 360 | 150 |  |  |  |  | 1‐methyl‐3‐(4‐methyl‐benzyl)imidazolium |  |  | NUD-1 | ITQ-17 |  | GeO2, AIP, TEOS, HF | Aldrich, Aldrich, Aldrich | [12 empty] | ['1-methyl-3-[(4-methylphenyl)methyl]imidazol-1-ium', '1-methyl-3-(4-methylbenzyl)imidazol-1-ium'] |  |  | 1-methyl-3-[(4-methylphenyl)methyl]imidazol-1-ium |  |  | Cc1ccc(Cn2cc[n+](C)c2)cc1 |  |  | C12H15N2 |  |  | NUD-1 | BEC |  | 2014
213 | 0.2 | 0 | 0 | 0 | 0 | 0 | 0 | 0 | 0 | 0 | 0 | 0 | 0.1 | 0 | 0 | 0 | 0 | 0 | 0 | 0 | 0 | 0 | 0 | 0 | 0 | 0 | 0 | 0 | 0 | 0 | 0 | 0 | 0 | 0 | 0 | 0 | 0 | 0 | 0 | 0.6 | 0 | 0.1 | 0 | 0 | 0 | 0 | 0 | 0 | 0 | 0 | 0 | 10.1002/anie.201404608 | yes |  | 0 |  |  | 360 | 150 |  |  |  |  | 1‐methyl‐3‐(4‐methyl‐benzyl)imidazolium |  |  | ITQ-29 |  |  | GeO2, AIP, TEOS, HF | Aldrich, Aldrich, Aldrich | [12 empty] | ['1-methyl-3-[(4-methylphenyl)methyl]imidazol-1-ium', '1-methyl-3-(4-methylbenzyl)imidazol-1-ium'] |  |  | 1-methyl-3-[(4-methylphenyl)methyl]imidazol-1-ium |  |  | Cc1ccc(Cn2cc[n+](C)c2)cc1 |  |  | C12H15N2 |  |  | LTA |  |  | 2014
214 | 0.1428571 | 0 | 0 | 0 | 0 | 0 | 0 | 0 | 0 | 0 | 0 | 0 | 0.07142857 | 0 | 0 | 0 | 0 | 0 | 0 | 0 | 0 | 0 | 0 | 0 | 0 | 0 | 0 | 0 | 0 | 0 | 0 | 0 | 0 | 0 | 0 | 0 | 0 | 0 | 0 | 0.7142857 | 0 | 0.07142857 | 0 | 0 | 0 | 0 | 0 | 0 | 0 | 0 | 0 | 10.1002/anie.201404608 | yes |  | 0 |  |  | 360 | 150 |  |  |  |  | 1‐methyl‐3‐(4‐methyl‐benzyl)imidazolium |  |  | NUD-1 | ITQ-33 |  | GeO2, AIP, TEOS, HF | Aldrich, Aldrich, Aldrich | [12 empty] | ['1-methyl-3-[(4-methylphenyl)methyl]imidazol-1-ium', '1-methyl-3-(4-methylbenzyl)imidazol-1-ium'] |  |  | 1-methyl-3-[(4-methylphenyl)methyl]imidazol-1-ium |  |  | Cc1ccc(Cn2cc[n+](C)c2)cc1 |  |  | C12H15N2 |  |  | NUD-1 | ITT |  | 2014
215 | 0.08333333 | 0 | 0 | 0 | 0 | 0 | 0 | 0 | 0 | 0 | 0 | 0 | 0.04166667 | 0 | 0 | 0 | 0 | 0 | 0 | 0 | 0 | 0 | 0 | 0 | 0 | 0 | 0 | 0 | 0 | 0 | 0 | 0 | 0 | 0 | 0 | 0 | 0 | 0 | 0 | 0.8333333 | 0 | 0.04166667 | 0 | 0 | 0 | 0 | 0 | 0 | 0 | 0 | 0 | 10.1002/anie.201404608 | yes |  | 0 |  |  | 360 | 150 |  |  |  |  | 1‐methyl‐3‐(4‐methyl‐benzyl)imidazolium |  |  | NUD-1 | ITQ-17 |  | GeO2, AIP, TEOS, HF | Aldrich, Aldrich, Aldrich | [12 empty] | ['1-methyl-3-[(4-methylphenyl)methyl]imidazol-1-ium', '1-methyl-3-(4-methylbenzyl)imidazol-1-ium'] |  |  | 1-methyl-3-[(4-methylphenyl)methyl]imidazol-1-ium |  |  | Cc1ccc(Cn2cc[n+](C)c2)cc1 |  |  | C12H15N2 |  |  | NUD-1 | BEC |  | 2014
216 | 0.212766 | 0 | 0 | 0 | 0 | 0 | 0 | 0 | 0 | 0 | 0 | 0 | 0.04255319 | 0 | 0 | 0 | 0 | 0 | 0 | 0 | 0 | 0 | 0 | 0 | 0 | 0 | 0 | 0 | 0 | 0 | 0 | 0 | 0 | 0 | 0 | 0 | 0 | 0 | 0 | 0.6382979 | 0 | 0.106383 | 0 | 0 | 0 | 0 | 0 | 0 | 0 | 0 | 0 | 10.1002/anie.201404608 | yes |  | 0 |  |  | 360 | 150 |  |  |  |  | 1‐methyl‐3‐(4‐methyl‐benzyl)imidazolium |  |  | ITQ-29 | ITQ-17 |  | GeO2, AIP, TEOS, HF | Aldrich, Aldrich, Aldrich | [12 empty] | ['1-methyl-3-[(4-methylphenyl)methyl]imidazol-1-ium', '1-methyl-3-(4-methylbenzyl)imidazol-1-ium'] |  |  | 1-methyl-3-[(4-methylphenyl)methyl]imidazol-1-ium |  |  | Cc1ccc(Cn2cc[n+](C)c2)cc1 |  |  | C12H15N2 |  |  | LTA | BEC |  | 2014
217 | 0.1492537 | 0 | 0 | 0 | 0 | 0 | 0 | 0 | 0 | 0 | 0 | 0 | 0.02985075 | 0 | 0 | 0 | 0 | 0 | 0 | 0 | 0 | 0 | 0 | 0 | 0 | 0 | 0 | 0 | 0 | 0 | 0 | 0 | 0 | 0 | 0 | 0 | 0 | 0 | 0 | 0.7462687 | 0 | 0.07462687 | 0 | 0 | 0 | 0 | 0 | 0 | 0 | 0 | 0 | 10.1002/anie.201404608 | yes |  | 0 |  |  | 360 | 150 |  |  |  |  | 1‐methyl‐3‐(4‐methyl‐benzyl)imidazolium |  |  | ITQ-29 | ITQ-17 |  | GeO2, AIP, TEOS, HF | Aldrich, Aldrich, Aldrich | [12 empty] | ['1-methyl-3-[(4-methylphenyl)methyl]imidazol-1-ium', '1-methyl-3-(4-methylbenzyl)imidazol-1-ium'] |  |  | 1-methyl-3-[(4-methylphenyl)methyl]imidazol-1-ium |  |  | Cc1ccc(Cn2cc[n+](C)c2)cc1 |  |  | C12H15N2 |  |  | LTA | BEC |  | 2014
218 | 0.08547009 | 0 | 0 | 0 | 0 | 0 | 0 | 0 | 0 | 0 | 0 | 0 | 0.01709402 | 0 | 0 | 0 | 0 | 0 | 0 | 0 | 0 | 0 | 0 | 0 | 0 | 0 | 0 | 0 | 0 | 0 | 0 | 0 | 0 | 0 | 0 | 0 | 0 | 0 | 0 | 0.8547009 | 0 | 0.04273504 | 0 | 0 | 0 | 0 | 0 | 0 | 0 | 0 | 0 | 10.1002/anie.201404608 | yes |  | 0 |  |  | 360 | 150 |  |  |  |  | 1‐methyl‐3‐(4‐methyl‐benzyl)imidazolium |  |  | amorphous |  |  | GeO2, AIP, TEOS, HF | Aldrich, Aldrich, Aldrich | [12 empty] | ['1-methyl-3-[(4-methylphenyl)methyl]imidazol-1-ium', '1-methyl-3-(4-methylbenzyl)imidazol-1-ium'] |  |  | 1-methyl-3-[(4-methylphenyl)methyl]imidazol-1-ium |  |  | Cc1ccc(Cn2cc[n+](C)c2)cc1 |  |  | C12H15N2 | [5 empty] | 2014
219 | 0.1666667 | 0 | 0 | 0 | 0 | 0 | 0 | 0 | 0 | 0 | 0 | 0 | 0.1666667 | 0 | 0 | 0 | 0 | 0 | 0 | 0 | 0 | 0 | 0 | 0 | 0 | 0 | 0 | 0 | 0 | 0 | 0 | 0 | 0 | 0 | 0 | 0 | 0 | 0 | 0 | 0.5 | 0 | 0.1666667 | 0 | 0 | 0 | 0 | 0 | 0 | 0 | 0 | 0 | 10.1002/anie.201404608 | yes |  | 0 |  |  | 360 | 150 |  |  |  |  | 1‐methyl‐3‐(naphthalen‐2‐ylmethyl)‐imidazolium |  |  | ITQ-33 |  |  | GeO2, AIP, TEOS, HF | Aldrich, Aldrich, Aldrich | [18 empty] | C[n+]1ccn(Cc2ccc3ccccc3c2)c1 |  |  | C15H15N2 |  |  | ITT |  |  | 2014
220 | 0.125 | 0 | 0 | 0 | 0 | 0 | 0 | 0 | 0 | 0 | 0 | 0 | 0.125 | 0 | 0 | 0 | 0 | 0 | 0 | 0 | 0 | 0 | 0 | 0 | 0 | 0 | 0 | 0 | 0 | 0 | 0 | 0 | 0 | 0 | 0 | 0 | 0 | 0 | 0 | 0.625 | 0 | 0.125 | 0 | 0 | 0 | 0 | 0 | 0 | 0 | 0 | 0 | 10.1002/anie.201404608 | yes |  | 0 |  |  | 360 | 150 |  |  |  |  | 1‐methyl‐3‐(naphthalen‐2‐ylmethyl)‐imidazolium |  |  | NUD-1 |  |  | GeO2, AIP, TEOS, HF | Aldrich, Aldrich, Aldrich | [18 empty] | C[n+]1ccn(Cc2ccc3ccccc3c2)c1 |  |  | C15H15N2 |  |  | NUD-1 |  |  | 2014
221 | 0.07692308 | 0 | 0 | 0 | 0 | 0 | 0 | 0 | 0 | 0 | 0 | 0 | 0.07692308 | 0 | 0 | 0 | 0 | 0 | 0 | 0 | 0 | 0 | 0 | 0 | 0 | 0 | 0 | 0 | 0 | 0 | 0 | 0 | 0 | 0 | 0 | 0 | 0 | 0 | 0 | 0.7692308 | 0 | 0.07692308 | 0 | 0 | 0 | 0 | 0 | 0 | 0 | 0 | 0 | 10.1002/anie.201404608 | yes |  | 0 |  |  | 360 | 150 |  |  |  |  | 1‐methyl‐3‐(naphthalen‐2‐ylmethyl)‐imidazolium |  |  | ITQ-33 |  |  | GeO2, AIP, TEOS, HF | Aldrich, Aldrich, Aldrich | [18 empty] | C[n+]1ccn(Cc2ccc3ccccc3c2)c1 |  |  | C15H15N2 |  |  | ITT |  |  | 2014
222 | 0.1818182 | 0 | 0 | 0 | 0 | 0 | 0 | 0 | 0 | 0 | 0 | 0 | 0.09090909 | 0 | 0 | 0 | 0 | 0 | 0 | 0 | 0 | 0 | 0 | 0 | 0 | 0 | 0 | 0 | 0 | 0 | 0 | 0 | 0 | 0 | 0 | 0 | 0 | 0 | 0 | 0.5454545 | 0 | 0.1818182 | 0 | 0 | 0 | 0 | 0 | 0 | 0 | 0 | 0 | 10.1002/anie.201404608 | yes |  | 0 |  |  | 360 | 150 |  |  |  |  | 1‐methyl‐3‐(naphthalen‐2‐ylmethyl)‐imidazolium |  |  | ITQ-33 |  |  | GeO2, AIP, TEOS, HF | Aldrich, Aldrich, Aldrich | [18 empty] | C[n+]1ccn(Cc2ccc3ccccc3c2)c1 |  |  | C15H15N2 |  |  | ITT |  |  | 2014
223 | 0.1333333 | 0 | 0 | 0 | 0 | 0 | 0 | 0 | 0 | 0 | 0 | 0 | 0.06666667 | 0 | 0 | 0 | 0 | 0 | 0 | 0 | 0 | 0 | 0 | 0 | 0 | 0 | 0 | 0 | 0 | 0 | 0 | 0 | 0 | 0 | 0 | 0 | 0 | 0 | 0 | 0.6666667 | 0 | 0.1333333 | 0 | 0 | 0 | 0 | 0 | 0 | 0 | 0 | 0 | 10.1002/anie.201404608 | yes |  | 0 |  |  | 360 | 150 |  |  |  |  | 1‐methyl‐3‐(naphthalen‐2‐ylmethyl)‐imidazolium |  |  | ITQ-33 |  |  | GeO2, AIP, TEOS, HF | Aldrich, Aldrich, Aldrich | [18 empty] | C[n+]1ccn(Cc2ccc3ccccc3c2)c1 |  |  | C15H15N2 |  |  | ITT |  |  | 2014
224 | 0.08 | 0 | 0 | 0 | 0 | 0 | 0 | 0 | 0 | 0 | 0 | 0 | 0.04 | 0 | 0 | 0 | 0 | 0 | 0 | 0 | 0 | 0 | 0 | 0 | 0 | 0 | 0 | 0 | 0 | 0 | 0 | 0 | 0 | 0 | 0 | 0 | 0 | 0 | 0 | 0.8 | 0 | 0.08 | 0 | 0 | 0 | 0 | 0 | 0 | 0 | 0 | 0 | 10.1002/anie.201404608 | yes |  | 0 |  |  | 360 | 150 |  |  |  |  | 1‐methyl‐3‐(naphthalen‐2‐ylmethyl)‐imidazolium |  |  | ITQ-33 |  |  | GeO2, AIP, TEOS, HF | Aldrich, Aldrich, Aldrich | [18 empty] | C[n+]1ccn(Cc2ccc3ccccc3c2)c1 |  |  | C15H15N2 |  |  | ITT |  |  | 2014
225 | 0.1923077 | 0 | 0 | 0 | 0 | 0 | 0 | 0 | 0 | 0 | 0 | 0 | 0.03846154 | 0 | 0 | 0 | 0 | 0 | 0 | 0 | 0 | 0 | 0 | 0 | 0 | 0 | 0 | 0 | 0 | 0 | 0 | 0 | 0 | 0 | 0 | 0 | 0 | 0 | 0 | 0.5769231 | 0 | 0.1923077 | 0 | 0 | 0 | 0 | 0 | 0 | 0 | 0 | 0 | 10.1002/anie.201404608 | yes |  | 0 |  |  | 360 | 150 |  |  |  |  | 1‐methyl‐3‐(naphthalen‐2‐ylmethyl)‐imidazolium |  |  | amorphous |  |  | GeO2, AIP, TEOS, HF | Aldrich, Aldrich, Aldrich | [18 empty] | C[n+]1ccn(Cc2ccc3ccccc3c2)c1 |  |  | C15H15N2 | [5 empty] | 2014
226 | 0.1388889 | 0 | 0 | 0 | 0 | 0 | 0 | 0 | 0 | 0 | 0 | 0 | 0.02777778 | 0 | 0 | 0 | 0 | 0 | 0 | 0 | 0 | 0 | 0 | 0 | 0 | 0 | 0 | 0 | 0 | 0 | 0 | 0 | 0 | 0 | 0 | 0 | 0 | 0 | 0 | 0.6944444 | 0 | 0.1388889 | 0 | 0 | 0 | 0 | 0 | 0 | 0 | 0 | 0 | 10.1002/anie.201404608 | yes |  | 0 |  |  | 360 | 150 |  |  |  |  | 1‐methyl‐3‐(naphthalen‐2‐ylmethyl)‐imidazolium |  |  | amorphous |  |  | GeO2, AIP, TEOS, HF | Aldrich, Aldrich, Aldrich | [18 empty] | C[n+]1ccn(Cc2ccc3ccccc3c2)c1 |  |  | C15H15N2 | [5 empty] | 2014
227 | 0.08196721 | 0 | 0 | 0 | 0 | 0 | 0 | 0 | 0 | 0 | 0 | 0 | 0.01639344 | 0 | 0 | 0 | 0 | 0 | 0 | 0 | 0 | 0 | 0 | 0 | 0 | 0 | 0 | 0 | 0 | 0 | 0 | 0 | 0 | 0 | 0 | 0 | 0 | 0 | 0 | 0.8196721 | 0 | 0.08196721 | 0 | 0 | 0 | 0 | 0 | 0 | 0 | 0 | 0 | 10.1002/anie.201404608 | yes |  | 0 |  |  | 360 | 150 |  |  |  |  | 1‐methyl‐3‐(naphthalen‐2‐ylmethyl)‐imidazolium |  |  | amorphous |  |  | GeO2, AIP, TEOS, HF | Aldrich, Aldrich, Aldrich | [18 empty] | C[n+]1ccn(Cc2ccc3ccccc3c2)c1 |  |  | C15H15N2 | [5 empty] | 2014
228 | 0.1818182 | 0 | 0 | 0 | 0 | 0 | 0 | 0 | 0 | 0 | 0 | 0 | 0.1818182 | 0 | 0 | 0 | 0 | 0 | 0 | 0 | 0 | 0 | 0 | 0 | 0 | 0 | 0 | 0 | 0 | 0 | 0 | 0 | 0 | 0 | 0 | 0 | 0 | 0 | 0 | 0.5454545 | 0 | 0.09090909 | 0 | 0 | 0 | 0 | 0 | 0 | 0 | 0 | 0 | 10.1002/anie.201404608 | yes |  | 0 |  |  | 360 | 150 |  |  |  |  | 1‐methyl‐3‐(naphthalen‐2‐ylmethyl)‐imidazolium |  |  | NUD-1 |  |  | GeO2, AIP, TEOS, HF | Aldrich, Aldrich, Aldrich | [18 empty] | C[n+]1ccn(Cc2ccc3ccccc3c2)c1 |  |  | C15H15N2 |  |  | NUD-1 |  |  | 2014
229 | 0.1333333 | 0 | 0 | 0 | 0 | 0 | 0 | 0 | 0 | 0 | 0 | 0 | 0.1333333 | 0 | 0 | 0 | 0 | 0 | 0 | 0 | 0 | 0 | 0 | 0 | 0 | 0 | 0 | 0 | 0 | 0 | 0 | 0 | 0 | 0 | 0 | 0 | 0 | 0 | 0 | 0.6666667 | 0 | 0.06666667 | 0 | 0 | 0 | 0 | 0 | 0 | 0 | 0 | 0 | 10.1002/anie.201404608 | yes |  | 0 |  |  | 360 | 150 |  |  |  |  | 1‐methyl‐3‐(naphthalen‐2‐ylmethyl)‐imidazolium |  |  | NUD-1 | ITQ-33 |  | GeO2, AIP, TEOS, HF | Aldrich, Aldrich, Aldrich | [18 empty] | C[n+]1ccn(Cc2ccc3ccccc3c2)c1 |  |  | C15H15N2 |  |  | NUD-1 | ITT |  | 2014
230 | 0.08 | 0 | 0 | 0 | 0 | 0 | 0 | 0 | 0 | 0 | 0 | 0 | 0.08 | 0 | 0 | 0 | 0 | 0 | 0 | 0 | 0 | 0 | 0 | 0 | 0 | 0 | 0 | 0 | 0 | 0 | 0 | 0 | 0 | 0 | 0 | 0 | 0 | 0 | 0 | 0.8 | 0 | 0.04 | 0 | 0 | 0 | 0 | 0 | 0 | 0 | 0 | 0 | 10.1002/anie.201404608 | yes |  | 0 |  |  | 360 | 150 |  |  |  |  | 1‐methyl‐3‐(naphthalen‐2‐ylmethyl)‐imidazolium |  |  | amorphous |  |  | GeO2, AIP, TEOS, HF | Aldrich, Aldrich, Aldrich | [18 empty] | C[n+]1ccn(Cc2ccc3ccccc3c2)c1 |  |  | C15H15N2 | [5 empty] | 2014
231 | 0.2 | 0 | 0 | 0 | 0 | 0 | 0 | 0 | 0 | 0 | 0 | 0 | 0.1 | 0 | 0 | 0 | 0 | 0 | 0 | 0 | 0 | 0 | 0 | 0 | 0 | 0 | 0 | 0 | 0 | 0 | 0 | 0 | 0 | 0 | 0 | 0 | 0 | 0 | 0 | 0.6 | 0 | 0.1 | 0 | 0 | 0 | 0 | 0 | 0 | 0 | 0 | 0 | 10.1002/anie.201404608 | yes |  | 0 |  |  | 360 | 150 |  |  |  |  | 1‐methyl‐3‐(naphthalen‐2‐ylmethyl)‐imidazolium |  |  | ITQ-33 |  |  | GeO2, AIP, TEOS, HF | Aldrich, Aldrich, Aldrich | [18 empty] | C[n+]1ccn(Cc2ccc3ccccc3c2)c1 |  |  | C15H15N2 |  |  | ITT |  |  | 2014
232 | 0.1428571 | 0 | 0 | 0 | 0 | 0 | 0 | 0 | 0 | 0 | 0 | 0 | 0.07142857 | 0 | 0 | 0 | 0 | 0 | 0 | 0 | 0 | 0 | 0 | 0 | 0 | 0 | 0 | 0 | 0 | 0 | 0 | 0 | 0 | 0 | 0 | 0 | 0 | 0 | 0 | 0.7142857 | 0 | 0.07142857 | 0 | 0 | 0 | 0 | 0 | 0 | 0 | 0 | 0 | 10.1002/anie.201404608 | yes |  | 0 |  |  | 360 | 150 |  |  |  |  | 1‐methyl‐3‐(naphthalen‐2‐ylmethyl)‐imidazolium |  |  | NUD-1 |  |  | GeO2, AIP, TEOS, HF | Aldrich, Aldrich, Aldrich | [18 empty] | C[n+]1ccn(Cc2ccc3ccccc3c2)c1 |  |  | C15H15N2 |  |  | NUD-1 |  |  | 2014
233 | 0.08333333 | 0 | 0 | 0 | 0 | 0 | 0 | 0 | 0 | 0 | 0 | 0 | 0.04166667 | 0 | 0 | 0 | 0 | 0 | 0 | 0 | 0 | 0 | 0 | 0 | 0 | 0 | 0 | 0 | 0 | 0 | 0 | 0 | 0 | 0 | 0 | 0 | 0 | 0 | 0 | 0.8333333 | 0 | 0.04166667 | 0 | 0 | 0 | 0 | 0 | 0 | 0 | 0 | 0 | 10.1002/anie.201404608 | yes |  | 0 |  |  | 360 | 150 |  |  |  |  | 1‐methyl‐3‐(naphthalen‐2‐ylmethyl)‐imidazolium |  |  | amorphous |  |  | GeO2, AIP, TEOS, HF | Aldrich, Aldrich, Aldrich | [18 empty] | C[n+]1ccn(Cc2ccc3ccccc3c2)c1 |  |  | C15H15N2 | [5 empty] | 2014
234 | 0.212766 | 0 | 0 | 0 | 0 | 0 | 0 | 0 | 0 | 0 | 0 | 0 | 0.04255319 | 0 | 0 | 0 | 0 | 0 | 0 | 0 | 0 | 0 | 0 | 0 | 0 | 0 | 0 | 0 | 0 | 0 | 0 | 0 | 0 | 0 | 0 | 0 | 0 | 0 | 0 | 0.6382979 | 0 | 0.106383 | 0 | 0 | 0 | 0 | 0 | 0 | 0 | 0 | 0 | 10.1002/anie.201404608 | yes |  | 0 |  |  | 360 | 150 |  |  |  |  | 1‐methyl‐3‐(naphthalen‐2‐ylmethyl)‐imidazolium |  |  | amorphous |  |  | GeO2, AIP, TEOS, HF | Aldrich, Aldrich, Aldrich | [18 empty] | C[n+]1ccn(Cc2ccc3ccccc3c2)c1 |  |  | C15H15N2 | [5 empty] | 2014
235 | 0.1492537 | 0 | 0 | 0 | 0 | 0 | 0 | 0 | 0 | 0 | 0 | 0 | 0.02985075 | 0 | 0 | 0 | 0 | 0 | 0 | 0 | 0 | 0 | 0 | 0 | 0 | 0 | 0 | 0 | 0 | 0 | 0 | 0 | 0 | 0 | 0 | 0 | 0 | 0 | 0 | 0.7462687 | 0 | 0.07462687 | 0 | 0 | 0 | 0 | 0 | 0 | 0 | 0 | 0 | 10.1002/anie.201404608 | yes |  | 0 |  |  | 360 | 150 |  |  |  |  | 1‐methyl‐3‐(naphthalen‐2‐ylmethyl)‐imidazolium |  |  | amorphous |  |  | GeO2, AIP, TEOS, HF | Aldrich, Aldrich, Aldrich | [18 empty] | C[n+]1ccn(Cc2ccc3ccccc3c2)c1 |  |  | C15H15N2 | [5 empty] | 2014
236 | 0.08547009 | 0 | 0 | 0 | 0 | 0 | 0 | 0 | 0 | 0 | 0 | 0 | 0.01709402 | 0 | 0 | 0 | 0 | 0 | 0 | 0 | 0 | 0 | 0 | 0 | 0 | 0 | 0 | 0 | 0 | 0 | 0 | 0 | 0 | 0 | 0 | 0 | 0 | 0 | 0 | 0.8547009 | 0 | 0.04273504 | 0 | 0 | 0 | 0 | 0 | 0 | 0 | 0 | 0 | 10.1002/anie.201404608 | yes | 0 | 0 | 0 | 0 | 360 | 150 |  |  | 0 | 0 | 1‐methyl‐3‐(naphthalen‐2‐ylmethyl)‐imidazolium |  |  | amorphous |  |  | GeO2, AIP, TEOS, HF | Aldrich, Aldrich, Aldrich | 0 | 0 | 0 | 0 | 0 | 0 | 0 | 0 | [10 empty] | C[n+]1ccn(Cc2ccc3ccccc3c2)c1 |  |  | C15H15N2 | [5 empty] | 2014
237
238 | 0 | 0 | 0 | 0 | 0 | 0 | 0 | 0 | 0 | 0 | 0 | 0 | 0 | 0 | 0 | 0 | 0 | 0 | 0 | 0 | 0 | 0 | 0 | 0 | 0 | 0 | 0 | 0 | 0 | 0 | 0 | 0 | 0 | 0 | 0 | 0 | 0 | 0 | 0 | 1 | 0 | 0 | 0 | 0 | 0 | 0 | 0 | 0 | 0 | 0 | 0 | 10.1002/anie.201406344 | no | 0 | 0 | 0 | 0 | 0 | 0 |  |  | 0 | 0 | [8 empty] | 0 | 0 | 0 | 0 | 0 | 0 | 0 | 0 |  | Multipore Zeolites: Synthesis and Catalytic Applications | ['allowing unique catalytic activities', 'different sizes would favor', 'different dimensions within'] | ['li +, tma +,', 'different inorganic cations leading', 'desired branched c8 products'] | [15 empty] | 2015
239
240 | 0 | 0.0137741 | 0.08264463 | 0 | 0 | 0 | 0 | 0 | 0 | 0 | 0 | 0.02203857 | 0 | 0 | 0 | 0 | 0 | 0 | 0 | 0 | 0 | 0 | 0 | 0 | 0 | 0 | 0 | 0 | 0 | 0 | 0 | 0 | 0 | 0 | 0 | 0 | 0 | 0 | 0 | 0 | 0 | 0.8815427 | 0 | 0 | 0 | 0 | 0 | 0 | 0 | 0 | 0 | 10.1002/anie.201506183 | yes | 0 | 0 | 1 | 90 | 4 | 190 |  |  | 0 | 0 | 1‐ethyl‐3‐methylimidazolium |  |  | AlPO4-11 |  |  | aluminum isopropoxide, HF, H3PO4 |  | 0 | 0 | 0 | 0 | 0 | 0 | 0 | 0 |  | In Situ Electrochemical Synthesis of Oriented and Defect‐Free AEL Molecular‐Sieve Films Using Ionic Liquids | ['situ electrochemical ionothermal method', 'early works focus', 'controllable electric field'] | ['sieve filmsunder ambient pressure', 'two identical al substrates', 'negligible vapor pressure'] | ['1-ethyl-3-methylimidazol-3-ium', '1-ethyl-3-methyl-imidazol-3-ium', '65039-03-4', '87587-77-7', '65039-09-0', '1-Methyl-3-ethylimidazolium tetrachloroaluminate', '1H-Imidazolium, 1-ethyl-3-methyl-', 'Meetimcl', 'Meetimcl-alcl3', 'ZINC00388672', 'ZINC02507639', '1-Methyl-3-ethylimidazolium', '1-Methyl-3-ethylimidazolium chloride'] |  |  | 1-ethyl-3-methylimidazol-3-ium |  |  | CC[n+]1ccn(C)c1 |  |  | C6H11N2 |  |  | AEL |  |  | 2015
241 | 0 | 0 | 0.08377314 | 0 | 0 | 0 | 0 | 0 | 0 | 0 | 0 | 0.02236743 | 0 | 0 | 0 | 0 | 0 | 0 | 0 | 0 | 0 | 0 | 0 | 0 | 0 | 0 | 0 | 0 | 0 | 0 | 0 | 0 | 0 | 0 | 0 | 0 | 0 | 0 | 0 | 0 | 0 | 0.8938594 | 0 | 0 | 0 | 0 | 0 | 0 | 0 | 0 | 0 | 10.1002/anie.201506183 | yes | 0 | 0 | 1 | 90 | 4 | 190 |  |  | 0 | 0 | 1‐ethyl‐3‐methylimidazolium |  |  | AEL |  |  | HF, H3PO4 |  | 0 | 0 | 0 | 0 | 0 | 0 | 0 | 0 |  |  |  |  | ['1-ethyl-3-methylimidazol-3-ium', '1-ethyl-3-methyl-imidazol-3-ium', '65039-03-4', '87587-77-7', '65039-09-0', '1-Methyl-3-ethylimidazolium tetrachloroaluminate', '1H-Imidazolium, 1-ethyl-3-methyl-', 'Meetimcl', 'Meetimcl-alcl3', 'ZINC00388672', 'ZINC02507639', '1-Methyl-3-ethylimidazolium', '1-Methyl-3-ethylimidazolium chloride'] |  |  | 1-ethyl-3-methylimidazol-3-ium |  |  | CC[n+]1ccn(C)c1 |  |  | C6H11N2 |  |  | AEL |  |  | 2015
242
243 | 0.1392564 | 0.01267233 | 0 | 0 | 0 | 0 | 0 | 0 | 0 | 0 | 0 | 0.06823562 | 0 | 0 | 0 | 0 | 0 | 0 | 0 | 0 | 0 | 0 | 0 | 0 | 0 | 0 | 0 | 0 | 0 | 0 | 0 | 0 | 0 | 0 | 0 | 0 | 0 | 0 | 0 | 0.6962819 | 0 | 0.06962819 | 0.01392564 | 0 | 0 | 0 | 0 | 0 | 0 | 0 | 0 | 10.1002/anie.201610547 | yes | 4 | 0 |  |  |  | 175 |  |  |  |  | 1,2-dimethyl-3-(4-methylbenzyl)- imidazolium | tetramethylammonium |  | LTA | [13 empty] | Fully Copper‐Exchanged High‐Silica LTA Zeolites as Unrivaled Hydrothermally Stable NH3‐SCR Catalysts | ['vehicle simulated conditions even', 'one major technical hurdle', 'meet tighter co2 regulations'] | [] |  | ['tetramethylazanium', 'Tetramethylammonium', '14190-16-0', '12545-87-8', '28109-81-1', '76913-76-3', '12386-10-6', 'Tetramethylammonium', 'ZINC00967771', 'EINECS 235-626-5', 'Methanaminium, N,N,N-trimethyl-, octahydrotriborate(1-)', 'Tetramethylammonium octahydrotriborate', 'tetramethylazanium', 'InChI=1/C4H12N/c1-5(2,3)4/h1-4H3/q+', 'PDSP2_000112', '(CH3)4N(+)', 'CHEBI:46020', 'N,N,N-trimethylmethanaminium', '[NMe4](+)', 'TETRAMETHYLAMMONIUM ION', 'Methanaminium, N,N,N-trimethyl-'] |  |  | tetramethylazanium |  | Cc1ccc(Cn2cc[n+](C)c2C)cc1 | C[N+](C)(C)C |  | C13H17N2 | C4H12N |  | LTA |  |  | 2017
244 | 0.1404494 | 0.008848315 | 0 | 0 | 0 | 0 | 0 | 0 | 0 | 0 | 0 | 0.06882022 | 0 | 0 | 0 | 0 | 0 | 0 | 0 | 0 | 0 | 0 | 0 | 0 | 0 | 0 | 0 | 0 | 0 | 0 | 0 | 0 | 0 | 0 | 0 | 0 | 0 | 0 | 0 | 0.7022472 | 0 | 0.07022472 | 0.009410112 | 0 | 0 | 0 | 0 | 0 | 0 | 0 | 0 | 10.1002/anie.201610547 | yes | 4 | 0 |  |  |  | 175 |  |  |  |  | 1,2-dimethyl-3-(4-methylbenzyl)- imidazolium | tetramethylammonium |  | LTA | [17 empty] | ['tetramethylazanium', 'Tetramethylammonium', '14190-16-0', '12545-87-8', '28109-81-1', '76913-76-3', '12386-10-6', 'Tetramethylammonium', 'ZINC00967771', 'EINECS 235-626-5', 'Methanaminium, N,N,N-trimethyl-, octahydrotriborate(1-)', 'Tetramethylammonium octahydrotriborate', 'tetramethylazanium', 'InChI=1/C4H12N/c1-5(2,3)4/h1-4H3/q+', 'PDSP2_000112', '(CH3)4N(+)', 'CHEBI:46020', 'N,N,N-trimethylmethanaminium', '[NMe4](+)', 'TETRAMETHYLAMMONIUM ION', 'Methanaminium, N,N,N-trimethyl-'] |  |  | tetramethylazanium |  | Cc1ccc(Cn2cc[n+](C)c2C)cc1 | C[N+](C)(C)C |  | C13H17N2 | C4H12N |  | LTA |  |  | 2017
245 | 0.1411831 | 0.006070874 | 0 | 0 | 0 | 0 | 0 | 0 | 0 | 0 | 0 | 0.06917973 | 0 | 0 | 0 | 0 | 0 | 0 | 0 | 0 | 0 | 0 | 0 | 0 | 0 | 0 | 0 | 0 | 0 | 0 | 0 | 0 | 0 | 0 | 0 | 0 | 0 | 0 | 0 | 0.7059156 | 0 | 0.07059156 | 0.007059156 | 0 | 0 | 0 | 0 | 0 | 0 | 0 | 0 | 10.1002/anie.201610547 | yes | 0 | 0 | 0 | 0 | 0 | 175 |  |  | 0 | 0 | 1,2-dimethyl-3-(4-methylbenzyl)- imidazolium | tetramethylammonium |  | LTA |  |  |  |  | 0 | 0 | 0 | 0 | 0 | 0 | 0 | 0 | [5 empty] | ['tetramethylazanium', 'Tetramethylammonium', '14190-16-0', '12545-87-8', '28109-81-1', '76913-76-3', '12386-10-6', 'Tetramethylammonium', 'ZINC00967771', 'EINECS 235-626-5', 'Methanaminium, N,N,N-trimethyl-, octahydrotriborate(1-)', 'Tetramethylammonium octahydrotriborate', 'tetramethylazanium', 'InChI=1/C4H12N/c1-5(2,3)4/h1-4H3/q+', 'PDSP2_000112', '(CH3)4N(+)', 'CHEBI:46020', 'N,N,N-trimethylmethanaminium', '[NMe4](+)', 'TETRAMETHYLAMMONIUM ION', 'Methanaminium, N,N,N-trimethyl-'] |  |  | tetramethylazanium |  | Cc1ccc(Cn2cc[n+](C)c2C)cc1 | C[N+](C)(C)C |  | C13H17N2 | C4H12N |  | LTA |  |  | 2017
246
247 | 0.06547073 | 0 | 0 | 0 | 0 | 0 | 0 | 0 | 0 | 0 | 0 | 0 | 0.1309415 | 0 | 0 | 0 | 0 | 0 | 0 | 0 | 0 | 0 | 0 | 0 | 0 | 0 | 0 | 0 | 0 | 0 | 0 | 0 | 0 | 0 | 0 | 0 | 0 | 0 | 0 | 0.6547073 | 0 | 0.04962682 | 0 | 0 | 0 | 0 | 0 | 0 | 0 | 0 | 0 | 10.1002/anie.201700590 | yes | 0 | 0.09925363 | 0.5 | 0 | 168 | 175 | no |  | 0 | 0 | decamethonium |  |  | UOV |  |  | Germanium oxide, Cab-O-Sil M5 | Sigma Aldrich, Supelco Analytical | 0 | 0 | 0 | 0 | 0 | 0 | 0 | 0 |  | Expansion of the ADOR Strategy for the Synthesis of Zeolites: The Synthesis of IPC‐12 from Zeolite UOV | ['haadf electron microscopy', 'first successful application', 'experiments using x'] | [] | ['trimethyl-(10-trimethylazaniumyldecyl)azanium', 'trimethyl-(10-trimethylammoniodecyl)ammonium', 'AIDS-155920', 'AIDS155920', 'Ammonium, {decamethylenebis[trimethyl-,} dibromide', 'Prestwick2_000968', 'Prestwick3_000968', 'Decamethylene {bis[trimethylammonium} bromide]', 'Decamethylene-1, 10-bistrimethylammonium dibromide', 'Decamethylene-1, 10-bistrimethylammonium-', 'NSC27268 (DIBROMIDE SALT)', 'Syncurine (*dibromide salt*)', 'Trimethyl(10-(trimethyl-lambda~5~-azanyl)decyl)-lambda~5~-azane', 'DECAMETHONIUM ION', 'C 10 (VAN) (*dibromide salt*)', 'Prestwick0_000968', 'Decamethonium (*dibromide salt*)', 'CHEBI:41934', "N,N,N,N',N',N'-hexamethyl-1,10-decanediaminium", "N,N,N,N',N',N'-hexamethyldecane-1,10-diaminium", 'decamethylenebis(trimethylammonium)', "1,10-Decanediaminium, N,N,N,N',N',N'-hexamethyl-", "1,10-Decanediaminium, N,N,N,N',N',N'-hexamethyl- (9CI)", 'Ammonium, decamethylenebis(trimethyl-', 'BRN 1774794', 'Decamethonum', 'HSDB 3221', 'DME', 'BSPBio_000975', 'InChI=1/C16H38N2/c1-17(2,3)15-13-11-9-7-8-10-12-14-16-18(4,5)6/h7-16H2,1-6H3/q+', 'Prestwick1_000968', 'SPBio_002896', 'AIDS-351484', 'AIDS351484', 'NCGC00163237-01', 'ZINC01532339', 'Lopac-D-1260', 'NCGC00015323-01', 'trimethyl-(10-trimethylazaniumyldecyl)azanium', 'CAS-541-22-0', 'NCGC00015323-02', 'BPBio1_001073', 'C11733', 'Decamethonium', 'Lopac0_000385', '541-22-0 (DIBROMIDE SALT)'] |  |  | trimethyl-(10-trimethylazaniumyldecyl)azanium |  |  | C[N+](C)(C)CCCCCCCCCC[N+](C)(C)C |  |  | C16H38N2 |  |  | UOV |  |  | 2017
248
249 | 0.04414329 | 0.0005517911 | 0 | 0.0233518 | 0 | 0 | 0 | 0 | 0 | 0 | 0 | 0 | 0 | 0 | 0 | 0 | 0 | 0 | 0 | 0 | 0 | 0 | 0 | 0 | 0 | 0 | 0 | 0 | 0 | 0 | 0 | 0 | 0 | 0 | 0 | 0 | 0 | 0 | 0 | 0.9005231 | 0 | 0.01571501 | 0 | 0 | 0 | 0 | 0 | 0 | 0 | 0 | 0 | 10.1002/anie.201707452 | yes |  | 0.01571501 | 24 |  | 110 | 140 | yes |  | 23 |  | N,N-dimethyl-3,5- dimethylpiperidinium |  |  | ANA | GME |  | sodium silicate, USY CBV500, NaOH | Waterglass N, Zeolyst, Sigma-Aldrich | [9 empty] | CIT‐9: A Fault‐Free Gmelinite Zeolite | ['gme 12x8x8 pore architecture', 'specific organic structure', 'k +- exchanged'] | [] | 1,1,3,5-tetramethylpiperidin-1-ium |  |  | 1,1,3,5-tetramethylpiperidin-1-ium |  |  | CC1CC(C)C[N+](C)(C)C1 |  |  | C9H20N |  |  | ANA | GME |  | 2017
250 | 0.04414816 | 0.0004414816 | 0 | 0.02335438 | 0 | 0 | 0 | 0 | 0 | 0 | 0 | 0 | 0 | 0 | 0 | 0 | 0 | 0 | 0 | 0 | 0 | 0 | 0 | 0 | 0 | 0 | 0 | 0 | 0 | 0 | 0 | 0 | 0 | 0 | 0 | 0 | 0 | 0 | 0 | 0.9006225 | 0 | 0.01571675 | 0 | 0 | 0 | 0 | 0 | 0 | 0 | 0 | 0 | 10.1002/anie.201707452 | yes |  | 0.01571675 | 24 |  | 110 | 140 | yes |  | 23 |  | N,N-dimethyl-3,5- dimethylpiperidinium |  |  | ANA |  |  | sodium silicate, USY CBV500, NaOH | Waterglass N, Zeolyst, Sigma-Aldrich | [12 empty] | 1,1,3,5-tetramethylpiperidin-1-ium |  |  | 1,1,3,5-tetramethylpiperidin-1-ium |  |  | CC1CC(C)C[N+](C)(C)C1 |  |  | C9H20N |  |  | ANA |  |  | 2017
251 | 0.04437443 | 0.0005546804 | 0 | 0.02347407 | 0 | 0 | 0 | 0 | 0 | 0 | 0 | 0 | 0 | 0 | 0 | 0 | 0 | 0 | 0 | 0 | 0 | 0 | 0 | 0 | 0 | 0 | 0 | 0 | 0 | 0 | 0 | 0 | 0 | 0 | 0 | 0 | 0 | 0 | 0 | 0.9052384 | 0 | 0.01317921 | 0 | 0 | 0 | 0 | 0 | 0 | 0 | 0 | 0 | 10.1002/anie.201707452 | yes |  | 0.01317921 | 24 |  | 110 | 140 | yes |  | 23 |  | N,N-dimethyl-3,5- dimethylpiperidinium |  |  | GME |  |  | sodium silicate, USY CBV500, NaOH | Waterglass N, Zeolyst, Sigma-Aldrich | [12 empty] | 1,1,3,5-tetramethylpiperidin-1-ium |  |  | 1,1,3,5-tetramethylpiperidin-1-ium |  |  | CC1CC(C)C[N+](C)(C)C1 |  |  | C9H20N |  |  | GME |  |  | 2017
252 | 0.04437935 | 0.0004437935 | 0 | 0.02347668 | 0 | 0 | 0 | 0 | 0 | 0 | 0 | 0 | 0 | 0 | 0 | 0 | 0 | 0 | 0 | 0 | 0 | 0 | 0 | 0 | 0 | 0 | 0 | 0 | 0 | 0 | 0 | 0 | 0 | 0 | 0 | 0 | 0 | 0 | 0 | 0.9053388 | 0 | 0.01318067 | 0 | 0 | 0 | 0 | 0 | 0 | 0 | 0 | 0 | 10.1002/anie.201707452 | yes |  | 0.01318067 | 24 |  | 110 | 140 | yes |  | 23 |  | N,N-dimethyl-3,5- dimethylpiperidinium |  |  | ANA | GME |  | sodium silicate, USY CBV500, NaOH | Waterglass N, Zeolyst, Sigma-Aldrich | [12 empty] | 1,1,3,5-tetramethylpiperidin-1-ium |  |  | 1,1,3,5-tetramethylpiperidin-1-ium |  |  | CC1CC(C)C[N+](C)(C)C1 |  |  | C9H20N |  |  | ANA | GME |  | 2017
253 | 0.04457056 | 0.001485685 | 0 | 0.02357783 | 0 | 0 | 0 | 0 | 0 | 0 | 0 | 0 | 0 | 0 | 0 | 0 | 0 | 0 | 0 | 0 | 0 | 0 | 0 | 0 | 0 | 0 | 0 | 0 | 0 | 0 | 0 | 0 | 0 | 0 | 0 | 0 | 0 | 0 | 0 | 0.9092395 | 0 | 0.01056322 | 0 | 0 | 0 | 0 | 0 | 0 | 0 | 0 | 0 | 10.1002/anie.201707452 | yes |  | 0.01056322 | 24 |  | 110 | 140 | yes |  | 23 |  | N,N-dimethyl-3,5- dimethylpiperidinium |  |  | ANA |  |  | sodium silicate, USY CBV500, NaOH | Waterglass N, Zeolyst, Sigma-Aldrich | [12 empty] | 1,1,3,5-tetramethylpiperidin-1-ium |  |  | 1,1,3,5-tetramethylpiperidin-1-ium |  |  | CC1CC(C)C[N+](C)(C)C1 |  |  | C9H20N |  |  | ANA |  |  | 2017
254 | 0.04458712 | 0.001114678 | 0 | 0.02358659 | 0 | 0 | 0 | 0 | 0 | 0 | 0 | 0 | 0 | 0 | 0 | 0 | 0 | 0 | 0 | 0 | 0 | 0 | 0 | 0 | 0 | 0 | 0 | 0 | 0 | 0 | 0 | 0 | 0 | 0 | 0 | 0 | 0 | 0 | 0 | 0.9095773 | 0 | 0.01056715 | 0 | 0 | 0 | 0 | 0 | 0 | 0 | 0 | 0 | 10.1002/anie.201707452 | yes |  | 0.01056715 | 24 |  | 110 | 140 | yes |  | 23 |  | N,N-dimethyl-3,5- dimethylpiperidinium |  |  | GME | ANA |  | sodium silicate, USY CBV500, NaOH | Waterglass N, Zeolyst, Sigma-Aldrich | [12 empty] | 1,1,3,5-tetramethylpiperidin-1-ium |  |  | 1,1,3,5-tetramethylpiperidin-1-ium |  |  | CC1CC(C)C[N+](C)(C)C1 |  |  | C9H20N |  |  | GME | ANA |  | 2017
255 | 0.04459541 | 0.000929071 | 0 | 0.02359097 | 0 | 0 | 0 | 0 | 0 | 0 | 0 | 0 | 0 | 0 | 0 | 0 | 0 | 0 | 0 | 0 | 0 | 0 | 0 | 0 | 0 | 0 | 0 | 0 | 0 | 0 | 0 | 0 | 0 | 0 | 0 | 0 | 0 | 0 | 0 | 0.9097463 | 0 | 0.01056911 | 0 | 0 | 0 | 0 | 0 | 0 | 0 | 0 | 0 | 10.1002/anie.201707452 | yes |  | 0.01056911 | 24 |  | 110 | 140 | yes |  | 23 |  | N,N-dimethyl-3,5- dimethylpiperidinium |  |  | GME | ANA |  | sodium silicate, USY CBV500, NaOH | Waterglass N, Zeolyst, Sigma-Aldrich | [12 empty] | 1,1,3,5-tetramethylpiperidin-1-ium |  |  | 1,1,3,5-tetramethylpiperidin-1-ium |  |  | CC1CC(C)C[N+](C)(C)C1 |  |  | C9H20N |  |  | GME | ANA |  | 2017
256 | 0.04460133 | 0.0007964523 | 0 | 0.0235941 | 0 | 0 | 0 | 0 | 0 | 0 | 0 | 0 | 0 | 0 | 0 | 0 | 0 | 0 | 0 | 0 | 0 | 0 | 0 | 0 | 0 | 0 | 0 | 0 | 0 | 0 | 0 | 0 | 0 | 0 | 0 | 0 | 0 | 0 | 0 | 0.9098671 | 0 | 0.01057051 | 0 | 0 | 0 | 0 | 0 | 0 | 0 | 0 | 0 | 10.1002/anie.201707452 | yes |  | 0.01057051 | 24 |  | 110 | 140 | yes |  | 23 |  | N,N-dimethyl-3,5- dimethylpiperidinium |  |  | GME | ANA |  | sodium silicate, USY CBV500, NaOH | Waterglass N, Zeolyst, Sigma-Aldrich | [12 empty] | 1,1,3,5-tetramethylpiperidin-1-ium |  |  | 1,1,3,5-tetramethylpiperidin-1-ium |  |  | CC1CC(C)C[N+](C)(C)C1 |  |  | C9H20N |  |  | GME | ANA |  | 2017
257 | 0.0446037 | 0.0007433949 | 0 | 0.02359536 | 0 | 0 | 0 | 0 | 0 | 0 | 0 | 0 | 0 | 0 | 0 | 0 | 0 | 0 | 0 | 0 | 0 | 0 | 0 | 0 | 0 | 0 | 0 | 0 | 0 | 0 | 0 | 0 | 0 | 0 | 0 | 0 | 0 | 0 | 0 | 0.9099154 | 0 | 0.01057108 | 0 | 0 | 0 | 0 | 0 | 0 | 0 | 0 | 0 | 10.1002/anie.201707452 | yes |  | 0.01057108 | 24 |  | 110 | 140 | yes |  | 23 |  | N,N-dimethyl-3,5- dimethylpiperidinium |  |  | GME | ANA |  | sodium silicate, USY CBV500, NaOH | Waterglass N, Zeolyst, Sigma-Aldrich | [12 empty] | 1,1,3,5-tetramethylpiperidin-1-ium |  |  | 1,1,3,5-tetramethylpiperidin-1-ium |  |  | CC1CC(C)C[N+](C)(C)C1 |  |  | C9H20N |  |  | GME | ANA |  | 2017
258 | 0.04460577 | 0.0006969651 | 0 | 0.02359645 | 0 | 0 | 0 | 0 | 0 | 0 | 0 | 0 | 0 | 0 | 0 | 0 | 0 | 0 | 0 | 0 | 0 | 0 | 0 | 0 | 0 | 0 | 0 | 0 | 0 | 0 | 0 | 0 | 0 | 0 | 0 | 0 | 0 | 0 | 0 | 0.9099577 | 0 | 0.01057157 | 0 | 0 | 0 | 0 | 0 | 0 | 0 | 0 | 0 | 10.1002/anie.201707452 | yes |  | 0.01057157 | 24 |  | 110 | 140 | yes |  | 23 |  | N,N-dimethyl-3,5- dimethylpiperidinium |  |  | GME |  |  | sodium silicate, USY CBV500, NaOH | Waterglass N, Zeolyst, Sigma-Aldrich | [12 empty] | 1,1,3,5-tetramethylpiperidin-1-ium |  |  | 1,1,3,5-tetramethylpiperidin-1-ium |  |  | CC1CC(C)C[N+](C)(C)C1 |  |  | C9H20N |  |  | GME |  |  | 2017
259 | 0.04460922 | 0.0006195725 | 0 | 0.02359828 | 0 | 0 | 0 | 0 | 0 | 0 | 0 | 0 | 0 | 0 | 0 | 0 | 0 | 0 | 0 | 0 | 0 | 0 | 0 | 0 | 0 | 0 | 0 | 0 | 0 | 0 | 0 | 0 | 0 | 0 | 0 | 0 | 0 | 0 | 0 | 0.9100282 | 0 | 0.01057239 | 0 | 0 | 0 | 0 | 0 | 0 | 0 | 0 | 0 | 10.1002/anie.201707452 | yes |  | 0.01057239 | 24 |  | 110 | 140 | yes |  | 23 |  | N,N-dimethyl-3,5- dimethylpiperidinium |  |  | GME |  |  | sodium silicate, USY CBV500, NaOH | Waterglass N, Zeolyst, Sigma-Aldrich | [12 empty] | 1,1,3,5-tetramethylpiperidin-1-ium |  |  | 1,1,3,5-tetramethylpiperidin-1-ium |  |  | CC1CC(C)C[N+](C)(C)C1 |  |  | C9H20N |  |  | GME |  |  | 2017
260 | 0.04461199 | 0.0005576498 | 0 | 0.02359974 | 0 | 0 | 0 | 0 | 0 | 0 | 0 | 0 | 0 | 0 | 0 | 0 | 0 | 0 | 0 | 0 | 0 | 0 | 0 | 0 | 0 | 0 | 0 | 0 | 0 | 0 | 0 | 0 | 0 | 0 | 0 | 0 | 0 | 0 | 0 | 0.9100845 | 0 | 0.01057304 | 0 | 0 | 0 | 0 | 0 | 0 | 0 | 0 | 0 | 10.1002/anie.201707452 | yes |  | 0.01057304 | 24 |  | 110 | 140 | yes |  | 23 |  | N,N-dimethyl-3,5- dimethylpiperidinium |  |  | GME |  |  | sodium silicate, USY CBV500, NaOH | Waterglass N, Zeolyst, Sigma-Aldrich | [12 empty] | 1,1,3,5-tetramethylpiperidin-1-ium |  |  | 1,1,3,5-tetramethylpiperidin-1-ium |  |  | CC1CC(C)C[N+](C)(C)C1 |  |  | C9H20N |  |  | GME |  |  | 2017
261 | 0.04461425 | 0.0005069801 | 0 | 0.02360094 | 0 | 0 | 0 | 0 | 0 | 0 | 0 | 0 | 0 | 0 | 0 | 0 | 0 | 0 | 0 | 0 | 0 | 0 | 0 | 0 | 0 | 0 | 0 | 0 | 0 | 0 | 0 | 0 | 0 | 0 | 0 | 0 | 0 | 0 | 0 | 0.9101307 | 0 | 0.01057358 | 0 | 0 | 0 | 0 | 0 | 0 | 0 | 0 | 0 | 10.1002/anie.201707452 | yes |  | 0.01057358 | 24 |  | 110 | 140 | yes |  | 23 |  | N,N-dimethyl-3,5- dimethylpiperidinium |  |  | GME |  |  | sodium silicate, USY CBV500, NaOH | Waterglass N, Zeolyst, Sigma-Aldrich | [12 empty] | 1,1,3,5-tetramethylpiperidin-1-ium |  |  | 1,1,3,5-tetramethylpiperidin-1-ium |  |  | CC1CC(C)C[N+](C)(C)C1 |  |  | C9H20N |  |  | GME |  |  | 2017
262 | 0.04461696 | 0.0004461696 | 0 | 0.02360237 | 0 | 0 | 0 | 0 | 0 | 0 | 0 | 0 | 0 | 0 | 0 | 0 | 0 | 0 | 0 | 0 | 0 | 0 | 0 | 0 | 0 | 0 | 0 | 0 | 0 | 0 | 0 | 0 | 0 | 0 | 0 | 0 | 0 | 0 | 0 | 0.9101861 | 0 | 0.01057422 | 0 | 0 | 0 | 0 | 0 | 0 | 0 | 0 | 0 | 10.1002/anie.201707452 | yes |  | 0.01057422 | 24 |  | 110 | 140 | yes |  | 23 |  | N,N-dimethyl-3,5- dimethylpiperidinium |  |  | ANA |  |  | sodium silicate, USY CBV500, NaOH | Waterglass N, Zeolyst, Sigma-Aldrich | [12 empty] | 1,1,3,5-tetramethylpiperidin-1-ium |  |  | 1,1,3,5-tetramethylpiperidin-1-ium |  |  | CC1CC(C)C[N+](C)(C)C1 |  |  | C9H20N |  |  | ANA |  |  | 2017
263 | 0.04480621 | 0.00149354 | 0 | 0.02370249 | 0 | 0 | 0 | 0 | 0 | 0 | 0 | 0 | 0 | 0 | 0 | 0 | 0 | 0 | 0 | 0 | 0 | 0 | 0 | 0 | 0 | 0 | 0 | 0 | 0 | 0 | 0 | 0 | 0 | 0 | 0 | 0 | 0 | 0 | 0 | 0.9140467 | 0 | 0.007975506 | 0 | 0 | 0 | 0 | 0 | 0 | 0 | 0 | 0 | 10.1002/anie.201707452 | yes |  | 0.007975506 | 24 |  | 110 | 140 | yes |  | 23 |  | N,N-dimethyl-3,5- dimethylpiperidinium |  |  | ANA | GME |  | sodium silicate, USY CBV500, NaOH | Waterglass N, Zeolyst, Sigma-Aldrich | [12 empty] | 1,1,3,5-tetramethylpiperidin-1-ium |  |  | 1,1,3,5-tetramethylpiperidin-1-ium |  |  | CC1CC(C)C[N+](C)(C)C1 |  |  | C9H20N |  |  | ANA | GME |  | 2017
264 | 0.04482295 | 0.001120574 | 0 | 0.02371134 | 0 | 0 | 0 | 0 | 0 | 0 | 0 | 0 | 0 | 0 | 0 | 0 | 0 | 0 | 0 | 0 | 0 | 0 | 0 | 0 | 0 | 0 | 0 | 0 | 0 | 0 | 0 | 0 | 0 | 0 | 0 | 0 | 0 | 0 | 0 | 0.9143882 | 0 | 0.007978485 | 0 | 0 | 0 | 0 | 0 | 0 | 0 | 0 | 0 | 10.1002/anie.201707452 | yes |  | 0.007978485 | 24 |  | 110 | 140 | yes |  | 23 |  | N,N-dimethyl-3,5- dimethylpiperidinium |  |  | GME | ANA |  | sodium silicate, USY CBV500, NaOH | Waterglass N, Zeolyst, Sigma-Aldrich | [12 empty] | 1,1,3,5-tetramethylpiperidin-1-ium |  |  | 1,1,3,5-tetramethylpiperidin-1-ium |  |  | CC1CC(C)C[N+](C)(C)C1 |  |  | C9H20N |  |  | GME | ANA |  | 2017
265 | 0.04483132 | 0.0009339859 | 0 | 0.02371577 | 0 | 0 | 0 | 0 | 0 | 0 | 0 | 0 | 0 | 0 | 0 | 0 | 0 | 0 | 0 | 0 | 0 | 0 | 0 | 0 | 0 | 0 | 0 | 0 | 0 | 0 | 0 | 0 | 0 | 0 | 0 | 0 | 0 | 0 | 0 | 0.914559 | 0 | 0.007979975 | 0 | 0 | 0 | 0 | 0 | 0 | 0 | 0 | 0 | 10.1002/anie.201707452 | yes |  | 0.007979975 | 24 |  | 110 | 140 | yes |  | 23 |  | N,N-dimethyl-3,5- dimethylpiperidinium |  |  | GME |  |  | sodium silicate, USY CBV500, NaOH | Waterglass N, Zeolyst, Sigma-Aldrich | [12 empty] | 1,1,3,5-tetramethylpiperidin-1-ium |  |  | 1,1,3,5-tetramethylpiperidin-1-ium |  |  | CC1CC(C)C[N+](C)(C)C1 |  |  | C9H20N |  |  | GME |  |  | 2017
266 | 0.0448373 | 0.0008006662 | 0 | 0.02371893 | 0 | 0 | 0 | 0 | 0 | 0 | 0 | 0 | 0 | 0 | 0 | 0 | 0 | 0 | 0 | 0 | 0 | 0 | 0 | 0 | 0 | 0 | 0 | 0 | 0 | 0 | 0 | 0 | 0 | 0 | 0 | 0 | 0 | 0 | 0 | 0.914681 | 0 | 0.00798104 | 0 | 0 | 0 | 0 | 0 | 0 | 0 | 0 | 0 | 10.1002/anie.201707452 | yes |  | 0.00798104 | 24 |  | 110 | 140 | yes |  | 23 |  | N,N-dimethyl-3,5- dimethylpiperidinium |  |  | GME |  |  | sodium silicate, USY CBV500, NaOH | Waterglass N, Zeolyst, Sigma-Aldrich | [12 empty] | 1,1,3,5-tetramethylpiperidin-1-ium |  |  | 1,1,3,5-tetramethylpiperidin-1-ium |  |  | CC1CC(C)C[N+](C)(C)C1 |  |  | C9H20N |  |  | GME |  |  | 2017
267 | 0.0448397 | 0.0007473283 | 0 | 0.0237202 | 0 | 0 | 0 | 0 | 0 | 0 | 0 | 0 | 0 | 0 | 0 | 0 | 0 | 0 | 0 | 0 | 0 | 0 | 0 | 0 | 0 | 0 | 0 | 0 | 0 | 0 | 0 | 0 | 0 | 0 | 0 | 0 | 0 | 0 | 0 | 0.9147298 | 0 | 0.007981466 | 0 | 0 | 0 | 0 | 0 | 0 | 0 | 0 | 0 | 10.1002/anie.201707452 | yes |  | 0.007981466 | 24 |  | 110 | 140 | yes |  | 23 |  | N,N-dimethyl-3,5- dimethylpiperidinium |  |  | GME |  |  | sodium silicate, USY CBV500, NaOH | Waterglass N, Zeolyst, Sigma-Aldrich | [12 empty] | 1,1,3,5-tetramethylpiperidin-1-ium |  |  | 1,1,3,5-tetramethylpiperidin-1-ium |  |  | CC1CC(C)C[N+](C)(C)C1 |  |  | C9H20N |  |  | GME |  |  | 2017
268 | 0.04484179 | 0.000700653 | 0 | 0.02372131 | 0 | 0 | 0 | 0 | 0 | 0 | 0 | 0 | 0 | 0 | 0 | 0 | 0 | 0 | 0 | 0 | 0 | 0 | 0 | 0 | 0 | 0 | 0 | 0 | 0 | 0 | 0 | 0 | 0 | 0 | 0 | 0 | 0 | 0 | 0 | 0.9147726 | 0 | 0.007981839 | 0 | 0 | 0 | 0 | 0 | 0 | 0 | 0 | 0 | 10.1002/anie.201707452 | yes |  | 0.007981839 | 24 |  | 110 | 140 | yes |  | 23 |  | N,N-dimethyl-3,5- dimethylpiperidinium |  |  | GME |  |  | sodium silicate, USY CBV500, NaOH | Waterglass N, Zeolyst, Sigma-Aldrich | [12 empty] | 1,1,3,5-tetramethylpiperidin-1-ium |  |  | 1,1,3,5-tetramethylpiperidin-1-ium |  |  | CC1CC(C)C[N+](C)(C)C1 |  |  | C9H20N |  |  | GME |  |  | 2017
269 | 0.04484528 | 0.0006228512 | 0 | 0.02372316 | 0 | 0 | 0 | 0 | 0 | 0 | 0 | 0 | 0 | 0 | 0 | 0 | 0 | 0 | 0 | 0 | 0 | 0 | 0 | 0 | 0 | 0 | 0 | 0 | 0 | 0 | 0 | 0 | 0 | 0 | 0 | 0 | 0 | 0 | 0 | 0.9148438 | 0 | 0.007982461 | 0 | 0 | 0 | 0 | 0 | 0 | 0 | 0 | 0 | 10.1002/anie.201707452 | yes |  | 0.007982461 | 24 |  | 110 | 140 | yes |  | 23 |  | N,N-dimethyl-3,5- dimethylpiperidinium |  |  | GME |  |  | sodium silicate, USY CBV500, NaOH | Waterglass N, Zeolyst, Sigma-Aldrich | [12 empty] | 1,1,3,5-tetramethylpiperidin-1-ium |  |  | 1,1,3,5-tetramethylpiperidin-1-ium |  |  | CC1CC(C)C[N+](C)(C)C1 |  |  | C9H20N |  |  | GME |  |  | 2017
270 | 0.04484808 | 0.000560601 | 0 | 0.02372463 | 0 | 0 | 0 | 0 | 0 | 0 | 0 | 0 | 0 | 0 | 0 | 0 | 0 | 0 | 0 | 0 | 0 | 0 | 0 | 0 | 0 | 0 | 0 | 0 | 0 | 0 | 0 | 0 | 0 | 0 | 0 | 0 | 0 | 0 | 0 | 0.9149008 | 0 | 0.007982958 | 0 | 0 | 0 | 0 | 0 | 0 | 0 | 0 | 0 | 10.1002/anie.201707452 | yes |  | 0.007982958 | 24 |  | 110 | 140 | yes |  | 23 |  | N,N-dimethyl-3,5- dimethylpiperidinium |  |  | GME | AEI |  | sodium silicate, USY CBV500, NaOH | Waterglass N, Zeolyst, Sigma-Aldrich | [12 empty] | 1,1,3,5-tetramethylpiperidin-1-ium |  |  | 1,1,3,5-tetramethylpiperidin-1-ium |  |  | CC1CC(C)C[N+](C)(C)C1 |  |  | C9H20N |  |  | GME | AEI |  | 2017
271 | 0.04485036 | 0.0005096632 | 0 | 0.02372584 | 0 | 0 | 0 | 0 | 0 | 0 | 0 | 0 | 0 | 0 | 0 | 0 | 0 | 0 | 0 | 0 | 0 | 0 | 0 | 0 | 0 | 0 | 0 | 0 | 0 | 0 | 0 | 0 | 0 | 0 | 0 | 0 | 0 | 0 | 0 | 0.9149474 | 0 | 0.007983365 | 0 | 0 | 0 | 0 | 0 | 0 | 0 | 0 | 0 | 10.1002/anie.201707452 | yes |  | 0.007983365 | 24 |  | 110 | 140 | yes |  | 23 |  | N,N-dimethyl-3,5- dimethylpiperidinium |  |  | AEI |  |  | sodium silicate, USY CBV500, NaOH | Waterglass N, Zeolyst, Sigma-Aldrich | [12 empty] | 1,1,3,5-tetramethylpiperidin-1-ium |  |  | 1,1,3,5-tetramethylpiperidin-1-ium |  |  | CC1CC(C)C[N+](C)(C)C1 |  |  | C9H20N |  |  | AEI |  |  | 2017
272 | 0.04485311 | 0.0004485311 | 0 | 0.02372729 | 0 | 0 | 0 | 0 | 0 | 0 | 0 | 0 | 0 | 0 | 0 | 0 | 0 | 0 | 0 | 0 | 0 | 0 | 0 | 0 | 0 | 0 | 0 | 0 | 0 | 0 | 0 | 0 | 0 | 0 | 0 | 0 | 0 | 0 | 0 | 0.9150034 | 0 | 0.007983853 | 0 | 0 | 0 | 0 | 0 | 0 | 0 | 0 | 0 | 10.1002/anie.201707452 | yes |  | 0.007983853 | 24 |  | 110 | 140 | yes |  | 23 |  | N,N-dimethyl-3,5- dimethylpiperidinium |  |  | AEI |  |  | sodium silicate, USY CBV500, NaOH | Waterglass N, Zeolyst, Sigma-Aldrich | [12 empty] | 1,1,3,5-tetramethylpiperidin-1-ium |  |  | 1,1,3,5-tetramethylpiperidin-1-ium |  |  | CC1CC(C)C[N+](C)(C)C1 |  |  | C9H20N |  |  | AEI |  |  | 2017
273 | 0.04485646 | 0.0003738038 | 0 | 0.02372907 | 0 | 0 | 0 | 0 | 0 | 0 | 0 | 0 | 0 | 0 | 0 | 0 | 0 | 0 | 0 | 0 | 0 | 0 | 0 | 0 | 0 | 0 | 0 | 0 | 0 | 0 | 0 | 0 | 0 | 0 | 0 | 0 | 0 | 0 | 0 | 0.9150718 | 0 | 0.00798445 | 0 | 0 | 0 | 0 | 0 | 0 | 0 | 0 | 0 | 10.1002/anie.201707452 | yes |  | 0.00798445 | 24 |  | 110 | 140 | yes |  | 23 |  | N,N-dimethyl-3,5- dimethylpiperidinium |  |  | AEI |  |  | sodium silicate, USY CBV500, NaOH | Waterglass N, Zeolyst, Sigma-Aldrich | [12 empty] | 1,1,3,5-tetramethylpiperidin-1-ium |  |  | 1,1,3,5-tetramethylpiperidin-1-ium |  |  | CC1CC(C)C[N+](C)(C)C1 |  |  | C9H20N |  |  | AEI |  |  | 2017
274 | 0.04504437 | 0.001501479 | 0 | 0.02382847 | 0 | 0 | 0 | 0 | 0 | 0 | 0 | 0 | 0 | 0 | 0 | 0 | 0 | 0 | 0 | 0 | 0 | 0 | 0 | 0 | 0 | 0 | 0 | 0 | 0 | 0 | 0 | 0 | 0 | 0 | 0 | 0 | 0 | 0 | 0 | 0.9189051 | 0 | 0.00536028 | 0 | 0 | 0 | 0 | 0 | 0 | 0 | 0 | 0 | 10.1002/anie.201707452 | yes |  | 0.00536028 | 24 |  | 110 | 140 | yes |  | 23 |  | N,N-dimethyl-3,5- dimethylpiperidinium |  |  | GME | AEI |  | sodium silicate, USY CBV500, NaOH | Waterglass N, Zeolyst, Sigma-Aldrich | [12 empty] | 1,1,3,5-tetramethylpiperidin-1-ium |  |  | 1,1,3,5-tetramethylpiperidin-1-ium |  |  | CC1CC(C)C[N+](C)(C)C1 |  |  | C9H20N |  |  | GME | AEI |  | 2017
275 | 0.04506128 | 0.001126532 | 0 | 0.02383742 | 0 | 0 | 0 | 0 | 0 | 0 | 0 | 0 | 0 | 0 | 0 | 0 | 0 | 0 | 0 | 0 | 0 | 0 | 0 | 0 | 0 | 0 | 0 | 0 | 0 | 0 | 0 | 0 | 0 | 0 | 0 | 0 | 0 | 0 | 0 | 0.9192502 | 0 | 0.005362293 | 0 | 0 | 0 | 0 | 0 | 0 | 0 | 0 | 0 | 10.1002/anie.201707452 | yes |  | 0.005362293 | 24 |  | 110 | 140 | yes |  | 23 |  | N,N-dimethyl-3,5- dimethylpiperidinium |  |  | GME |  |  | sodium silicate, USY CBV500, NaOH | Waterglass N, Zeolyst, Sigma-Aldrich | [12 empty] | 1,1,3,5-tetramethylpiperidin-1-ium |  |  | 1,1,3,5-tetramethylpiperidin-1-ium |  |  | CC1CC(C)C[N+](C)(C)C1 |  |  | C9H20N |  |  | GME |  |  | 2017
276 | 0.04506975 | 0.000938953 | 0 | 0.0238419 | 0 | 0 | 0 | 0 | 0 | 0 | 0 | 0 | 0 | 0 | 0 | 0 | 0 | 0 | 0 | 0 | 0 | 0 | 0 | 0 | 0 | 0 | 0 | 0 | 0 | 0 | 0 | 0 | 0 | 0 | 0 | 0 | 0 | 0 | 0 | 0.9194228 | 0 | 0.0053633 | 0 | 0 | 0 | 0 | 0 | 0 | 0 | 0 | 0 | 10.1002/anie.201707452 | yes |  | 0.0053633 | 24 |  | 110 | 140 | yes |  | 23 |  | N,N-dimethyl-3,5- dimethylpiperidinium |  |  | GME | AEI |  | sodium silicate, USY CBV500, NaOH | Waterglass N, Zeolyst, Sigma-Aldrich | [12 empty] | 1,1,3,5-tetramethylpiperidin-1-ium |  |  | 1,1,3,5-tetramethylpiperidin-1-ium |  |  | CC1CC(C)C[N+](C)(C)C1 |  |  | C9H20N |  |  | GME | AEI |  | 2017
277 | 0.04507579 | 0.0008049249 | 0 | 0.02384509 | 0 | 0 | 0 | 0 | 0 | 0 | 0 | 0 | 0 | 0 | 0 | 0 | 0 | 0 | 0 | 0 | 0 | 0 | 0 | 0 | 0 | 0 | 0 | 0 | 0 | 0 | 0 | 0 | 0 | 0 | 0 | 0 | 0 | 0 | 0 | 0.9195462 | 0 | 0.005364019 | 0 | 0 | 0 | 0 | 0 | 0 | 0 | 0 | 0 | 10.1002/anie.201707452 | yes |  | 0.005364019 | 24 |  | 110 | 140 | yes |  | 23 |  | N,N-dimethyl-3,5- dimethylpiperidinium |  |  | GME | AEI |  | sodium silicate, USY CBV500, NaOH | Waterglass N, Zeolyst, Sigma-Aldrich | [12 empty] | 1,1,3,5-tetramethylpiperidin-1-ium |  |  | 1,1,3,5-tetramethylpiperidin-1-ium |  |  | CC1CC(C)C[N+](C)(C)C1 |  |  | C9H20N |  |  | GME | AEI |  | 2017
278 | 0.04507821 | 0.0007513035 | 0 | 0.02384637 | 0 | 0 | 0 | 0 | 0 | 0 | 0 | 0 | 0 | 0 | 0 | 0 | 0 | 0 | 0 | 0 | 0 | 0 | 0 | 0 | 0 | 0 | 0 | 0 | 0 | 0 | 0 | 0 | 0 | 0 | 0 | 0 | 0 | 0 | 0 | 0.9195955 | 0 | 0.005364307 | 0 | 0 | 0 | 0 | 0 | 0 | 0 | 0 | 0 | 10.1002/anie.201707452 | yes |  | 0.005364307 | 24 |  | 110 | 140 | yes |  | 23 |  | N,N-dimethyl-3,5- dimethylpiperidinium |  |  | GME | AEI |  | sodium silicate, USY CBV500, NaOH | Waterglass N, Zeolyst, Sigma-Aldrich | [12 empty] | 1,1,3,5-tetramethylpiperidin-1-ium |  |  | 1,1,3,5-tetramethylpiperidin-1-ium |  |  | CC1CC(C)C[N+](C)(C)C1 |  |  | C9H20N |  |  | GME | AEI |  | 2017
279 | 0.04508033 | 0.0007043801 | 0 | 0.02384749 | 0 | 0 | 0 | 0 | 0 | 0 | 0 | 0 | 0 | 0 | 0 | 0 | 0 | 0 | 0 | 0 | 0 | 0 | 0 | 0 | 0 | 0 | 0 | 0 | 0 | 0 | 0 | 0 | 0 | 0 | 0 | 0 | 0 | 0 | 0 | 0.9196387 | 0 | 0.005364559 | 0 | 0 | 0 | 0 | 0 | 0 | 0 | 0 | 0 | 10.1002/anie.201707452 | yes |  | 0.005364559 | 24 |  | 110 | 140 | yes |  | 23 |  | N,N-dimethyl-3,5- dimethylpiperidinium |  |  | GME | AEI |  | sodium silicate, USY CBV500, NaOH | Waterglass N, Zeolyst, Sigma-Aldrich | [12 empty] | 1,1,3,5-tetramethylpiperidin-1-ium |  |  | 1,1,3,5-tetramethylpiperidin-1-ium |  |  | CC1CC(C)C[N+](C)(C)C1 |  |  | C9H20N |  |  | GME | AEI |  | 2017
280 | 0.04508386 | 0.0006261647 | 0 | 0.02384936 | 0 | 0 | 0 | 0 | 0 | 0 | 0 | 0 | 0 | 0 | 0 | 0 | 0 | 0 | 0 | 0 | 0 | 0 | 0 | 0 | 0 | 0 | 0 | 0 | 0 | 0 | 0 | 0 | 0 | 0 | 0 | 0 | 0 | 0 | 0 | 0.9197107 | 0 | 0.005364979 | 0 | 0 | 0 | 0 | 0 | 0 | 0 | 0 | 0 | 10.1002/anie.201707452 | yes |  | 0.005364979 | 24 |  | 110 | 140 | yes |  | 23 |  | N,N-dimethyl-3,5- dimethylpiperidinium |  |  | GME | AEI |  | sodium silicate, USY CBV500, NaOH | Waterglass N, Zeolyst, Sigma-Aldrich | [12 empty] | 1,1,3,5-tetramethylpiperidin-1-ium |  |  | 1,1,3,5-tetramethylpiperidin-1-ium |  |  | CC1CC(C)C[N+](C)(C)C1 |  |  | C9H20N |  |  | GME | AEI |  | 2017
281 | 0.04508668 | 0.0005635835 | 0 | 0.02385085 | 0 | 0 | 0 | 0 | 0 | 0 | 0 | 0 | 0 | 0 | 0 | 0 | 0 | 0 | 0 | 0 | 0 | 0 | 0 | 0 | 0 | 0 | 0 | 0 | 0 | 0 | 0 | 0 | 0 | 0 | 0 | 0 | 0 | 0 | 0 | 0.9197683 | 0 | 0.005365315 | 0 | 0 | 0 | 0 | 0 | 0 | 0 | 0 | 0 | 10.1002/anie.201707452 | yes |  | 0.005365315 | 24 |  | 110 | 140 | yes |  | 23 |  | N,N-dimethyl-3,5- dimethylpiperidinium |  |  | GME | AEI |  | sodium silicate, USY CBV500, NaOH | Waterglass N, Zeolyst, Sigma-Aldrich | [12 empty] | 1,1,3,5-tetramethylpiperidin-1-ium |  |  | 1,1,3,5-tetramethylpiperidin-1-ium |  |  | CC1CC(C)C[N+](C)(C)C1 |  |  | C9H20N |  |  | GME | AEI |  | 2017
282 | 0.02707826 | 0.001787165 | 0 | 0.01408069 | 0 | 0 | 0 | 0 | 0 | 0 | 0 | 0 | 0 | 0 | 0 | 0 | 0 | 0 | 0 | 0 | 0 | 0 | 0 | 0 | 0 | 0 | 0 | 0 | 0 | 0 | 0 | 0 | 0 | 0 | 0 | 0 | 0 | 0 | 0 | 0.947739 | 0 | 0.00465746 | 0 | 0 | 0 | 0 | 0 | 0 | 0 | 0 | 0 | 10.1002/anie.201707452 | yes |  | 0.00465746 | 24 |  | 96 | 140 | no |  | 23 |  | N,N-dimethyl-3,5-dimethylpiperidinium |  |  | AEI |  |  | sodium silicate, USY CBV500, NaOH | Waterglass N, Zeolyst, Sigma-Aldrich | [12 empty] | 1,1,3,5-tetramethylpiperidin-1-ium |  |  | 1,1,3,5-tetramethylpiperidin-1-ium |  |  | CC1CC(C)C[N+](C)(C)C1 |  |  | C9H20N |  |  | AEI |  |  | 2017
283 | 0.03131851 | 0.002067022 | 0 | 0.01628562 | 0 | 0 | 0 | 0 | 0 | 0 | 0 | 0 | 0 | 0 | 0 | 0 | 0 | 0 | 0 | 0 | 0 | 0 | 0 | 0 | 0 | 0 | 0 | 0 | 0 | 0 | 0 | 0 | 0 | 0 | 0 | 0 | 0 | 0 | 0 | 0.9395553 | 0 | 0.005386784 | 0 | 0 | 0 | 0 | 0 | 0 | 0 | 0 | 0 | 10.1002/anie.201707452 | yes |  | 0.005386784 | 24 |  | 96 | 140 | no |  | 23 |  | N,N-dimethyl-3,5-dimethylpiperidinium |  |  | AEI | GME |  | sodium silicate, USY CBV500, NaOH | Waterglass N, Zeolyst, Sigma-Aldrich | [12 empty] | 1,1,3,5-tetramethylpiperidin-1-ium |  |  | 1,1,3,5-tetramethylpiperidin-1-ium |  |  | CC1CC(C)C[N+](C)(C)C1 |  |  | C9H20N |  |  | AEI | GME |  | 2017
284 | 0.03374958 | 0.002227472 | 0 | 0.01754978 | 0 | 0 | 0 | 0 | 0 | 0 | 0 | 0 | 0 | 0 | 0 | 0 | 0 | 0 | 0 | 0 | 0 | 0 | 0 | 0 | 0 | 0 | 0 | 0 | 0 | 0 | 0 | 0 | 0 | 0 | 0 | 0 | 0 | 0 | 0 | 0.9348633 | 0 | 0.005804927 | 0 | 0 | 0 | 0 | 0 | 0 | 0 | 0 | 0 | 10.1002/anie.201707452 | yes |  | 0.005804927 | 24 |  | 96 | 140 | no |  | 23 |  | N,N-dimethyl-3,5-dimethylpiperidinium |  |  | AEI | GME |  | sodium silicate, USY CBV500, NaOH | Waterglass N, Zeolyst, Sigma-Aldrich | [12 empty] | 1,1,3,5-tetramethylpiperidin-1-ium |  |  | 1,1,3,5-tetramethylpiperidin-1-ium |  |  | CC1CC(C)C[N+](C)(C)C1 |  |  | C9H20N |  |  | AEI | GME |  | 2017
285 | 0.03542331 | 0.002337938 | 0 | 0.01842012 | 0 | 0 | 0 | 0 | 0 | 0 | 0 | 0 | 0 | 0 | 0 | 0 | 0 | 0 | 0 | 0 | 0 | 0 | 0 | 0 | 0 | 0 | 0 | 0 | 0 | 0 | 0 | 0 | 0 | 0 | 0 | 0 | 0 | 0 | 0 | 0.931633 | 0 | 0.006092809 | 0 | 0 | 0 | 0 | 0 | 0 | 0 | 0 | 0 | 10.1002/anie.201707452 | yes |  | 0.006092809 | 24 |  | 96 | 140 | no |  | 23 |  | N,N-dimethyl-3,5-dimethylpiperidinium |  |  | AEI | GME |  | sodium silicate, USY CBV500, NaOH | Waterglass N, Zeolyst, Sigma-Aldrich | [12 empty] | 1,1,3,5-tetramethylpiperidin-1-ium |  |  | 1,1,3,5-tetramethylpiperidin-1-ium |  |  | CC1CC(C)C[N+](C)(C)C1 |  |  | C9H20N |  |  | AEI | GME |  | 2017
286 | 0.03713331 | 0.002450798 | 0 | 0.01930932 | 0 | 0 | 0 | 0 | 0 | 0 | 0 | 0 | 0 | 0 | 0 | 0 | 0 | 0 | 0 | 0 | 0 | 0 | 0 | 0 | 0 | 0 | 0 | 0 | 0 | 0 | 0 | 0 | 0 | 0 | 0 | 0 | 0 | 0 | 0 | 0.9283327 | 0 | 0.006386929 | 0 | 0 | 0 | 0 | 0 | 0 | 0 | 0 | 0 | 10.1002/anie.201707452 | yes |  | 0.006386929 | 24 |  | 96 | 140 | no |  | 23 |  | N,N-dimethyl-3,5-dimethylpiperidinium |  |  | AEI | GME |  | sodium silicate, USY CBV500, NaOH | Waterglass N, Zeolyst, Sigma-Aldrich | [12 empty] | 1,1,3,5-tetramethylpiperidin-1-ium |  |  | 1,1,3,5-tetramethylpiperidin-1-ium |  |  | CC1CC(C)C[N+](C)(C)C1 |  |  | C9H20N |  |  | AEI | GME |  | 2017
287 | 0.03741115 | 0.002469136 | 0 | 0.0194538 | 0 | 0 | 0 | 0 | 0 | 0 | 0 | 0 | 0 | 0 | 0 | 0 | 0 | 0 | 0 | 0 | 0 | 0 | 0 | 0 | 0 | 0 | 0 | 0 | 0 | 0 | 0 | 0 | 0 | 0 | 0 | 0 | 0 | 0 | 0 | 0.9277965 | 0 | 0.006434718 | 0 | 0 | 0 | 0 | 0 | 0 | 0 | 0 | 0 | 10.1002/anie.201707452 | yes |  | 0.006434718 | 24 |  | 96 | 140 | no |  | 23 |  | N,N-dimethyl-3,5-dimethylpiperidinium |  |  | AEI | GME |  | sodium silicate, USY CBV500, NaOH | Waterglass N, Zeolyst, Sigma-Aldrich | [12 empty] | 1,1,3,5-tetramethylpiperidin-1-ium |  |  | 1,1,3,5-tetramethylpiperidin-1-ium |  |  | CC1CC(C)C[N+](C)(C)C1 |  |  | C9H20N |  |  | AEI | GME |  | 2017
288 | 0.0391696 | 0.002585194 | 0 | 0.02036819 | 0 | 0 | 0 | 0 | 0 | 0 | 0 | 0 | 0 | 0 | 0 | 0 | 0 | 0 | 0 | 0 | 0 | 0 | 0 | 0 | 0 | 0 | 0 | 0 | 0 | 0 | 0 | 0 | 0 | 0 | 0 | 0 | 0 | 0 | 0 | 0.9244027 | 0 | 0.006737172 | 0 | 0 | 0 | 0 | 0 | 0 | 0 | 0 | 0 | 10.1002/anie.201707452 | yes |  | 0.006737172 | 24 |  | 96 | 140 | no |  | 23 |  | N,N-dimethyl-3,5-dimethylpiperidinium |  |  | AEI | GME |  | sodium silicate, USY CBV500, NaOH | Waterglass N, Zeolyst, Sigma-Aldrich | [12 empty] | 1,1,3,5-tetramethylpiperidin-1-ium |  |  | 1,1,3,5-tetramethylpiperidin-1-ium |  |  | CC1CC(C)C[N+](C)(C)C1 |  |  | C9H20N |  |  | AEI | GME |  | 2017
289 | 0.04011231 | 0.002647413 | 0 | 0.0208584 | 0 | 0 | 0 | 0 | 0 | 0 | 0 | 0 | 0 | 0 | 0 | 0 | 0 | 0 | 0 | 0 | 0 | 0 | 0 | 0 | 0 | 0 | 0 | 0 | 0 | 0 | 0 | 0 | 0 | 0 | 0 | 0 | 0 | 0 | 0 | 0.9225832 | 0 | 0.006899318 | 0 | 0 | 0 | 0 | 0 | 0 | 0 | 0 | 0 | 10.1002/anie.201707452 | yes |  | 0.006899318 | 24 |  | 96 | 140 | no |  | 23 |  | N,N-dimethyl-3,5-dimethylpiperidinium |  |  | GME | AEI |  | sodium silicate, USY CBV500, NaOH | Waterglass N, Zeolyst, Sigma-Aldrich | [12 empty] | 1,1,3,5-tetramethylpiperidin-1-ium |  |  | 1,1,3,5-tetramethylpiperidin-1-ium |  |  | CC1CC(C)C[N+](C)(C)C1 |  |  | C9H20N |  |  | GME | AEI |  | 2017
290 | 0.04093328 | 0.002701596 | 0 | 0.0212853 | 0 | 0 | 0 | 0 | 0 | 0 | 0 | 0 | 0 | 0 | 0 | 0 | 0 | 0 | 0 | 0 | 0 | 0 | 0 | 0 | 0 | 0 | 0 | 0 | 0 | 0 | 0 | 0 | 0 | 0 | 0 | 0 | 0 | 0 | 0 | 0.9209988 | 0 | 0.007040524 | 0 | 0 | 0 | 0 | 0 | 0 | 0 | 0 | 0 | 10.1002/anie.201707452 | yes |  | 0.007040524 | 24 |  | 96 | 140 | no |  | 23 |  | N,N-dimethyl-3,5-dimethylpiperidinium |  |  | GME | AEI |  | sodium silicate, USY CBV500, NaOH | Waterglass N, Zeolyst, Sigma-Aldrich | [12 empty] | 1,1,3,5-tetramethylpiperidin-1-ium |  |  | 1,1,3,5-tetramethylpiperidin-1-ium |  |  | CC1CC(C)C[N+](C)(C)C1 |  |  | C9H20N |  |  | GME | AEI |  | 2017
291 | 0.04268032 | 0.002816901 | 0 | 0.02219377 | 0 | 0 | 0 | 0 | 0 | 0 | 0 | 0 | 0 | 0 | 0 | 0 | 0 | 0 | 0 | 0 | 0 | 0 | 0 | 0 | 0 | 0 | 0 | 0 | 0 | 0 | 0 | 0 | 0 | 0 | 0 | 0 | 0 | 0 | 0 | 0.917627 | 0 | 0.007341016 | 0 | 0 | 0 | 0 | 0 | 0 | 0 | 0 | 0 | 10.1002/anie.201707452 | yes |  | 0.007341016 | 24 |  | 96 | 140 | no |  | 23 |  | N,N-dimethyl-3,5-dimethylpiperidinium |  |  | GME | AEI |  | sodium silicate, USY CBV500, NaOH | Waterglass N, Zeolyst, Sigma-Aldrich | [12 empty] | 1,1,3,5-tetramethylpiperidin-1-ium |  |  | 1,1,3,5-tetramethylpiperidin-1-ium |  |  | CC1CC(C)C[N+](C)(C)C1 |  |  | C9H20N |  |  | GME | AEI |  | 2017
292 | 0.04415011 | 0.002913907 | 0 | 0.02384106 | 0 | 0 | 0 | 0 | 0 | 0 | 0 | 0 | 0 | 0 | 0 | 0 | 0 | 0 | 0 | 0 | 0 | 0 | 0 | 0 | 0 | 0 | 0 | 0 | 0 | 0 | 0 | 0 | 0 | 0 | 0 | 0 | 0 | 0 | 0 | 0.9139073 | 0 | 0.007593819 | 0 | 0 | 0 | 0 | 0 | 0 | 0 | 0 | 0 | 10.1002/anie.201707452 | yes |  | 0.007593819 | 24 |  | 96 | 140 | no |  | 23 |  | N,N-dimethyl-3,5-dimethylpiperidinium |  |  | GME |  |  | sodium silicate, USY CBV500, NaOH | Waterglass N, Zeolyst, Sigma-Aldrich | [12 empty] | 1,1,3,5-tetramethylpiperidin-1-ium |  |  | 1,1,3,5-tetramethylpiperidin-1-ium |  |  | CC1CC(C)C[N+](C)(C)C1 |  |  | C9H20N |  |  | GME |  |  | 2017
293 | 0.04559964 | 0.003009576 | 0 | 0.02371181 | 0 | 0 | 0 | 0 | 0 | 0 | 0 | 0 | 0 | 0 | 0 | 0 | 0 | 0 | 0 | 0 | 0 | 0 | 0 | 0 | 0 | 0 | 0 | 0 | 0 | 0 | 0 | 0 | 0 | 0 | 0 | 0 | 0 | 0 | 0 | 0.9119927 | 0 | 0.007843137 | 0 | 0 | 0 | 0 | 0 | 0 | 0 | 0 | 0 | 10.1002/anie.201707452 | yes |  | 0.007843137 | 24 |  | 96 | 140 | no |  | 23 |  | N,N-dimethyl-3,5-dimethylpiperidinium |  |  | GME |  |  | sodium silicate, USY CBV500, NaOH | Waterglass N, Zeolyst, Sigma-Aldrich | [12 empty] | 1,1,3,5-tetramethylpiperidin-1-ium |  |  | 1,1,3,5-tetramethylpiperidin-1-ium |  |  | CC1CC(C)C[N+](C)(C)C1 |  |  | C9H20N |  |  | GME |  |  | 2017
294 | 0.05425936 | 0.003581118 | 0 | 0.02821487 | 0 | 0 | 0 | 0 | 0 | 0 | 0 | 0 | 0 | 0 | 0 | 0 | 0 | 0 | 0 | 0 | 0 | 0 | 0 | 0 | 0 | 0 | 0 | 0 | 0 | 0 | 0 | 0 | 0 | 0 | 0 | 0 | 0 | 0 | 0 | 0.8952794 | 0 | 0.00933261 | 0 | 0 | 0 | 0 | 0 | 0 | 0 | 0 | 0 | 10.1002/anie.201707452 | yes |  | 0.00933261 | 24 |  | 96 | 140 | no |  | 23 |  | N,N-dimethyl-3,5-dimethylpiperidinium |  |  | GME |  |  | sodium silicate, USY CBV500, NaOH | Waterglass N, Zeolyst, Sigma-Aldrich | [12 empty] | 1,1,3,5-tetramethylpiperidin-1-ium |  |  | 1,1,3,5-tetramethylpiperidin-1-ium |  |  | CC1CC(C)C[N+](C)(C)C1 |  |  | C9H20N |  |  | GME |  |  | 2017
295 | 0.04559964 | 0.003009576 | 0 | 0.02371181 | 0 | 0 | 0 | 0 | 0 | 0 | 0 | 0 | 0 | 0 | 0 | 0 | 0 | 0 | 0 | 0 | 0 | 0 | 0 | 0 | 0 | 0 | 0 | 0 | 0 | 0 | 0 | 0 | 0 | 0 | 0 | 0 | 0 | 0 | 0 | 0.9119927 | 0 | 0.007843137 | 0 | 0 | 0 | 0 | 0 | 0 | 0 | 0 | 0 | 10.1002/anie.201707452 | yes |  | 0.007843137 | 24 |  | 96 | 140 | no |  | 23 |  | N,N-dimethyl-3,5-dimethylpiperidinium |  |  | AEI | GME |  | sodium silicate, USY CBV500, NaOH | Waterglass N, Zeolyst, Sigma-Aldrich | [12 empty] | 1,1,3,5-tetramethylpiperidin-1-ium |  |  | 1,1,3,5-tetramethylpiperidin-1-ium |  |  | CC1CC(C)C[N+](C)(C)C1 |  |  | C9H20N |  |  | AEI | GME |  | 2017
296 | 0.04481692 | 0.001478958 | 0 | 0.0233048 | 0 | 0 | 0 | 0 | 0 | 0 | 0 | 0 | 0 | 0 | 0 | 0 | 0 | 0 | 0 | 0 | 0 | 0 | 0 | 0 | 0 | 0 | 0 | 0 | 0 | 0 | 0 | 0 | 0 | 0 | 0 | 0 | 0 | 0 | 0 | 0.9142652 | 0 | 0.008067046 | 0 | 0 | 0 | 0 | 0 | 0 | 0 | 0 | 0 | 10.1002/anie.201707452 | yes |  | 0.008067046 | 24 |  | 48 | 140 | no |  | 23 |  | N,N-dimethyl-3,5-dimethylpiperidinium |  |  | GME |  |  | sodium silicate, USY CBV500, NaOH | Waterglass N, Zeolyst, Sigma-Aldrich | [12 empty] | 1,1,3,5-tetramethylpiperidin-1-ium |  |  | 1,1,3,5-tetramethylpiperidin-1-ium |  |  | CC1CC(C)C[N+](C)(C)C1 |  |  | C9H20N |  |  | GME |  |  | 2017
297 | 0.04582321 | 0.001512166 | 0 | 0.02336984 | 0 | 0 | 0 | 0 | 0 | 0 | 0 | 0 | 0 | 0 | 0 | 0 | 0 | 0 | 0 | 0 | 0 | 0 | 0 | 0 | 0 | 0 | 0 | 0 | 0 | 0 | 0 | 0 | 0 | 0 | 0 | 0 | 0 | 0 | 0 | 0.9164643 | 0 | 0.00641525 | 0 | 0 | 0 | 0 | 0 | 0 | 0 | 0 | 0 | 10.1002/anie.201707452 | yes |  | 0.00641525 | 24 |  | 72 | 140 | no |  | 23 |  | N,N-dimethyl-3,5-dimethylpiperidinium |  |  | AEI | GME |  | sodium silicate, USY CBV500, NaOH | Waterglass N, Zeolyst, Sigma-Aldrich | [12 empty] | 1,1,3,5-tetramethylpiperidin-1-ium |  |  | 1,1,3,5-tetramethylpiperidin-1-ium |  |  | CC1CC(C)C[N+](C)(C)C1 |  |  | C9H20N |  |  | AEI | GME |  | 2017
298 | 0.03342805 | 0.001103126 | 0 | 0.0170483 | 0 | 0 | 0 | 0 | 0 | 0 | 0 | 0 | 0 | 0 | 0 | 0 | 0 | 0 | 0 | 0 | 0 | 0 | 0 | 0 | 0 | 0 | 0 | 0 | 0 | 0 | 0 | 0 | 0 | 0 | 0 | 0 | 0 | 0 | 0 | 0.9359853 | 0 | 0.006217617 | 0 | 0 | 0 | 0 | 0 | 0 | 0 | 0 | 0 | 10.1002/anie.201707452 | yes |  | 0.006217617 | 24 |  | 96 | 140 | no |  | 23 |  | N,N-dimethyl-3,5-dimethylpiperidinium |  |  | AEI | GME |  | sodium silicate, USY CBV500, NaOH | Waterglass N, Zeolyst, Sigma-Aldrich | [12 empty] | 1,1,3,5-tetramethylpiperidin-1-ium |  |  | 1,1,3,5-tetramethylpiperidin-1-ium |  |  | CC1CC(C)C[N+](C)(C)C1 |  |  | C9H20N |  |  | AEI | GME |  | 2017
299 | 0.03351993 | 0.001106158 | 0 | 0.01743036 | 0 | 0 | 0 | 0 | 0 | 0 | 0 | 0 | 0 | 0 | 0 | 0 | 0 | 0 | 0 | 0 | 0 | 0 | 0 | 0 | 0 | 0 | 0 | 0 | 0 | 0 | 0 | 0 | 0 | 0 | 0 | 0 | 0 | 0 | 0 | 0.938558 | 0 | 0.00469279 | 0 | 0 | 0 | 0 | 0 | 0 | 0 | 0 | 0 | 10.1002/anie.201707452 | yes |  | 0.00469279 | 24 |  | 120 | 140 | no |  | 23 |  | N,N-dimethyl-3,5-dimethylpiperidinium |  |  | AEI |  |  | sodium silicate, USY CBV500, NaOH | Waterglass N, Zeolyst, Sigma-Aldrich | [12 empty] | 1,1,3,5-tetramethylpiperidin-1-ium |  |  | 1,1,3,5-tetramethylpiperidin-1-ium |  |  | CC1CC(C)C[N+](C)(C)C1 |  |  | C9H20N |  |  | AEI |  |  | 2017
300 | 0.04700353 | 0.001645123 | 0 | 0.02350176 | 0 | 0 | 0 | 0 | 0 | 0 | 0 | 0 | 0 | 0 | 0 | 0 | 0 | 0 | 0 | 0 | 0 | 0 | 0 | 0 | 0 | 0 | 0 | 0 | 0 | 0 | 0 | 0 | 0 | 0 | 0 | 0 | 0 | 0 | 0 | 0.9118684 | 0 | 0.007990599 | 0 | 0 | 0 | 0 | 0 | 0 | 0 | 0 | 0 | 10.1002/anie.201707452 | yes |  | 0.007990599 | 24 |  | 240 | 140 | no | CBV712 | 23 |  | N,N-dimethyl-3,5-dimethylpiperidinium |  |  | AEI |  |  | sodium silicate, USY CBV500, NaOH | Waterglass N, Zeolyst, Sigma-Aldrich | [12 empty] | 1,1,3,5-tetramethylpiperidin-1-ium |  |  | 1,1,3,5-tetramethylpiperidin-1-ium |  |  | CC1CC(C)C[N+](C)(C)C1 |  |  | C9H20N |  |  | AEI |  |  | 2017
301 | 0.04796393 | 0.000719459 | 0 | 0.02398197 | 0 | 0 | 0 | 0 | 0 | 0 | 0 | 0 | 0 | 0 | 0 | 0 | 0 | 0 | 0 | 0 | 0 | 0 | 0 | 0 | 0 | 0 | 0 | 0 | 0 | 0 | 0 | 0 | 0 | 0 | 0 | 0 | 0 | 0 | 0 | 0.9113147 | 0 | 0.008009976 | 0 | 0 | 0 | 0 | 0 | 0 | 0 | 0 | 0 | 10.1002/anie.201707452 | yes |  | 0.008009976 | 24 |  | 96 | 141 | no | CBV720 | 23 |  | N,N-dimethyl-3,5-dimethylpiperidinium |  |  | AEI |  |  | sodium silicate, USY CBV500, NaOH | Waterglass N, Zeolyst, Sigma-Aldrich | [12 empty] | 1,1,3,5-tetramethylpiperidin-1-ium |  |  | 1,1,3,5-tetramethylpiperidin-1-ium |  |  | CC1CC(C)C[N+](C)(C)C1 |  |  | C9H20N |  |  | AEI |  |  | 2017
302 | 0.0484778 | 0.0003878224 | 0 | 0.02375412 | 0 | 0 | 0 | 0 | 0 | 0 | 0 | 0 | 0 | 0 | 0 | 0 | 0 | 0 | 0 | 0 | 0 | 0 | 0 | 0 | 0 | 0 | 0 | 0 | 0 | 0 | 0 | 0 | 0 | 0 | 0 | 0 | 0 | 0 | 0 | 0.9113826 | 0 | 0.007998837 | 0 | 0 | 0 | 0 | 0 | 0 | 0 | 0 | 0 | 10.1002/anie.201707452 | yes |  | 0.007998837 | 24 |  | 96 | 142 | no | CBV760 | 23 |  | N,N-dimethyl-3,5-dimethylpiperidinium |  |  | AEI |  |  | sodium silicate, USY CBV500, NaOH | Waterglass N, Zeolyst, Sigma-Aldrich | [12 empty] | 1,1,3,5-tetramethylpiperidin-1-ium |  |  | 1,1,3,5-tetramethylpiperidin-1-ium |  |  | CC1CC(C)C[N+](C)(C)C1 |  |  | C9H20N |  |  | AEI |  |  | 2017
303 | 0.05859261 | 0.009784965 | 0 | 0.0292963 | 0 | 0 | 0 | 0 | 0 | 0 | 0 | 0 | 0 | 0 | 0 | 0 | 0 | 0 | 0 | 0 | 0 | 0 | 0 | 0 | 0 | 0 | 0 | 0 | 0 | 0 | 0 | 0 | 0 | 0 | 0 | 0 | 0 | 0 | 0 | 0.8788891 | 0 | 0.01171852 | 0 | 0 | 0 | 0 | 0 | 0 | 0 | 0 | 0 | 10.1002/anie.201707452 | yes |  | 0.01171852 | 24 |  | 96 | 143 | no | CBV712 | 23 |  | N,N-dimethyl-3,5-dimethylpiperidinium |  |  | GME |  |  | sodium silicate, USY CBV500, NaOH | Waterglass N, Zeolyst, Sigma-Aldrich | [12 empty] | 1,1,3,5-tetramethylpiperidin-1-ium |  |  | 1,1,3,5-tetramethylpiperidin-1-ium |  |  | CC1CC(C)C[N+](C)(C)C1 |  |  | C9H20N |  |  | GME |  |  | 2017
304 | 0.05888241 | 0.00488724 | 0 | 0.02944121 | 0 | 0 | 0 | 0 | 0 | 0 | 0 | 0 | 0 | 0 | 0 | 0 | 0 | 0 | 0 | 0 | 0 | 0 | 0 | 0 | 0 | 0 | 0 | 0 | 0 | 0 | 0 | 0 | 0 | 0 | 0 | 0 | 0 | 0 | 0 | 0.8832362 | 0 | 0.01177648 | 0 | 0 | 0 | 0 | 0 | 0 | 0 | 0 | 0 | 10.1002/anie.201707452 | yes |  | 0.01177648 | 24 |  | 96 | 144 | no | CBV712 | 23 |  | N,N-dimethyl-3,5-dimethylpiperidinium |  |  | GME |  |  | sodium silicate, USY CBV500, NaOH | Waterglass N, Zeolyst, Sigma-Aldrich | [12 empty] | 1,1,3,5-tetramethylpiperidin-1-ium |  |  | 1,1,3,5-tetramethylpiperidin-1-ium |  |  | CC1CC(C)C[N+](C)(C)C1 |  |  | C9H20N |  |  | GME |  |  | 2017
305 | 0.05893794 | 0.003948842 | 0 | 0.02946897 | 0 | 0 | 0 | 0 | 0 | 0 | 0 | 0 | 0 | 0 | 0 | 0 | 0 | 0 | 0 | 0 | 0 | 0 | 0 | 0 | 0 | 0 | 0 | 0 | 0 | 0 | 0 | 0 | 0 | 0 | 0 | 0 | 0 | 0 | 0 | 0.8840691 | 0 | 0.01178759 | 0 | 0 | 0 | 0 | 0 | 0 | 0 | 0 | 0 | 10.1002/anie.201707452 | yes |  | 0.01178759 | 24 |  | 96 | 145 | no | CBV720 | 23 |  | N,N-dimethyl-3,5-dimethylpiperidinium |  |  | GME |  |  | sodium silicate, USY CBV500, NaOH | Waterglass N, Zeolyst, Sigma-Aldrich | [12 empty] | 1,1,3,5-tetramethylpiperidin-1-ium |  |  | 1,1,3,5-tetramethylpiperidin-1-ium |  |  | CC1CC(C)C[N+](C)(C)C1 |  |  | C9H20N |  |  | GME |  |  | 2017
306 | 0.0582513 | 0.003902837 | 0 | 0.01747539 | 0 | 0 | 0 | 0 | 0 | 0 | 0 | 0 | 0 | 0 | 0 | 0 | 0 | 0 | 0 | 0 | 0 | 0 | 0 | 0 | 0 | 0 | 0 | 0 | 0 | 0 | 0 | 0 | 0 | 0 | 0 | 0 | 0 | 0 | 0 | 0.8737694 | 0 | 0.02330052 | 0 | 0 | 0 | 0 | 0 | 0 | 0 | 0 | 0 | 10.1002/anie.201707452 | yes |  | 0.02330052 | 24 |  | 240 | 146 | no | CBV720 | 23 |  | N,N-dimethyl-3,5-dimethylpiperidinium |  |  | dense |  |  | sodium silicate, USY CBV500, NaOH | Waterglass N, Zeolyst, Sigma-Aldrich | [12 empty] | 1,1,3,5-tetramethylpiperidin-1-ium |  |  | 1,1,3,5-tetramethylpiperidin-1-ium |  |  | CC1CC(C)C[N+](C)(C)C1 |  |  | C9H20N | [5 empty] | 2017
307 | 0.05905628 | 0.001948857 | 0 | 0.02952814 | 0 | 0 | 0 | 0 | 0 | 0 | 0 | 0 | 0 | 0 | 0 | 0 | 0 | 0 | 0 | 0 | 0 | 0 | 0 | 0 | 0 | 0 | 0 | 0 | 0 | 0 | 0 | 0 | 0 | 0 | 0 | 0 | 0 | 0 | 0 | 0.8858442 | 0 | 0.01181126 | 0 | 0 | 0 | 0 | 0 | 0 | 0 | 0 | 0 | 10.1002/anie.201707452 | yes |  | 0.01181126 | 24 |  | 240 | 147 | no | CBV720 | 23 |  | N,N-dimethyl-3,5-dimethylpiperidinium |  |  | AEI | dense |  | sodium silicate, USY CBV500, NaOH | Waterglass N, Zeolyst, Sigma-Aldrich | [12 empty] | 1,1,3,5-tetramethylpiperidin-1-ium |  |  | 1,1,3,5-tetramethylpiperidin-1-ium |  |  | CC1CC(C)C[N+](C)(C)C1 |  |  | C9H20N |  |  | AEI |  |  | 2017
308 | 0.05836689 | 0.001926108 | 0 | 0.01751007 | 0 | 0 | 0 | 0 | 0 | 0 | 0 | 0 | 0 | 0 | 0 | 0 | 0 | 0 | 0 | 0 | 0 | 0 | 0 | 0 | 0 | 0 | 0 | 0 | 0 | 0 | 0 | 0 | 0 | 0 | 0 | 0 | 0 | 0 | 0 | 0.8755034 | 0 | 0.02334676 | 0 | 0 | 0 | 0 | 0 | 0 | 0 | 0 | 0 | 10.1002/anie.201707452 | yes |  | 0.02334676 | 24 |  | 240 | 148 | no | CBV720 | 23 |  | N,N-dimethyl-3,5-dimethylpiperidinium |  |  | FAU |  |  | sodium silicate, USY CBV500, NaOH | Waterglass N, Zeolyst, Sigma-Aldrich | [12 empty] | 1,1,3,5-tetramethylpiperidin-1-ium |  |  | 1,1,3,5-tetramethylpiperidin-1-ium |  |  | CC1CC(C)C[N+](C)(C)C1 |  |  | C9H20N |  |  | FAU |  |  | 2017
309
310 | 0.02398427 | 0.0008154651 | 0 | 0 | 0.003117955 | 0 | 0 | 0 | 0 | 0 | 0 | 0 | 0 | 0 | 0 | 0 | 0 | 0 | 0 | 0 | 0 | 0 | 0 | 0 | 0 | 0 | 0 | 0 | 0 | 0 | 0 | 0 | 0 | 0 | 0 | 0 | 0 | 0 | 0 | 0.9593707 | 0 | 0.004796853 | 0 | 0 | 0 | 0 | 0 | 0 | 0 | 0 | 0 | 10.1002/anie.201713308 | yes |  | 0.007914808 |  |  | 7 | 150 |  |  | 23 |  | 1-(phenylmethyl)-4-aza-1-azoniabicyclo[2.2.2]octane |  |  | amorphous |  |  | potassium hydroxide, aluminum hydroxide, Cab-O-Sil M5 | Wako, Sigma-Aldrich, Cabot | [9 empty] | Directing Aluminum Atoms into Energetically Favorable Tetrahedral Sites in a Zeolite Framework by Using Organic Structure‐Directing Agents | ['finding thus provides evidence', 'computational calculations suggest', 'specific crystallographic sites'] | [] | ['1-(phenylmethyl)-4-aza-1-azoniabicyclo[2.2.2]octane', '1-(benzyl)-4-aza-1-azoniabicyclo[2.2.2]octane', '42790-42-1', 'NSC165719', 'CBDivE_014114', 'SDCCGMLS-0064620.P001', 'ZINC00281397', 'AE-848/33825050', 'STK081602', 'Oprea1_538952'] |  |  | 1-(phenylmethyl)-4-aza-1-azoniabicyclo[2.2.2]octane |  |  | c1ccc(C[N+]23CCN(CC2)CC3)cc1 |  |  | C13H19N2 | [5 empty] | 2018
311 | 0.02398427 | 0.0008154651 | 0 | 0 | 0.003117955 | 0 | 0 | 0 | 0 | 0 | 0 | 0 | 0 | 0 | 0 | 0 | 0 | 0 | 0 | 0 | 0 | 0 | 0 | 0 | 0 | 0 | 0 | 0 | 0 | 0 | 0 | 0 | 0 | 0 | 0 | 0 | 0 | 0 | 0 | 0.9593707 | 0 | 0.004796853 | 0 | 0 | 0 | 0 | 0 | 0 | 0 | 0 | 0 | 10.1002/anie.201713308 | yes |  | 0.007914808 |  |  | 14 | 150 |  |  | 23 |  | 1-(phenylmethyl)-4-aza-1-azoniabicyclo[2.2.2]octane |  |  | amorphous |  |  | potassium hydroxide, aluminum hydroxide, Cab-O-Sil M5 | Wako, Sigma-Aldrich, Cabot | [12 empty] | ['1-(phenylmethyl)-4-aza-1-azoniabicyclo[2.2.2]octane', '1-(benzyl)-4-aza-1-azoniabicyclo[2.2.2]octane', '42790-42-1', 'NSC165719', 'CBDivE_014114', 'SDCCGMLS-0064620.P001', 'ZINC00281397', 'AE-848/33825050', 'STK081602', 'Oprea1_538952'] |  |  | 1-(phenylmethyl)-4-aza-1-azoniabicyclo[2.2.2]octane |  |  | c1ccc(C[N+]23CCN(CC2)CC3)cc1 |  |  | C13H19N2 | [5 empty] | 2018
312 | 0.02398427 | 0.0008154651 | 0 | 0 | 0.003117955 | 0 | 0 | 0 | 0 | 0 | 0 | 0 | 0 | 0 | 0 | 0 | 0 | 0 | 0 | 0 | 0 | 0 | 0 | 0 | 0 | 0 | 0 | 0 | 0 | 0 | 0 | 0 | 0 | 0 | 0 | 0 | 0 | 0 | 0 | 0.9593707 | 0 | 0.004796853 | 0 | 0 | 0 | 0 | 0 | 0 | 0 | 0 | 0 | 10.1002/anie.201713308 | yes |  | 0.007914808 |  |  | 17 | 150 |  |  | 23 |  | 1-(phenylmethyl)-4-aza-1-azoniabicyclo[2.2.2]octane |  |  | IFR |  |  | potassium hydroxide, aluminum hydroxide, Cab-O-Sil M5 | Wako, Sigma-Aldrich, Cabot | [12 empty] | ['1-(phenylmethyl)-4-aza-1-azoniabicyclo[2.2.2]octane', '1-(benzyl)-4-aza-1-azoniabicyclo[2.2.2]octane', '42790-42-1', 'NSC165719', 'CBDivE_014114', 'SDCCGMLS-0064620.P001', 'ZINC00281397', 'AE-848/33825050', 'STK081602', 'Oprea1_538952'] |  |  | 1-(phenylmethyl)-4-aza-1-azoniabicyclo[2.2.2]octane |  |  | c1ccc(C[N+]23CCN(CC2)CC3)cc1 |  |  | C13H19N2 |  |  | IFR |  |  | 2018
313 | 0.02398427 | 0.0008154651 | 0 | 0 | 0.003117955 | 0 | 0 | 0 | 0 | 0 | 0 | 0 | 0 | 0 | 0 | 0 | 0 | 0 | 0 | 0 | 0 | 0 | 0 | 0 | 0 | 0 | 0 | 0 | 0 | 0 | 0 | 0 | 0 | 0 | 0 | 0 | 0 | 0 | 0 | 0.9593707 | 0 | 0.004796853 | 0 | 0 | 0 | 0 | 0 | 0 | 0 | 0 | 0 | 10.1002/anie.201713308 | yes |  | 0.007914808 |  |  | 18 | 150 |  |  | 23 |  | 1-(phenylmethyl)-4-aza-1-azoniabicyclo[2.2.2]octane |  |  | IFR |  |  | potassium hydroxide, aluminum hydroxide, Cab-O-Sil M5 | Wako, Sigma-Aldrich, Cabot | [12 empty] | ['1-(phenylmethyl)-4-aza-1-azoniabicyclo[2.2.2]octane', '1-(benzyl)-4-aza-1-azoniabicyclo[2.2.2]octane', '42790-42-1', 'NSC165719', 'CBDivE_014114', 'SDCCGMLS-0064620.P001', 'ZINC00281397', 'AE-848/33825050', 'STK081602', 'Oprea1_538952'] |  |  | 1-(phenylmethyl)-4-aza-1-azoniabicyclo[2.2.2]octane |  |  | c1ccc(C[N+]23CCN(CC2)CC3)cc1 |  |  | C13H19N2 |  |  | IFR |  |  | 2018
314 | 0.02398427 | 0.0008154651 | 0 | 0 | 0.003117955 | 0 | 0 | 0 | 0 | 0 | 0 | 0 | 0 | 0 | 0 | 0 | 0 | 0 | 0 | 0 | 0 | 0 | 0 | 0 | 0 | 0 | 0 | 0 | 0 | 0 | 0 | 0 | 0 | 0 | 0 | 0 | 0 | 0 | 0 | 0.9593707 | 0 | 0.004796853 | 0 | 0 | 0 | 0 | 0 | 0 | 0 | 0 | 0 | 10.1002/anie.201713308 | yes |  | 0.007914808 |  |  | 19 | 150 |  |  | 23 |  | 1-(phenylmethyl)-4-aza-1-azoniabicyclo[2.2.2]octane |  |  | IFR |  |  | potassium hydroxide, aluminum hydroxide, Cab-O-Sil M5 | Wako, Sigma-Aldrich, Cabot | [12 empty] | ['1-(phenylmethyl)-4-aza-1-azoniabicyclo[2.2.2]octane', '1-(benzyl)-4-aza-1-azoniabicyclo[2.2.2]octane', '42790-42-1', 'NSC165719', 'CBDivE_014114', 'SDCCGMLS-0064620.P001', 'ZINC00281397', 'AE-848/33825050', 'STK081602', 'Oprea1_538952'] |  |  | 1-(phenylmethyl)-4-aza-1-azoniabicyclo[2.2.2]octane |  |  | c1ccc(C[N+]23CCN(CC2)CC3)cc1 |  |  | C13H19N2 |  |  | IFR |  |  | 2018
315 | 0.02398427 | 0.0008154651 | 0 | 0 | 0.003117955 | 0 | 0 | 0 | 0 | 0 | 0 | 0 | 0 | 0 | 0 | 0 | 0 | 0 | 0 | 0 | 0 | 0 | 0 | 0 | 0 | 0 | 0 | 0 | 0 | 0 | 0 | 0 | 0 | 0 | 0 | 0 | 0 | 0 | 0 | 0.9593707 | 0 | 0.004796853 | 0 | 0 | 0 | 0 | 0 | 0 | 0 | 0 | 0 | 10.1002/anie.201713308 | yes |  | 0.007914808 |  |  | 34 | 150 |  |  | 23 |  | 1-(phenylmethyl)-4-aza-1-azoniabicyclo[2.2.2]octane |  |  | IFR |  |  | potassium hydroxide, aluminum hydroxide, Cab-O-Sil M5 | Wako, Sigma-Aldrich, Cabot | [12 empty] | ['1-(phenylmethyl)-4-aza-1-azoniabicyclo[2.2.2]octane', '1-(benzyl)-4-aza-1-azoniabicyclo[2.2.2]octane', '42790-42-1', 'NSC165719', 'CBDivE_014114', 'SDCCGMLS-0064620.P001', 'ZINC00281397', 'AE-848/33825050', 'STK081602', 'Oprea1_538952'] |  |  | 1-(phenylmethyl)-4-aza-1-azoniabicyclo[2.2.2]octane |  |  | c1ccc(C[N+]23CCN(CC2)CC3)cc1 |  |  | C13H19N2 |  |  | IFR |  |  | 2018
316 | 0.02398427 | 0.0008154651 | 0 | 0 | 0.003117955 | 0 | 0 | 0 | 0 | 0 | 0 | 0 | 0 | 0 | 0 | 0 | 0 | 0 | 0 | 0 | 0 | 0 | 0 | 0 | 0 | 0 | 0 | 0 | 0 | 0 | 0 | 0 | 0 | 0 | 0 | 0 | 0 | 0 | 0 | 0.9593707 | 0 | 0.004796853 | 0 | 0 | 0 | 0 | 0 | 0 | 0 | 0 | 0 | 10.1002/anie.201713308 | yes |  | 0.007914808 |  |  | 14 | 150 |  |  | 23 |  | 1-(phenylmethyl)-1-azoniabicyclo[2.2.2]octane |  |  | amorphous |  |  | potassium hydroxide, aluminum hydroxide, Cab-O-Sil M5 | Wako, Sigma-Aldrich, Cabot | [12 empty] | ['1-(phenylmethyl)-1-azoniabicyclo[2.2.2]octane', '1-(phenylmethyl)quinuclidin-1-ium', '1-(benzyl)quinuclidin-1-ium', '42790-41-0', 'NSC165720'] |  |  | 1-(phenylmethyl)-1-azoniabicyclo[2.2.2]octane |  |  | c1ccc(C[N+]23CCC(CC2)CC3)cc1 |  |  | C14H20N | [5 empty] | 2018
317 | 0.02398427 | 0.0008154651 | 0 | 0 | 0.003117955 | 0 | 0 | 0 | 0 | 0 | 0 | 0 | 0 | 0 | 0 | 0 | 0 | 0 | 0 | 0 | 0 | 0 | 0 | 0 | 0 | 0 | 0 | 0 | 0 | 0 | 0 | 0 | 0 | 0 | 0 | 0 | 0 | 0 | 0 | 0.9593707 | 0 | 0.004796853 | 0 | 0 | 0 | 0 | 0 | 0 | 0 | 0 | 0 | 10.1002/anie.201713308 | yes |  | 0.007914808 |  |  | 19 | 150 |  |  | 23 |  | 1-(phenylmethyl)-1-azoniabicyclo[2.2.2]octane |  |  | amorphous |  |  | potassium hydroxide, aluminum hydroxide, Cab-O-Sil M5 | Wako, Sigma-Aldrich, Cabot | [12 empty] | ['1-(phenylmethyl)-1-azoniabicyclo[2.2.2]octane', '1-(phenylmethyl)quinuclidin-1-ium', '1-(benzyl)quinuclidin-1-ium', '42790-41-0', 'NSC165720'] |  |  | 1-(phenylmethyl)-1-azoniabicyclo[2.2.2]octane |  |  | c1ccc(C[N+]23CCC(CC2)CC3)cc1 |  |  | C14H20N | [5 empty] | 2018
318 | 0.02398427 | 0.0008154651 | 0 | 0 | 0.003117955 | 0 | 0 | 0 | 0 | 0 | 0 | 0 | 0 | 0 | 0 | 0 | 0 | 0 | 0 | 0 | 0 | 0 | 0 | 0 | 0 | 0 | 0 | 0 | 0 | 0 | 0 | 0 | 0 | 0 | 0 | 0 | 0 | 0 | 0 | 0.9593707 | 0 | 0.004796853 | 0 | 0 | 0 | 0 | 0 | 0 | 0 | 0 | 0 | 10.1002/anie.201713308 | yes |  | 0.007914808 |  |  | 34 | 150 |  |  | 23 |  | 1-(phenylmethyl)-1-azoniabicyclo[2.2.2]octane |  |  | amorphous |  |  | potassium hydroxide, aluminum hydroxide, Cab-O-Sil M5 | Wako, Sigma-Aldrich, Cabot | [12 empty] | ['1-(phenylmethyl)-1-azoniabicyclo[2.2.2]octane', '1-(phenylmethyl)quinuclidin-1-ium', '1-(benzyl)quinuclidin-1-ium', '42790-41-0', 'NSC165720'] |  |  | 1-(phenylmethyl)-1-azoniabicyclo[2.2.2]octane |  |  | c1ccc(C[N+]23CCC(CC2)CC3)cc1 |  |  | C14H20N | [5 empty] | 2018
319 | 0.02398427 | 0.0008154651 | 0 | 0 | 0.003117955 | 0 | 0 | 0 | 0 | 0 | 0 | 0 | 0 | 0 | 0 | 0 | 0 | 0 | 0 | 0 | 0 | 0 | 0 | 0 | 0 | 0 | 0 | 0 | 0 | 0 | 0 | 0 | 0 | 0 | 0 | 0 | 0 | 0 | 0 | 0.9593707 | 0 | 0.004796853 | 0 | 0 | 0 | 0 | 0 | 0 | 0 | 0 | 0 | 10.1002/anie.201713308 | yes |  | 0.007914808 |  |  | 14 | 150 |  |  | 23 |  | 1-(phenylmethyl)-1-azoniabicyclo[2.2.2]octan-8-ol |  |  | amorphous |  |  | potassium hydroxide, aluminum hydroxide, Cab-O-Sil M5 | Wako, Sigma-Aldrich, Cabot | [12 empty] | ['1-(phenylmethyl)-1-azoniabicyclo[2.2.2]octan-8-ol', '1-(phenylmethyl)quinuclidin-1-ium-3-ol', '1-(phenylmethyl)-3-quinuclidin-1-iumol', '1-(benzyl)quinuclidin-1-ium-3-ol', 'STOCK2S-86015'] |  |  | 1-(phenylmethyl)-1-azoniabicyclo[2.2.2]octan-8-ol |  |  | OC1C[N+]2(Cc3ccccc3)CCC1CC2 |  |  | C14H20NO | [5 empty] | 2018
320 | 0.02398427 | 0.0008154651 | 0 | 0 | 0.003117955 | 0 | 0 | 0 | 0 | 0 | 0 | 0 | 0 | 0 | 0 | 0 | 0 | 0 | 0 | 0 | 0 | 0 | 0 | 0 | 0 | 0 | 0 | 0 | 0 | 0 | 0 | 0 | 0 | 0 | 0 | 0 | 0 | 0 | 0 | 0.9593707 | 0 | 0.004796853 | 0 | 0 | 0 | 0 | 0 | 0 | 0 | 0 | 0 | 10.1002/anie.201713308 | yes |  | 0.007914808 |  |  | 21 | 150 |  |  | 23 |  | 1-(phenylmethyl)-1-azoniabicyclo[2.2.2]octan-8-ol |  |  | IFR | amorphous |  | potassium hydroxide, aluminum hydroxide, Cab-O-Sil M5 | Wako, Sigma-Aldrich, Cabot | [12 empty] | ['1-(phenylmethyl)-1-azoniabicyclo[2.2.2]octan-8-ol', '1-(phenylmethyl)quinuclidin-1-ium-3-ol', '1-(phenylmethyl)-3-quinuclidin-1-iumol', '1-(benzyl)quinuclidin-1-ium-3-ol', 'STOCK2S-86015'] |  |  | 1-(phenylmethyl)-1-azoniabicyclo[2.2.2]octan-8-ol |  |  | OC1C[N+]2(Cc3ccccc3)CCC1CC2 |  |  | C14H20NO |  |  | IFR |  |  | 2018
321 | 0.02398427 | 0.0008154651 | 0 | 0 | 0.003117955 | 0 | 0 | 0 | 0 | 0 | 0 | 0 | 0 | 0 | 0 | 0 | 0 | 0 | 0 | 0 | 0 | 0 | 0 | 0 | 0 | 0 | 0 | 0 | 0 | 0 | 0 | 0 | 0 | 0 | 0 | 0 | 0 | 0 | 0 | 0.9593707 | 0 | 0.004796853 | 0 | 0 | 0 | 0 | 0 | 0 | 0 | 0 | 0 | 10.1002/anie.201713308 | yes |  | 0.007914808 |  |  | 14 | 160 |  |  | 23 |  | 1-(phenylmethyl)-4-aza-1-azoniabicyclo[2.2.2]octane |  |  | amorphous |  |  | potassium hydroxide, aluminum hydroxide, Cab-O-Sil M5 | Wako, Sigma-Aldrich, Cabot | [12 empty] | ['1-(phenylmethyl)-4-aza-1-azoniabicyclo[2.2.2]octane', '1-(benzyl)-4-aza-1-azoniabicyclo[2.2.2]octane', '42790-42-1', 'NSC165719', 'CBDivE_014114', 'SDCCGMLS-0064620.P001', 'ZINC00281397', 'AE-848/33825050', 'STK081602', 'Oprea1_538952'] |  |  | 1-(phenylmethyl)-4-aza-1-azoniabicyclo[2.2.2]octane |  |  | c1ccc(C[N+]23CCN(CC2)CC3)cc1 |  |  | C13H19N2 | [5 empty] | 2018
322 | 0.02398427 | 0.0008154651 | 0 | 0 | 0.003117955 | 0 | 0 | 0 | 0 | 0 | 0 | 0 | 0 | 0 | 0 | 0 | 0 | 0 | 0 | 0 | 0 | 0 | 0 | 0 | 0 | 0 | 0 | 0 | 0 | 0 | 0 | 0 | 0 | 0 | 0 | 0 | 0 | 0 | 0 | 0.9593707 | 0 | 0.004796853 | 0 | 0 | 0 | 0 | 0 | 0 | 0 | 0 | 0 | 10.1002/anie.201713308 | yes |  | 0.007914808 |  |  | 21 | 160 |  |  | 23 |  | 1-(phenylmethyl)-4-aza-1-azoniabicyclo[2.2.2]octane |  |  | amorphous |  |  | potassium hydroxide, aluminum hydroxide, Cab-O-Sil M5 | Wako, Sigma-Aldrich, Cabot | [12 empty] | ['1-(phenylmethyl)-4-aza-1-azoniabicyclo[2.2.2]octane', '1-(benzyl)-4-aza-1-azoniabicyclo[2.2.2]octane', '42790-42-1', 'NSC165719', 'CBDivE_014114', 'SDCCGMLS-0064620.P001', 'ZINC00281397', 'AE-848/33825050', 'STK081602', 'Oprea1_538952'] |  |  | 1-(phenylmethyl)-4-aza-1-azoniabicyclo[2.2.2]octane |  |  | c1ccc(C[N+]23CCN(CC2)CC3)cc1 |  |  | C13H19N2 | [5 empty] | 2018
323 | 0.02398427 | 0.0008154651 | 0 | 0 | 0.003117955 | 0 | 0 | 0 | 0 | 0 | 0 | 0 | 0 | 0 | 0 | 0 | 0 | 0 | 0 | 0 | 0 | 0 | 0 | 0 | 0 | 0 | 0 | 0 | 0 | 0 | 0 | 0 | 0 | 0 | 0 | 0 | 0 | 0 | 0 | 0.9593707 | 0 | 0.004796853 | 0 | 0 | 0 | 0 | 0 | 0 | 0 | 0 | 0 | 10.1002/anie.201713308 | yes |  | 0.007914808 |  |  | 14 | 160 |  |  | 23 |  | 1-(phenylmethyl)-1-azoniabicyclo[2.2.2]octane |  |  | IFR |  |  | potassium hydroxide, aluminum hydroxide, Cab-O-Sil M5 | Wako, Sigma-Aldrich, Cabot | [12 empty] | ['1-(phenylmethyl)-1-azoniabicyclo[2.2.2]octane', '1-(phenylmethyl)quinuclidin-1-ium', '1-(benzyl)quinuclidin-1-ium', '42790-41-0', 'NSC165720'] |  |  | 1-(phenylmethyl)-1-azoniabicyclo[2.2.2]octane |  |  | c1ccc(C[N+]23CCC(CC2)CC3)cc1 |  |  | C14H20N |  |  | IFR |  |  | 2018
324 | 0.02398427 | 0.0008154651 | 0 | 0 | 0.003117955 | 0 | 0 | 0 | 0 | 0 | 0 | 0 | 0 | 0 | 0 | 0 | 0 | 0 | 0 | 0 | 0 | 0 | 0 | 0 | 0 | 0 | 0 | 0 | 0 | 0 | 0 | 0 | 0 | 0 | 0 | 0 | 0 | 0 | 0 | 0.9593707 | 0 | 0.004796853 | 0 | 0 | 0 | 0 | 0 | 0 | 0 | 0 | 0 | 10.1002/anie.201713308 | yes |  | 0.007914808 |  |  | 21 | 160 |  |  | 23 |  | 1-(phenylmethyl)-1-azoniabicyclo[2.2.2]octane |  |  | IFR |  |  | potassium hydroxide, aluminum hydroxide, Cab-O-Sil M5 | Wako, Sigma-Aldrich, Cabot | [12 empty] | ['1-(phenylmethyl)-1-azoniabicyclo[2.2.2]octane', '1-(phenylmethyl)quinuclidin-1-ium', '1-(benzyl)quinuclidin-1-ium', '42790-41-0', 'NSC165720'] |  |  | 1-(phenylmethyl)-1-azoniabicyclo[2.2.2]octane |  |  | c1ccc(C[N+]23CCC(CC2)CC3)cc1 |  |  | C14H20N |  |  | IFR |  |  | 2018
325 | 0.02398427 | 0.0008154651 | 0 | 0 | 0.003117955 | 0 | 0 | 0 | 0 | 0 | 0 | 0 | 0 | 0 | 0 | 0 | 0 | 0 | 0 | 0 | 0 | 0 | 0 | 0 | 0 | 0 | 0 | 0 | 0 | 0 | 0 | 0 | 0 | 0 | 0 | 0 | 0 | 0 | 0 | 0.9593707 | 0 | 0.004796853 | 0 | 0 | 0 | 0 | 0 | 0 | 0 | 0 | 0 | 10.1002/anie.201713308 | yes |  | 0.007914808 |  |  | 14 | 160 |  |  | 23 |  | 1-(phenylmethyl)-1-azoniabicyclo[2.2.2]octan-8-ol |  |  | amorphous |  |  | potassium hydroxide, aluminum hydroxide, Cab-O-Sil M5 | Wako, Sigma-Aldrich, Cabot | [12 empty] | ['1-(phenylmethyl)-1-azoniabicyclo[2.2.2]octan-8-ol', '1-(phenylmethyl)quinuclidin-1-ium-3-ol', '1-(phenylmethyl)-3-quinuclidin-1-iumol', '1-(benzyl)quinuclidin-1-ium-3-ol', 'STOCK2S-86015'] |  |  | 1-(phenylmethyl)-1-azoniabicyclo[2.2.2]octan-8-ol |  |  | OC1C[N+]2(Cc3ccccc3)CCC1CC2 |  |  | C14H20NO | [5 empty] | 2018
326 | 0.02398427 | 0.0008154651 | 0 | 0 | 0.003117955 | 0 | 0 | 0 | 0 | 0 | 0 | 0 | 0 | 0 | 0 | 0 | 0 | 0 | 0 | 0 | 0 | 0 | 0 | 0 | 0 | 0 | 0 | 0 | 0 | 0 | 0 | 0 | 0 | 0 | 0 | 0 | 0 | 0 | 0 | 0.9593707 | 0 | 0.004796853 | 0 | 0 | 0 | 0 | 0 | 0 | 0 | 0 | 0 | 10.1002/anie.201713308 | yes |  | 0.007914808 |  |  | 21 | 160 |  |  | 23 |  | 1-(phenylmethyl)-1-azoniabicyclo[2.2.2]octan-8-ol |  |  | IFR |  |  | potassium hydroxide, aluminum hydroxide, Cab-O-Sil M5 | Wako, Sigma-Aldrich, Cabot | [12 empty] | ['1-(phenylmethyl)-1-azoniabicyclo[2.2.2]octan-8-ol', '1-(phenylmethyl)quinuclidin-1-ium-3-ol', '1-(phenylmethyl)-3-quinuclidin-1-iumol', '1-(benzyl)quinuclidin-1-ium-3-ol', 'STOCK2S-86015'] |  |  | 1-(phenylmethyl)-1-azoniabicyclo[2.2.2]octan-8-ol |  |  | OC1C[N+]2(Cc3ccccc3)CCC1CC2 |  |  | C14H20NO |  |  | IFR |  |  | 2018
327 | 0.02398427 | 0.0008154651 | 0 | 0 | 0.003117955 | 0 | 0 | 0 | 0 | 0 | 0 | 0 | 0 | 0 | 0 | 0 | 0 | 0 | 0 | 0 | 0 | 0 | 0 | 0 | 0 | 0 | 0 | 0 | 0 | 0 | 0 | 0 | 0 | 0 | 0 | 0 | 0 | 0 | 0 | 0.9593707 | 0 | 0.004796853 | 0 | 0 | 0 | 0 | 0 | 0 | 0 | 0 | 0 | 10.1002/anie.201713308 | yes |  | 0.007914808 |  |  | 7 | 150 |  |  | 23 |  | 1-(phenylmethyl)-4-aza-1-azoniabicyclo[2.2.2]octane |  |  | IFR |  |  | potassium hydroxide, aluminum hydroxide, Cab-O-Sil M5 | Wako, Sigma-Aldrich, Cabot | [12 empty] | ['1-(phenylmethyl)-4-aza-1-azoniabicyclo[2.2.2]octane', '1-(benzyl)-4-aza-1-azoniabicyclo[2.2.2]octane', '42790-42-1', 'NSC165719', 'CBDivE_014114', 'SDCCGMLS-0064620.P001', 'ZINC00281397', 'AE-848/33825050', 'STK081602', 'Oprea1_538952'] |  |  | 1-(phenylmethyl)-4-aza-1-azoniabicyclo[2.2.2]octane |  |  | c1ccc(C[N+]23CCN(CC2)CC3)cc1 |  |  | C13H19N2 |  |  | IFR |  |  | 2018
328 | 0.02398427 | 0.0008154651 | 0 | 0 | 0.003117955 | 0 | 0 | 0 | 0 | 0 | 0 | 0 | 0 | 0 | 0 | 0 | 0 | 0 | 0 | 0 | 0 | 0 | 0 | 0 | 0 | 0 | 0 | 0 | 0 | 0 | 0 | 0 | 0 | 0 | 0 | 0 | 0 | 0 | 0 | 0.9593707 | 0 | 0.004796853 | 0 | 0 | 0 | 0 | 0 | 0 | 0 | 0 | 0 | 10.1002/anie.201713308 | yes |  | 0.007914808 |  |  | 7 | 150 |  |  | 23 |  | 1-(phenylmethyl)-1-azoniabicyclo[2.2.2]octane |  |  | IFR |  |  | potassium hydroxide, aluminum hydroxide, Cab-O-Sil M5 | Wako, Sigma-Aldrich, Cabot | [12 empty] | ['1-(phenylmethyl)-1-azoniabicyclo[2.2.2]octane', '1-(phenylmethyl)quinuclidin-1-ium', '1-(benzyl)quinuclidin-1-ium', '42790-41-0', 'NSC165720'] |  |  | 1-(phenylmethyl)-1-azoniabicyclo[2.2.2]octane |  |  | c1ccc(C[N+]23CCC(CC2)CC3)cc1 |  |  | C14H20N |  |  | IFR |  |  | 2018
329 | 0.02398427 | 0.0008154651 | 0 | 0 | 0.003117955 | 0 | 0 | 0 | 0 | 0 | 0 | 0 | 0 | 0 | 0 | 0 | 0 | 0 | 0 | 0 | 0 | 0 | 0 | 0 | 0 | 0 | 0 | 0 | 0 | 0 | 0 | 0 | 0 | 0 | 0 | 0 | 0 | 0 | 0 | 0.9593707 | 0 | 0.004796853 | 0 | 0 | 0 | 0 | 0 | 0 | 0 | 0 | 0 | 10.1002/anie.201713308 | yes |  | 0.007914808 |  |  | 7 | 150 |  |  | 23 |  | 1-(phenylmethyl)-1-azoniabicyclo[2.2.2]octan-8-ol |  |  | IFR |  |  | potassium hydroxide, aluminum hydroxide, Cab-O-Sil M5 | Wako, Sigma-Aldrich, Cabot | [12 empty] | ['1-(phenylmethyl)-1-azoniabicyclo[2.2.2]octan-8-ol', '1-(phenylmethyl)quinuclidin-1-ium-3-ol', '1-(phenylmethyl)-3-quinuclidin-1-iumol', '1-(benzyl)quinuclidin-1-ium-3-ol', 'STOCK2S-86015'] |  |  | 1-(phenylmethyl)-1-azoniabicyclo[2.2.2]octan-8-ol |  |  | OC1C[N+]2(Cc3ccccc3)CCC1CC2 |  |  | C14H20NO |  |  | IFR |  |  | 2018
330 | 0.02398427 | 0.0008154651 | 0 | 0 | 0.000719528 | 0 | 0 | 0 | 0 | 0 | 0 | 0 | 0 | 0 | 0 | 0 | 0 | 0 | 0 | 0 | 0 | 0 | 0 | 0 | 0 | 0 | 0 | 0 | 0 | 0 | 0 | 0 | 0 | 0 | 0 | 0 | 0 | 0 | 0 | 0.9593707 | 0 | 0.00719528 | 0 | 0 | 0 | 0 | 0 | 0 | 0 | 0 | 0 | 10.1002/anie.201713308 | yes |  | 0.007914808 |  |  | 7 | 150 |  |  | 23 |  | 1-(phenylmethyl)-4-aza-1-azoniabicyclo[2.2.2]octane |  |  | IFR | *BEA |  | potassium hydroxide, aluminum hydroxide, Cab-O-Sil M5 | Wako, Sigma-Aldrich, Cabot | [12 empty] | ['1-(phenylmethyl)-4-aza-1-azoniabicyclo[2.2.2]octane', '1-(benzyl)-4-aza-1-azoniabicyclo[2.2.2]octane', '42790-42-1', 'NSC165719', 'CBDivE_014114', 'SDCCGMLS-0064620.P001', 'ZINC00281397', 'AE-848/33825050', 'STK081602', 'Oprea1_538952'] |  |  | 1-(phenylmethyl)-4-aza-1-azoniabicyclo[2.2.2]octane |  |  | c1ccc(C[N+]23CCN(CC2)CC3)cc1 |  |  | C13H19N2 |  |  | IFR | *BEA |  | 2018
331 | 0.02398427 | 0.0008154651 | 0 | 0 | 0.000719528 | 0 | 0 | 0 | 0 | 0 | 0 | 0 | 0 | 0 | 0 | 0 | 0 | 0 | 0 | 0 | 0 | 0 | 0 | 0 | 0 | 0 | 0 | 0 | 0 | 0 | 0 | 0 | 0 | 0 | 0 | 0 | 0 | 0 | 0 | 0.9593707 | 0 | 0.00719528 | 0 | 0 | 0 | 0 | 0 | 0 | 0 | 0 | 0 | 10.1002/anie.201713308 | yes |  | 0.007914808 |  |  | 7 | 150 |  |  | 23 |  | 1-(phenylmethyl)-1-azoniabicyclo[2.2.2]octane |  |  | IFR | amorphous |  | potassium hydroxide, aluminum hydroxide, Cab-O-Sil M5 | Wako, Sigma-Aldrich, Cabot | [12 empty] | ['1-(phenylmethyl)-1-azoniabicyclo[2.2.2]octane', '1-(phenylmethyl)quinuclidin-1-ium', '1-(benzyl)quinuclidin-1-ium', '42790-41-0', 'NSC165720'] |  |  | 1-(phenylmethyl)-1-azoniabicyclo[2.2.2]octane |  |  | c1ccc(C[N+]23CCC(CC2)CC3)cc1 |  |  | C14H20N |  |  | IFR |  |  | 2018
332 | 0.02398427 | 0.0008154651 | 0 | 0 | 0.000719528 | 0 | 0 | 0 | 0 | 0 | 0 | 0 | 0 | 0 | 0 | 0 | 0 | 0 | 0 | 0 | 0 | 0 | 0 | 0 | 0 | 0 | 0 | 0 | 0 | 0 | 0 | 0 | 0 | 0 | 0 | 0 | 0 | 0 | 0 | 0.9593707 | 0 | 0.00719528 | 0 | 0 | 0 | 0 | 0 | 0 | 0 | 0 | 0 | 10.1002/anie.201713308 | yes | 0 | 0.007914808 | 0 | 0 | 7 | 150 |  |  | 23 | 0 | 1-(phenylmethyl)-1-azoniabicyclo[2.2.2]octan-8-ol |  |  | amorphous |  |  | potassium hydroxide, aluminum hydroxide, Cab-O-Sil M5 | Wako, Sigma-Aldrich, Cabot | 0 | 0 | 0 | 0 | 0 | 0 | 0 | 0 |  |  |  |  | ['1-(phenylmethyl)-1-azoniabicyclo[2.2.2]octan-8-ol', '1-(phenylmethyl)quinuclidin-1-ium-3-ol', '1-(phenylmethyl)-3-quinuclidin-1-iumol', '1-(benzyl)quinuclidin-1-ium-3-ol', 'STOCK2S-86015'] |  |  | 1-(phenylmethyl)-1-azoniabicyclo[2.2.2]octan-8-ol |  |  | OC1C[N+]2(Cc3ccccc3)CCC1CC2 |  |  | C14H20NO | [5 empty] | 2018
333
334 | 0.1052632 | 0 | 0 | 0 | 0 | 0 | 0 | 0 | 0 | 0 | 0 | 0.1052632 | 0.1052632 | 0 | 0 | 0 | 0 | 0 | 0 | 0 | 0 | 0 | 0 | 0 | 0 | 0 | 0 | 0 | 0 | 0 | 0 | 0 | 0 | 0 | 0 | 0 | 0 | 0 | 0 | 0.6315789 | 0 | 0.05263158 | 0 | 0 | 0 | 0 | 0 | 0 | 0 | 0 | 0 | 10.1002/anie.201801386 | yes | 0 | 0 | 0 | 0 | 48 | 160 |  |  | 0 | 0 | N,N'-dimethylsophoridinium |  |  | SYSU-3 |  |  | germanium oxide, TEOS, NH4F |  | 0 | 0 | 0 | 0 | 0 | 0 | 0 | 0 |  | An Extra‐Large‐Pore Zeolite with 24×8×8‐Ring Channels Using a Structure‐Directing Agent Derived from Traditional Chinese Medicine | ['235 known zeolite structures', '51 ), pure silicates', 'five zeolite types'] | ['liquid 13c nmr proved', 'silanol nest like structure', "n '- dimethylsophoridinium cation"] | [6 empty] | C[N@@+]12CCCC[C@@H]1[C@H]1CCC[N@@+]3(C)CCC[C@H](C2)[C@@H]13 |  |  | C17H32N2 |  |  | SYSU-3 |  |  | 2018
335
336 | 0.1170686 | 0.004916881 | 0 | 0 | 0 | 0 | 0 | 0 | 0 | 0 | 0 | 0.0585343 | 0 | 0 | 0 | 0 | 0 | 0 | 0 | 0 | 0 | 0 | 0 | 0 | 0 | 0 | 0 | 0 | 0 | 0 | 0 | 0 | 0 | 0 | 0 | 0 | 0 | 0 | 0 | 0.8194802 | 0 | 0 | 0 | 0 | 0 | 0 | 0 | 0 | 0 | 0 | 0 | 10.1002/anie.201813533 | yes | 0 | 0 | 48 | 0 | 168 | 150 |  |  | 23 | 0 | N,N-diisobutyl-imidazolium |  |  | SSZ-70 |  |  | TEOS, aluminum isopropoxide, HF |  | 0 | 0 | 0 | 0 | 0 | 0 | 0 | 0 |  | Preferential Siting of Aluminum Heteroatoms in the Zeolite Catalyst Al‐SSZ‐70 | ['al atoms locate preferentially', 'relative occupancies quantified', 'pore interlayer channels'] | [] | [6 empty] | CC(C)C[N+]1(CC(C)C)C=CN=C1 |  |  | C11H21N2 |  |  | *-SVY |  |  | 2019
337
338 | 0 | 0 | 0 | 0 | 0 | 0 | 0 | 0 | 0 | 0 | 0 | 0 | 0 | 0 | 0 | 0 | 0 | 0 | 0 | 0 | 0 | 0 | 0 | 0 | 0 | 0 | 0 | 0 | 0 | 0 | 0 | 0 | 0 | 0 | 0 | 0 | 0 | 0 | 0 | 1 | 0 | 0 | 0 | 0 | 0 | 0 | 0 | 0 | 0 | 0 | 0 | 10.1002/anie.201900106 | no | 0 | 0 | 0 | 0 | 0 | 0 |  |  | 0 | 0 | [8 empty] | 0 | 0 | 0 | 0 | 0 | 0 | 0 | 0 |  | Zeolite‐Type Metal Oxalate Frameworks | ['highly desirable zeolite features', 'many metal oxalate salts', 'indium oxalate salts'] | ['tris -( 2', 'hydroxyethyl )- methyl', 'using various structure'] | [15 empty] | 2019
339
340 | 0.1315789 | 0.01315789 | 0 | 0 | 0 | 0 | 0 | 0 | 0 | 0 | 0 | 0.1315789 | 0 | 0 | 0 | 0 | 0 | 0 | 0 | 0 | 0 | 0 | 0 | 0 | 0 | 0 | 0 | 0 | 0 | 0 | 0 | 0 | 0 | 0 | 0 | 0 | 0 | 0 | 0 | 0.6578947 | 0 | 0.06578947 | 0 | 0 | 0 | 0 | 0 | 0 | 0 | 0 | 0 | 10.1002/anie.201909336 | yes |  | 0 |  |  | 336 | 175 | yes |  |  |  | 123TMI+ |  |  | PST-21 |  |  | TEOS, Aluminum hydroxide, HF | Aldrich, Aldrich, J.T. Baker | [9 empty] | Targeted Synthesis of a Zeolite with Pre‐established Framework Topology | ['rationally couple computational predictions', 'although innumerable theoretical frameworks', 'targeted aluminosilicate zeolite structure'] | [] | 1,2,3-trimethylimidazol-1-ium |  |  | 1,2,3-trimethylimidazol-1-ium |  |  | Cc1n(C)cc[n+]1C |  |  | C6H11N2 |  |  | PWO |  |  | 2019
341 | 0.1315789 | 0.01315789 | 0 | 0 | 0 | 0 | 0 | 0 | 0 | 0 | 0 | 0.1315789 | 0 | 0 | 0 | 0 | 0 | 0 | 0 | 0 | 0 | 0 | 0 | 0 | 0 | 0 | 0 | 0 | 0 | 0 | 0 | 0 | 0 | 0 | 0 | 0 | 0 | 0 | 0 | 0.6578947 | 0 | 0.06578947 | 0 | 0 | 0 | 0 | 0 | 0 | 0 | 0 | 0 | 10.1002/anie.201909336 | yes |  | 0 |  |  | 336 | 175 | yes |  |  |  | 123TMP+ |  |  | PST-21 | unknown |  | TEOS, Aluminum hydroxide, HF | Aldrich, Aldrich, J.T. Baker | [12 empty] | ZINC00406643 | [5 empty] | Cc1cc[n+](C)n1C |  |  | C6H11N2 |  |  | PWO |  |  | 2019
342 | 0.1315789 | 0.01315789 | 0 | 0 | 0 | 0 | 0 | 0 | 0 | 0 | 0 | 0.1315789 | 0 | 0 | 0 | 0 | 0 | 0 | 0 | 0 | 0 | 0 | 0 | 0 | 0 | 0 | 0 | 0 | 0 | 0 | 0 | 0 | 0 | 0 | 0 | 0 | 0 | 0 | 0 | 0.6578947 | 0 | 0.06578947 | 0 | 0 | 0 | 0 | 0 | 0 | 0 | 0 | 0 | 10.1002/anie.201909336 | yes |  | 0 |  |  | 336 | 175 | yes |  |  |  | 134TMI+ |  |  | PST-22 |  |  | TEOS, Aluminum hydroxide, HF | Aldrich, Aldrich, J.T. Baker | [12 empty] | 1,3,4-trimethylimidazol-1-ium |  |  | 1,3,4-trimethylimidazol-1-ium |  |  | Cc1c[n+](C)cn1C |  |  | C6H11N2 |  |  | PWW |  |  | 2019
343 | 0.1315789 | 0.01315789 | 0 | 0 | 0 | 0 | 0 | 0 | 0 | 0 | 0 | 0.1315789 | 0 | 0 | 0 | 0 | 0 | 0 | 0 | 0 | 0 | 0 | 0 | 0 | 0 | 0 | 0 | 0 | 0 | 0 | 0 | 0 | 0 | 0 | 0 | 0 | 0 | 0 | 0 | 0.6578947 | 0 | 0.06578947 | 0 | 0 | 0 | 0 | 0 | 0 | 0 | 0 | 0 | 10.1002/anie.201909336 | yes |  | 0 |  |  | 336 | 175 | yes |  |  |  | 124TMP+ |  |  | Ferrierite |  |  | TEOS, Aluminum hydroxide, HF | Aldrich, Aldrich, J.T. Baker | [12 empty] | 1,2,4-trimethylpyrazol-1-ium |  |  | 1,2,4-trimethylpyrazol-1-ium |  |  | Cc1cn(C)[n+](C)c1 |  |  | C6H11N2 |  |  | FER |  |  | 2019
344 | 0.1315789 | 0.01315789 | 0 | 0 | 0 | 0 | 0 | 0 | 0 | 0 | 0 | 0.1315789 | 0 | 0 | 0 | 0 | 0 | 0 | 0 | 0 | 0 | 0 | 0 | 0 | 0 | 0 | 0 | 0 | 0 | 0 | 0 | 0 | 0 | 0 | 0 | 0 | 0 | 0 | 0 | 0.6578947 | 0 | 0.06578947 | 0 | 0 | 0 | 0 | 0 | 0 | 0 | 0 | 0 | 10.1002/anie.201909336 | yes |  | 0 |  |  | 336 | 175 | yes |  |  |  | 1234TMI+ |  |  | PST-22 |  |  | TEOS, Aluminum hydroxide, HF | Aldrich, Aldrich, J.T. Baker | [12 empty] | 1,2,3,4-tetramethylimidazol-1-ium |  |  | 1,2,3,4-tetramethylimidazol-1-ium |  |  | Cc1c[n+](C)c(C)n1C |  |  | C7H13N2 |  |  | PWW |  |  | 2019
345 | 0.1315789 | 0.01315789 | 0 | 0 | 0 | 0 | 0 | 0 | 0 | 0 | 0 | 0.1315789 | 0 | 0 | 0 | 0 | 0 | 0 | 0 | 0 | 0 | 0 | 0 | 0 | 0 | 0 | 0 | 0 | 0 | 0 | 0 | 0 | 0 | 0 | 0 | 0 | 0 | 0 | 0 | 0.6578947 | 0 | 0.06578947 | 0 | 0 | 0 | 0 | 0 | 0 | 0 | 0 | 0 | 10.1002/anie.201909336 | yes |  | 0 |  |  | 336 | 175 | yes |  |  |  | 1235TMP+ |  |  | PST-22 |  |  | TEOS, Aluminum hydroxide, HF | Aldrich, Aldrich, J.T. Baker | [12 empty] | ['1,2,3,5-tetramethylpyrazol-1-ium', 'ZINC00406359'] |  |  | 1,2,3,5-tetramethylpyrazol-1-ium |  |  | Cc1cc(C)[n+](C)n1C |  |  | C7H13N2 |  |  | PWW |  |  | 2019
346 | 0.1360544 | 0.01360544 | 0 | 0 | 0 | 0 | 0 | 0 | 0 | 0 | 0 | 0.1360544 | 0 | 0 | 0 | 0 | 0 | 0 | 0 | 0 | 0 | 0 | 0 | 0 | 0 | 0 | 0 | 0 | 0 | 0 | 0 | 0 | 0 | 0 | 0 | 0 | 0 | 0 | 0 | 0.6802721 | 0 | 0.03401361 | 0 | 0 | 0 | 0 | 0 | 0 | 0 | 0 | 0 | 10.1002/anie.201909336 | yes |  | 0 |  |  | 336 | 175 | yes |  |  |  | 1MP-C42+ |  |  | PST-22 |  |  | TEOS, Aluminum hydroxide, HF | Aldrich, Aldrich, J.T. Baker | [18 empty] | Cn1ccc[n+]1CCCC[n+]1cccn1C |  |  | C12H20N4 |  |  | PWW |  |  | 2019
347 | 0.1360544 | 0.01360544 | 0 | 0 | 0 | 0 | 0 | 0 | 0 | 0 | 0 | 0.1360544 | 0 | 0 | 0 | 0 | 0 | 0 | 0 | 0 | 0 | 0 | 0 | 0 | 0 | 0 | 0 | 0 | 0 | 0 | 0 | 0 | 0 | 0 | 0 | 0 | 0 | 0 | 0 | 0.6802721 | 0 | 0.03401361 | 0 | 0 | 0 | 0 | 0 | 0 | 0 | 0 | 0 | 10.1002/anie.201909336 | yes |  | 0 |  |  | 336 | 175 | yes |  |  |  | 1MP-C52+ |  |  | PST-22 | amorphous |  | TEOS, Aluminum hydroxide, HF | Aldrich, Aldrich, J.T. Baker | [18 empty] | Cn1ccc[n+]1CCCCC[n+]1cccn1C |  |  | C13H22N4 |  |  | PWW |  |  | 2019
348 | 0.1360544 | 0.01360544 | 0 | 0 | 0 | 0 | 0 | 0 | 0 | 0 | 0 | 0.1360544 | 0 | 0 | 0 | 0 | 0 | 0 | 0 | 0 | 0 | 0 | 0 | 0 | 0 | 0 | 0 | 0 | 0 | 0 | 0 | 0 | 0 | 0 | 0 | 0 | 0 | 0 | 0 | 0.6802721 | 0 | 0.03401361 | 0 | 0 | 0 | 0 | 0 | 0 | 0 | 0 | 0 | 10.1002/anie.201909336 | yes |  | 0 |  |  | 336 | 175 | yes |  |  |  | 1MP-C62+ |  |  | amorphous |  |  | TEOS, Aluminum hydroxide, HF | Aldrich, Aldrich, J.T. Baker | [18 empty] | Cn1ccc[n+]1CCCCCC[n+]1cccn1C |  |  | C14H24N4 | [5 empty] | 2019
349 | 0.1360544 | 0.01360544 | 0 | 0 | 0 | 0 | 0 | 0 | 0 | 0 | 0 | 0.1360544 | 0 | 0 | 0 | 0 | 0 | 0 | 0 | 0 | 0 | 0 | 0 | 0 | 0 | 0 | 0 | 0 | 0 | 0 | 0 | 0 | 0 | 0 | 0 | 0 | 0 | 0 | 0 | 0.6802721 | 0 | 0.03401361 | 0 | 0 | 0 | 0 | 0 | 0 | 0 | 0 | 0 | 10.1002/anie.201909336 | yes |  | 0 |  |  | 336 | 175 | yes |  |  |  | 13DMP-C42+ |  |  | PST-30 |  |  | TEOS, Aluminum hydroxide, HF | Aldrich, Aldrich, J.T. Baker | [18 empty] | Cc1ccn(C)[n+]1CCCC[n+]1c(C)ccn1C |  |  | C14H24N4 |  |  | PTY |  |  | 2019
350 | 0.1360544 | 0.01360544 | 0 | 0 | 0 | 0 | 0 | 0 | 0 | 0 | 0 | 0.1360544 | 0 | 0 | 0 | 0 | 0 | 0 | 0 | 0 | 0 | 0 | 0 | 0 | 0 | 0 | 0 | 0 | 0 | 0 | 0 | 0 | 0 | 0 | 0 | 0 | 0 | 0 | 0 | 0.6802721 | 0 | 0.03401361 | 0 | 0 | 0 | 0 | 0 | 0 | 0 | 0 | 0 | 10.1002/anie.201909336 | yes |  | 0 |  |  | 336 | 175 | yes |  |  |  | 14DMP-C42+ |  |  | PST-22 |  |  | TEOS, Aluminum hydroxide, HF | Aldrich, Aldrich, J.T. Baker | [18 empty] | Cc1cn(C)[n+](CCCC[n+]2cc(C)cn2C)c1 |  |  | C14H24N4 |  |  | PWW |  |  | 2019
351 | 0.1360544 | 0.01360544 | 0 | 0 | 0 | 0 | 0 | 0 | 0 | 0 | 0 | 0.1360544 | 0 | 0 | 0 | 0 | 0 | 0 | 0 | 0 | 0 | 0 | 0 | 0 | 0 | 0 | 0 | 0 | 0 | 0 | 0 | 0 | 0 | 0 | 0 | 0 | 0 | 0 | 0 | 0.6802721 | 0 | 0.03401361 | 0 | 0 | 0 | 0 | 0 | 0 | 0 | 0 | 0 | 10.1002/anie.201909336 | yes |  | 0 |  |  | 336 | 175 | yes |  |  |  | 15DMP-C42+ |  |  | PST-22 |  |  | TEOS, Aluminum hydroxide, HF | Aldrich, Aldrich, J.T. Baker | [18 empty] | Cc1cc[n+](CCCC[n+]2ccc(C)n2C)n1C |  |  | C14H24N4 |  |  | PWW |  |  | 2019
352 | 0.1360544 | 0.01360544 | 0 | 0 | 0 | 0 | 0 | 0 | 0 | 0 | 0 | 0.1360544 | 0 | 0 | 0 | 0 | 0 | 0 | 0 | 0 | 0 | 0 | 0 | 0 | 0 | 0 | 0 | 0 | 0 | 0 | 0 | 0 | 0 | 0 | 0 | 0 | 0 | 0 | 0 | 0.6802721 | 0 | 0.03401361 | 0 | 0 | 0 | 0 | 0 | 0 | 0 | 0 | 0 | 10.1002/anie.201909336 | yes |  | 0 |  |  | 336 | 175 | yes |  |  |  | 12DMI-C42+ |  |  | PST-22 |  |  | TEOS, Aluminum hydroxide, HF | Aldrich, Aldrich, J.T. Baker | [18 empty] | Cc1n(C)cc[n+]1CCCC[n+]1ccn(C)c1C |  |  | C14H24N4 |  |  | PWW |  |  | 2019
353 | 0.1354463 | 0.01801436 | 0 | 0 | 0 | 0 | 0 | 0 | 0 | 0 | 0 | 0.1354463 | 0 | 0 | 0 | 0 | 0 | 0 | 0 | 0 | 0 | 0 | 0 | 0 | 0 | 0 | 0 | 0 | 0 | 0 | 0 | 0 | 0 | 0 | 0 | 0 | 0 | 0 | 0 | 0.6772315 | 0 | 0.03386157 | 0 | 0 | 0 | 0 | 0 | 0 | 0 | 0 | 0 | 10.1002/anie.201909336 | yes |  | 0 |  |  | 336 | 175 | yes |  |  |  | 13DMP-C42+ |  |  | amorphous | PST-30 |  | TEOS, Aluminum hydroxide, HF | [19 empty] | Cc1ccn(C)[n+]1CCCC[n+]1c(C)ccn1C |  |  | C14H24N4 |  |  |  | PTY |  | 2019
354 | 0.1360544 | 0.01360544 | 0 | 0 | 0 | 0 | 0 | 0 | 0 | 0 | 0 | 0.1360544 | 0 | 0 | 0 | 0 | 0 | 0 | 0 | 0 | 0 | 0 | 0 | 0 | 0 | 0 | 0 | 0 | 0 | 0 | 0 | 0 | 0 | 0 | 0 | 0 | 0 | 0 | 0 | 0.6802721 | 0 | 0.03401361 | 0 | 0 | 0 | 0 | 0 | 0 | 0 | 0 | 0 | 10.1002/anie.201909336 | yes |  | 0 |  |  | 336 | 175 | yes |  |  |  | 13DMP-C42+ |  |  | PST-30 |  |  | TEOS, Aluminum hydroxide, HF | [19 empty] | Cc1ccn(C)[n+]1CCCC[n+]1c(C)ccn1C |  |  | C14H24N4 |  |  | PTY |  |  | 2019
355 | 0.136668 | 0.009156758 | 0 | 0 | 0 | 0 | 0 | 0 | 0 | 0 | 0 | 0.136668 | 0 | 0 | 0 | 0 | 0 | 0 | 0 | 0 | 0 | 0 | 0 | 0 | 0 | 0 | 0 | 0 | 0 | 0 | 0 | 0 | 0 | 0 | 0 | 0 | 0 | 0 | 0 | 0.6833402 | 0 | 0.03416701 | 0 | 0 | 0 | 0 | 0 | 0 | 0 | 0 | 0 | 10.1002/anie.201909336 | yes |  | 0 |  |  | 336 | 175 | yes |  |  |  | 13DMP-C42+ |  |  | PST-30 | amorphous |  | TEOS, Aluminum hydroxide, HF | [19 empty] | Cc1ccn(C)[n+]1CCCC[n+]1c(C)ccn1C |  |  | C14H24N4 |  |  | PTY |  |  | 2019
356 | 0.1369863 | 0.006849315 | 0 | 0 | 0 | 0 | 0 | 0 | 0 | 0 | 0 | 0.1369863 | 0 | 0 | 0 | 0 | 0 | 0 | 0 | 0 | 0 | 0 | 0 | 0 | 0 | 0 | 0 | 0 | 0 | 0 | 0 | 0 | 0 | 0 | 0 | 0 | 0 | 0 | 0 | 0.6849315 | 0 | 0.03424658 | 0 | 0 | 0 | 0 | 0 | 0 | 0 | 0 | 0 | 10.1002/anie.201909336 | yes |  | 0 |  |  | 336 | 175 | yes |  |  |  | 13DMP-C42+ |  |  | PST-30 | amorphous |  | TEOS, Aluminum hydroxide, HF | [19 empty] | Cc1ccn(C)[n+]1CCCC[n+]1c(C)ccn1C |  |  | C14H24N4 |  |  | PTY |  |  | 2019
357 | 0.1375516 | 0.002751032 | 0 | 0 | 0 | 0 | 0 | 0 | 0 | 0 | 0 | 0.1375516 | 0 | 0 | 0 | 0 | 0 | 0 | 0 | 0 | 0 | 0 | 0 | 0 | 0 | 0 | 0 | 0 | 0 | 0 | 0 | 0 | 0 | 0 | 0 | 0 | 0 | 0 | 0 | 0.6877579 | 0 | 0.0343879 | 0 | 0 | 0 | 0 | 0 | 0 | 0 | 0 | 0 | 10.1002/anie.201909336 | yes |  | 0 |  |  | 336 | 175 | yes |  |  |  | 13DMP-C42+ |  |  | PST-30 | amorphous | unknown | TEOS, Aluminum hydroxide, HF | [19 empty] | Cc1ccn(C)[n+]1CCCC[n+]1c(C)ccn1C |  |  | C14H24N4 |  |  | PTY |  |  | 2019
358 | 0.137931 | 0 | 0 | 0 | 0 | 0 | 0 | 0 | 0 | 0 | 0 | 0.137931 | 0 | 0 | 0 | 0 | 0 | 0 | 0 | 0 | 0 | 0 | 0 | 0 | 0 | 0 | 0 | 0 | 0 | 0 | 0 | 0 | 0 | 0 | 0 | 0 | 0 | 0 | 0 | 0.6896552 | 0 | 0.03448276 | 0 | 0 | 0 | 0 | 0 | 0 | 0 | 0 | 0 | 10.1002/anie.201909336 | yes |  | 0 |  |  | 336 | 175 | yes |  |  |  | 13DMP-C42+ |  |  | dense |  |  | TEOS, Aluminum hydroxide, HF | [19 empty] | Cc1ccn(C)[n+]1CCCC[n+]1c(C)ccn1C |  |  | C14H24N4 | [5 empty] | 2019
359 | 0.1459854 | 0.01459854 | 0 | 0 | 0 | 0 | 0 | 0 | 0 | 0 | 0 | 0.0729927 | 0 | 0 | 0 | 0 | 0 | 0 | 0 | 0 | 0 | 0 | 0 | 0 | 0 | 0 | 0 | 0 | 0 | 0 | 0 | 0 | 0 | 0 | 0 | 0 | 0 | 0 | 0 | 0.729927 | 0 | 0.03649635 | 0 | 0 | 0 | 0 | 0 | 0 | 0 | 0 | 0 | 10.1002/anie.201909336 | yes |  | 0 |  |  | 336 | 175 | yes |  |  |  | 13DMP-C42+ |  |  | SSZ-50 | PST-30 |  | TEOS, Aluminum hydroxide, HF | [19 empty] | Cc1ccn(C)[n+]1CCCC[n+]1c(C)ccn1C |  |  | C14H24N4 |  |  | RTH | PTY |  | 2019
360 | 0.1273885 | 0.01273885 | 0 | 0 | 0 | 0 | 0 | 0 | 0 | 0 | 0 | 0.1910828 | 0 | 0 | 0 | 0 | 0 | 0 | 0 | 0 | 0 | 0 | 0 | 0 | 0 | 0 | 0 | 0 | 0 | 0 | 0 | 0 | 0 | 0 | 0 | 0 | 0 | 0 | 0 | 0.6369427 | 0 | 0.03184713 | 0 | 0 | 0 | 0 | 0 | 0 | 0 | 0 | 0 | 10.1002/anie.201909336 | yes |  | 0 |  |  | 336 | 175 | yes |  |  |  | 13DMP-C42+ |  |  | dense |  |  | TEOS, Aluminum hydroxide, HF | [19 empty] | Cc1ccn(C)[n+]1CCCC[n+]1c(C)ccn1C |  |  | C14H24N4 | [5 empty] | 2019
361
362 | 0.07843137 | 0 | 0 | 0 | 0 | 0 | 0 | 0 | 0 | 0 | 0 | 0.03921569 | 0.03921569 | 0 | 0 | 0 | 0 | 0 | 0 | 0 | 0 | 0 | 0 | 0 | 0 | 0 | 0 | 0 | 0 | 0 | 0 | 0 | 0 | 0 | 0 | 0 | 0 | 0 | 0 | 0.7843137 | 0 | 0.05882353 | 0 | 0 | 0 | 0 | 0 | 0 | 0 | 0 | 0 | 10.1002/anie.201912488 | yes |  | 0 | [8 empty] | 1,2-dimethyl-3-(3-methylbenzyl) imidazolium |  |  | CIT-13 |  |  | HF | [10 empty] | 3D Electron Diffraction Unravels the New Zeolite ECNU‐23 from the “Pure” Powder Sample of ECNU‐21 | ['resolution tem images', 'predicted daughter structures', '3d ed investigation'] | [] | ['1,2-dimethyl-3-[(3-methylphenyl)methyl]imidazol-1-ium', '1,2-dimethyl-3-(3-methylbenzyl)imidazol-1-ium', 'ZINC00281322'] |  |  | 1,2-dimethyl-3-[(3-methylphenyl)methyl]imidazol-1-ium |  |  | Cc1cccc(Cn2cc[n+](C)c2C)c1 |  |  | C13H17N2 |  |  | *CTH |  |  | 2020
363 | 0.07830854 | 0.001566171 | 0 | 0 | 0 | 0 | 0 | 0 | 0 | 0 | 0 | 0.03915427 | 0.03915427 | 0 | 0 | 0 | 0 | 0 | 0 | 0 | 0 | 0 | 0 | 0 | 0 | 0 | 0 | 0 | 0 | 0 | 0 | 0 | 0 | 0 | 0 | 0 | 0 | 0 | 0 | 0.7830854 | 0 | 0.0587314 | 0 | 0 | 0 | 0 | 0 | 0 | 0 | 0 | 0 | 10.1002/anie.201912488 | yes |  | 0 | [8 empty] | 1,2-dimethyl-3-(3-methylbenzyl) imidazolium |  |  | CIT-13 |  |  | sodium aluminate, HF | [13 empty] | ['1,2-dimethyl-3-[(3-methylphenyl)methyl]imidazol-1-ium', '1,2-dimethyl-3-(3-methylbenzyl)imidazol-1-ium', 'ZINC00281322'] |  |  | 1,2-dimethyl-3-[(3-methylphenyl)methyl]imidazol-1-ium |  |  | Cc1cccc(Cn2cc[n+](C)c2C)c1 |  |  | C13H17N2 |  |  | *CTH |  |  | 2020
364
365 | 0 | 0 | 0 | 0 | 0 | 0 | 0 | 0 | 0 | 0 | 0 | 0 | 0 | 0 | 0 | 0 | 0 | 0 | 0 | 0 | 0 | 0 | 0 | 0 | 0 | 0 | 0 | 0 | 0 | 0 | 0 | 0 | 0 | 0 | 0 | 0 | 0 | 0 | 0 | 1 | 0 | 0 | 0 | 0 | 0 | 0 | 0 | 0 | 0 | 0 | 0 | 10.1002/aoc.4711 | no | 0 | 0 |  |  | 96 | 140 |  |  | 0 | 0 | C18–2–8Br2 |  |  | ANA |  |  | sodium meta-aluminate, caustic soda, fumed silica |  | 0 | 0 | 0 | 0 | 0 | 0 | 0 | 0 |  | The success of dual‐functional templating for synthesizing hierarchical analcime zeolite | ['innovative hierarchical analcime zeolites', 'hierarchical analcime zeolites', 'hierarchical analcime zeolite'] | ['vacuum rotary evaporation procedure', 'prepared via hydrothermal synthesis', 'stainless autoclave equipped'] | [6 empty] | CCCCCCCCCCCCCCCCCC[N+](C)(C)CC[N+](C)(C)CCCCCCCC |  |  | C32H70N2 |  |  | ANA |  |  | 2019
366
367 | 0.01572352 | 0.005235931 | 0 | 0.0008333464 | 0 | 0 | 0 | 0 | 0 | 0 | 0 | 0 | 0 | 0 | 0 | 0 | 0 | 0 | 0 | 0 | 0 | 0 | 0 | 0 | 0 | 0 | 0 | 0 | 0 | 0 | 0 | 0 | 0 | 0 | 0 | 0 | 0 | 0 | 0 | 0.9041023 | 0 | 0.0366358 | 0 | 0 | 0 | 0 | 0 | 0 | 0 | 0 | 0 | 10.1002/app.24041 | yes | 0 | 0.03746914 | 48 | 0 | 48 | 100 |  |  | 0 | 0 | tetramethylammonium |  |  | zeolite A |  |  | Al2(SO4)3*18H2O, NaOH, Ludox TMA colloidal silica |  | 0 | 0 | 0 | 0 | 0 | 0 | 0 | 0 |  | Enhanced gas separation properties by using nanostructured PES‐Zeolite 4A mixed matrix membranes | ['zeolite 4a nanocrystals', 'crosized zeolite 4a', 'using sem'] | ['produce highly dispersible zeolites', 'preparing mixed matrix membranes', 'ludox tma colloidal silica'] | ['tetramethylazanium', 'Tetramethylammonium', '14190-16-0', '12545-87-8', '28109-81-1', '76913-76-3', '12386-10-6', 'Tetramethylammonium', 'ZINC00967771', 'EINECS 235-626-5', 'Methanaminium, N,N,N-trimethyl-, octahydrotriborate(1-)', 'Tetramethylammonium octahydrotriborate', 'tetramethylazanium', 'InChI=1/C4H12N/c1-5(2,3)4/h1-4H3/q+', 'PDSP2_000112', '(CH3)4N(+)', 'CHEBI:46020', 'N,N,N-trimethylmethanaminium', '[NMe4](+)', 'TETRAMETHYLAMMONIUM ION', 'Methanaminium, N,N,N-trimethyl-'] |  |  | tetramethylazanium |  |  | C[N+](C)(C)C |  |  | C4H12N |  |  | LTA |  |  | 2006
368
369 | 0 | 0 | 0 | 0 | 0 | 0 | 0 | 0 | 0 | 0 | 0 | 0 | 0 | 0 | 0 | 0 | 0 | 0 | 0 | 0 | 0 | 0 | 0 | 0 | 0 | 0 | 0 | 0 | 0 | 0 | 0 | 0 | 0 | 0 | 0 | 0 | 0 | 0 | 0 | 1 | 0 | 0 | 0 | 0 | 0 | 0 | 0 | 0 | 0 | 0 | 0 | 10.1002/cctc.201000213 | no | 0 | 0 | 0 | 0 | 0 | 0 |  |  | 0 | 0 | di-n-propylamine |  |  | SAPO-46 |  |  |  |  | 0 | 0 | 0 | 0 | 0 | 0 | 0 | 0 |  | The Effect of Organic Impurities Originating from the Incomplete Combustion of Organic Templates on the Methanol‐to‐Olefins Reaction over SAPO‐46 | ['see figure ),', 'hydrocarbon pool mechanism', 'organic template'] | ['tetrahedral phosphorus sites', 'stainless steel tube', 'gas chromatograph equipped'] | ['N-propylpropan-1-amine', 'DIPROPYLAMINE', '142-84-7', 'DIPROPYL-AMINE', '1-Propanamine, N-propyl-', 'AI3-24037', 'BRN 0505974', 'CCRIS 4805', 'DIPROPYLAMINE', 'Di-n-propylamine', 'Dipropylamine [UN2383] [Flammable liquid]', 'EINECS 205-565-9', 'HSDB 2644', 'N-Propyl-1-propanamine', 'RCRA waste no. U110', 'RCRA waste number U110', 'UN2383', 'n-Dipropylamine', 'D214752_ALDRICH', '240087_ALDRICH', 'N-propylpropan-1-amine', 'InChI=1/C6H15N/c1-3-5-7-6-4-2/h7H,3-6H2,1-2H'] |  |  | N-propylpropan-1-amine |  |  | CCCNCCC |  |  | C6H15N |  |  | AFS |  |  | 2010
370
371 | 0.03011685 | 0.006023371 | 0 | 0.03011685 | 0 | 0 | 0 | 0 | 0 | 0 | 0 | 0 | 0 | 0 | 0 | 0 | 0 | 0 | 0 | 0 | 0 | 0 | 0 | 0 | 0 | 0 | 0 | 0 | 0.003071919 | 0 | 0 | 0 | 0 | 0 | 0 | 0 | 0 | 0 | 0 | 0.9035056 | 0 | 0.003071919 | 0 | 0 | 0 | 0 | 0 | 0 | 0 | 0 | 0 | 10.1002/cctc.201801234 | yes |  | 0.02409348 | 3 |  | 96 | 140 |  |  |  |  | Cu‐tetraethylenepentamine |  |  | SSZ-13 |  |  | NaOH, NaAlO2, silica sol | [10 empty] | A New Insight into Active Cu2+ Species Properties in One‐Pot Synthesized Cu‐SSZ‐13 Catalysts for NOx Reduction by NH3 | ['xrd rietveld refinement coupled', 'gas hourly space velocity', '490 degc ), adaptability'] | ['600 ml silica sol', '722 g deionized water', '293 g cuso4 [?]'] | ["N'-(2-aminoethyl)-N-[2-(2-aminoethylamino)ethyl]ethane-1,2-diamine", 'bis[2-(2-aminoethylamino)ethyl]amine', '112-57-2', '115254-44-9', 'MLS000028888', 'SMR000059212', 'NCIOpen2_001402', 'C14690', 'NCGC00090964-01', 'PAW', '1,11-Diamino-3,6,9-triazaundecane', "1,2-Ethanediamine, N-(2-aminoethyl)-N'-(2-((2-aminoethyl)amino)ethyl)-", '1,4,7,10,13-Pentaazatridecane', '3,6,9-Triazaundecamethylenediamine', '3,6,9-Triazaundecane-1,11-diamine', '4-04-00-01244 (Beilstein Handbook Reference)', 'AI3-10049', 'BRN 0506966', 'CCRIS 6275', 'DEH 26', 'EINECS 203-986-2', 'HSDB 5171', 'N-(2-Aminoethyl)-N-(2-((2-aminoethyl)amino)ethyl-1,2-ethanediamine)', 'NSC 88603', 'TETRAETHYLENEPENTAMINE', 'Tetraethylene pentamine', 'Tetraethylenepentamine [UN2320] [Corrosive]', 'Tetraethylpentylamine', 'Tetren', 'UN2320', "N-(2-aminoethyl)-N'-{2-[(2-aminoethyl)amino]ethyl}ethane-1,2-diamine", 'NCGC00090964-02', 'T11509_ALDRICH', 'Tetrene', "1,2-Ethanediamine, N-(2-aminoethyl)-N'-[2-[(2-aminoethyl)amino]ethyl]-", 'NSC88603', 'WLN: Z2M2M2M2Z'] |  |  | N'-(2-aminoethyl)-N-[2-(2-aminoethylamino)ethyl]ethane-1,2-diamine |  |  | NCCNCCNCCNCCN |  |  | C8H23N5 |  |  | CHA |  |  | 2018
372 | 0.03009329 | 0.006018658 | 0 | 0.03009329 | 0 | 0 | 0 | 0 | 0 | 0 | 0 | 0 | 0 | 0 | 0 | 0 | 0 | 0 | 0 | 0 | 0 | 0 | 0 | 0 | 0 | 0 | 0 | 0 | 0.003460728 | 0 | 0 | 0 | 0 | 0 | 0 | 0 | 0 | 0 | 0 | 0.9027987 | 0 | 0.003460728 | 0 | 0 | 0 | 0 | 0 | 0 | 0 | 0 | 0 | 10.1002/cctc.201801234 | yes |  | 0.02407463 | 3 |  | 96 | 140 |  |  |  |  | Cu‐tetraethylenepentamine |  |  | SSZ-13 |  |  | NaOH, NaAlO2, silica sol | [13 empty] | ["N'-(2-aminoethyl)-N-[2-(2-aminoethylamino)ethyl]ethane-1,2-diamine", 'bis[2-(2-aminoethylamino)ethyl]amine', '112-57-2', '115254-44-9', 'MLS000028888', 'SMR000059212', 'NCIOpen2_001402', 'C14690', 'NCGC00090964-01', 'PAW', '1,11-Diamino-3,6,9-triazaundecane', "1,2-Ethanediamine, N-(2-aminoethyl)-N'-(2-((2-aminoethyl)amino)ethyl)-", '1,4,7,10,13-Pentaazatridecane', '3,6,9-Triazaundecamethylenediamine', '3,6,9-Triazaundecane-1,11-diamine', '4-04-00-01244 (Beilstein Handbook Reference)', 'AI3-10049', 'BRN 0506966', 'CCRIS 6275', 'DEH 26', 'EINECS 203-986-2', 'HSDB 5171', 'N-(2-Aminoethyl)-N-(2-((2-aminoethyl)amino)ethyl-1,2-ethanediamine)', 'NSC 88603', 'TETRAETHYLENEPENTAMINE', 'Tetraethylene pentamine', 'Tetraethylenepentamine [UN2320] [Corrosive]', 'Tetraethylpentylamine', 'Tetren', 'UN2320', "N-(2-aminoethyl)-N'-{2-[(2-aminoethyl)amino]ethyl}ethane-1,2-diamine", 'NCGC00090964-02', 'T11509_ALDRICH', 'Tetrene', "1,2-Ethanediamine, N-(2-aminoethyl)-N'-[2-[(2-aminoethyl)amino]ethyl]-", 'NSC88603', 'WLN: Z2M2M2M2Z'] |  |  | N'-(2-aminoethyl)-N-[2-(2-aminoethylamino)ethyl]ethane-1,2-diamine |  |  | NCCNCCNCCNCCN |  |  | C8H23N5 |  |  | CHA |  |  | 2018
373 | 0.02997782 | 0.005995563 | 0 | 0.02997782 | 0 | 0 | 0 | 0 | 0 | 0 | 0 | 0 | 0 | 0 | 0 | 0 | 0 | 0 | 0 | 0 | 0 | 0 | 0 | 0 | 0 | 0 | 0 | 0 | 0.005366029 | 0 | 0 | 0 | 0 | 0 | 0 | 0 | 0 | 0 | 0 | 0.8993345 | 0 | 0.005366029 | 0 | 0 | 0 | 0 | 0 | 0 | 0 | 0 | 0 | 10.1002/cctc.201801234 | yes |  | 0.02398225 | 3 |  | 96 | 140 |  |  |  |  | Cu‐tetraethylenepentamine |  |  | SSZ-13 |  |  | NaOH, NaAlO2, silica sol | [13 empty] | ["N'-(2-aminoethyl)-N-[2-(2-aminoethylamino)ethyl]ethane-1,2-diamine", 'bis[2-(2-aminoethylamino)ethyl]amine', '112-57-2', '115254-44-9', 'MLS000028888', 'SMR000059212', 'NCIOpen2_001402', 'C14690', 'NCGC00090964-01', 'PAW', '1,11-Diamino-3,6,9-triazaundecane', "1,2-Ethanediamine, N-(2-aminoethyl)-N'-(2-((2-aminoethyl)amino)ethyl)-", '1,4,7,10,13-Pentaazatridecane', '3,6,9-Triazaundecamethylenediamine', '3,6,9-Triazaundecane-1,11-diamine', '4-04-00-01244 (Beilstein Handbook Reference)', 'AI3-10049', 'BRN 0506966', 'CCRIS 6275', 'DEH 26', 'EINECS 203-986-2', 'HSDB 5171', 'N-(2-Aminoethyl)-N-(2-((2-aminoethyl)amino)ethyl-1,2-ethanediamine)', 'NSC 88603', 'TETRAETHYLENEPENTAMINE', 'Tetraethylene pentamine', 'Tetraethylenepentamine [UN2320] [Corrosive]', 'Tetraethylpentylamine', 'Tetren', 'UN2320', "N-(2-aminoethyl)-N'-{2-[(2-aminoethyl)amino]ethyl}ethane-1,2-diamine", 'NCGC00090964-02', 'T11509_ALDRICH', 'Tetrene', "1,2-Ethanediamine, N-(2-aminoethyl)-N'-[2-[(2-aminoethyl)amino]ethyl]-", 'NSC88603', 'WLN: Z2M2M2M2Z'] |  |  | N'-(2-aminoethyl)-N-[2-(2-aminoethylamino)ethyl]ethane-1,2-diamine |  |  | NCCNCCNCCNCCN |  |  | C8H23N5 |  |  | CHA |  |  | 2018
374 | 0.02986501 | 0.005973002 | 0 | 0.02986501 | 0 | 0 | 0 | 0 | 0 | 0 | 0 | 0 | 0 | 0 | 0 | 0 | 0 | 0 | 0 | 0 | 0 | 0 | 0 | 0 | 0 | 0 | 0 | 0 | 0.007227332 | 0 | 0 | 0 | 0 | 0 | 0 | 0 | 0 | 0 | 0 | 0.8959503 | 0 | 0.007227332 | 0 | 0 | 0 | 0 | 0 | 0 | 0 | 0 | 0 | 10.1002/cctc.201801234 | yes |  | 0.02389201 | 3 |  | 96 | 140 |  |  |  |  | Cu‐tetraethylenepentamine |  |  | SSZ-13 |  |  | NaOH, NaAlO2, silica sol | [13 empty] | ["N'-(2-aminoethyl)-N-[2-(2-aminoethylamino)ethyl]ethane-1,2-diamine", 'bis[2-(2-aminoethylamino)ethyl]amine', '112-57-2', '115254-44-9', 'MLS000028888', 'SMR000059212', 'NCIOpen2_001402', 'C14690', 'NCGC00090964-01', 'PAW', '1,11-Diamino-3,6,9-triazaundecane', "1,2-Ethanediamine, N-(2-aminoethyl)-N'-(2-((2-aminoethyl)amino)ethyl)-", '1,4,7,10,13-Pentaazatridecane', '3,6,9-Triazaundecamethylenediamine', '3,6,9-Triazaundecane-1,11-diamine', '4-04-00-01244 (Beilstein Handbook Reference)', 'AI3-10049', 'BRN 0506966', 'CCRIS 6275', 'DEH 26', 'EINECS 203-986-2', 'HSDB 5171', 'N-(2-Aminoethyl)-N-(2-((2-aminoethyl)amino)ethyl-1,2-ethanediamine)', 'NSC 88603', 'TETRAETHYLENEPENTAMINE', 'Tetraethylene pentamine', 'Tetraethylenepentamine [UN2320] [Corrosive]', 'Tetraethylpentylamine', 'Tetren', 'UN2320', "N-(2-aminoethyl)-N'-{2-[(2-aminoethyl)amino]ethyl}ethane-1,2-diamine", 'NCGC00090964-02', 'T11509_ALDRICH', 'Tetrene', "1,2-Ethanediamine, N-(2-aminoethyl)-N'-[2-[(2-aminoethyl)amino]ethyl]-", 'NSC88603', 'WLN: Z2M2M2M2Z'] |  |  | N'-(2-aminoethyl)-N-[2-(2-aminoethylamino)ethyl]ethane-1,2-diamine |  |  | NCCNCCNCCNCCN |  |  | C8H23N5 |  |  | CHA |  |  | 2018
375 | 0.02971768 | 0.005943536 | 0 | 0.02971768 | 0 | 0 | 0 | 0 | 0 | 0 | 0 | 0 | 0 | 0 | 0 | 0 | 0 | 0 | 0 | 0 | 0 | 0 | 0 | 0 | 0 | 0 | 0 | 0 | 0.009658247 | 0 | 0 | 0 | 0 | 0 | 0 | 0 | 0 | 0 | 0 | 0.8915305 | 0 | 0.009658247 | 0 | 0 | 0 | 0 | 0 | 0 | 0 | 0 | 0 | 10.1002/cctc.201801234 | yes |  | 0.02377415 | 3 |  | 96 | 140 |  |  |  |  | Cu‐tetraethylenepentamine |  |  | SSZ-13 |  |  | NaOH, NaAlO2, silica sol | [13 empty] | ["N'-(2-aminoethyl)-N-[2-(2-aminoethylamino)ethyl]ethane-1,2-diamine", 'bis[2-(2-aminoethylamino)ethyl]amine', '112-57-2', '115254-44-9', 'MLS000028888', 'SMR000059212', 'NCIOpen2_001402', 'C14690', 'NCGC00090964-01', 'PAW', '1,11-Diamino-3,6,9-triazaundecane', "1,2-Ethanediamine, N-(2-aminoethyl)-N'-(2-((2-aminoethyl)amino)ethyl)-", '1,4,7,10,13-Pentaazatridecane', '3,6,9-Triazaundecamethylenediamine', '3,6,9-Triazaundecane-1,11-diamine', '4-04-00-01244 (Beilstein Handbook Reference)', 'AI3-10049', 'BRN 0506966', 'CCRIS 6275', 'DEH 26', 'EINECS 203-986-2', 'HSDB 5171', 'N-(2-Aminoethyl)-N-(2-((2-aminoethyl)amino)ethyl-1,2-ethanediamine)', 'NSC 88603', 'TETRAETHYLENEPENTAMINE', 'Tetraethylene pentamine', 'Tetraethylenepentamine [UN2320] [Corrosive]', 'Tetraethylpentylamine', 'Tetren', 'UN2320', "N-(2-aminoethyl)-N'-{2-[(2-aminoethyl)amino]ethyl}ethane-1,2-diamine", 'NCGC00090964-02', 'T11509_ALDRICH', 'Tetrene', "1,2-Ethanediamine, N-(2-aminoethyl)-N'-[2-[(2-aminoethyl)amino]ethyl]-", 'NSC88603', 'WLN: Z2M2M2M2Z'] |  |  | N'-(2-aminoethyl)-N-[2-(2-aminoethylamino)ethyl]ethane-1,2-diamine |  |  | NCCNCCNCCNCCN |  |  | C8H23N5 |  |  | CHA |  |  | 2018
376
377 | 0.02344996 | 0 | 0 | 0.002344996 | 0 | 0 | 0 | 0 | 0 | 0 | 0 | 0 | 0 | 0 | 0 | 0.001031798 | 0 | 0 | 0 | 0 | 0 | 0 | 0 | 0 | 0 | 0 | 0 | 0 | 0 | 0 | 0 | 0 | 0 | 0 | 0 | 0 | 0 | 0 | 0 | 0.9614483 | 0 | 0.004689992 | 0 | 0 | 0 | 0 | 0 | 0 | 0 | 0 | 0 | 10.1002/chem.200305238 | yes | 0 | 0.007034987 | 0 | 0 | 432 | 160 | yes |  | 23 | 0 | [1-(4-fluoro-phenyl)cyclopentylmethyl]trimethylammonium |  |  | SSZ-53 |  |  | NaOH, sodium borate decahydrate, Cab-O-Sil-M5 |  | 0 | 0.85g | 0 | 0 | 0 | 0 | 0 | 0 |  | SSZ‐53 and SSZ‐59: Two Novel Extra‐Large Pore Zeolites | ['dimensional channel system delimited', 'constraint index tests ),', 'trimethyl ammonium cation'] | ['23 ml teflon cup', 'see table 4 ).', 'reaction typically yielded 0'] | ['[1-(4-fluorophenyl)cyclopentyl]methyl-trimethylazanium', '[1-(4-fluorophenyl)cyclopentyl]methyl-trimethyl-ammonium', '[1-(4-fluorophenyl)cyclopentyl]methyl-trimethylammonium', '[1-(4-fluorophenyl)cyclopentyl]methyl-trimethyl-azanium'] |  |  | [1-(4-fluorophenyl)cyclopentyl]methyl-trimethylazanium |  |  | C[N+](C)(C)CC1(c2ccc(F)cc2)CCCC1 |  |  | C15H23FN |  |  | SFH |  |  | 2003
378
379 | 0 | 0.02446809 | 0 | 0 | 0 | 0 | 0 | 0 | 0 | 0 | 0 | 0 | 0 | 0 | 0 | 0 | 0 | 0 | 0 | 0 | 0 | 0.00212766 | 0 | 0 | 0 | 0 | 0 | 0 | 0 | 0 | 0 | 0 | 0 | 0 | 0 | 0 | 0 | 0 | 0 | 0.9308511 | 0 | 0.0212766 | 0 | 0 | 0 | 0 | 0 | 0 | 0 | 0 | 0 | 10.1002/chem.200500858 | yes | 0 | 0.0212766 | 0 | 0 | 24 | 190 |  |  | 0 | 0 | tetraethylammonium |  |  | CoAPO-5 |  |  | Al(OH)3, H3PO4, Co(CH3COO)2 | Aldrich, Aldrich, Aldrich | 0 | 0 | 0 | 0 | 0 | 0 | 0 | 0 |  | Selective Catalytic Oxidation of Organosulfur Compounds with tert‐Butyl Hydroperoxide | ['sequential oxidation pathways prevalent', 'oxidation cycles using h2', 'homogeneous co acetate catalysts'] | ['min 2 th 0', 'nearly complete conversion', 'methyl phenyl sulfide'] | ['tetraethylazanium', 'Tetraethylammonium', '4-04-00-00331 (Beilstein Handbook Reference)', 'AMMONIUM, TETRAETHYL-', 'BRN 1738225', 'Ethanaminium, N,N,N-triethyl- (9CI)', 'N,N,N-Triethylethanaminium', 'Tetraetilammonio [Italian]', 'Tetramon', 'Tetrylammonium', 'ZINC00896981', 'Lopac-T-2265', 'CHEBI:44296', 'NEt4(+)', '[NEt4](+)', 'Ammonium, tetraethyl-, dodeca-.mu.-chlorohexachlorohexatantalate(2-)(2:1), octahedro-', 'Ethanaminium, N,N,N-triethyl-, dodeca-.mu.-chlorohexachlorohexatantalate(2-) octahedro (2:1)', 'NSC156315', 'nchembio874-comp2', 'NCGC00016008-01', 'NET', 'tetraethylazanium', 'InChI=1/C8H20N/c1-5-9(6-2,7-3)8-4/h5-8H2,1-4H3/q+', 'C07512', 'Tetraethylammonium', 'E4N', 'TETRAETHYLAMMONIUM ION'] |  |  | tetraethylazanium |  |  | CC[N+](CC)(CC)CC |  |  | C8H20N |  |  | AFI |  |  | 2006
380
381 | 0.1162791 | 0 | 0 | 0 | 0 | 0 | 0 | 0 | 0 | 0 | 0 | 0.04651163 | 0 | 0 | 0 | 0 | 0 | 0 | 0 | 0 | 0 | 0 | 0 | 0 | 0 | 0 | 0 | 0 | 0 | 0 | 0 | 0 | 0 | 0 | 0 | 0 | 0 | 0 | 0 | 0.8139535 | 0 | 0.02325581 | 0 | 0 | 0 | 0 | 0 | 0 | 0 | 0 | 0 | 10.1002/chem.200700485 | yes | 0 | 0 | 0 | 0 | 168 | 175 |  |  | 0 | 0 | 1,4-bis(triethylammoniummethyl)benzene |  |  | ZSM-12 |  |  | TEOS, HF |  | 0 | 0 | 0 | 0 | 0 | 0 | 0 | 0 |  | Monomers That Form Conducting Polymers as Structure‐Directing Agents: Synthesis of Microporous Molecular Sieves Encapsulating Poly‐para‐phenylenevinylene | ['amorphous molecular sieves depending', 'template microporous molecular sieves', 'microporous molecular sieves'] | ['ptfe )- lined stainless', 'ethanol formed completely evaporated', '12 using compound 2'] | ['trimethyl-[[4-(trimethylazaniumylmethyl)phenyl]methyl]azanium', 'trimethyl-[[4-(trimethylammoniomethyl)phenyl]methyl]ammonium', 'trimethyl-[4-(trimethylammoniomethyl)benzyl]ammonium', 'ZINC01504197'] |  |  | trimethyl-[[4-(trimethylazaniumylmethyl)phenyl]methyl]azanium |  |  | C[N+](C)(C)Cc1ccc(C[N+](C)(C)C)cc1 |  |  | C14H26N2 |  |  | MTW |  |  | 2007
382
383 | 0.02384738 | 0.0007949126 | 0 | 0 | 0.007154213 | 0 | 0 | 0 | 0 | 0 | 0 | 0 | 0 | 0 | 0 | 0 | 0 | 0 | 0 | 0 | 0 | 0 | 0 | 0 | 0 | 0 | 0 | 0 | 0 | 0 | 0 | 0 | 0 | 0 | 0 | 0 | 0 | 0 | 0 | 0.9538951 | 0 | 0.007154213 | 0 | 0 | 0 | 0 | 0 | 0 | 0 | 0 | 0 | 10.1002/chem.200700961 | yes | 0.25 | 0.007154213 | 0 | 0 | 14.5 | 394 | yes | ZSM-22 | 120 | 0 | 1,6-diaminohexane |  |  | ZSM-22 |  |  | Al2(SO4)3*18H2O, KOH, Ludox-As40 | [13 empty] | ['HEXANE-1,6-DIAMINE', '6-aminohexylamine', '73398-58-0', '124-09-4', '4-04-00-01320 (Beilstein Handbook Reference)', 'AI3-37283', 'BRN 1098307', 'CCRIS 6224', 'EINECS 204-679-6', 'HEXAMETHYLENE DIAMINE', 'HSDB 189', 'Hexamethylenediamine solution', '1,6-Diamino-n-hexane', '1,6-Diaminohexane', '1,6-Hexamethylenediamine', '1,6-Hexanediamine', '1,6-Hexanediamine (solution)', '1,6-Hexylenediamine', 'HMDA', 'Hexamethylene diamine, solid', 'Hexamethylene diamine, solution', 'Hexamethylenediamine', 'NSC9257', 'WLN: Z6Z', 'CHEBI:39618', 'H2N(CH2)6NH2', 'hexylenediamine', 'NCGC00091677-01', '1,6-Diaminohexane 1 M solution', '1,6-Hexandiamine, vegetable oil fatty acids diamide', "Amides, vegetable-oil, N,N'-hexanediylbis-", 'HEXANE-1,6-DIAMINE', '1,6-Diaminohexane solution', 'Hexamethylenediamine, solid [UN2280] [Corrosive]', 'Hexamethylenediamine, solution [UN1783] [Corrosive]', 'H11696_ALDRICH', 'Hexane, 1,6-diamino-', 'NCI-C61405', 'NSC 9257', '67258_FLUKA', 'UN1783', 'UN2280', 'InChI=1/C6H16N2/c7-5-3-1-2-4-6-8/h1-8H', '16D', 'NCIOpen2_002722', '422002_ALDRICH', 'Additive Screening Solution 34/Fluka kit no 78374'] |  |  | HEXANE-1,6-DIAMINE |  |  | NCCCCCCN |  |  | C6H16N2 |  |  | TON |  |  | 2008
384 | 0.02384738 | 0.0007949126 | 0 | 0 | 0.007154213 | 0 | 0 | 0 | 0 | 0 | 0 | 0 | 0 | 0 | 0 | 0 | 0 | 0 | 0 | 0 | 0 | 0 | 0 | 0 | 0 | 0 | 0 | 0 | 0 | 0 | 0 | 0 | 0 | 0 | 0 | 0 | 0 | 0 | 0 | 0.9538951 | 0 | 0.007154213 | 0 | 0 | 0 | 0 | 0 | 0 | 0 | 0 | 0 | 10.1002/chem.200700962 | yes | 0.25 | 0.007154213 | 0 | 0 | 30 | 395 | yes | ZSM-22 | 120 | 0 | 1,6-diaminohexane |  |  | ZSM-22 |  |  | Al2(SO4)3*18H2O, KOH, Ludox-As40 | [13 empty] | ['HEXANE-1,6-DIAMINE', '6-aminohexylamine', '73398-58-0', '124-09-4', '4-04-00-01320 (Beilstein Handbook Reference)', 'AI3-37283', 'BRN 1098307', 'CCRIS 6224', 'EINECS 204-679-6', 'HEXAMETHYLENE DIAMINE', 'HSDB 189', 'Hexamethylenediamine solution', '1,6-Diamino-n-hexane', '1,6-Diaminohexane', '1,6-Hexamethylenediamine', '1,6-Hexanediamine', '1,6-Hexanediamine (solution)', '1,6-Hexylenediamine', 'HMDA', 'Hexamethylene diamine, solid', 'Hexamethylene diamine, solution', 'Hexamethylenediamine', 'NSC9257', 'WLN: Z6Z', 'CHEBI:39618', 'H2N(CH2)6NH2', 'hexylenediamine', 'NCGC00091677-01', '1,6-Diaminohexane 1 M solution', '1,6-Hexandiamine, vegetable oil fatty acids diamide', "Amides, vegetable-oil, N,N'-hexanediylbis-", 'HEXANE-1,6-DIAMINE', '1,6-Diaminohexane solution', 'Hexamethylenediamine, solid [UN2280] [Corrosive]', 'Hexamethylenediamine, solution [UN1783] [Corrosive]', 'H11696_ALDRICH', 'Hexane, 1,6-diamino-', 'NCI-C61405', 'NSC 9257', '67258_FLUKA', 'UN1783', 'UN2280', 'InChI=1/C6H16N2/c7-5-3-1-2-4-6-8/h1-8H', '16D', 'NCIOpen2_002722', '422002_ALDRICH', 'Additive Screening Solution 34/Fluka kit no 78374'] |  |  | HEXANE-1,6-DIAMINE |  |  | NCCCCCCN |  |  | C6H16N2 |  |  | TON
385 | 0.02384738 | 0.0007949126 | 0 | 0 | 0.007154213 | 0 | 0 | 0 | 0 | 0 | 0 | 0 | 0 | 0 | 0 | 0 | 0 | 0 | 0 | 0 | 0 | 0 | 0 | 0 | 0 | 0 | 0 | 0 | 0 | 0 | 0 | 0 | 0 | 0 | 0 | 0 | 0 | 0 | 0 | 0.9538951 | 0 | 0.007154213 | 0 | 0 | 0 | 0 | 0 | 0 | 0 | 0 | 0 | 10.1002/chem.200700963 | yes | 0.25 | 0.007154213 | 0 | 0 | 38 | 396 | yes | ZSM-22 | 120 | 0 | 1,6-diaminohexane |  |  | ZSM-22 |  |  | Al2(SO4)3*18H2O, KOH, Ludox-As40 | [13 empty] | ['HEXANE-1,6-DIAMINE', '6-aminohexylamine', '73398-58-0', '124-09-4', '4-04-00-01320 (Beilstein Handbook Reference)', 'AI3-37283', 'BRN 1098307', 'CCRIS 6224', 'EINECS 204-679-6', 'HEXAMETHYLENE DIAMINE', 'HSDB 189', 'Hexamethylenediamine solution', '1,6-Diamino-n-hexane', '1,6-Diaminohexane', '1,6-Hexamethylenediamine', '1,6-Hexanediamine', '1,6-Hexanediamine (solution)', '1,6-Hexylenediamine', 'HMDA', 'Hexamethylene diamine, solid', 'Hexamethylene diamine, solution', 'Hexamethylenediamine', 'NSC9257', 'WLN: Z6Z', 'CHEBI:39618', 'H2N(CH2)6NH2', 'hexylenediamine', 'NCGC00091677-01', '1,6-Diaminohexane 1 M solution', '1,6-Hexandiamine, vegetable oil fatty acids diamide', "Amides, vegetable-oil, N,N'-hexanediylbis-", 'HEXANE-1,6-DIAMINE', '1,6-Diaminohexane solution', 'Hexamethylenediamine, solid [UN2280] [Corrosive]', 'Hexamethylenediamine, solution [UN1783] [Corrosive]', 'H11696_ALDRICH', 'Hexane, 1,6-diamino-', 'NCI-C61405', 'NSC 9257', '67258_FLUKA', 'UN1783', 'UN2280', 'InChI=1/C6H16N2/c7-5-3-1-2-4-6-8/h1-8H', '16D', 'NCIOpen2_002722', '422002_ALDRICH', 'Additive Screening Solution 34/Fluka kit no 78374'] |  |  | HEXANE-1,6-DIAMINE |  |  | NCCCCCCN |  |  | C6H16N2 |  |  | TON |  |  | 2007
386 | 0.02384738 | 0.0007949126 | 0 | 0 | 0.007154213 | 0 | 0 | 0 | 0 | 0 | 0 | 0 | 0 | 0 | 0 | 0 | 0 | 0 | 0 | 0 | 0 | 0 | 0 | 0 | 0 | 0 | 0 | 0 | 0 | 0 | 0 | 0 | 0 | 0 | 0 | 0 | 0 | 0 | 0 | 0.9538951 | 0 | 0.007154213 | 0 | 0 | 0 | 0 | 0 | 0 | 0 | 0 | 0 | 10.1002/chem.200700964 | yes | 0.25 | 0.007154213 | 0 | 0 | 46 | 397 | yes | ZSM-22 | 120 | 0 | 1,6-diaminohexane |  |  | ZSM-22 |  |  | Al2(SO4)3*18H2O, KOH, Ludox-As40 | [13 empty] | ['HEXANE-1,6-DIAMINE', '6-aminohexylamine', '73398-58-0', '124-09-4', '4-04-00-01320 (Beilstein Handbook Reference)', 'AI3-37283', 'BRN 1098307', 'CCRIS 6224', 'EINECS 204-679-6', 'HEXAMETHYLENE DIAMINE', 'HSDB 189', 'Hexamethylenediamine solution', '1,6-Diamino-n-hexane', '1,6-Diaminohexane', '1,6-Hexamethylenediamine', '1,6-Hexanediamine', '1,6-Hexanediamine (solution)', '1,6-Hexylenediamine', 'HMDA', 'Hexamethylene diamine, solid', 'Hexamethylene diamine, solution', 'Hexamethylenediamine', 'NSC9257', 'WLN: Z6Z', 'CHEBI:39618', 'H2N(CH2)6NH2', 'hexylenediamine', 'NCGC00091677-01', '1,6-Diaminohexane 1 M solution', '1,6-Hexandiamine, vegetable oil fatty acids diamide', "Amides, vegetable-oil, N,N'-hexanediylbis-", 'HEXANE-1,6-DIAMINE', '1,6-Diaminohexane solution', 'Hexamethylenediamine, solid [UN2280] [Corrosive]', 'Hexamethylenediamine, solution [UN1783] [Corrosive]', 'H11696_ALDRICH', 'Hexane, 1,6-diamino-', 'NCI-C61405', 'NSC 9257', '67258_FLUKA', 'UN1783', 'UN2280', 'InChI=1/C6H16N2/c7-5-3-1-2-4-6-8/h1-8H', '16D', 'NCIOpen2_002722', '422002_ALDRICH', 'Additive Screening Solution 34/Fluka kit no 78374'] |  |  | HEXANE-1,6-DIAMINE |  |  | NCCCCCCN |  |  | C6H16N2 |  |  | TON
387 | 0.02384738 | 0.0007949126 | 0 | 0 | 0.007154213 | 0 | 0 | 0 | 0 | 0 | 0 | 0 | 0 | 0 | 0 | 0 | 0 | 0 | 0 | 0 | 0 | 0 | 0 | 0 | 0 | 0 | 0 | 0 | 0 | 0 | 0 | 0 | 0 | 0 | 0 | 0 | 0 | 0 | 0 | 0.9538951 | 0 | 0.007154213 | 0 | 0 | 0 | 0 | 0 | 0 | 0 | 0 | 0 | 10.1002/chem.200700965 | yes | 0.25 | 0.007154213 | 0 | 0 | 58 | 398 | yes | ZSM-22 | 120 | 0 | 1,6-diaminohexane |  |  | ZSM-22 |  |  | Al2(SO4)3*18H2O, KOH, Ludox-As40 | [13 empty] | ['HEXANE-1,6-DIAMINE', '6-aminohexylamine', '73398-58-0', '124-09-4', '4-04-00-01320 (Beilstein Handbook Reference)', 'AI3-37283', 'BRN 1098307', 'CCRIS 6224', 'EINECS 204-679-6', 'HEXAMETHYLENE DIAMINE', 'HSDB 189', 'Hexamethylenediamine solution', '1,6-Diamino-n-hexane', '1,6-Diaminohexane', '1,6-Hexamethylenediamine', '1,6-Hexanediamine', '1,6-Hexanediamine (solution)', '1,6-Hexylenediamine', 'HMDA', 'Hexamethylene diamine, solid', 'Hexamethylene diamine, solution', 'Hexamethylenediamine', 'NSC9257', 'WLN: Z6Z', 'CHEBI:39618', 'H2N(CH2)6NH2', 'hexylenediamine', 'NCGC00091677-01', '1,6-Diaminohexane 1 M solution', '1,6-Hexandiamine, vegetable oil fatty acids diamide', "Amides, vegetable-oil, N,N'-hexanediylbis-", 'HEXANE-1,6-DIAMINE', '1,6-Diaminohexane solution', 'Hexamethylenediamine, solid [UN2280] [Corrosive]', 'Hexamethylenediamine, solution [UN1783] [Corrosive]', 'H11696_ALDRICH', 'Hexane, 1,6-diamino-', 'NCI-C61405', 'NSC 9257', '67258_FLUKA', 'UN1783', 'UN2280', 'InChI=1/C6H16N2/c7-5-3-1-2-4-6-8/h1-8H', '16D', 'NCIOpen2_002722', '422002_ALDRICH', 'Additive Screening Solution 34/Fluka kit no 78374'] |  |  | HEXANE-1,6-DIAMINE |  |  | NCCCCCCN |  |  | C6H16N2 |  |  | TON |  |  | 2007
388 | 0.02384738 | 0.0007949126 | 0 | 0 | 0.007154213 | 0 | 0 | 0 | 0 | 0 | 0 | 0 | 0 | 0 | 0 | 0 | 0 | 0 | 0 | 0 | 0 | 0 | 0 | 0 | 0 | 0 | 0 | 0 | 0 | 0 | 0 | 0 | 0 | 0 | 0 | 0 | 0 | 0 | 0 | 0.9538951 | 0 | 0.007154213 | 0 | 0 | 0 | 0 | 0 | 0 | 0 | 0 | 0 | 10.1002/chem.200700966 | yes | 0.25 | 0.007154213 | 0 | 0 | 26 | 399 | yes | ZSM-22 | 120 | 0 | 1,6-diaminohexane |  |  | ZSM-22 |  |  | Al2(SO4)3*18H2O, KOH, Ludox-As40 | [13 empty] | ['HEXANE-1,6-DIAMINE', '6-aminohexylamine', '73398-58-0', '124-09-4', '4-04-00-01320 (Beilstein Handbook Reference)', 'AI3-37283', 'BRN 1098307', 'CCRIS 6224', 'EINECS 204-679-6', 'HEXAMETHYLENE DIAMINE', 'HSDB 189', 'Hexamethylenediamine solution', '1,6-Diamino-n-hexane', '1,6-Diaminohexane', '1,6-Hexamethylenediamine', '1,6-Hexanediamine', '1,6-Hexanediamine (solution)', '1,6-Hexylenediamine', 'HMDA', 'Hexamethylene diamine, solid', 'Hexamethylene diamine, solution', 'Hexamethylenediamine', 'NSC9257', 'WLN: Z6Z', 'CHEBI:39618', 'H2N(CH2)6NH2', 'hexylenediamine', 'NCGC00091677-01', '1,6-Diaminohexane 1 M solution', '1,6-Hexandiamine, vegetable oil fatty acids diamide', "Amides, vegetable-oil, N,N'-hexanediylbis-", 'HEXANE-1,6-DIAMINE', '1,6-Diaminohexane solution', 'Hexamethylenediamine, solid [UN2280] [Corrosive]', 'Hexamethylenediamine, solution [UN1783] [Corrosive]', 'H11696_ALDRICH', 'Hexane, 1,6-diamino-', 'NCI-C61405', 'NSC 9257', '67258_FLUKA', 'UN1783', 'UN2280', 'InChI=1/C6H16N2/c7-5-3-1-2-4-6-8/h1-8H', '16D', 'NCIOpen2_002722', '422002_ALDRICH', 'Additive Screening Solution 34/Fluka kit no 78374'] |  |  | HEXANE-1,6-DIAMINE |  |  | NCCCCCCN |  |  | C6H16N2 |  |  | TON
389 | 0.02384738 | 0.0007949126 | 0 | 0 | 0.007154213 | 0 | 0 | 0 | 0 | 0 | 0 | 0 | 0 | 0 | 0 | 0 | 0 | 0 | 0 | 0 | 0 | 0 | 0 | 0 | 0 | 0 | 0 | 0 | 0 | 0 | 0 | 0 | 0 | 0 | 0 | 0 | 0 | 0 | 0 | 0.9538951 | 0 | 0.007154213 | 0 | 0 | 0 | 0 | 0 | 0 | 0 | 0 | 0 | 10.1002/chem.200700967 | yes | 0.25 | 0.007154213 | 0 | 0 | 28 | 400 | yes | ZSM-22 | 120 | 0 | 1,6-diaminohexane |  |  | ZSM-22 |  |  | Al2(SO4)3*18H2O, KOH, Ludox-As40 |  | 0 | 0 | 0 | 0 | 0 | 0 | 0 | 0 |  | Formation of ZSM‐22 Zeolite Catalytic Particles by Fusion of Elementary Nanorods | ['12 +- 4 nm', 'characterized using various techniques', 'crystallization process nanorods align'] | ['hybrid lens magnification mode', '60 rotations per minute', '8 stainless steel autoclaves'] | ['HEXANE-1,6-DIAMINE', '6-aminohexylamine', '73398-58-0', '124-09-4', '4-04-00-01320 (Beilstein Handbook Reference)', 'AI3-37283', 'BRN 1098307', 'CCRIS 6224', 'EINECS 204-679-6', 'HEXAMETHYLENE DIAMINE', 'HSDB 189', 'Hexamethylenediamine solution', '1,6-Diamino-n-hexane', '1,6-Diaminohexane', '1,6-Hexamethylenediamine', '1,6-Hexanediamine', '1,6-Hexanediamine (solution)', '1,6-Hexylenediamine', 'HMDA', 'Hexamethylene diamine, solid', 'Hexamethylene diamine, solution', 'Hexamethylenediamine', 'NSC9257', 'WLN: Z6Z', 'CHEBI:39618', 'H2N(CH2)6NH2', 'hexylenediamine', 'NCGC00091677-01', '1,6-Diaminohexane 1 M solution', '1,6-Hexandiamine, vegetable oil fatty acids diamide', "Amides, vegetable-oil, N,N'-hexanediylbis-", 'HEXANE-1,6-DIAMINE', '1,6-Diaminohexane solution', 'Hexamethylenediamine, solid [UN2280] [Corrosive]', 'Hexamethylenediamine, solution [UN1783] [Corrosive]', 'H11696_ALDRICH', 'Hexane, 1,6-diamino-', 'NCI-C61405', 'NSC 9257', '67258_FLUKA', 'UN1783', 'UN2280', 'InChI=1/C6H16N2/c7-5-3-1-2-4-6-8/h1-8H', '16D', 'NCIOpen2_002722', '422002_ALDRICH', 'Additive Screening Solution 34/Fluka kit no 78374'] |  |  | HEXANE-1,6-DIAMINE |  |  | NCCCCCCN |  |  | C6H16N2 |  |  | TON |  |  | 2007
390
391 | 0.02515723 | 0 | 0 | 0 | 0 | 0 | 0 | 0 | 0 | 0 | 0 | 0 | 0.01257862 | 0 | 0 | 0 | 0 | 0 | 0 | 0 | 0 | 0 | 0 | 0 | 0 | 0 | 0 | 0 | 0 | 0 | 0 | 0 | 0 | 0 | 0 | 0 | 0 | 0 | 0 | 0.9433962 | 0 | 0.009433962 | 0 | 0 | 0 | 0 | 0 | 0 | 0 | 0 | 0 | 10.1002/chem.200800416 | yes |  | 0.009433962 | 0.5 |  |  | 175 | yes |  | 25 |  | (6R,10S)‐6,10‐dimethyl‐5‐azoniaspiro[4.5] decane |  |  | UTL |  |  | germanium oxide, Cab-O-Sil M5 | Aldrich | [9 empty] | The Role of Crystallization Parameters for the Synthesis of Germanosilicate with UTL Topology | ['22 cm3 g', '10s )- 6', 'utl zeolite crystallizes'] | ['made stainless steel autoclaves', 'dissolving amorphous germanium oxide', 'modified method described'] | (6R,10S)-6,10-dimethyl-5-azoniaspiro[4.5]decane |  |  | (6R,10S)-6,10-dimethyl-5-azoniaspiro[4.5]decane |  |  | C[C@H]1CCC[C@@H](C)[N+]12CCCC2 |  |  | C11H22N |  |  | UTL |  |  | 2008
392 | 0.02453988 | 0 | 0 | 0 | 0 | 0 | 0 | 0 | 0 | 0 | 0 | 0 | 0.01226994 | 0 | 0 | 0 | 0 | 0 | 0 | 0 | 0 | 0 | 0 | 0 | 0 | 0 | 0 | 0 | 0 | 0 | 0 | 0 | 0 | 0 | 0 | 0 | 0 | 0 | 0 | 0.9202454 | 0 | 0.02147239 | 0 | 0 | 0 | 0 | 0 | 0 | 0 | 0 | 0 | 10.1002/chem.200800416 | yes |  | 0.02147239 | 0.5 |  |  | 175 | yes |  | 25 |  | (6R,10S)‐6,10‐dimethyl‐5‐azoniaspiro[4.5] decane |  |  | UTL |  |  | germanium oxide, Cab-O-Sil M5 | Aldrich | [12 empty] | (6R,10S)-6,10-dimethyl-5-azoniaspiro[4.5]decane |  |  | (6R,10S)-6,10-dimethyl-5-azoniaspiro[4.5]decane |  |  | C[C@H]1CCC[C@@H](C)[N+]12CCCC2 |  |  | C11H22N |  |  | UTL |  |  | 2008
393 | 0.025 | 0 | 0 | 0 | 0 | 0 | 0 | 0 | 0 | 0 | 0 | 0 | 0.0125 | 0 | 0 | 0 | 0 | 0 | 0 | 0 | 0 | 0 | 0 | 0 | 0 | 0 | 0 | 0 | 0 | 0 | 0 | 0 | 0 | 0 | 0 | 0 | 0 | 0 | 0 | 0.9375 | 0 | 0.0125 | 0 | 0 | 0 | 0 | 0 | 0 | 0 | 0 | 0 | 10.1002/chem.200800416 | yes |  | 0.0125 | 0.5 |  |  | 175 | yes |  | 25 |  | (6R,10S)‐6,10‐dimethyl‐5‐azoniaspiro[4.5] decane |  |  | UTL |  |  | germanium oxide, Cab-O-Sil M5 | Aldrich | [12 empty] | (6R,10S)-6,10-dimethyl-5-azoniaspiro[4.5]decane |  |  | (6R,10S)-6,10-dimethyl-5-azoniaspiro[4.5]decane |  |  | C[C@H]1CCC[C@@H](C)[N+]12CCCC2 |  |  | C11H22N |  |  | UTL |  |  | 2008
394 | 0.02469136 | 0 | 0 | 0 | 0 | 0 | 0 | 0 | 0 | 0 | 0 | 0 | 0.01234568 | 0 | 0 | 0 | 0 | 0 | 0 | 0 | 0 | 0 | 0 | 0 | 0 | 0 | 0 | 0 | 0 | 0 | 0 | 0 | 0 | 0 | 0 | 0 | 0 | 0 | 0 | 0.9259259 | 0 | 0.01851852 | 0 | 0 | 0 | 0 | 0 | 0 | 0 | 0 | 0 | 10.1002/chem.200800416 | yes |  | 0.01851852 | 0.5 |  |  | 175 | yes |  | 25 |  | (6R,10S)‐6,10‐dimethyl‐5‐azoniaspiro[4.5] decane |  |  | UTL |  |  | germanium oxide, Cab-O-Sil M5 | Aldrich | [12 empty] | (6R,10S)-6,10-dimethyl-5-azoniaspiro[4.5]decane |  |  | (6R,10S)-6,10-dimethyl-5-azoniaspiro[4.5]decane |  |  | C[C@H]1CCC[C@@H](C)[N+]12CCCC2 |  |  | C11H22N |  |  | UTL |  |  | 2008
395 | 0.03144654 | 0 | 0 | 0 | 0 | 0 | 0 | 0 | 0 | 0 | 0 | 0 | 0.006289308 | 0 | 0 | 0 | 0 | 0 | 0 | 0 | 0 | 0 | 0 | 0 | 0 | 0 | 0 | 0 | 0 | 0 | 0 | 0 | 0 | 0 | 0 | 0 | 0 | 0 | 0 | 0.9433962 | 0 | 0.009433962 | 0 | 0 | 0 | 0 | 0 | 0 | 0 | 0 | 0 | 10.1002/chem.200800416 | yes |  | 0.009433962 | 0.5 |  |  | 175 | yes |  | 25 |  | (6R,10S)‐6,10‐dimethyl‐5‐azoniaspiro[4.5] decane |  |  | UTL |  |  | germanium oxide, Cab-O-Sil M5 | Aldrich | [12 empty] | (6R,10S)-6,10-dimethyl-5-azoniaspiro[4.5]decane |  |  | (6R,10S)-6,10-dimethyl-5-azoniaspiro[4.5]decane |  |  | C[C@H]1CCC[C@@H](C)[N+]12CCCC2 |  |  | C11H22N |  |  | UTL |  |  | 2008
396 | 0.01886792 | 0 | 0 | 0 | 0 | 0 | 0 | 0 | 0 | 0 | 0 | 0 | 0.01886792 | 0 | 0 | 0 | 0 | 0 | 0 | 0 | 0 | 0 | 0 | 0 | 0 | 0 | 0 | 0 | 0 | 0 | 0 | 0 | 0 | 0 | 0 | 0 | 0 | 0 | 0 | 0.9433962 | 0 | 0.009433962 | 0 | 0 | 0 | 0 | 0 | 0 | 0 | 0 | 0 | 10.1002/chem.200800416 | yes |  | 0.009433962 | 0.5 |  |  | 175 | yes |  | 25 |  | (6R,10S)‐6,10‐dimethyl‐5‐azoniaspiro[4.5] decane |  |  | UTL |  |  | germanium oxide, Cab-O-Sil M5 | Aldrich | [12 empty] | (6R,10S)-6,10-dimethyl-5-azoniaspiro[4.5]decane |  |  | (6R,10S)-6,10-dimethyl-5-azoniaspiro[4.5]decane |  |  | C[C@H]1CCC[C@@H](C)[N+]12CCCC2 |  |  | C11H22N |  |  | UTL |  |  | 2008
397
398 | 0.03086324 | 0.010833 | 0 | 0 | 0.01157372 | 0 | 0 | 0 | 0 | 0 | 0 | 0 | 0 | 0 | 0 | 0 | 0 | 0 | 0 | 0 | 0 | 0 | 0 | 0 | 0 | 0 | 0 | 0 | 0 | 0 | 0 | 0 | 0 | 0 | 0 | 0 | 0 | 0 | 0 | 0.9258973 | 0 | 0.003086324 | 0 | 0 | 0 | 0 | 0 | 0 | 0 | 0 | 0 | 10.1002/chem.201300125 | yes |  | 0.01774637 |  | 4 | 120 | 160 | no | FAU | 125 |  | N,N,N′,N′‐tetraethyl‐exo,exo‐bicyclo[2.2.2]oct‐7‐ene‐2,3:5,6‐dipyrrolidinium |  |  | CHA | MSE |  | HSZ-331HSA, HSZ-350HUA, HSZ-360HUA, HSZ-370HUA, KOH |  | 4.2 |  | 93.7 | [6 empty] | Rapid Synthesis of an Aluminum‐Rich MSE‐Type Zeolite by the Hydrothermal Conversion of an FAU‐Type Zeolite | ['type zeolite', 'successfully synthesized', 'rich mse'] | ['plot q capillary column', 'tosoh co ., japan', 'modified literature procedure starting'] | [6 empty] | CC[N+]1(CC)CC2C3C=CC(C2C1)C1C[N+](CC)(CC)CC31 |  |  | C20H36N2 |  |  | CHA | MSE |  | 2013
399 | 0.03101545 | 0.005954966 | 0 | 0 | 0.01163079 | 0 | 0 | 0 | 0 | 0 | 0 | 0 | 0 | 0 | 0 | 0 | 0 | 0 | 0 | 0 | 0 | 0 | 0 | 0 | 0 | 0 | 0 | 0 | 0 | 0 | 0 | 0 | 0 | 0 | 0 | 0 | 0 | 0 | 0 | 0.9304634 | 0 | 0.003101545 | 0 | 0 | 0 | 0 | 0 | 0 | 0 | 0 | 0 | 10.1002/chem.201300125 | yes |  | 0.01783388 |  | 4 | 120 | 160 | no | FAU | 125 |  | N,N,N′,N′‐tetraethyl‐exo,exo‐bicyclo[2.2.2]oct‐7‐ene‐2,3:5,6‐dipyrrolidinium |  |  | CHA | GME | MSE | HSZ-331HSA, HSZ-350HUA, HSZ-360HUA, HSZ-370HUA, KOH |  | 5.9 |  | 80.3 | [15 empty] | CC[N+]1(CC)CC2C3C=CC(C2C1)C1C[N+](CC)(CC)CC31 |  |  | C20H36N2 |  |  | CHA | GME | MSE | 2013
400 | 0.03105687 | 0.004627473 | 0 | 0 | 0.01164632 | 0 | 0 | 0 | 0 | 0 | 0 | 0 | 0 | 0 | 0 | 0 | 0 | 0 | 0 | 0 | 0 | 0 | 0 | 0 | 0 | 0 | 0 | 0 | 0 | 0 | 0 | 0 | 0 | 0 | 0 | 0 | 0 | 0 | 0 | 0.931706 | 0 | 0.003105687 | 0 | 0 | 0 | 0 | 0 | 0 | 0 | 0 | 0 | 10.1002/chem.201300125 | yes |  | 0.0178577 |  | 4 | 120 | 160 | no | FAU | 125 |  | N,N,N′,N′‐tetraethyl‐exo,exo‐bicyclo[2.2.2]oct‐7‐ene‐2,3:5,6‐dipyrrolidinium |  |  | MSE |  |  | HSZ-331HSA, HSZ-350HUA, HSZ-360HUA, HSZ-370HUA, KOH |  | 6.9 |  | 92.6 | [15 empty] | CC[N+]1(CC)CC2C3C=CC(C2C1)C1C[N+](CC)(CC)CC31 |  |  | C20H36N2 |  |  | MSE |  |  | 2013
401 | 0.03113422 | 0.002148261 | 0 | 0 | 0.01167533 | 0 | 0 | 0 | 0 | 0 | 0 | 0 | 0 | 0 | 0 | 0 | 0 | 0 | 0 | 0 | 0 | 0 | 0 | 0 | 0 | 0 | 0 | 0 | 0 | 0 | 0 | 0 | 0 | 0 | 0 | 0 | 0 | 0 | 0 | 0.9340266 | 0 | 0.003113422 | 0 | 0 | 0 | 0 | 0 | 0 | 0 | 0 | 0 | 10.1002/chem.201300125 | yes |  | 0.01790218 |  | 4 | 120 | 160 | no | FAU | 125 |  | N,N,N′,N′‐tetraethyl‐exo,exo‐bicyclo[2.2.2]oct‐7‐ene‐2,3:5,6‐dipyrrolidinium |  |  | amorphous |  |  | HSZ-331HSA, HSZ-350HUA, HSZ-360HUA, HSZ-370HUA, KOH | [19 empty] | CC[N+]1(CC)CC2C3C=CC(C2C1)C1C[N+](CC)(CC)CC31 |  |  | C20H36N2 | [5 empty] | 2013
402 | 0.1389082 | 0.02069732 | 0 | 0 | 0.05209057 | 0 | 0 | 0 | 0 | 0 | 0 | 0 | 0 | 0 | 0 | 0 | 0 | 0 | 0 | 0 | 0 | 0 | 0 | 0 | 0 | 0 | 0 | 0 | 0 | 0 | 0 | 0 | 0 | 0 | 0 | 0 | 0 | 0 | 0 | 0.6945409 | 0 | 0.01389082 | 0 | 0 | 0 | 0 | 0 | 0 | 0 | 0 | 0 | 10.1002/chem.201300125 | yes |  | 0.0798722 |  | 4 | 120 | 160 | no | FAU | 125 |  | N,N,N′,N′‐tetraethyl‐exo,exo‐bicyclo[2.2.2]oct‐7‐ene‐2,3:5,6‐dipyrrolidinium |  |  | LTL | MSE |  | HSZ-331HSA, HSZ-350HUA, HSZ-360HUA, HSZ-370HUA, KOH |  | 8.9 |  | 99.5 | [15 empty] | CC[N+]1(CC)CC2C3C=CC(C2C1)C1C[N+](CC)(CC)CC31 |  |  | C20H36N2 |  |  | LTL | MSE |  | 2013
403 | 0.08197393 | 0.01221412 | 0 | 0 | 0.03074022 | 0 | 0 | 0 | 0 | 0 | 0 | 0 | 0 | 0 | 0 | 0 | 0 | 0 | 0 | 0 | 0 | 0 | 0 | 0 | 0 | 0 | 0 | 0 | 0 | 0 | 0 | 0 | 0 | 0 | 0 | 0 | 0 | 0 | 0 | 0.8197393 | 0 | 0.008197393 | 0 | 0 | 0 | 0 | 0 | 0 | 0 | 0 | 0 | 10.1002/chem.201300125 | yes |  | 0.04713501 |  | 4 | 168 | 160 | no | FAU | 125 |  | N,N,N′,N′‐tetraethyl‐exo,exo‐bicyclo[2.2.2]oct‐7‐ene‐2,3:5,6‐dipyrrolidinium |  |  | LTL | MSE |  | HSZ-331HSA, HSZ-350HUA, HSZ-360HUA, HSZ-370HUA, KOH |  | 7.1 |  | 82.6 | [15 empty] | CC[N+]1(CC)CC2C3C=CC(C2C1)C1C[N+](CC)(CC)CC31 |  |  | C20H36N2 |  |  | LTL | MSE |  | 2013
404 | 0.04504707 | 0.006712014 | 0 | 0 | 0.01689265 | 0 | 0 | 0 | 0 | 0 | 0 | 0 | 0 | 0 | 0 | 0 | 0 | 0 | 0 | 0 | 0 | 0 | 0 | 0 | 0 | 0 | 0 | 0 | 0 | 0 | 0 | 0 | 0 | 0 | 0 | 0 | 0 | 0 | 0 | 0.9009415 | 0 | 0.004504707 | 0 | 0 | 0 | 0 | 0 | 0 | 0 | 0 | 0 | 10.1002/chem.201300125 | yes |  | 0.02590207 |  | 4 | 168 | 160 | no | FAU | 125 |  | N,N,N′,N′‐tetraethyl‐exo,exo‐bicyclo[2.2.2]oct‐7‐ene‐2,3:5,6‐dipyrrolidinium |  |  | LTL | MSE |  | HSZ-331HSA, HSZ-350HUA, HSZ-360HUA, HSZ-370HUA, KOH |  | 7.2 |  | 80.4 | [15 empty] | CC[N+]1(CC)CC2C3C=CC(C2C1)C1C[N+](CC)(CC)CC31 |  |  | C20H36N2 |  |  | LTL | MSE |  | 2013
405 | 0.02369724 | 0.003530889 | 0 | 0 | 0.008886467 | 0 | 0 | 0 | 0 | 0 | 0 | 0 | 0 | 0 | 0 | 0 | 0 | 0 | 0 | 0 | 0 | 0 | 0 | 0 | 0 | 0 | 0 | 0 | 0 | 0 | 0 | 0 | 0 | 0 | 0 | 0 | 0 | 0 | 0 | 0.9478898 | 0 | 0.002369724 | 0 | 0 | 0 | 0 | 0 | 0 | 0 | 0 | 0 | 10.1002/chem.201300125 | yes |  | 0.01362592 |  | 4 | 120 | 160 | no | FAU | 125 |  | N,N,N′,N′‐tetraethyl‐exo,exo‐bicyclo[2.2.2]oct‐7‐ene‐2,3:5,6‐dipyrrolidinium |  |  | MSE |  |  | HSZ-331HSA, HSZ-350HUA, HSZ-360HUA, HSZ-370HUA, KOH |  | 6.7 |  | 85.5 | [15 empty] | CC[N+]1(CC)CC2C3C=CC(C2C1)C1C[N+](CC)(CC)CC31 |  |  | C20H36N2 |  |  | MSE |  |  | 2013
406 | 0.03105687 | 0.004627473 | 0 | 0 | 0.01164632 | 0 | 0 | 0 | 0 | 0 | 0 | 0 | 0 | 0 | 0 | 0 | 0 | 0 | 0 | 0 | 0 | 0 | 0 | 0 | 0 | 0 | 0 | 0 | 0 | 0 | 0 | 0 | 0 | 0 | 0 | 0 | 0 | 0 | 0 | 0.931706 | 0 | 0.003105687 | 0 | 0 | 0 | 0 | 0 | 0 | 0 | 0 | 0 | 10.1002/chem.201300125 | yes |  | 0.0178577 |  | 4 | 24 | 160 | no | FAU | 125 |  | N,N,N′,N′‐tetraethyl‐exo,exo‐bicyclo[2.2.2]oct‐7‐ene‐2,3:5,6‐dipyrrolidinium |  |  | MSE | amorphous |  | HSZ-331HSA, HSZ-350HUA, HSZ-360HUA, HSZ-370HUA, KOH |  | 6.5 |  | 84.8 | [15 empty] | CC[N+]1(CC)CC2C3C=CC(C2C1)C1C[N+](CC)(CC)CC31 |  |  | C20H36N2 |  |  | MSE |  |  | 2013
407 | 0.03105687 | 0.004627473 | 0 | 0 | 0.01164632 | 0 | 0 | 0 | 0 | 0 | 0 | 0 | 0 | 0 | 0 | 0 | 0 | 0 | 0 | 0 | 0 | 0 | 0 | 0 | 0 | 0 | 0 | 0 | 0 | 0 | 0 | 0 | 0 | 0 | 0 | 0 | 0 | 0 | 0 | 0.931706 | 0 | 0.003105687 | 0 | 0 | 0 | 0 | 0 | 0 | 0 | 0 | 0 | 10.1002/chem.201300125 | yes |  | 0.0178577 |  | 4 | 72 | 160 | no | FAU | 125 |  | N,N,N′,N′‐tetraethyl‐exo,exo‐bicyclo[2.2.2]oct‐7‐ene‐2,3:5,6‐dipyrrolidinium |  |  | MSE |  |  | HSZ-331HSA, HSZ-350HUA, HSZ-360HUA, HSZ-370HUA, KOH |  | 7 |  | 90.9 | [15 empty] | CC[N+]1(CC)CC2C3C=CC(C2C1)C1C[N+](CC)(CC)CC31 |  |  | C20H36N2 |  |  | MSE |  |  | 2013
408 | 0.0311042 | 0.00311042 | 0 | 0 | 0.01166407 | 0 | 0 | 0 | 0 | 0 | 0 | 0 | 0 | 0 | 0 | 0 | 0 | 0 | 0 | 0 | 0 | 0 | 0 | 0 | 0 | 0 | 0 | 0 | 0 | 0 | 0 | 0 | 0 | 0 | 0 | 0 | 0 | 0 | 0 | 0.933126 | 0 | 0.00311042 | 0 | 0 | 0 | 0 | 0 | 0 | 0 | 0 | 0 | 10.1002/chem.201300125 | yes | 0 | 0.01788491 | 4 | 4 | 384 | 160 | no |  | 125 | 0 | N,N,N′,N′‐tetraethyl‐exo,exo‐bicyclo[2.2.2]oct‐7‐ene‐2,3:5,6‐dipyrrolidinium |  |  | MSE |  |  | HSZ-331HSA, HSZ-350HUA, HSZ-360HUA, HSZ-370HUA, KOH |  | 11.4 | 0 | 81.6 | 0 | 0 | 0 | 0 | 0 | [10 empty] | CC[N+]1(CC)CC2C3C=CC(C2C1)C1C[N+](CC)(CC)CC31 |  |  | C20H36N2 |  |  | MSE |  |  | 2013
409
410 | 0.1818182 | 0 | 0 | 0 | 0 | 0 | 0 | 0 | 0 | 0 | 0 | 0 | 0 | 0 | 0 | 0 | 0 | 0 | 0 | 0 | 0 | 0 | 0 | 0 | 0 | 0 | 0 | 0 | 0 | 0 | 0 | 0 | 0 | 0 | 0 | 0 | 0 | 0 | 0 | 0.7272727 | 0 | 0.09090909 | 0 | 0 | 0 | 0 | 0 | 0 | 0 | 0 | 0 | 10.1002/chem.201504717 | yes |  | 0 |  |  | 144 | 175 | yes |  |  |  | 3,3'-(butane-1,4-diyl)bis(1,2,4,5-tetramethyl-1H-imidazol-3-ium) |  |  | STW | CIT-7 |  | TEOS, aluminum isopropoxide, germanium(IV) ethoxide, titanium(IV) butoxide, HF | [10 empty] | Facile Synthesis, Characterization, and Catalytic Behavior of a Large‐Pore Zeolite with the IWV Framework | ['reported herein using simple', 'dimensional pore system bounded', 'sections containing 14 mrs'] | ['least five data points', 'verified using 13c nmr', 'online gc every hour'] | [6 empty] | Cc1c(C)[n+](CCCC[n+]2c(C)c(C)n(C)c2C)c(C)n1C |  |  | C18H32N4 |  |  | STW | CSV |  | 2016
411 | 0.1818182 | 0 | 0 | 0 | 0 | 0 | 0 | 0 | 0 | 0 | 0 | 0 | 0 | 0 | 0 | 0 | 0 | 0 | 0 | 0 | 0 | 0 | 0 | 0 | 0 | 0 | 0 | 0 | 0 | 0 | 0 | 0 | 0 | 0 | 0 | 0 | 0 | 0 | 0 | 0.7272727 | 0 | 0.09090909 | 0 | 0 | 0 | 0 | 0 | 0 | 0 | 0 | 0 | 10.1002/chem.201504717 | yes |  | 0 |  |  | 144 | 175 | yes | CIT-7 |  |  | 3,3'-(butane-1,4-diyl)bis(1,2,4,5-tetramethyl-1H-imidazol-3-ium) |  |  | CIT-7 |  |  | TEOS, aluminum isopropoxide, germanium(IV) ethoxide, titanium(IV) butoxide, HF | [19 empty] | Cc1c(C)[n+](CCCC[n+]2c(C)c(C)n(C)c2C)c(C)n1C |  |  | C18H32N4 |  |  | CSV |  |  | 2016
412 | 0.1784955 | 0.0118997 | 0 | 0 | 0 | 0 | 0 | 0 | 0 | 0 | 0 | 0 | 0 | 0 | 0 | 0 | 0 | 0 | 0 | 0 | 0 | 0 | 0 | 0 | 0 | 0 | 0 | 0 | 0 | 0 | 0 | 0 | 0 | 0 | 0 | 0 | 0 | 0 | 0 | 0.7139822 | 0 | 0.09562261 | 0 | 0 | 0 | 0 | 0 | 0 | 0 | 0 | 0 | 10.1002/chem.201504717 | yes |  | 0 |  |  | 120 | 175 | yes | CIT-7 |  |  | 3,3'-(butane-1,4-diyl)bis(1,2,4,5-tetramethyl-1H-imidazol-3-ium) |  |  | CIT-7 |  |  | TEOS, aluminum isopropoxide, germanium(IV) ethoxide, titanium(IV) butoxide, HF |  | 10 | [17 empty] | Cc1c(C)[n+](CCCC[n+]2c(C)c(C)n(C)c2C)c(C)n1C |  |  | C18H32N4 |  |  | CSV |  |  | 2016
413 | 0.1793299 | 0.008966494 | 0 | 0 | 0 | 0 | 0 | 0 | 0 | 0 | 0 | 0 | 0 | 0 | 0 | 0 | 0 | 0 | 0 | 0 | 0 | 0 | 0 | 0 | 0 | 0 | 0 | 0 | 0 | 0 | 0 | 0 | 0 | 0 | 0 | 0 | 0 | 0 | 0 | 0.7173195 | 0 | 0.09438414 | 0 | 0 | 0 | 0 | 0 | 0 | 0 | 0 | 0 | 10.1002/chem.201504717 | yes |  | 0 |  |  | 288 | 175 | yes |  |  |  | 3,3'-(butane-1,4-diyl)bis(1,2,4,5-tetramethyl-1H-imidazol-3-ium) |  |  | CIT-7 |  |  | TEOS, aluminum isopropoxide, germanium(IV) ethoxide, titanium(IV) butoxide, HF |  | 13 | [17 empty] | Cc1c(C)[n+](CCCC[n+]2c(C)c(C)n(C)c2C)c(C)n1C |  |  | C18H32N4 |  |  | CSV |  |  | 2016
414 | 0.1798292 | 0.007193166 | 0 | 0 | 0 | 0 | 0 | 0 | 0 | 0 | 0 | 0 | 0 | 0 | 0 | 0 | 0 | 0 | 0 | 0 | 0 | 0 | 0 | 0 | 0 | 0 | 0 | 0 | 0 | 0 | 0 | 0 | 0 | 0 | 0 | 0 | 0 | 0 | 0 | 0.7193166 | 0 | 0.09366102 | 0 | 0 | 0 | 0 | 0 | 0 | 0 | 0 | 0 | 10.1002/chem.201504717 | yes |  | 0 |  |  | 120 | 175 | yes | CIT-7 |  |  | 3,3'-(butane-1,4-diyl)bis(1,2,4,5-tetramethyl-1H-imidazol-3-ium) |  |  | CIT-7 |  |  | TEOS, aluminum isopropoxide, germanium(IV) ethoxide, titanium(IV) butoxide, HF |  | 17 | [17 empty] | Cc1c(C)[n+](CCCC[n+]2c(C)c(C)n(C)c2C)c(C)n1C |  |  | C18H32N4 |  |  | CSV |  |  | 2016
415 | 0.1808252 | 0.003616503 | 0 | 0 | 0 | 0 | 0 | 0 | 0 | 0 | 0 | 0 | 0 | 0 | 0 | 0 | 0 | 0 | 0 | 0 | 0 | 0 | 0 | 0 | 0 | 0 | 0 | 0 | 0 | 0 | 0 | 0 | 0 | 0 | 0 | 0 | 0 | 0 | 0 | 0.7233006 | 0 | 0.09225773 | 0 | 0 | 0 | 0 | 0 | 0 | 0 | 0 | 0 | 10.1002/chem.201504717 | yes |  | 0 |  |  | 432 | 175 | yes |  |  |  | 3,3'-(butane-1,4-diyl)bis(1,2,4,5-tetramethyl-1H-imidazol-3-ium) |  |  | CIT-7 |  |  | TEOS, aluminum isopropoxide, germanium(IV) ethoxide, titanium(IV) butoxide, HF |  | 27 | [17 empty] | Cc1c(C)[n+](CCCC[n+]2c(C)c(C)n(C)c2C)c(C)n1C |  |  | C18H32N4 |  |  | CSV |  |  | 2016
416 | 0.181322 | 0.00181322 | 0 | 0 | 0 | 0 | 0 | 0 | 0 | 0 | 0 | 0 | 0 | 0 | 0 | 0 | 0 | 0 | 0 | 0 | 0 | 0 | 0 | 0 | 0 | 0 | 0 | 0 | 0 | 0 | 0 | 0 | 0 | 0 | 0 | 0 | 0 | 0 | 0 | 0.725288 | 0 | 0.09157677 | 0 | 0 | 0 | 0 | 0 | 0 | 0 | 0 | 0 | 10.1002/chem.201504717 | yes |  | 0 |  |  | 96 | 175 | yes | CIT-7 |  |  | 3,3'-(butane-1,4-diyl)bis(1,2,4,5-tetramethyl-1H-imidazol-3-ium) |  |  | CIT-7 |  |  | TEOS, aluminum isopropoxide, germanium(IV) ethoxide, titanium(IV) butoxide, HF |  | 36 | [17 empty] | Cc1c(C)[n+](CCCC[n+]2c(C)c(C)n(C)c2C)c(C)n1C |  |  | C18H32N4 |  |  | CSV |  |  | 2016
417 | 0.1816198 | 0.0007264791 | 0 | 0 | 0 | 0 | 0 | 0 | 0 | 0 | 0 | 0 | 0 | 0 | 0 | 0 | 0 | 0 | 0 | 0 | 0 | 0 | 0 | 0 | 0 | 0 | 0 | 0 | 0 | 0 | 0 | 0 | 0 | 0 | 0 | 0 | 0 | 0 | 0 | 0.7264791 | 0 | 0.09117459 | 0 | 0 | 0 | 0 | 0 | 0 | 0 | 0 | 0 | 10.1002/chem.201504717 | yes |  | 0 |  |  | 96 | 175 | yes | CIT-7 |  |  | 3,3'-(butane-1,4-diyl)bis(1,2,4,5-tetramethyl-1H-imidazol-3-ium) |  |  | CIT-7 |  |  | TEOS, aluminum isopropoxide, germanium(IV) ethoxide, titanium(IV) butoxide, HF |  | 225 | [17 empty] | Cc1c(C)[n+](CCCC[n+]2c(C)c(C)n(C)c2C)c(C)n1C |  |  | C18H32N4 |  |  | CSV |  |  | 2016
418 | 0.2222222 | 0 | 0 | 0 | 0 | 0 | 0 | 0 | 0 | 0 | 0 | 0 | 0 | 0 | 0 | 0 | 0 | 0 | 0 | 0 | 0 | 0 | 0 | 0 | 0 | 0 | 0 | 0 | 0 | 0 | 0 | 0 | 0 | 0 | 0 | 0 | 0 | 0 | 0 | 0.6666667 | 0 | 0.1111111 | 0 | 0 | 0 | 0 | 0 | 0 | 0 | 0 | 0 | 10.1002/chem.201504717 | yes |  | 0 |  |  | 264 | 175 | yes | CIT-10 |  |  | 3,3'-(pentane-1,5-diyl)bis(1,2,4,5-tetramethyl-1H-imidazol-3-ium) |  |  | CIT-10 |  |  | TEOS, aluminum isopropoxide, germanium(IV) ethoxide, titanium(IV) butoxide, HF | [19 empty] | Cc1c(C)[n+](CCCCC[n+]2c(C)c(C)n(C)c2C)c(C)n1C |  |  | C19H34N4 | [5 empty] | 2016
419 | 0.1176471 | 0 | 0 | 0 | 0 | 0 | 0 | 0 | 0 | 0 | 0 | 0 | 0 | 0 | 0 | 0 | 0 | 0 | 0 | 0 | 0 | 0 | 0 | 0 | 0 | 0 | 0 | 0 | 0 | 0 | 0 | 0 | 0 | 0 | 0 | 0 | 0 | 0 | 0 | 0.8235294 | 0 | 0.05882353 | 0 | 0 | 0 | 0 | 0 | 0 | 0 | 0 | 0 | 10.1002/chem.201504717 | yes |  | 0 |  |  | 720 | 175 | yes | IWV |  |  | 3,3'-(pentane-1,5-diyl)bis(1,2,4,5-tetramethyl-1H-imidazol-3-ium) |  |  | *BEA |  |  | TEOS, aluminum isopropoxide, germanium(IV) ethoxide, titanium(IV) butoxide, HF | [19 empty] | Cc1c(C)[n+](CCCCC[n+]2c(C)c(C)n(C)c2C)c(C)n1C |  |  | C19H34N4 |  |  | *BEA |  |  | 2016
420 | 0.1818182 | 0 | 0 | 0 | 0 | 0 | 0 | 0 | 0 | 0 | 0 | 0 | 0 | 0 | 0 | 0 | 0 | 0 | 0 | 0 | 0 | 0 | 0 | 0 | 0 | 0 | 0 | 0 | 0 | 0 | 0 | 0 | 0 | 0 | 0 | 0 | 0 | 0 | 0 | 0.7272727 | 0 | 0.09090909 | 0 | 0 | 0 | 0 | 0 | 0 | 0 | 0 | 0 | 10.1002/chem.201504717 | yes |  | 0 |  |  | 480 | 175 | yes | IWV |  |  | 3,3'-(pentane-1,5-diyl)bis(1,2,4,5-tetramethyl-1H-imidazol-3-ium) |  |  | *BEA |  |  | TEOS, aluminum isopropoxide, germanium(IV) ethoxide, titanium(IV) butoxide, HF | [19 empty] | Cc1c(C)[n+](CCCCC[n+]2c(C)c(C)n(C)c2C)c(C)n1C |  |  | C19H34N4 |  |  | *BEA |  |  | 2016
421 | 0.1818182 | 0 | 0 | 0 | 0 | 0 | 0 | 0 | 0 | 0 | 0 | 0 | 0 | 0 | 0 | 0 | 0 | 0 | 0 | 0 | 0 | 0 | 0 | 0 | 0 | 0 | 0 | 0 | 0 | 0 | 0 | 0 | 0 | 0 | 0 | 0 | 0 | 0 | 0 | 0.7272727 | 0 | 0.09090909 | 0 | 0 | 0 | 0 | 0 | 0 | 0 | 0 | 0 | 10.1002/chem.201504717 | yes |  | 0 |  |  | 240 | 175 | yes | CIT-10 |  |  | 3,3'-(pentane-1,5-diyl)bis(1,2,4,5-tetramethyl-1H-imidazol-3-ium) |  |  | CIT-10 |  |  | TEOS, aluminum isopropoxide, germanium(IV) ethoxide, titanium(IV) butoxide, HF | [19 empty] | Cc1c(C)[n+](CCCCC[n+]2c(C)c(C)n(C)c2C)c(C)n1C |  |  | C19H34N4 | [5 empty] | 2016
422 | 0.116144 | 0 | 0 | 0 | 0 | 0 | 0 | 0 | 0 | 0 | 0 | 0 | 0.0116144 | 0.00116144 | 0 | 0 | 0 | 0 | 0 | 0 | 0 | 0 | 0 | 0 | 0 | 0 | 0 | 0 | 0 | 0 | 0 | 0 | 0 | 0 | 0 | 0 | 0 | 0 | 0 | 0.8130081 | 0 | 0.05807201 | 0 | 0 | 0 | 0 | 0 | 0 | 0 | 0 | 0 | 10.1002/chem.201504717 | yes |  | 0 |  |  | 216 | 175 | yes | IWV |  |  | 3,3'-(pentane-1,5-diyl)bis(1,2,4,5-tetramethyl-1H-imidazol-3-ium) |  |  | STW |  |  | TEOS, aluminum isopropoxide, germanium(IV) ethoxide, titanium(IV) butoxide, HF | [19 empty] | Cc1c(C)[n+](CCCCC[n+]2c(C)c(C)n(C)c2C)c(C)n1C |  |  | C19H34N4 |  |  | STW |  |  | 2016
423 | 0.1165909 | 0 | 0 | 0 | 0 | 0 | 0 | 0 | 0 | 0 | 0 | 0 | 0.007811589 | 0.001165909 | 0 | 0 | 0 | 0 | 0 | 0 | 0 | 0 | 0 | 0 | 0 | 0 | 0 | 0 | 0 | 0 | 0 | 0 | 0 | 0 | 0 | 0 | 0 | 0 | 0 | 0.8161362 | 0 | 0.05829544 | 0 | 0 | 0 | 0 | 0 | 0 | 0 | 0 | 0 | 10.1002/chem.201504717 | yes |  | 0 |  |  | 216 | 175 | yes | IWV |  |  | 3,3'-(pentane-1,5-diyl)bis(1,2,4,5-tetramethyl-1H-imidazol-3-ium) |  |  | STW |  |  | TEOS, aluminum isopropoxide, germanium(IV) ethoxide, titanium(IV) butoxide, HF | [19 empty] | Cc1c(C)[n+](CCCCC[n+]2c(C)c(C)n(C)c2C)c(C)n1C |  |  | C19H34N4 |  |  | STW |  |  | 2016
424 | 0.1168224 | 0 | 0 | 0 | 0 | 0 | 0 | 0 | 0 | 0 | 0 | 0 | 0.005841121 | 0.001168224 | 0 | 0 | 0 | 0 | 0 | 0 | 0 | 0 | 0 | 0 | 0 | 0 | 0 | 0 | 0 | 0 | 0 | 0 | 0 | 0 | 0 | 0 | 0 | 0 | 0 | 0.817757 | 0 | 0.05841121 | 0 | 0 | 0 | 0 | 0 | 0 | 0 | 0 | 0 | 10.1002/chem.201504717 | yes |  | 0 |  |  | 432 | 175 | yes | IWV |  |  | 3,3'-(pentane-1,5-diyl)bis(1,2,4,5-tetramethyl-1H-imidazol-3-ium) |  |  | IWV |  |  | TEOS, aluminum isopropoxide, germanium(IV) ethoxide, titanium(IV) butoxide, HF | [19 empty] | Cc1c(C)[n+](CCCCC[n+]2c(C)c(C)n(C)c2C)c(C)n1C |  |  | C19H34N4 |  |  | IWV |  |  | 2016
425 | 0.1172305 | 0.00234461 | 0 | 0 | 0 | 0 | 0 | 0 | 0 | 0 | 0 | 0 | 0 | 0 | 0 | 0 | 0 | 0 | 0 | 0 | 0 | 0 | 0 | 0 | 0 | 0 | 0 | 0 | 0 | 0 | 0 | 0 | 0 | 0 | 0 | 0 | 0 | 0 | 0 | 0.8206134 | 0 | 0.05981147 | 0 | 0 | 0 | 0 | 0 | 0 | 0 | 0 | 0 | 10.1002/chem.201504717 | yes |  | 0 |  |  | 936 | 175 | yes | IWV |  |  | 3,3'-(pentane-1,5-diyl)bis(1,2,4,5-tetramethyl-1H-imidazol-3-ium) |  |  | IWV |  |  | TEOS, aluminum isopropoxide, germanium(IV) ethoxide, titanium(IV) butoxide, HF | [19 empty] | Cc1c(C)[n+](CCCCC[n+]2c(C)c(C)n(C)c2C)c(C)n1C |  |  | C19H34N4 |  |  | IWV |  |  | 2016
426 | 0.1172305 | 0.00234461 | 0 | 0 | 0 | 0 | 0 | 0 | 0 | 0 | 0 | 0 | 0 | 0 | 0 | 0 | 0 | 0 | 0 | 0 | 0 | 0 | 0 | 0 | 0 | 0 | 0 | 0 | 0 | 0 | 0 | 0 | 0 | 0 | 0 | 0 | 0 | 0 | 0 | 0.8206134 | 0 | 0.05981147 | 0 | 0 | 0 | 0 | 0 | 0 | 0 | 0 | 0 | 10.1002/chem.201504717 | yes |  | 0 |  |  | 336 | 175 | yes |  |  |  | 3,3'-(pentane-1,5-diyl)bis(1,2,4,5-tetramethyl-1H-imidazol-3-ium) |  |  | IWV |  |  | TEOS, aluminum isopropoxide, germanium(IV) ethoxide, titanium(IV) butoxide, HF | [19 empty] | Cc1c(C)[n+](CCCCC[n+]2c(C)c(C)n(C)c2C)c(C)n1C |  |  | C19H34N4 |  |  | IWV |  |  | 2016
427 | 0.1172305 | 0.00234461 | 0 | 0 | 0 | 0 | 0 | 0 | 0 | 0 | 0 | 0 | 0 | 0 | 0 | 0 | 0 | 0 | 0 | 0 | 0 | 0 | 0 | 0 | 0 | 0 | 0 | 0 | 0 | 0 | 0 | 0 | 0 | 0 | 0 | 0 | 0 | 0 | 0 | 0.8206134 | 0 | 0.05981147 | 0 | 0 | 0 | 0 | 0 | 0 | 0 | 0 | 0 | 10.1002/chem.201504717 | yes |  | 0 |  |  | 384 | 175 | yes | IWV |  |  | 3,3'-(pentane-1,5-diyl)bis(1,2,4,5-tetramethyl-1H-imidazol-3-ium) |  |  | IWV |  |  | TEOS, aluminum isopropoxide, germanium(IV) ethoxide, titanium(IV) butoxide, HF | [19 empty] | Cc1c(C)[n+](CCCCC[n+]2c(C)c(C)n(C)c2C)c(C)n1C |  |  | C19H34N4 |  |  | IWV |  |  | 2016
428 | 0.1174391 | 0.001174391 | 0 | 0 | 0 | 0 | 0 | 0 | 0 | 0 | 0 | 0 | 0 | 0 | 0 | 0 | 0 | 0 | 0 | 0 | 0 | 0 | 0 | 0 | 0 | 0 | 0 | 0 | 0 | 0 | 0 | 0 | 0 | 0 | 0 | 0 | 0 | 0 | 0 | 0.8220738 | 0 | 0.05931268 | 0 | 0 | 0 | 0 | 0 | 0 | 0 | 0 | 0 | 10.1002/chem.201504717 | yes |  | 0 |  |  | 360 | 175 | yes | IWV |  |  | 3,3'-(pentane-1,5-diyl)bis(1,2,4,5-tetramethyl-1H-imidazol-3-ium) |  |  | IWV |  |  | TEOS, aluminum isopropoxide, germanium(IV) ethoxide, titanium(IV) butoxide, HF |  | 43 | [17 empty] | Cc1c(C)[n+](CCCCC[n+]2c(C)c(C)n(C)c2C)c(C)n1C |  |  | C19H34N4 |  |  | IWV |  |  | 2016
429 | 0.1175432 | 0.0005877159 | 0 | 0 | 0 | 0 | 0 | 0 | 0 | 0 | 0 | 0 | 0 | 0 | 0 | 0 | 0 | 0 | 0 | 0 | 0 | 0 | 0 | 0 | 0 | 0 | 0 | 0 | 0 | 0 | 0 | 0 | 0 | 0 | 0 | 0 | 0 | 0 | 0 | 0.8228022 | 0 | 0.05906692 | 0 | 0 | 0 | 0 | 0 | 0 | 0 | 0 | 0 | 10.1002/chem.201504717 | yes |  | 0 |  |  | 384 | 175 | yes | IWV |  |  | 3,3'-(pentane-1,5-diyl)bis(1,2,4,5-tetramethyl-1H-imidazol-3-ium) |  |  | IWV |  |  | TEOS, aluminum isopropoxide, germanium(IV) ethoxide, titanium(IV) butoxide, HF | [19 empty] | Cc1c(C)[n+](CCCCC[n+]2c(C)c(C)n(C)c2C)c(C)n1C |  |  | C19H34N4 |  |  | IWV |  |  | 2016
430 | 0.1175432 | 0.0005877159 | 0 | 0 | 0 | 0 | 0 | 0 | 0 | 0 | 0 | 0 | 0 | 0 | 0 | 0 | 0 | 0 | 0 | 0 | 0 | 0 | 0 | 0 | 0 | 0 | 0 | 0 | 0 | 0 | 0 | 0 | 0 | 0 | 0 | 0 | 0 | 0 | 0 | 0.8228022 | 0 | 0.05906692 | 0 | 0 | 0 | 0 | 0 | 0 | 0 | 0 | 0 | 10.1002/chem.201504717 | yes |  | 0 |  |  | 360 | 175 | yes | IWV |  |  | 3,3'-(pentane-1,5-diyl)bis(1,2,4,5-tetramethyl-1H-imidazol-3-ium) |  |  | IWV |  |  | TEOS, aluminum isopropoxide, germanium(IV) ethoxide, titanium(IV) butoxide, HF |  | 82 | [17 empty] | Cc1c(C)[n+](CCCCC[n+]2c(C)c(C)n(C)c2C)c(C)n1C |  |  | C19H34N4 |  |  | IWV |  |  | 2016
431 | 0.1814882 | 0 | 0 | 0 | 0 | 0 | 0 | 0 | 0 | 0 | 0 | 0 | 0 | 0.001814882 | 0 | 0 | 0 | 0 | 0 | 0 | 0 | 0 | 0 | 0 | 0 | 0 | 0 | 0 | 0 | 0 | 0 | 0 | 0 | 0 | 0 | 0 | 0 | 0 | 0 | 0.7259528 | 0 | 0.0907441 | 0 | 0 | 0 | 0 | 0 | 0 | 0 | 0 | 0 | 10.1002/chem.201504717 | yes |  | 0 |  |  | 432 | 175 | yes | CIT-10 |  |  | 3,3'-(pentane-1,5-diyl)bis(1,2,4,5-tetramethyl-1H-imidazol-3-ium) |  |  | *BEA |  |  | TEOS, aluminum isopropoxide, germanium(IV) ethoxide, titanium(IV) butoxide, HF | [19 empty] | Cc1c(C)[n+](CCCCC[n+]2c(C)c(C)n(C)c2C)c(C)n1C |  |  | C19H34N4 |  |  | *BEA |  |  | 2016
432 | 0.06451613 | 0 | 0 | 0 | 0 | 0 | 0 | 0 | 0 | 0 | 0 | 0 | 0 | 0 | 0 | 0 | 0 | 0 | 0 | 0 | 0 | 0 | 0 | 0 | 0 | 0 | 0 | 0 | 0 | 0 | 0 | 0 | 0 | 0 | 0 | 0 | 0 | 0 | 0 | 0.9032258 | 0 | 0.03225806 | 0 | 0 | 0 | 0 | 0 | 0 | 0 | 0 | 0 | 10.1002/chem.201504717 | yes |  | 0 |  |  | 912 | 160 | yes |  |  |  | 3,3'-(hexane-1,6-diyl)bis(1,2,4,5-tetramethyl-1H-imidazol-3-ium) |  |  | *BEA |  |  | TEOS, aluminum isopropoxide, germanium(IV) ethoxide, titanium(IV) butoxide, HF | [19 empty] | Cc1c(C)[n+](CCCCCC[n+]2c(C)c(C)n(C)c2C)c(C)n1C |  |  | C20H36N4 |  |  | *BEA |  |  | 2016
433 | 0.1793299 | 0.008966494 | 0 | 0 | 0 | 0 | 0 | 0 | 0 | 0 | 0 | 0 | 0 | 0 | 0 | 0 | 0 | 0 | 0 | 0 | 0 | 0 | 0 | 0 | 0 | 0 | 0 | 0 | 0 | 0 | 0 | 0 | 0 | 0 | 0 | 0 | 0 | 0 | 0 | 0.7173195 | 0 | 0.09438414 | 0 | 0 | 0 | 0 | 0 | 0 | 0 | 0 | 0 | 10.1002/chem.201504717 | yes |  | 0 |  |  | 768 | 175 | yes |  |  |  | 3,3'-(hexane-1,6-diyl)bis(1,2,4,5-tetramethyl-1H-imidazol-3-ium) |  |  | CIT-8P |  |  | TEOS, aluminum isopropoxide, germanium(IV) ethoxide, titanium(IV) butoxide, HF | [19 empty] | Cc1c(C)[n+](CCCCCC[n+]2c(C)c(C)n(C)c2C)c(C)n1C |  |  | C20H36N4 | [5 empty] | 2016
434 | 0.1166002 | 0.005830009 | 0 | 0 | 0 | 0 | 0 | 0 | 0 | 0 | 0 | 0 | 0 | 0 | 0 | 0 | 0 | 0 | 0 | 0 | 0 | 0 | 0 | 0 | 0 | 0 | 0 | 0 | 0 | 0 | 0 | 0 | 0 | 0 | 0 | 0 | 0 | 0 | 0 | 0.8162013 | 0 | 0.06136852 | 0 | 0 | 0 | 0 | 0 | 0 | 0 | 0 | 0 | 10.1002/chem.201504717 | yes |  | 0 |  |  |  | 175 | yes |  |  |  | 3,3'-(hexane-1,6-diyl)bis(1,2,4,5-tetramethyl-1H-imidazol-3-ium) |  |  | *BEA |  |  | TEOS, aluminum isopropoxide, germanium(IV) ethoxide, titanium(IV) butoxide, HF | [19 empty] | Cc1c(C)[n+](CCCCCC[n+]2c(C)c(C)n(C)c2C)c(C)n1C |  |  | C20H36N4 |  |  | *BEA |  |  | 2016
435 | 0.1172305 | 0.00234461 | 0 | 0 | 0 | 0 | 0 | 0 | 0 | 0 | 0 | 0 | 0 | 0 | 0 | 0 | 0 | 0 | 0 | 0 | 0 | 0 | 0 | 0 | 0 | 0 | 0 | 0 | 0 | 0 | 0 | 0 | 0 | 0 | 0 | 0 | 0 | 0 | 0 | 0.8206134 | 0 | 0.05981147 | 0 | 0 | 0 | 0 | 0 | 0 | 0 | 0 | 0 | 10.1002/chem.201504717 | yes |  | 0 |  |  | 648 | 175 | yes |  |  |  | 3,3'-(hexane-1,6-diyl)bis(1,2,4,5-tetramethyl-1H-imidazol-3-ium) |  |  | STF |  |  | TEOS, aluminum isopropoxide, germanium(IV) ethoxide, titanium(IV) butoxide, HF | [19 empty] | Cc1c(C)[n+](CCCCCC[n+]2c(C)c(C)n(C)c2C)c(C)n1C |  |  | C20H36N4 |  |  | STF |  |  | 2016
436 | 0.1793299 | 0.008966494 | 0 | 0 | 0 | 0 | 0 | 0 | 0 | 0 | 0 | 0 | 0 | 0 | 0 | 0 | 0 | 0 | 0 | 0 | 0 | 0 | 0 | 0 | 0 | 0 | 0 | 0 | 0 | 0 | 0 | 0 | 0 | 0 | 0 | 0 | 0 | 0 | 0 | 0.7173195 | 0 | 0.09438414 | 0 | 0 | 0 | 0 | 0 | 0 | 0 | 0 | 0 | 10.1002/chem.201504717 | yes |  | 0 |  |  | 600 | 175 | yes |  |  |  | 3,3'-(octane-1,8-diyl)bis(1,2,4,5-tetramethyl-1H-imidazol-3-ium) |  |  | *BEA |  |  | TEOS, aluminum isopropoxide, germanium(IV) ethoxide, titanium(IV) butoxide, HF | [19 empty] | Cc1c(C)[n+](CCCCCCCC[n+]2c(C)c(C)n(C)c2C)c(C)n1C |  |  | C22H40N4 |  |  | *BEA |  |  | 2016
437 | 0.1166002 | 0.005830009 | 0 | 0 | 0 | 0 | 0 | 0 | 0 | 0 | 0 | 0 | 0 | 0 | 0 | 0 | 0 | 0 | 0 | 0 | 0 | 0 | 0 | 0 | 0 | 0 | 0 | 0 | 0 | 0 | 0 | 0 | 0 | 0 | 0 | 0 | 0 | 0 | 0 | 0.8162013 | 0 | 0.06136852 | 0 | 0 | 0 | 0 | 0 | 0 | 0 | 0 | 0 | 10.1002/chem.201504717 | yes |  | 0 |  |  | 600 | 175 | yes |  |  |  | 3,3'-(octane-1,8-diyl)bis(1,2,4,5-tetramethyl-1H-imidazol-3-ium) |  |  | dense |  |  | TEOS, aluminum isopropoxide, germanium(IV) ethoxide, titanium(IV) butoxide, HF | [19 empty] | Cc1c(C)[n+](CCCCCCCC[n+]2c(C)c(C)n(C)c2C)c(C)n1C |  |  | C22H40N4 | [5 empty] | 2016
438 | 0.1176471 | 0 | 0 | 0 | 0 | 0 | 0 | 0 | 0 | 0 | 0 | 0 | 0 | 0 | 0 | 0 | 0 | 0 | 0 | 0 | 0 | 0 | 0 | 0 | 0 | 0 | 0 | 0 | 0 | 0 | 0 | 0 | 0 | 0 | 0 | 0 | 0 | 0 | 0 | 0.8235294 | 0 | 0.05882353 | 0 | 0 | 0 | 0 | 0 | 0 | 0 | 0 | 0 | 10.1002/chem.201504717 | yes |  | 0 |  |  | 120 | 175 | yes |  |  |  | 3,3'-(decane-1,10-diyl)bis(1,2,4,5-tetramethyl-1H-imidazol-3-ium) |  |  | MTW |  |  | TEOS, aluminum isopropoxide, germanium(IV) ethoxide, titanium(IV) butoxide, HF | [19 empty] | Cc1c(C)[n+](CCCCCCCCCC[n+]2c(C)c(C)n(C)c2C)c(C)n1C |  |  | C24H44N4 |  |  | MTW |  |  | 2016
439 | 0.1166002 | 0.005830009 | 0 | 0 | 0 | 0 | 0 | 0 | 0 | 0 | 0 | 0 | 0 | 0 | 0 | 0 | 0 | 0 | 0 | 0 | 0 | 0 | 0 | 0 | 0 | 0 | 0 | 0 | 0 | 0 | 0 | 0 | 0 | 0 | 0 | 0 | 0 | 0 | 0 | 0.8162013 | 0 | 0.06136852 | 0 | 0 | 0 | 0 | 0 | 0 | 0 | 0 | 0 | 10.1002/chem.201504717 | yes |  | 0 |  |  | 552 | 175 | yes |  |  |  | 3,3'-(decane-1,10-diyl)bis(1,2,4,5-tetramethyl-1H-imidazol-3-ium) |  |  | *BEA |  |  | TEOS, aluminum isopropoxide, germanium(IV) ethoxide, titanium(IV) butoxide, HF | [19 empty] | Cc1c(C)[n+](CCCCCCCCCC[n+]2c(C)c(C)n(C)c2C)c(C)n1C |  |  | C24H44N4 |  |  | *BEA |  |  | 2016
440 | 0.1808252 | 0.003616503 | 0 | 0 | 0 | 0 | 0 | 0 | 0 | 0 | 0 | 0 | 0 | 0 | 0 | 0 | 0 | 0 | 0 | 0 | 0 | 0 | 0 | 0 | 0 | 0 | 0 | 0 | 0 | 0 | 0 | 0 | 0 | 0 | 0 | 0 | 0 | 0 | 0 | 0.7233006 | 0 | 0.09225773 | 0 | 0 | 0 | 0 | 0 | 0 | 0 | 0 | 0 | 10.1002/chem.201504717 | yes |  | 0 |  |  | 192 | 175 | yes |  |  |  | 3,3'-(decane-1,10-diyl)bis(1,2,4,5-tetramethyl-1H-imidazol-3-ium) |  |  | *BEA |  |  | TEOS, aluminum isopropoxide, germanium(IV) ethoxide, titanium(IV) butoxide, HF | [19 empty] | Cc1c(C)[n+](CCCCCCCCCC[n+]2c(C)c(C)n(C)c2C)c(C)n1C |  |  | C24H44N4 |  |  | *BEA |  |  | 2016
441 | 0.1172305 | 0.00234461 | 0 | 0 | 0 | 0 | 0 | 0 | 0 | 0 | 0 | 0 | 0 | 0 | 0 | 0 | 0 | 0 | 0 | 0 | 0 | 0 | 0 | 0 | 0 | 0 | 0 | 0 | 0 | 0 | 0 | 0 | 0 | 0 | 0 | 0 | 0 | 0 | 0 | 0.8206134 | 0 | 0.05981147 | 0 | 0 | 0 | 0 | 0 | 0 | 0 | 0 | 0 | 10.1002/chem.201504717 | yes |  | 0 |  |  | 360 | 175 | yes |  |  |  | 3,3'-(decane-1,10-diyl)bis(1,2,4,5-tetramethyl-1H-imidazol-3-ium) |  |  | *BEA |  |  | TEOS, aluminum isopropoxide, germanium(IV) ethoxide, titanium(IV) butoxide, HF | [19 empty] | Cc1c(C)[n+](CCCCCCCCCC[n+]2c(C)c(C)n(C)c2C)c(C)n1C |  |  | C24H44N4 |  |  | *BEA |  |  | 2016
442 | 0.03131851 | 0.006263702 | 0 | 0.007829627 | 0 | 0 | 0 | 0 | 0 | 0 | 0 | 0 | 0 | 0 | 0 | 0 | 0 | 0 | 0 | 0 | 0 | 0 | 0 | 0 | 0 | 0 | 0 | 0 | 0 | 0 | 0 | 0 | 0 | 0 | 0 | 0 | 0 | 0 | 0 | 0.9395553 | 0 | 0.005010961 | 0 | 0 | 0 | 0 | 0 | 0 | 0 | 0 | 0 | 10.1002/chem.201504717 | yes |  | 0.01002192 |  |  | 600 | 160 | yes | CIT-7 |  |  | 3,3'-(butane-1,4-diyl)bis(1,2,4,5-tetramethyl-1H-imidazol-3-ium) |  |  | CIT-7 |  |  | Ludox AS-40, sodium aluminate | Aldrich, Pfaltz & Bauer | 9 | [17 empty] | Cc1c(C)[n+](CCCC[n+]2c(C)c(C)n(C)c2C)c(C)n1C |  |  | C18H32N4 |  |  | CSV |  |  | 2016
443 | 0.0314169 | 0.00314169 | 0 | 0.007854226 | 0 | 0 | 0 | 0 | 0 | 0 | 0 | 0 | 0 | 0 | 0 | 0 | 0 | 0 | 0 | 0 | 0 | 0 | 0 | 0 | 0 | 0 | 0 | 0 | 0 | 0 | 0 | 0 | 0 | 0 | 0 | 0 | 0 | 0 | 0 | 0.9425071 | 0 | 0.005026704 | 0 | 0 | 0 | 0 | 0 | 0 | 0 | 0 | 0 | 10.1002/chem.201504717 | yes |  | 0.01005341 |  |  | 480 | 160 | yes |  |  |  | 3,3'-(butane-1,4-diyl)bis(1,2,4,5-tetramethyl-1H-imidazol-3-ium) |  |  | CIT-7 |  |  | Ludox AS-40, sodium aluminate | Aldrich, Pfaltz & Bauer | 12 | [17 empty] | Cc1c(C)[n+](CCCC[n+]2c(C)c(C)n(C)c2C)c(C)n1C |  |  | C18H32N4 |  |  | CSV |  |  | 2016
444 | 0.03153878 | 0.002113098 | 0 | 0.005046204 | 0 | 0 | 0 | 0 | 0 | 0 | 0 | 0 | 0 | 0 | 0 | 0 | 0 | 0 | 0 | 0 | 0 | 0 | 0 | 0 | 0 | 0 | 0 | 0 | 0 | 0 | 0 | 0 | 0 | 0 | 0 | 0 | 0 | 0 | 0 | 0.9461633 | 0 | 0.005046204 | 0 | 0 | 0 | 0 | 0 | 0 | 0 | 0 | 0 | 10.1002/chem.201504717 | yes |  | 0.01009241 |  |  | 600 | 160 | yes |  |  |  | 3,3'-(butane-1,4-diyl)bis(1,2,4,5-tetramethyl-1H-imidazol-3-ium) |  |  | IWV |  |  | Ludox AS-40, sodium aluminate | Aldrich, Pfaltz & Bauer | [18 empty] | Cc1c(C)[n+](CCCC[n+]2c(C)c(C)n(C)c2C)c(C)n1C |  |  | C18H32N4 |  |  | IWV |  |  | 2016
445 | 0.03153878 | 0.002113098 | 0 | 0.005046204 | 0 | 0 | 0 | 0 | 0 | 0 | 0 | 0 | 0 | 0 | 0 | 0 | 0 | 0 | 0 | 0 | 0 | 0 | 0 | 0 | 0 | 0 | 0 | 0 | 0 | 0 | 0 | 0 | 0 | 0 | 0 | 0 | 0 | 0 | 0 | 0.9461633 | 0 | 0.005046204 | 0 | 0 | 0 | 0 | 0 | 0 | 0 | 0 | 0 | 10.1002/chem.201504717 | yes |  | 0.01009241 |  |  | 240 | 160 | yes | CIT-7 |  |  | 3,3'-(butane-1,4-diyl)bis(1,2,4,5-tetramethyl-1H-imidazol-3-ium) |  |  | CIT-7 |  |  | Ludox AS-40, sodium aluminate | Aldrich, Pfaltz & Bauer | 18.4 | [17 empty] | Cc1c(C)[n+](CCCC[n+]2c(C)c(C)n(C)c2C)c(C)n1C |  |  | C18H32N4 |  |  | CSV |  |  | 2016
446 | 0.03153878 | 0.002113098 | 0 | 0.005046204 | 0 | 0 | 0 | 0 | 0 | 0 | 0 | 0 | 0 | 0 | 0 | 0 | 0 | 0 | 0 | 0 | 0 | 0 | 0 | 0 | 0 | 0 | 0 | 0 | 0 | 0 | 0 | 0 | 0 | 0 | 0 | 0 | 0 | 0 | 0 | 0.9461633 | 0 | 0.005046204 | 0 | 0 | 0 | 0 | 0 | 0 | 0 | 0 | 0 | 10.1002/chem.201504717 | yes |  | 0.01009241 |  |  | 240 | 160 | yes | CIT-7 |  |  | 3,3'-(butane-1,4-diyl)bis(1,2,4,5-tetramethyl-1H-imidazol-3-ium) |  |  | CIT-7 |  |  | Ludox AS-40, sodium aluminate | Aldrich, Pfaltz & Bauer | 9 | [17 empty] | Cc1c(C)[n+](CCCC[n+]2c(C)c(C)n(C)c2C)c(C)n1C |  |  | C18H32N4 |  |  | CSV |  |  | 2016
447 | 0.9680542 | 0.03194579 | 0 | 0 | 0 | 0 | 0 | 0 | 0 | 0 | 0 | 0 | 0 | 0 | 0 | 0 | 0 | 0 | 0 | 0 | 0 | 0 | 0 | 0 | 0 | 0 | 0 | 0 | 0 | 0 | 0 | 0 | 0 | 0 | 0 | 0 | 0 | 0 | 0 | 0 | 0 | 0 | 0 | 0 | 0 | 0 | 0 | 0 | 0 | 0 | 0 | 10.1002/chem.201504717 | yes |  | 0 |  |  | 432 | 175 | yes |  |  |  | 3,3'-(butane-1,4-diyl)bis(1,2,4,5-tetramethyl-1H-imidazol-3-ium) |  |  | IWV |  |  | CBV760 | Zeolyst | 29 | [17 empty] | Cc1c(C)[n+](CCCC[n+]2c(C)c(C)n(C)c2C)c(C)n1C |  |  | C18H32N4 |  |  | IWV |  |  | 2016
448 | 0.0314169 | 0.00314169 | 0 | 0.007854226 | 0 | 0 | 0 | 0 | 0 | 0 | 0 | 0 | 0 | 0 | 0 | 0 | 0 | 0 | 0 | 0 | 0 | 0 | 0 | 0 | 0 | 0 | 0 | 0 | 0 | 0 | 0 | 0 | 0 | 0 | 0 | 0 | 0 | 0 | 0 | 0.9425071 | 0 | 0.005026704 | 0 | 0 | 0 | 0 | 0 | 0 | 0 | 0 | 0 | 10.1002/chem.201504717 | yes |  | 0.01005341 |  |  | 936 | 160 | yes |  |  |  | 3,3'-(pentane-1,5-diyl)bis(1,2,4,5-tetramethyl-1H-imidazol-3-ium) |  |  | IWV |  |  | Ludox AS-40, sodium aluminate | Aldrich, Pfaltz & Bauer | [18 empty] | Cc1c(C)[n+](CCCCC[n+]2c(C)c(C)n(C)c2C)c(C)n1C |  |  | C19H34N4 |  |  | IWV |  |  | 2016
449 | 0.03153878 | 0.002113098 | 0 | 0.005046204 | 0 | 0 | 0 | 0 | 0 | 0 | 0 | 0 | 0 | 0 | 0 | 0 | 0 | 0 | 0 | 0 | 0 | 0 | 0 | 0 | 0 | 0 | 0 | 0 | 0 | 0 | 0 | 0 | 0 | 0 | 0 | 0 | 0 | 0 | 0 | 0.9461633 | 0 | 0.005046204 | 0 | 0 | 0 | 0 | 0 | 0 | 0 | 0 | 0 | 10.1002/chem.201504717 | yes |  | 0.01009241 |  |  | 264 | 160 | yes |  |  |  | 3,3'-(pentane-1,5-diyl)bis(1,2,4,5-tetramethyl-1H-imidazol-3-ium) |  |  | IWV |  |  | Ludox AS-40, sodium aluminate | Aldrich, Pfaltz & Bauer | [18 empty] | Cc1c(C)[n+](CCCCC[n+]2c(C)c(C)n(C)c2C)c(C)n1C |  |  | C19H34N4 |  |  | IWV |  |  | 2016
450 | 0.9372071 | 0.06279288 | 0 | 0 | 0 | 0 | 0 | 0 | 0 | 0 | 0 | 0 | 0 | 0 | 0 | 0 | 0 | 0 | 0 | 0 | 0 | 0 | 0 | 0 | 0 | 0 | 0 | 0 | 0 | 0 | 0 | 0 | 0 | 0 | 0 | 0 | 0 | 0 | 0 | 0 | 0 | 0 | 0 | 0 | 0 | 0 | 0 | 0 | 0 | 0 | 0 | 10.1002/chem.201504717 | yes |  | 0 |  |  | 288 |  | yes | IWV |  |  | 3,3'-(pentane-1,5-diyl)bis(1,2,4,5-tetramethyl-1H-imidazol-3-ium) |  |  | IWV |  |  | CBV720 | Zeolyst | 14.8 | [17 empty] | Cc1c(C)[n+](CCCCC[n+]2c(C)c(C)n(C)c2C)c(C)n1C |  |  | C19H34N4 |  |  | IWV |  |  | 2016
451 | 0.9680542 | 0.03194579 | 0 | 0 | 0 | 0 | 0 | 0 | 0 | 0 | 0 | 0 | 0 | 0 | 0 | 0 | 0 | 0 | 0 | 0 | 0 | 0 | 0 | 0 | 0 | 0 | 0 | 0 | 0 | 0 | 0 | 0 | 0 | 0 | 0 | 0 | 0 | 0 | 0 | 0 | 0 | 0 | 0 | 0 | 0 | 0 | 0 | 0 | 0 | 0 | 0 | 10.1002/chem.201504717 | yes |  | 0 |  |  | 624 |  | yes |  |  |  | 3,3'-(pentane-1,5-diyl)bis(1,2,4,5-tetramethyl-1H-imidazol-3-ium) |  |  | IWV |  |  | CBV760 | Zeolyst | [18 empty] | Cc1c(C)[n+](CCCCC[n+]2c(C)c(C)n(C)c2C)c(C)n1C |  |  | C19H34N4 |  |  | IWV |  |  | 2016
452 | 0.9680542 | 0.03194579 | 0 | 0 | 0 | 0 | 0 | 0 | 0 | 0 | 0 | 0 | 0 | 0 | 0 | 0 | 0 | 0 | 0 | 0 | 0 | 0 | 0 | 0 | 0 | 0 | 0 | 0 | 0 | 0 | 0 | 0 | 0 | 0 | 0 | 0 | 0 | 0 | 0 | 0 | 0 | 0 | 0 | 0 | 0 | 0 | 0 | 0 | 0 | 0 | 0 | 10.1002/chem.201504717 | yes |  | 0 |  |  | 624 |  | yes | IWV |  |  | 3,3'-(pentane-1,5-diyl)bis(1,2,4,5-tetramethyl-1H-imidazol-3-ium) |  |  | IWV |  |  | CBV760 | Zeolyst | 23.2 | [17 empty] | Cc1c(C)[n+](CCCCC[n+]2c(C)c(C)n(C)c2C)c(C)n1C |  |  | C19H34N4 |  |  | IWV |  |  | 2016
453 | 0.03153878 | 0.002113098 | 0 | 0.005046204 | 0 | 0 | 0 | 0 | 0 | 0 | 0 | 0 | 0 | 0 | 0 | 0 | 0 | 0 | 0 | 0 | 0 | 0 | 0 | 0 | 0 | 0 | 0 | 0 | 0 | 0 | 0 | 0 | 0 | 0 | 0 | 0 | 0 | 0 | 0 | 0.9461633 | 0 | 0.005046204 | 0 | 0 | 0 | 0 | 0 | 0 | 0 | 0 | 0 | 10.1002/chem.201504717 | yes |  | 0.01009241 |  |  | 336 | 160 | yes |  |  |  | 3,3'-(hexane-1,6-diyl)bis(1,2,4,5-tetramethyl-1H-imidazol-3-ium) |  |  | IWV |  |  | Ludox AS-40, sodium aluminate | Aldrich, Pfaltz & Bauer | [18 empty] | Cc1c(C)[n+](CCCCCC[n+]2c(C)c(C)n(C)c2C)c(C)n1C |  |  | C20H36N4 |  |  | IWV |  |  | 2016
454 | 0.9680542 | 0.03194579 | 0 | 0 | 0 | 0 | 0 | 0 | 0 | 0 | 0 | 0 | 0 | 0 | 0 | 0 | 0 | 0 | 0 | 0 | 0 | 0 | 0 | 0 | 0 | 0 | 0 | 0 | 0 | 0 | 0 | 0 | 0 | 0 | 0 | 0 | 0 | 0 | 0 | 0 | 0 | 0 | 0 | 0 | 0 | 0 | 0 | 0 | 0 | 0 | 0 | 10.1002/chem.201504717 | yes |  | 0 |  |  | 792 |  | yes |  |  |  | 3,3'-(hexane-1,6-diyl)bis(1,2,4,5-tetramethyl-1H-imidazol-3-ium) |  |  | IWV |  |  | CBV760 | Zeolyst | [18 empty] | Cc1c(C)[n+](CCCCCC[n+]2c(C)c(C)n(C)c2C)c(C)n1C |  |  | C20H36N4 |  |  | IWV |  |  | 2016
455
456 | 0.1092896 | 0 | 0 | 0 | 0 | 0 | 0 | 0 | 0 | 0 | 0 | 0.1639344 | 0.01639344 | 0 | 0 | 0 | 0 | 0 | 0 | 0 | 0 | 0 | 0 | 0 | 0 | 0 | 0 | 0 | 0 | 0 | 0 | 0 | 0 | 0 | 0 | 0 | 0 | 0 | 0 | 0.5464481 | 0 | 0.1639344 | 0 | 0 | 0 | 0 | 0 | 0 | 0 | 0 | 0 | 10.1002/chem.201602419 | yes |  | 0 |  |  | 360 | 150 | no |  | 25 |  | 1‐Methyl‐3‐(2′‐methylbenzyl)imidazolium chloride |  |  | ITQ-29 |  |  | TEOS, germanium dioxide, HF | [10 empty] | A Stable Extra‐Large‐Pore Zeolite with Intersecting 14‐ and 10‐Membered‐Ring Channels | ['highly stable siliceous zeolite', 'simple aromatic organic cations', 'pore zeolite synthesized'] | ['micrometrics asap 2020 surface', 'state 27al nmr spectra', 'state 13c nmr spectra'] | [6 empty] | Cc1ccccc1Cn1cc[n+](C)c1.[Cl-] |  |  | C12H15ClN2 |  |  | LTA |  |  | 2016
457 | 0.07067138 | 0 | 0 | 0 | 0 | 0 | 0 | 0 | 0 | 0 | 0 | 0.1060071 | 0.01060071 | 0 | 0 | 0 | 0 | 0 | 0 | 0 | 0 | 0 | 0 | 0 | 0 | 0 | 0 | 0 | 0 | 0 | 0 | 0 | 0 | 0 | 0 | 0 | 0 | 0 | 0 | 0.7067138 | 0 | 0.1060071 | 0 | 0 | 0 | 0 | 0 | 0 | 0 | 0 | 0 | 10.1002/chem.201602419 | yes |  | 0 |  |  | 360 | 150 | no |  | 25 |  | 1‐Methyl‐3‐(2′‐methylbenzyl)imidazolium chloride |  |  | ITQ-29 |  |  | TEOS, germanium dioxide, HF | [19 empty] | Cc1ccccc1Cn1cc[n+](C)c1.[Cl-] |  |  | C12H15ClN2 |  |  | LTA |  |  | 2016
458 | 0.05221932 | 0 | 0 | 0 | 0 | 0 | 0 | 0 | 0 | 0 | 0 | 0.07832898 | 0.007832898 | 0 | 0 | 0 | 0 | 0 | 0 | 0 | 0 | 0 | 0 | 0 | 0 | 0 | 0 | 0 | 0 | 0 | 0 | 0 | 0 | 0 | 0 | 0 | 0 | 0 | 0 | 0.7832898 | 0 | 0.07832898 | 0 | 0 | 0 | 0 | 0 | 0 | 0 | 0 | 0 | 10.1002/chem.201602419 | yes |  | 0 |  |  | 360 | 150 | no |  | 25 |  | 1‐Methyl‐3‐(2′‐methylbenzyl)imidazolium chloride |  |  | ITQ-29 |  |  | TEOS, germanium dioxide, HF | [19 empty] | Cc1ccccc1Cn1cc[n+](C)c1.[Cl-] |  |  | C12H15ClN2 |  |  | LTA |  |  | 2016
459 | 0.1098901 | 0 | 0 | 0 | 0 | 0 | 0 | 0 | 0 | 0 | 0 | 0.1648352 | 0.01098901 | 0 | 0 | 0 | 0 | 0 | 0 | 0 | 0 | 0 | 0 | 0 | 0 | 0 | 0 | 0 | 0 | 0 | 0 | 0 | 0 | 0 | 0 | 0 | 0 | 0 | 0 | 0.5494505 | 0 | 0.1648352 | 0 | 0 | 0 | 0 | 0 | 0 | 0 | 0 | 0 | 10.1002/chem.201602419 | yes |  | 0 |  |  | 360 | 150 | no |  | 25 |  | 1‐Methyl‐3‐(2′‐methylbenzyl)imidazolium chloride |  |  | amorphous |  |  | TEOS, germanium dioxide, HF | [19 empty] | Cc1ccccc1Cn1cc[n+](C)c1.[Cl-] |  |  | C12H15ClN2 | [5 empty] | 2016
460 | 0.07092199 | 0 | 0 | 0 | 0 | 0 | 0 | 0 | 0 | 0 | 0 | 0.106383 | 0.007092199 | 0 | 0 | 0 | 0 | 0 | 0 | 0 | 0 | 0 | 0 | 0 | 0 | 0 | 0 | 0 | 0 | 0 | 0 | 0 | 0 | 0 | 0 | 0 | 0 | 0 | 0 | 0.7092199 | 0 | 0.106383 | 0 | 0 | 0 | 0 | 0 | 0 | 0 | 0 | 0 | 10.1002/chem.201602419 | yes |  | 0 |  |  | 360 | 150 | no |  | 25 |  | 1‐Methyl‐3‐(2′‐methylbenzyl)imidazolium chloride |  |  | amorphous |  |  | TEOS, germanium dioxide, HF | [19 empty] | Cc1ccccc1Cn1cc[n+](C)c1.[Cl-] |  |  | C12H15ClN2 | [5 empty] | 2016
461 | 0.05235602 | 0 | 0 | 0 | 0 | 0 | 0 | 0 | 0 | 0 | 0 | 0.07853403 | 0.005235602 | 0 | 0 | 0 | 0 | 0 | 0 | 0 | 0 | 0 | 0 | 0 | 0 | 0 | 0 | 0 | 0 | 0 | 0 | 0 | 0 | 0 | 0 | 0 | 0 | 0 | 0 | 0.7853403 | 0 | 0.07853403 | 0 | 0 | 0 | 0 | 0 | 0 | 0 | 0 | 0 | 10.1002/chem.201602419 | yes |  | 0 |  |  | 360 | 150 | no |  | 25 |  | 1‐Methyl‐3‐(2′‐methylbenzyl)imidazolium chloride |  |  | amorphous |  |  | TEOS, germanium dioxide, HF | [19 empty] | Cc1ccccc1Cn1cc[n+](C)c1.[Cl-] |  |  | C12H15ClN2 | [5 empty] | 2016
462 | 0.1104972 | 0 | 0 | 0 | 0 | 0 | 0 | 0 | 0 | 0 | 0 | 0.1657459 | 0.005524862 | 0 | 0 | 0 | 0 | 0 | 0 | 0 | 0 | 0 | 0 | 0 | 0 | 0 | 0 | 0 | 0 | 0 | 0 | 0 | 0 | 0 | 0 | 0 | 0 | 0 | 0 | 0.5524862 | 0 | 0.1657459 | 0 | 0 | 0 | 0 | 0 | 0 | 0 | 0 | 0 | 10.1002/chem.201602419 | yes |  | 0 |  |  | 360 | 150 | no |  | 25 |  | 1‐Methyl‐3‐(2′‐methylbenzyl)imidazolium chloride |  |  | amorphous |  |  | TEOS, germanium dioxide, HF | [19 empty] | Cc1ccccc1Cn1cc[n+](C)c1.[Cl-] |  |  | C12H15ClN2 | [5 empty] | 2016
463 | 0.07117438 | 0 | 0 | 0 | 0 | 0 | 0 | 0 | 0 | 0 | 0 | 0.1067616 | 0.003558719 | 0 | 0 | 0 | 0 | 0 | 0 | 0 | 0 | 0 | 0 | 0 | 0 | 0 | 0 | 0 | 0 | 0 | 0 | 0 | 0 | 0 | 0 | 0 | 0 | 0 | 0 | 0.7117438 | 0 | 0.1067616 | 0 | 0 | 0 | 0 | 0 | 0 | 0 | 0 | 0 | 10.1002/chem.201602419 | yes |  | 0 |  |  | 360 | 150 | no |  | 25 |  | 1‐Methyl‐3‐(2′‐methylbenzyl)imidazolium chloride |  |  | amorphous |  |  | TEOS, germanium dioxide, HF | [19 empty] | Cc1ccccc1Cn1cc[n+](C)c1.[Cl-] |  |  | C12H15ClN2 | [5 empty] | 2016
464 | 0.05249344 | 0 | 0 | 0 | 0 | 0 | 0 | 0 | 0 | 0 | 0 | 0.07874016 | 0.002624672 | 0 | 0 | 0 | 0 | 0 | 0 | 0 | 0 | 0 | 0 | 0 | 0 | 0 | 0 | 0 | 0 | 0 | 0 | 0 | 0 | 0 | 0 | 0 | 0 | 0 | 0 | 0.7874016 | 0 | 0.07874016 | 0 | 0 | 0 | 0 | 0 | 0 | 0 | 0 | 0 | 10.1002/chem.201602419 | yes |  | 0 |  |  | 360 | 150 | no |  | 25 |  | 1‐Methyl‐3‐(2′‐methylbenzyl)imidazolium chloride |  |  | amorphous |  |  | TEOS, germanium dioxide, HF | [19 empty] | Cc1ccccc1Cn1cc[n+](C)c1.[Cl-] |  |  | C12H15ClN2 | [5 empty] | 2016
465 | 0.1428571 | 0 | 0 | 0 | 0 | 0 | 0 | 0 | 0 | 0 | 0 | 0.1428571 | 0.1428571 | 0 | 0 | 0 | 0 | 0 | 0 | 0 | 0 | 0 | 0 | 0 | 0 | 0 | 0 | 0 | 0 | 0 | 0 | 0 | 0 | 0 | 0 | 0 | 0 | 0 | 0 | 0.4285714 | 0 | 0.1428571 | 0 | 0 | 0 | 0 | 0 | 0 | 0 | 0 | 0 | 10.1002/chem.201602419 | yes |  | 0 |  |  | 360 | 150 | no |  | 25 |  | 1‐Methyl‐3‐(2′‐methylbenzyl)imidazolium chloride |  |  | amorphous |  |  | TEOS, germanium dioxide, HF | [19 empty] | Cc1ccccc1Cn1cc[n+](C)c1.[Cl-] |  |  | C12H15ClN2 | [5 empty] | 2016
466 | 0.1111111 | 0 | 0 | 0 | 0 | 0 | 0 | 0 | 0 | 0 | 0 | 0.1111111 | 0.1111111 | 0 | 0 | 0 | 0 | 0 | 0 | 0 | 0 | 0 | 0 | 0 | 0 | 0 | 0 | 0 | 0 | 0 | 0 | 0 | 0 | 0 | 0 | 0 | 0 | 0 | 0 | 0.5555556 | 0 | 0.1111111 | 0 | 0 | 0 | 0 | 0 | 0 | 0 | 0 | 0 | 10.1002/chem.201602419 | yes |  | 0 |  |  | 360 | 150 | no |  | 25 |  | 1‐Methyl‐3‐(2′‐methylbenzyl)imidazolium chloride |  |  | ITQ-29 |  |  | TEOS, germanium dioxide, HF | [19 empty] | Cc1ccccc1Cn1cc[n+](C)c1.[Cl-] |  |  | C12H15ClN2 |  |  | LTA |  |  | 2016
467 | 0.07142857 | 0 | 0 | 0 | 0 | 0 | 0 | 0 | 0 | 0 | 0 | 0.07142857 | 0.07142857 | 0 | 0 | 0 | 0 | 0 | 0 | 0 | 0 | 0 | 0 | 0 | 0 | 0 | 0 | 0 | 0 | 0 | 0 | 0 | 0 | 0 | 0 | 0 | 0 | 0 | 0 | 0.7142857 | 0 | 0.07142857 | 0 | 0 | 0 | 0 | 0 | 0 | 0 | 0 | 0 | 10.1002/chem.201602419 | yes |  | 0 |  |  | 360 | 150 | no |  | 25 |  | 1‐Methyl‐3‐(2′‐methylbenzyl)imidazolium chloride |  |  | NUD-2 |  |  | TEOS, germanium dioxide, HF | [19 empty] | Cc1ccccc1Cn1cc[n+](C)c1.[Cl-] |  |  | C12H15ClN2 |  |  | *CTH |  |  | 2016
468 | 0.1538462 | 0 | 0 | 0 | 0 | 0 | 0 | 0 | 0 | 0 | 0 | 0.1538462 | 0.07692308 | 0 | 0 | 0 | 0 | 0 | 0 | 0 | 0 | 0 | 0 | 0 | 0 | 0 | 0 | 0 | 0 | 0 | 0 | 0 | 0 | 0 | 0 | 0 | 0 | 0 | 0 | 0.4615385 | 0 | 0.1538462 | 0 | 0 | 0 | 0 | 0 | 0 | 0 | 0 | 0 | 10.1002/chem.201602419 | yes |  | 0 |  |  | 360 | 150 | no |  | 25 |  | 1‐Methyl‐3‐(2′‐methylbenzyl)imidazolium chloride |  |  | amorphous |  |  | TEOS, germanium dioxide, HF | [19 empty] | Cc1ccccc1Cn1cc[n+](C)c1.[Cl-] |  |  | C12H15ClN2 | [5 empty] | 2016
469 | 0.1176471 | 0 | 0 | 0 | 0 | 0 | 0 | 0 | 0 | 0 | 0 | 0.1176471 | 0.05882353 | 0 | 0 | 0 | 0 | 0 | 0 | 0 | 0 | 0 | 0 | 0 | 0 | 0 | 0 | 0 | 0 | 0 | 0 | 0 | 0 | 0 | 0 | 0 | 0 | 0 | 0 | 0.5882353 | 0 | 0.1176471 | 0 | 0 | 0 | 0 | 0 | 0 | 0 | 0 | 0 | 10.1002/chem.201602419 | yes |  | 0 |  |  | 360 | 150 | no |  | 25 |  | 1‐Methyl‐3‐(2′‐methylbenzyl)imidazolium chloride |  |  | ITQ-29 |  |  | TEOS, germanium dioxide, HF | [19 empty] | Cc1ccccc1Cn1cc[n+](C)c1.[Cl-] |  |  | C12H15ClN2 |  |  | LTA |  |  | 2016
470 | 0.07407407 | 0 | 0 | 0 | 0 | 0 | 0 | 0 | 0 | 0 | 0 | 0.07407407 | 0.03703704 | 0 | 0 | 0 | 0 | 0 | 0 | 0 | 0 | 0 | 0 | 0 | 0 | 0 | 0 | 0 | 0 | 0 | 0 | 0 | 0 | 0 | 0 | 0 | 0 | 0 | 0 | 0.7407407 | 0 | 0.07407407 | 0 | 0 | 0 | 0 | 0 | 0 | 0 | 0 | 0 | 10.1002/chem.201602419 | yes |  | 0 |  |  | 360 | 150 | no |  | 25 |  | 1‐Methyl‐3‐(2′‐methylbenzyl)imidazolium chloride |  |  | NUD-2 | ITQ-29 |  | TEOS, germanium dioxide, HF | [19 empty] | Cc1ccccc1Cn1cc[n+](C)c1.[Cl-] |  |  | C12H15ClN2 |  |  | *CTH | LTA |  | 2016
471 | 0.1612903 | 0 | 0 | 0 | 0 | 0 | 0 | 0 | 0 | 0 | 0 | 0.1612903 | 0.03225806 | 0 | 0 | 0 | 0 | 0 | 0 | 0 | 0 | 0 | 0 | 0 | 0 | 0 | 0 | 0 | 0 | 0 | 0 | 0 | 0 | 0 | 0 | 0 | 0 | 0 | 0 | 0.483871 | 0 | 0.1612903 | 0 | 0 | 0 | 0 | 0 | 0 | 0 | 0 | 0 | 10.1002/chem.201602419 | yes |  | 0 |  |  | 360 | 150 | no |  | 25 |  | 1‐Methyl‐3‐(2′‐methylbenzyl)imidazolium chloride |  |  | ITQ-29 |  |  | TEOS, germanium dioxide, HF | [19 empty] | Cc1ccccc1Cn1cc[n+](C)c1.[Cl-] |  |  | C12H15ClN2 |  |  | LTA |  |  | 2016
472 | 0.1219512 | 0 | 0 | 0 | 0 | 0 | 0 | 0 | 0 | 0 | 0 | 0.1219512 | 0.02439024 | 0 | 0 | 0 | 0 | 0 | 0 | 0 | 0 | 0 | 0 | 0 | 0 | 0 | 0 | 0 | 0 | 0 | 0 | 0 | 0 | 0 | 0 | 0 | 0 | 0 | 0 | 0.6097561 | 0 | 0.1219512 | 0 | 0 | 0 | 0 | 0 | 0 | 0 | 0 | 0 | 10.1002/chem.201602419 | yes |  | 0 |  |  | 360 | 150 | no |  | 25 |  | 1‐Methyl‐3‐(2′‐methylbenzyl)imidazolium chloride |  |  | ITQ-29 |  |  | TEOS, germanium dioxide, HF | [19 empty] | Cc1ccccc1Cn1cc[n+](C)c1.[Cl-] |  |  | C12H15ClN2 |  |  | LTA |  |  | 2016
473 | 0.07575758 | 0 | 0 | 0 | 0 | 0 | 0 | 0 | 0 | 0 | 0 | 0.07575758 | 0.01515152 | 0 | 0 | 0 | 0 | 0 | 0 | 0 | 0 | 0 | 0 | 0 | 0 | 0 | 0 | 0 | 0 | 0 | 0 | 0 | 0 | 0 | 0 | 0 | 0 | 0 | 0 | 0.7575758 | 0 | 0.07575758 | 0 | 0 | 0 | 0 | 0 | 0 | 0 | 0 | 0 | 10.1002/chem.201602419 | yes |  | 0 |  |  | 360 | 150 | no |  | 25 |  | 1‐Methyl‐3‐(2′‐methylbenzyl)imidazolium chloride |  |  | amorphous |  |  | TEOS, germanium dioxide, HF | [19 empty] | Cc1ccccc1Cn1cc[n+](C)c1.[Cl-] |  |  | C12H15ClN2 | [5 empty] | 2016
474 | 0.1226994 | 0 | 0 | 0 | 0 | 0 | 0 | 0 | 0 | 0 | 0 | 0.1226994 | 0.01840491 | 0 | 0 | 0 | 0 | 0 | 0 | 0 | 0 | 0 | 0 | 0 | 0 | 0 | 0 | 0 | 0 | 0 | 0 | 0 | 0 | 0 | 0 | 0 | 0 | 0 | 0 | 0.6134969 | 0 | 0.1226994 | 0 | 0 | 0 | 0 | 0 | 0 | 0 | 0 | 0 | 10.1002/chem.201602419 | yes |  | 0 |  |  | 360 | 150 | no |  | 25 |  | 1‐Methyl‐3‐(2′‐methylbenzyl)imidazolium chloride |  |  | ITQ-29 |  |  | TEOS, germanium dioxide, HF | [19 empty] | Cc1ccccc1Cn1cc[n+](C)c1.[Cl-] |  |  | C12H15ClN2 |  |  | LTA |  |  | 2016
475 | 0.07604563 | 0 | 0 | 0 | 0 | 0 | 0 | 0 | 0 | 0 | 0 | 0.07604563 | 0.01140684 | 0 | 0 | 0 | 0 | 0 | 0 | 0 | 0 | 0 | 0 | 0 | 0 | 0 | 0 | 0 | 0 | 0 | 0 | 0 | 0 | 0 | 0 | 0 | 0 | 0 | 0 | 0.7604563 | 0 | 0.07604563 | 0 | 0 | 0 | 0 | 0 | 0 | 0 | 0 | 0 | 10.1002/chem.201602419 | yes |  | 0 |  |  | 360 | 150 | no |  | 25 |  | 1‐Methyl‐3‐(2′‐methylbenzyl)imidazolium chloride |  |  | NUD-2 | ITQ-29 |  | TEOS, germanium dioxide, HF | [19 empty] | Cc1ccccc1Cn1cc[n+](C)c1.[Cl-] |  |  | C12H15ClN2 |  |  | *CTH | LTA |  | 2016
476 | 0.05509642 | 0 | 0 | 0 | 0 | 0 | 0 | 0 | 0 | 0 | 0 | 0.05509642 | 0.008264463 | 0 | 0 | 0 | 0 | 0 | 0 | 0 | 0 | 0 | 0 | 0 | 0 | 0 | 0 | 0 | 0 | 0 | 0 | 0 | 0 | 0 | 0 | 0 | 0 | 0 | 0 | 0.8264463 | 0 | 0.05509642 | 0 | 0 | 0 | 0 | 0 | 0 | 0 | 0 | 0 | 10.1002/chem.201602419 | yes |  | 0 |  |  | 360 | 150 | no |  | 25 |  | 1‐Methyl‐3‐(2′‐methylbenzyl)imidazolium chloride |  |  | NUD-2 |  |  | TEOS, germanium dioxide, HF | [19 empty] | Cc1ccccc1Cn1cc[n+](C)c1.[Cl-] |  |  | C12H15ClN2 |  |  | *CTH |  |  | 2016
477 | 0.1234568 | 0 | 0 | 0 | 0 | 0 | 0 | 0 | 0 | 0 | 0 | 0.1234568 | 0.01234568 | 0 | 0 | 0 | 0 | 0 | 0 | 0 | 0 | 0 | 0 | 0 | 0 | 0 | 0 | 0 | 0 | 0 | 0 | 0 | 0 | 0 | 0 | 0 | 0 | 0 | 0 | 0.617284 | 0 | 0.1234568 | 0 | 0 | 0 | 0 | 0 | 0 | 0 | 0 | 0 | 10.1002/chem.201602419 | yes |  | 0 |  |  | 360 | 150 | no |  | 25 |  | 1‐Methyl‐3‐(2′‐methylbenzyl)imidazolium chloride |  |  | amorphous |  |  | TEOS, germanium dioxide, HF | [19 empty] | Cc1ccccc1Cn1cc[n+](C)c1.[Cl-] |  |  | C12H15ClN2 | [5 empty] | 2016
478 | 0.07633588 | 0 | 0 | 0 | 0 | 0 | 0 | 0 | 0 | 0 | 0 | 0.07633588 | 0.007633588 | 0 | 0 | 0 | 0 | 0 | 0 | 0 | 0 | 0 | 0 | 0 | 0 | 0 | 0 | 0 | 0 | 0 | 0 | 0 | 0 | 0 | 0 | 0 | 0 | 0 | 0 | 0.7633588 | 0 | 0.07633588 | 0 | 0 | 0 | 0 | 0 | 0 | 0 | 0 | 0 | 10.1002/chem.201602419 | yes |  | 0 |  |  | 360 | 150 | no |  | 25 |  | 1‐Methyl‐3‐(2′‐methylbenzyl)imidazolium chloride |  |  | amorphous |  |  | TEOS, germanium dioxide, HF | [19 empty] | Cc1ccccc1Cn1cc[n+](C)c1.[Cl-] |  |  | C12H15ClN2 | [5 empty] | 2016
479 | 0.05524862 | 0 | 0 | 0 | 0 | 0 | 0 | 0 | 0 | 0 | 0 | 0.05524862 | 0.005524862 | 0 | 0 | 0 | 0 | 0 | 0 | 0 | 0 | 0 | 0 | 0 | 0 | 0 | 0 | 0 | 0 | 0 | 0 | 0 | 0 | 0 | 0 | 0 | 0 | 0 | 0 | 0.8287293 | 0 | 0.05524862 | 0 | 0 | 0 | 0 | 0 | 0 | 0 | 0 | 0 | 10.1002/chem.201602419 | yes |  | 0 |  |  | 360 | 150 | no |  | 25 |  | 1‐Methyl‐3‐(2′‐methylbenzyl)imidazolium chloride |  |  | NUD-2 |  |  | TEOS, germanium dioxide, HF | [19 empty] | Cc1ccccc1Cn1cc[n+](C)c1.[Cl-] |  |  | C12H15ClN2 |  |  | *CTH |  |  | 2016
480 | 0.1243781 | 0 | 0 | 0 | 0 | 0 | 0 | 0 | 0 | 0 | 0 | 0.1243781 | 0.004975124 | 0 | 0 | 0 | 0 | 0 | 0 | 0 | 0 | 0 | 0 | 0 | 0 | 0 | 0 | 0 | 0 | 0 | 0 | 0 | 0 | 0 | 0 | 0 | 0 | 0 | 0 | 0.6218905 | 0 | 0.1243781 | 0 | 0 | 0 | 0 | 0 | 0 | 0 | 0 | 0 | 10.1002/chem.201602419 | yes |  | 0 |  |  | 360 | 150 | no |  | 25 |  | 1‐Methyl‐3‐(2′‐methylbenzyl)imidazolium chloride |  |  | amorphous |  |  | TEOS, germanium dioxide, HF | [19 empty] | Cc1ccccc1Cn1cc[n+](C)c1.[Cl-] |  |  | C12H15ClN2 | [5 empty] | 2016
481 | 0.07668712 | 0 | 0 | 0 | 0 | 0 | 0 | 0 | 0 | 0 | 0 | 0.07668712 | 0.003067485 | 0 | 0 | 0 | 0 | 0 | 0 | 0 | 0 | 0 | 0 | 0 | 0 | 0 | 0 | 0 | 0 | 0 | 0 | 0 | 0 | 0 | 0 | 0 | 0 | 0 | 0 | 0.7668712 | 0 | 0.07668712 | 0 | 0 | 0 | 0 | 0 | 0 | 0 | 0 | 0 | 10.1002/chem.201602419 | yes |  | 0 |  |  | 360 | 150 | no |  | 25 |  | 1‐Methyl‐3‐(2′‐methylbenzyl)imidazolium chloride |  |  | amorphous |  |  | TEOS, germanium dioxide, HF | [19 empty] | Cc1ccccc1Cn1cc[n+](C)c1.[Cl-] |  |  | C12H15ClN2 | [5 empty] | 2016
482 | 0.05543237 | 0 | 0 | 0 | 0 | 0 | 0 | 0 | 0 | 0 | 0 | 0.05543237 | 0.002217295 | 0 | 0 | 0 | 0 | 0 | 0 | 0 | 0 | 0 | 0 | 0 | 0 | 0 | 0 | 0 | 0 | 0 | 0 | 0 | 0 | 0 | 0 | 0 | 0 | 0 | 0 | 0.8314856 | 0 | 0.05543237 | 0 | 0 | 0 | 0 | 0 | 0 | 0 | 0 | 0 | 10.1002/chem.201602419 | yes |  | 0 |  |  | 360 | 150 | no |  | 25 |  | 1‐Methyl‐3‐(2′‐methylbenzyl)imidazolium chloride |  |  | NUD-2 |  |  | TEOS, germanium dioxide, HF | [19 empty] | Cc1ccccc1Cn1cc[n+](C)c1.[Cl-] |  |  | C12H15ClN2 |  |  | *CTH |  |  | 2016
483 | 0.1666667 | 0 | 0 | 0 | 0 | 0 | 0 | 0 | 0 | 0 | 0 | 0.08333333 | 0.1666667 | 0 | 0 | 0 | 0 | 0 | 0 | 0 | 0 | 0 | 0 | 0 | 0 | 0 | 0 | 0 | 0 | 0 | 0 | 0 | 0 | 0 | 0 | 0 | 0 | 0 | 0 | 0.5 | 0 | 0.08333333 | 0 | 0 | 0 | 0 | 0 | 0 | 0 | 0 | 0 | 10.1002/chem.201602419 | yes |  | 0 |  |  | 360 | 150 | no |  | 25 |  | 1‐Methyl‐3‐(2′‐methylbenzyl)imidazolium chloride |  |  | ITQ-37 |  |  | TEOS, germanium dioxide, HF | [19 empty] | Cc1ccccc1Cn1cc[n+](C)c1.[Cl-] |  |  | C12H15ClN2 |  |  | -ITV |  |  | 2016
484 | 0.125 | 0 | 0 | 0 | 0 | 0 | 0 | 0 | 0 | 0 | 0 | 0.0625 | 0.125 | 0 | 0 | 0 | 0 | 0 | 0 | 0 | 0 | 0 | 0 | 0 | 0 | 0 | 0 | 0 | 0 | 0 | 0 | 0 | 0 | 0 | 0 | 0 | 0 | 0 | 0 | 0.625 | 0 | 0.0625 | 0 | 0 | 0 | 0 | 0 | 0 | 0 | 0 | 0 | 10.1002/chem.201602419 | yes |  | 0 |  |  | 360 | 150 | no |  | 25 |  | 1‐Methyl‐3‐(2′‐methylbenzyl)imidazolium chloride |  |  | ITQ-37 |  |  | TEOS, germanium dioxide, HF | [19 empty] | Cc1ccccc1Cn1cc[n+](C)c1.[Cl-] |  |  | C12H15ClN2 |  |  | -ITV |  |  | 2016
485 | 0.07692308 | 0 | 0 | 0 | 0 | 0 | 0 | 0 | 0 | 0 | 0 | 0.03846154 | 0.07692308 | 0 | 0 | 0 | 0 | 0 | 0 | 0 | 0 | 0 | 0 | 0 | 0 | 0 | 0 | 0 | 0 | 0 | 0 | 0 | 0 | 0 | 0 | 0 | 0 | 0 | 0 | 0.7692308 | 0 | 0.03846154 | 0 | 0 | 0 | 0 | 0 | 0 | 0 | 0 | 0 | 10.1002/chem.201602419 | yes |  | 0 |  |  | 360 | 150 | no |  | 25 |  | 1‐Methyl‐3‐(2′‐methylbenzyl)imidazolium chloride |  |  | dense |  |  | TEOS, germanium dioxide, HF | [19 empty] | Cc1ccccc1Cn1cc[n+](C)c1.[Cl-] |  |  | C12H15ClN2 | [5 empty] | 2016
486 | 0.1818182 | 0 | 0 | 0 | 0 | 0 | 0 | 0 | 0 | 0 | 0 | 0.09090909 | 0.09090909 | 0 | 0 | 0 | 0 | 0 | 0 | 0 | 0 | 0 | 0 | 0 | 0 | 0 | 0 | 0 | 0 | 0 | 0 | 0 | 0 | 0 | 0 | 0 | 0 | 0 | 0 | 0.5454545 | 0 | 0.09090909 | 0 | 0 | 0 | 0 | 0 | 0 | 0 | 0 | 0 | 10.1002/chem.201602419 | yes |  | 0 |  |  | 360 | 150 | no |  | 25 |  | 1‐Methyl‐3‐(2′‐methylbenzyl)imidazolium chloride |  |  | amorphous |  |  | TEOS, germanium dioxide, HF | [19 empty] | Cc1ccccc1Cn1cc[n+](C)c1.[Cl-] |  |  | C12H15ClN2 | [5 empty] | 2016
487 | 0.1333333 | 0 | 0 | 0 | 0 | 0 | 0 | 0 | 0 | 0 | 0 | 0.06666667 | 0.06666667 | 0 | 0 | 0 | 0 | 0 | 0 | 0 | 0 | 0 | 0 | 0 | 0 | 0 | 0 | 0 | 0 | 0 | 0 | 0 | 0 | 0 | 0 | 0 | 0 | 0 | 0 | 0.6666667 | 0 | 0.06666667 | 0 | 0 | 0 | 0 | 0 | 0 | 0 | 0 | 0 | 10.1002/chem.201602419 | yes |  | 0 |  |  | 360 | 150 | no |  | 25 |  | 1‐Methyl‐3‐(2′‐methylbenzyl)imidazolium chloride |  |  | NUD-2 |  |  | TEOS, germanium dioxide, HF | [19 empty] | Cc1ccccc1Cn1cc[n+](C)c1.[Cl-] |  |  | C12H15ClN2 |  |  | *CTH |  |  | 2016
488 | 0.08 | 0 | 0 | 0 | 0 | 0 | 0 | 0 | 0 | 0 | 0 | 0.04 | 0.04 | 0 | 0 | 0 | 0 | 0 | 0 | 0 | 0 | 0 | 0 | 0 | 0 | 0 | 0 | 0 | 0 | 0 | 0 | 0 | 0 | 0 | 0 | 0 | 0 | 0 | 0 | 0.8 | 0 | 0.04 | 0 | 0 | 0 | 0 | 0 | 0 | 0 | 0 | 0 | 10.1002/chem.201602419 | yes |  | 0 |  |  | 360 | 150 | no |  | 25 |  | 1‐Methyl‐3‐(2′‐methylbenzyl)imidazolium chloride |  |  | amorphous |  |  | TEOS, germanium dioxide, HF | [19 empty] | Cc1ccccc1Cn1cc[n+](C)c1.[Cl-] |  |  | C12H15ClN2 | [5 empty] | 2016
489 | 0.1923077 | 0 | 0 | 0 | 0 | 0 | 0 | 0 | 0 | 0 | 0 | 0.09615385 | 0.03846154 | 0 | 0 | 0 | 0 | 0 | 0 | 0 | 0 | 0 | 0 | 0 | 0 | 0 | 0 | 0 | 0 | 0 | 0 | 0 | 0 | 0 | 0 | 0 | 0 | 0 | 0 | 0.5769231 | 0 | 0.09615385 | 0 | 0 | 0 | 0 | 0 | 0 | 0 | 0 | 0 | 10.1002/chem.201602419 | yes |  | 0 |  |  | 360 | 150 | no |  | 25 |  | 1‐Methyl‐3‐(2′‐methylbenzyl)imidazolium chloride |  |  | amorphous |  |  | TEOS, germanium dioxide, HF | [19 empty] | Cc1ccccc1Cn1cc[n+](C)c1.[Cl-] |  |  | C12H15ClN2 | [5 empty] | 2016
490 | 0.1388889 | 0 | 0 | 0 | 0 | 0 | 0 | 0 | 0 | 0 | 0 | 0.06944444 | 0.02777778 | 0 | 0 | 0 | 0 | 0 | 0 | 0 | 0 | 0 | 0 | 0 | 0 | 0 | 0 | 0 | 0 | 0 | 0 | 0 | 0 | 0 | 0 | 0 | 0 | 0 | 0 | 0.6944444 | 0 | 0.06944444 | 0 | 0 | 0 | 0 | 0 | 0 | 0 | 0 | 0 | 10.1002/chem.201602419 | yes |  | 0 |  |  | 360 | 150 | no |  | 25 |  | 1‐Methyl‐3‐(2′‐methylbenzyl)imidazolium chloride |  |  | NUD-2 | ITQ-29 |  | TEOS, germanium dioxide, HF | [19 empty] | Cc1ccccc1Cn1cc[n+](C)c1.[Cl-] |  |  | C12H15ClN2 |  |  | *CTH | LTA |  | 2016
491 | 0.08196721 | 0 | 0 | 0 | 0 | 0 | 0 | 0 | 0 | 0 | 0 | 0.04098361 | 0.01639344 | 0 | 0 | 0 | 0 | 0 | 0 | 0 | 0 | 0 | 0 | 0 | 0 | 0 | 0 | 0 | 0 | 0 | 0 | 0 | 0 | 0 | 0 | 0 | 0 | 0 | 0 | 0.8196721 | 0 | 0.04098361 | 0 | 0 | 0 | 0 | 0 | 0 | 0 | 0 | 0 | 10.1002/chem.201602419 | yes |  | 0 |  |  | 360 | 150 | no |  | 25 |  | 1‐Methyl‐3‐(2′‐methylbenzyl)imidazolium chloride |  |  | amorphous |  |  | TEOS, germanium dioxide, HF | [19 empty] | Cc1ccccc1Cn1cc[n+](C)c1.[Cl-] |  |  | C12H15ClN2 | [5 empty] | 2016
492 | 0.1092896 | 0 | 0 | 0 | 0 | 0 | 0 | 0 | 0 | 0 | 0 | 0.1639344 | 0.01639344 | 0 | 0 | 0 | 0 | 0 | 0 | 0 | 0 | 0 | 0 | 0 | 0 | 0 | 0 | 0 | 0 | 0 | 0 | 0 | 0 | 0 | 0 | 0 | 0 | 0 | 0 | 0.5464481 | 0 | 0.1639344 | 0 | 0 | 0 | 0 | 0 | 0 | 0 | 0 | 0 | 10.1002/chem.201602419 | yes |  | 0 |  |  | 360 | 150 | no |  | 25 |  | 1‐Methyl‐3‐(3′‐methylbenzyl)imidazolium |  |  | amorphous |  |  | TEOS, germanium dioxide, HF | [19 empty] | Cc1cccc(Cn2cc[n+](C)c2)c1 |  |  | C12H15N2 | [5 empty] | 2016
493 | 0.07067138 | 0 | 0 | 0 | 0 | 0 | 0 | 0 | 0 | 0 | 0 | 0.1060071 | 0.01060071 | 0 | 0 | 0 | 0 | 0 | 0 | 0 | 0 | 0 | 0 | 0 | 0 | 0 | 0 | 0 | 0 | 0 | 0 | 0 | 0 | 0 | 0 | 0 | 0 | 0 | 0 | 0.7067138 | 0 | 0.1060071 | 0 | 0 | 0 | 0 | 0 | 0 | 0 | 0 | 0 | 10.1002/chem.201602419 | yes |  | 0 |  |  | 360 | 150 | no |  | 25 |  | 1‐Methyl‐3‐(3′‐methylbenzyl)imidazolium |  |  | amorphous |  |  | TEOS, germanium dioxide, HF | [19 empty] | Cc1cccc(Cn2cc[n+](C)c2)c1 |  |  | C12H15N2 | [5 empty] | 2016
494 | 0.05221932 | 0 | 0 | 0 | 0 | 0 | 0 | 0 | 0 | 0 | 0 | 0.07832898 | 0.007832898 | 0 | 0 | 0 | 0 | 0 | 0 | 0 | 0 | 0 | 0 | 0 | 0 | 0 | 0 | 0 | 0 | 0 | 0 | 0 | 0 | 0 | 0 | 0 | 0 | 0 | 0 | 0.7832898 | 0 | 0.07832898 | 0 | 0 | 0 | 0 | 0 | 0 | 0 | 0 | 0 | 10.1002/chem.201602419 | yes |  | 0 |  |  | 360 | 150 | no |  | 25 |  | 1‐Methyl‐3‐(3′‐methylbenzyl)imidazolium |  |  | NUD-2 |  |  | TEOS, germanium dioxide, HF | [19 empty] | Cc1cccc(Cn2cc[n+](C)c2)c1 |  |  | C12H15N2 |  |  | *CTH |  |  | 2016
495 | 0.1098901 | 0 | 0 | 0 | 0 | 0 | 0 | 0 | 0 | 0 | 0 | 0.1648352 | 0.01098901 | 0 | 0 | 0 | 0 | 0 | 0 | 0 | 0 | 0 | 0 | 0 | 0 | 0 | 0 | 0 | 0 | 0 | 0 | 0 | 0 | 0 | 0 | 0 | 0 | 0 | 0 | 0.5494505 | 0 | 0.1648352 | 0 | 0 | 0 | 0 | 0 | 0 | 0 | 0 | 0 | 10.1002/chem.201602419 | yes |  | 0 |  |  | 360 | 150 | no |  | 25 |  | 1‐Methyl‐3‐(3′‐methylbenzyl)imidazolium |  |  | amorphous |  |  | TEOS, germanium dioxide, HF | [19 empty] | Cc1cccc(Cn2cc[n+](C)c2)c1 |  |  | C12H15N2 | [5 empty] | 2016
496 | 0.07092199 | 0 | 0 | 0 | 0 | 0 | 0 | 0 | 0 | 0 | 0 | 0.106383 | 0.007092199 | 0 | 0 | 0 | 0 | 0 | 0 | 0 | 0 | 0 | 0 | 0 | 0 | 0 | 0 | 0 | 0 | 0 | 0 | 0 | 0 | 0 | 0 | 0 | 0 | 0 | 0 | 0.7092199 | 0 | 0.106383 | 0 | 0 | 0 | 0 | 0 | 0 | 0 | 0 | 0 | 10.1002/chem.201602419 | yes |  | 0 |  |  | 360 | 150 | no |  | 25 |  | 1‐Methyl‐3‐(3′‐methylbenzyl)imidazolium |  |  | NUD-2 |  |  | TEOS, germanium dioxide, HF | [19 empty] | Cc1cccc(Cn2cc[n+](C)c2)c1 |  |  | C12H15N2 |  |  | *CTH |  |  | 2016
497 | 0.05235602 | 0 | 0 | 0 | 0 | 0 | 0 | 0 | 0 | 0 | 0 | 0.07853403 | 0.005235602 | 0 | 0 | 0 | 0 | 0 | 0 | 0 | 0 | 0 | 0 | 0 | 0 | 0 | 0 | 0 | 0 | 0 | 0 | 0 | 0 | 0 | 0 | 0 | 0 | 0 | 0 | 0.7853403 | 0 | 0.07853403 | 0 | 0 | 0 | 0 | 0 | 0 | 0 | 0 | 0 | 10.1002/chem.201602419 | yes |  | 0 |  |  | 360 | 150 | no |  | 25 |  | 1‐Methyl‐3‐(3′‐methylbenzyl)imidazolium |  |  | NUD-2 |  |  | TEOS, germanium dioxide, HF | [19 empty] | Cc1cccc(Cn2cc[n+](C)c2)c1 |  |  | C12H15N2 |  |  | *CTH |  |  | 2016
498 | 0.1104972 | 0 | 0 | 0 | 0 | 0 | 0 | 0 | 0 | 0 | 0 | 0.1657459 | 0.005524862 | 0 | 0 | 0 | 0 | 0 | 0 | 0 | 0 | 0 | 0 | 0 | 0 | 0 | 0 | 0 | 0 | 0 | 0 | 0 | 0 | 0 | 0 | 0 | 0 | 0 | 0 | 0.5524862 | 0 | 0.1657459 | 0 | 0 | 0 | 0 | 0 | 0 | 0 | 0 | 0 | 10.1002/chem.201602419 | yes |  | 0 |  |  | 360 | 150 | no |  | 25 |  | 1‐Methyl‐3‐(3′‐methylbenzyl)imidazolium |  |  | amorphous |  |  | TEOS, germanium dioxide, HF | [19 empty] | Cc1cccc(Cn2cc[n+](C)c2)c1 |  |  | C12H15N2 | [5 empty] | 2016
499 | 0.07117438 | 0 | 0 | 0 | 0 | 0 | 0 | 0 | 0 | 0 | 0 | 0.1067616 | 0.003558719 | 0 | 0 | 0 | 0 | 0 | 0 | 0 | 0 | 0 | 0 | 0 | 0 | 0 | 0 | 0 | 0 | 0 | 0 | 0 | 0 | 0 | 0 | 0 | 0 | 0 | 0 | 0.7117438 | 0 | 0.1067616 | 0 | 0 | 0 | 0 | 0 | 0 | 0 | 0 | 0 | 10.1002/chem.201602419 | yes |  | 0 |  |  | 360 | 150 | no |  | 25 |  | 1‐Methyl‐3‐(3′‐methylbenzyl)imidazolium |  |  | amorphous |  |  | TEOS, germanium dioxide, HF | [19 empty] | Cc1cccc(Cn2cc[n+](C)c2)c1 |  |  | C12H15N2 | [5 empty] | 2016
500 | 0.05249344 | 0 | 0 | 0 | 0 | 0 | 0 | 0 | 0 | 0 | 0 | 0.07874016 | 0.002624672 | 0 | 0 | 0 | 0 | 0 | 0 | 0 | 0 | 0 | 0 | 0 | 0 | 0 | 0 | 0 | 0 | 0 | 0 | 0 | 0 | 0 | 0 | 0 | 0 | 0 | 0 | 0.7874016 | 0 | 0.07874016 | 0 | 0 | 0 | 0 | 0 | 0 | 0 | 0 | 0 | 10.1002/chem.201602419 | yes |  | 0 |  |  | 360 | 150 | no |  | 25 |  | 1‐Methyl‐3‐(3′‐methylbenzyl)imidazolium |  |  | NUD-2 |  |  | TEOS, germanium dioxide, HF | [19 empty] | Cc1cccc(Cn2cc[n+](C)c2)c1 |  |  | C12H15N2 |  |  | *CTH |  |  | 2016
501 | 0.1428571 | 0 | 0 | 0 | 0 | 0 | 0 | 0 | 0 | 0 | 0 | 0.1428571 | 0.1428571 | 0 | 0 | 0 | 0 | 0 | 0 | 0 | 0 | 0 | 0 | 0 | 0 | 0 | 0 | 0 | 0 | 0 | 0 | 0 | 0 | 0 | 0 | 0 | 0 | 0 | 0 | 0.4285714 | 0 | 0.1428571 | 0 | 0 | 0 | 0 | 0 | 0 | 0 | 0 | 0 | 10.1002/chem.201602419 | yes |  | 0 |  |  | 360 | 150 | no |  | 25 |  | 1‐Methyl‐3‐(3′‐methylbenzyl)imidazolium |  |  | layered |  |  | TEOS, germanium dioxide, HF | [19 empty] | Cc1cccc(Cn2cc[n+](C)c2)c1 |  |  | C12H15N2 | [5 empty] | 2016
502 | 0.1111111 | 0 | 0 | 0 | 0 | 0 | 0 | 0 | 0 | 0 | 0 | 0.1111111 | 0.1111111 | 0 | 0 | 0 | 0 | 0 | 0 | 0 | 0 | 0 | 0 | 0 | 0 | 0 | 0 | 0 | 0 | 0 | 0 | 0 | 0 | 0 | 0 | 0 | 0 | 0 | 0 | 0.5555556 | 0 | 0.1111111 | 0 | 0 | 0 | 0 | 0 | 0 | 0 | 0 | 0 | 10.1002/chem.201602419 | yes |  | 0 |  |  | 360 | 150 | no |  | 25 |  | 1‐Methyl‐3‐(3′‐methylbenzyl)imidazolium |  |  | layered |  |  | TEOS, germanium dioxide, HF | [19 empty] | Cc1cccc(Cn2cc[n+](C)c2)c1 |  |  | C12H15N2 | [5 empty] | 2016
503 | 0.07142857 | 0 | 0 | 0 | 0 | 0 | 0 | 0 | 0 | 0 | 0 | 0.07142857 | 0.07142857 | 0 | 0 | 0 | 0 | 0 | 0 | 0 | 0 | 0 | 0 | 0 | 0 | 0 | 0 | 0 | 0 | 0 | 0 | 0 | 0 | 0 | 0 | 0 | 0 | 0 | 0 | 0.7142857 | 0 | 0.07142857 | 0 | 0 | 0 | 0 | 0 | 0 | 0 | 0 | 0 | 10.1002/chem.201602419 | yes |  | 0 |  |  | 360 | 150 | no |  | 25 |  | 1‐Methyl‐3‐(3′‐methylbenzyl)imidazolium |  |  | NUD-1 | NUD-2 |  | TEOS, germanium dioxide, HF | [19 empty] | Cc1cccc(Cn2cc[n+](C)c2)c1 |  |  | C12H15N2 |  |  | NUD-1 | *CTH |  | 2016
504 | 0.1538462 | 0 | 0 | 0 | 0 | 0 | 0 | 0 | 0 | 0 | 0 | 0.1538462 | 0.07692308 | 0 | 0 | 0 | 0 | 0 | 0 | 0 | 0 | 0 | 0 | 0 | 0 | 0 | 0 | 0 | 0 | 0 | 0 | 0 | 0 | 0 | 0 | 0 | 0 | 0 | 0 | 0.4615385 | 0 | 0.1538462 | 0 | 0 | 0 | 0 | 0 | 0 | 0 | 0 | 0 | 10.1002/chem.201602419 | yes |  | 0 |  |  | 360 | 150 | no |  | 25 |  | 1‐Methyl‐3‐(3′‐methylbenzyl)imidazolium |  |  | amorphous |  |  | TEOS, germanium dioxide, HF | [19 empty] | Cc1cccc(Cn2cc[n+](C)c2)c1 |  |  | C12H15N2 | [5 empty] | 2016
505 | 0.1176471 | 0 | 0 | 0 | 0 | 0 | 0 | 0 | 0 | 0 | 0 | 0.1176471 | 0.05882353 | 0 | 0 | 0 | 0 | 0 | 0 | 0 | 0 | 0 | 0 | 0 | 0 | 0 | 0 | 0 | 0 | 0 | 0 | 0 | 0 | 0 | 0 | 0 | 0 | 0 | 0 | 0.5882353 | 0 | 0.1176471 | 0 | 0 | 0 | 0 | 0 | 0 | 0 | 0 | 0 | 10.1002/chem.201602419 | yes |  | 0 |  |  | 360 | 150 | no |  | 25 |  | 1‐Methyl‐3‐(3′‐methylbenzyl)imidazolium |  |  | amorphous |  |  | TEOS, germanium dioxide, HF | [19 empty] | Cc1cccc(Cn2cc[n+](C)c2)c1 |  |  | C12H15N2 | [5 empty] | 2016
506 | 0.07407407 | 0 | 0 | 0 | 0 | 0 | 0 | 0 | 0 | 0 | 0 | 0.07407407 | 0.03703704 | 0 | 0 | 0 | 0 | 0 | 0 | 0 | 0 | 0 | 0 | 0 | 0 | 0 | 0 | 0 | 0 | 0 | 0 | 0 | 0 | 0 | 0 | 0 | 0 | 0 | 0 | 0.7407407 | 0 | 0.07407407 | 0 | 0 | 0 | 0 | 0 | 0 | 0 | 0 | 0 | 10.1002/chem.201602419 | yes |  | 0 |  |  | 360 | 150 | no |  | 25 |  | 1‐Methyl‐3‐(3′‐methylbenzyl)imidazolium |  |  | NUD-2 |  |  | TEOS, germanium dioxide, HF | [19 empty] | Cc1cccc(Cn2cc[n+](C)c2)c1 |  |  | C12H15N2 |  |  | *CTH |  |  | 2016
507 | 0.1612903 | 0 | 0 | 0 | 0 | 0 | 0 | 0 | 0 | 0 | 0 | 0.1612903 | 0.03225806 | 0 | 0 | 0 | 0 | 0 | 0 | 0 | 0 | 0 | 0 | 0 | 0 | 0 | 0 | 0 | 0 | 0 | 0 | 0 | 0 | 0 | 0 | 0 | 0 | 0 | 0 | 0.483871 | 0 | 0.1612903 | 0 | 0 | 0 | 0 | 0 | 0 | 0 | 0 | 0 | 10.1002/chem.201602419 | yes |  | 0 |  |  | 360 | 150 | no |  | 25 |  | 1‐Methyl‐3‐(3′‐methylbenzyl)imidazolium |  |  | NUD-2 |  |  | TEOS, germanium dioxide, HF | [19 empty] | Cc1cccc(Cn2cc[n+](C)c2)c1 |  |  | C12H15N2 |  |  | *CTH |  |  | 2016
508 | 0.1219512 | 0 | 0 | 0 | 0 | 0 | 0 | 0 | 0 | 0 | 0 | 0.1219512 | 0.02439024 | 0 | 0 | 0 | 0 | 0 | 0 | 0 | 0 | 0 | 0 | 0 | 0 | 0 | 0 | 0 | 0 | 0 | 0 | 0 | 0 | 0 | 0 | 0 | 0 | 0 | 0 | 0.6097561 | 0 | 0.1219512 | 0 | 0 | 0 | 0 | 0 | 0 | 0 | 0 | 0 | 10.1002/chem.201602419 | yes |  | 0 |  |  | 360 | 150 | no |  | 25 |  | 1‐Methyl‐3‐(3′‐methylbenzyl)imidazolium |  |  | NUD-2 |  |  | TEOS, germanium dioxide, HF | [19 empty] | Cc1cccc(Cn2cc[n+](C)c2)c1 |  |  | C12H15N2 |  |  | *CTH |  |  | 2016
509 | 0.07575758 | 0 | 0 | 0 | 0 | 0 | 0 | 0 | 0 | 0 | 0 | 0.07575758 | 0.01515152 | 0 | 0 | 0 | 0 | 0 | 0 | 0 | 0 | 0 | 0 | 0 | 0 | 0 | 0 | 0 | 0 | 0 | 0 | 0 | 0 | 0 | 0 | 0 | 0 | 0 | 0 | 0.7575758 | 0 | 0.07575758 | 0 | 0 | 0 | 0 | 0 | 0 | 0 | 0 | 0 | 10.1002/chem.201602419 | yes |  | 0 |  |  | 360 | 150 | no |  | 25 |  | 1‐Methyl‐3‐(3′‐methylbenzyl)imidazolium |  |  | NUD-2 |  |  | TEOS, germanium dioxide, HF | [19 empty] | Cc1cccc(Cn2cc[n+](C)c2)c1 |  |  | C12H15N2 |  |  | *CTH |  |  | 2016
510 | 0.1226994 | 0 | 0 | 0 | 0 | 0 | 0 | 0 | 0 | 0 | 0 | 0.1226994 | 0.01840491 | 0 | 0 | 0 | 0 | 0 | 0 | 0 | 0 | 0 | 0 | 0 | 0 | 0 | 0 | 0 | 0 | 0 | 0 | 0 | 0 | 0 | 0 | 0 | 0 | 0 | 0 | 0.6134969 | 0 | 0.1226994 | 0 | 0 | 0 | 0 | 0 | 0 | 0 | 0 | 0 | 10.1002/chem.201602419 | yes |  | 0 |  |  | 360 | 150 | no |  | 25 |  | 1‐Methyl‐3‐(3′‐methylbenzyl)imidazolium |  |  | amorphous |  |  | TEOS, germanium dioxide, HF | [19 empty] | Cc1cccc(Cn2cc[n+](C)c2)c1 |  |  | C12H15N2 | [5 empty] | 2016
511 | 0.07604563 | 0 | 0 | 0 | 0 | 0 | 0 | 0 | 0 | 0 | 0 | 0.07604563 | 0.01140684 | 0 | 0 | 0 | 0 | 0 | 0 | 0 | 0 | 0 | 0 | 0 | 0 | 0 | 0 | 0 | 0 | 0 | 0 | 0 | 0 | 0 | 0 | 0 | 0 | 0 | 0 | 0.7604563 | 0 | 0.07604563 | 0 | 0 | 0 | 0 | 0 | 0 | 0 | 0 | 0 | 10.1002/chem.201602419 | yes |  | 0 |  |  | 360 | 150 | no |  | 25 |  | 1‐Methyl‐3‐(3′‐methylbenzyl)imidazolium |  |  | NUD-2 |  |  | TEOS, germanium dioxide, HF | [19 empty] | Cc1cccc(Cn2cc[n+](C)c2)c1 |  |  | C12H15N2 |  |  | *CTH |  |  | 2016
512 | 0.05509642 | 0 | 0 | 0 | 0 | 0 | 0 | 0 | 0 | 0 | 0 | 0.05509642 | 0.008264463 | 0 | 0 | 0 | 0 | 0 | 0 | 0 | 0 | 0 | 0 | 0 | 0 | 0 | 0 | 0 | 0 | 0 | 0 | 0 | 0 | 0 | 0 | 0 | 0 | 0 | 0 | 0.8264463 | 0 | 0.05509642 | 0 | 0 | 0 | 0 | 0 | 0 | 0 | 0 | 0 | 10.1002/chem.201602419 | yes |  | 0 |  |  | 360 | 150 | no |  | 25 |  | 1‐Methyl‐3‐(3′‐methylbenzyl)imidazolium |  |  | NUD-2 |  |  | TEOS, germanium dioxide, HF | [19 empty] | Cc1cccc(Cn2cc[n+](C)c2)c1 |  |  | C12H15N2 |  |  | *CTH |  |  | 2016
513 | 0.1234568 | 0 | 0 | 0 | 0 | 0 | 0 | 0 | 0 | 0 | 0 | 0.1234568 | 0.01234568 | 0 | 0 | 0 | 0 | 0 | 0 | 0 | 0 | 0 | 0 | 0 | 0 | 0 | 0 | 0 | 0 | 0 | 0 | 0 | 0 | 0 | 0 | 0 | 0 | 0 | 0 | 0.617284 | 0 | 0.1234568 | 0 | 0 | 0 | 0 | 0 | 0 | 0 | 0 | 0 | 10.1002/chem.201602419 | yes |  | 0 |  |  | 360 | 150 | no |  | 25 |  | 1‐Methyl‐3‐(3′‐methylbenzyl)imidazolium |  |  | amorphous |  |  | TEOS, germanium dioxide, HF | [19 empty] | Cc1cccc(Cn2cc[n+](C)c2)c1 |  |  | C12H15N2 | [5 empty] | 2016
514 | 0.07633588 | 0 | 0 | 0 | 0 | 0 | 0 | 0 | 0 | 0 | 0 | 0.07633588 | 0.007633588 | 0 | 0 | 0 | 0 | 0 | 0 | 0 | 0 | 0 | 0 | 0 | 0 | 0 | 0 | 0 | 0 | 0 | 0 | 0 | 0 | 0 | 0 | 0 | 0 | 0 | 0 | 0.7633588 | 0 | 0.07633588 | 0 | 0 | 0 | 0 | 0 | 0 | 0 | 0 | 0 | 10.1002/chem.201602419 | yes |  | 0 |  |  | 360 | 150 | no |  | 25 |  | 1‐Methyl‐3‐(3′‐methylbenzyl)imidazolium |  |  | NUD-2 |  |  | TEOS, germanium dioxide, HF | [19 empty] | Cc1cccc(Cn2cc[n+](C)c2)c1 |  |  | C12H15N2 |  |  | *CTH |  |  | 2016
515 | 0.05524862 | 0 | 0 | 0 | 0 | 0 | 0 | 0 | 0 | 0 | 0 | 0.05524862 | 0.005524862 | 0 | 0 | 0 | 0 | 0 | 0 | 0 | 0 | 0 | 0 | 0 | 0 | 0 | 0 | 0 | 0 | 0 | 0 | 0 | 0 | 0 | 0 | 0 | 0 | 0 | 0 | 0.8287293 | 0 | 0.05524862 | 0 | 0 | 0 | 0 | 0 | 0 | 0 | 0 | 0 | 10.1002/chem.201602419 | yes |  | 0 |  |  | 360 | 150 | no |  | 25 |  | 1‐Methyl‐3‐(3′‐methylbenzyl)imidazolium |  |  | NUD-2 |  |  | TEOS, germanium dioxide, HF | [19 empty] | Cc1cccc(Cn2cc[n+](C)c2)c1 |  |  | C12H15N2 |  |  | *CTH |  |  | 2016
516 | 0.1243781 | 0 | 0 | 0 | 0 | 0 | 0 | 0 | 0 | 0 | 0 | 0.1243781 | 0.004975124 | 0 | 0 | 0 | 0 | 0 | 0 | 0 | 0 | 0 | 0 | 0 | 0 | 0 | 0 | 0 | 0 | 0 | 0 | 0 | 0 | 0 | 0 | 0 | 0 | 0 | 0 | 0.6218905 | 0 | 0.1243781 | 0 | 0 | 0 | 0 | 0 | 0 | 0 | 0 | 0 | 10.1002/chem.201602419 | yes |  | 0 |  |  | 360 | 150 | no |  | 25 |  | 1‐Methyl‐3‐(3′‐methylbenzyl)imidazolium |  |  | amorphous |  |  | TEOS, germanium dioxide, HF | [19 empty] | Cc1cccc(Cn2cc[n+](C)c2)c1 |  |  | C12H15N2 | [5 empty] | 2016
517 | 0.07668712 | 0 | 0 | 0 | 0 | 0 | 0 | 0 | 0 | 0 | 0 | 0.07668712 | 0.003067485 | 0 | 0 | 0 | 0 | 0 | 0 | 0 | 0 | 0 | 0 | 0 | 0 | 0 | 0 | 0 | 0 | 0 | 0 | 0 | 0 | 0 | 0 | 0 | 0 | 0 | 0 | 0.7668712 | 0 | 0.07668712 | 0 | 0 | 0 | 0 | 0 | 0 | 0 | 0 | 0 | 10.1002/chem.201602419 | yes |  | 0 |  |  | 360 | 150 | no |  | 25 |  | 1‐Methyl‐3‐(3′‐methylbenzyl)imidazolium |  |  | NUD-2 |  |  | TEOS, germanium dioxide, HF | [19 empty] | Cc1cccc(Cn2cc[n+](C)c2)c1 |  |  | C12H15N2 |  |  | *CTH |  |  | 2016
518 | 0.05543237 | 0 | 0 | 0 | 0 | 0 | 0 | 0 | 0 | 0 | 0 | 0.05543237 | 0.002217295 | 0 | 0 | 0 | 0 | 0 | 0 | 0 | 0 | 0 | 0 | 0 | 0 | 0 | 0 | 0 | 0 | 0 | 0 | 0 | 0 | 0 | 0 | 0 | 0 | 0 | 0 | 0.8314856 | 0 | 0.05543237 | 0 | 0 | 0 | 0 | 0 | 0 | 0 | 0 | 0 | 10.1002/chem.201602419 | yes |  | 0 |  |  | 360 | 150 | no |  | 25 |  | 1‐Methyl‐3‐(3′‐methylbenzyl)imidazolium |  |  | NUD-2 |  |  | TEOS, germanium dioxide, HF | [19 empty] | Cc1cccc(Cn2cc[n+](C)c2)c1 |  |  | C12H15N2 |  |  | *CTH |  |  | 2016
519 | 0.1666667 | 0 | 0 | 0 | 0 | 0 | 0 | 0 | 0 | 0 | 0 | 0.08333333 | 0.1666667 | 0 | 0 | 0 | 0 | 0 | 0 | 0 | 0 | 0 | 0 | 0 | 0 | 0 | 0 | 0 | 0 | 0 | 0 | 0 | 0 | 0 | 0 | 0 | 0 | 0 | 0 | 0.5 | 0 | 0.08333333 | 0 | 0 | 0 | 0 | 0 | 0 | 0 | 0 | 0 | 10.1002/chem.201602419 | yes |  | 0 |  |  | 360 | 150 | no |  | 25 |  | 1‐Methyl‐3‐(3′‐methylbenzyl)imidazolium |  |  | amorphous |  |  | TEOS, germanium dioxide, HF | [19 empty] | Cc1cccc(Cn2cc[n+](C)c2)c1 |  |  | C12H15N2 | [5 empty] | 2016
520 | 0.125 | 0 | 0 | 0 | 0 | 0 | 0 | 0 | 0 | 0 | 0 | 0.0625 | 0.125 | 0 | 0 | 0 | 0 | 0 | 0 | 0 | 0 | 0 | 0 | 0 | 0 | 0 | 0 | 0 | 0 | 0 | 0 | 0 | 0 | 0 | 0 | 0 | 0 | 0 | 0 | 0.625 | 0 | 0.0625 | 0 | 0 | 0 | 0 | 0 | 0 | 0 | 0 | 0 | 10.1002/chem.201602419 | yes |  | 0 |  |  | 360 | 150 | no |  | 25 |  | 1‐Methyl‐3‐(3′‐methylbenzyl)imidazolium |  |  | amorphous |  |  | TEOS, germanium dioxide, HF | [19 empty] | Cc1cccc(Cn2cc[n+](C)c2)c1 |  |  | C12H15N2 | [5 empty] | 2016
521 | 0.07692308 | 0 | 0 | 0 | 0 | 0 | 0 | 0 | 0 | 0 | 0 | 0.03846154 | 0.07692308 | 0 | 0 | 0 | 0 | 0 | 0 | 0 | 0 | 0 | 0 | 0 | 0 | 0 | 0 | 0 | 0 | 0 | 0 | 0 | 0 | 0 | 0 | 0 | 0 | 0 | 0 | 0.7692308 | 0 | 0.03846154 | 0 | 0 | 0 | 0 | 0 | 0 | 0 | 0 | 0 | 10.1002/chem.201602419 | yes |  | 0 |  |  | 360 | 150 | no |  | 25 |  | 1‐Methyl‐3‐(3′‐methylbenzyl)imidazolium |  |  | ITQ-33 |  |  | TEOS, germanium dioxide, HF | [19 empty] | Cc1cccc(Cn2cc[n+](C)c2)c1 |  |  | C12H15N2 |  |  | ITT |  |  | 2016
522 | 0.1818182 | 0 | 0 | 0 | 0 | 0 | 0 | 0 | 0 | 0 | 0 | 0.09090909 | 0.09090909 | 0 | 0 | 0 | 0 | 0 | 0 | 0 | 0 | 0 | 0 | 0 | 0 | 0 | 0 | 0 | 0 | 0 | 0 | 0 | 0 | 0 | 0 | 0 | 0 | 0 | 0 | 0.5454545 | 0 | 0.09090909 | 0 | 0 | 0 | 0 | 0 | 0 | 0 | 0 | 0 | 10.1002/chem.201602419 | yes |  | 0 |  |  | 360 | 150 | no |  | 25 |  | 1‐Methyl‐3‐(3′‐methylbenzyl)imidazolium |  |  | amorphous |  |  | TEOS, germanium dioxide, HF | [19 empty] | Cc1cccc(Cn2cc[n+](C)c2)c1 |  |  | C12H15N2 | [5 empty] | 2016
523 | 0.1333333 | 0 | 0 | 0 | 0 | 0 | 0 | 0 | 0 | 0 | 0 | 0.06666667 | 0.06666667 | 0 | 0 | 0 | 0 | 0 | 0 | 0 | 0 | 0 | 0 | 0 | 0 | 0 | 0 | 0 | 0 | 0 | 0 | 0 | 0 | 0 | 0 | 0 | 0 | 0 | 0 | 0.6666667 | 0 | 0.06666667 | 0 | 0 | 0 | 0 | 0 | 0 | 0 | 0 | 0 | 10.1002/chem.201602419 | yes |  | 0 |  |  | 360 | 150 | no |  | 25 |  | 1‐Methyl‐3‐(3′‐methylbenzyl)imidazolium |  |  | NUD-2 |  |  | TEOS, germanium dioxide, HF | [19 empty] | Cc1cccc(Cn2cc[n+](C)c2)c1 |  |  | C12H15N2 |  |  | *CTH |  |  | 2016
524 | 0.08 | 0 | 0 | 0 | 0 | 0 | 0 | 0 | 0 | 0 | 0 | 0.04 | 0.04 | 0 | 0 | 0 | 0 | 0 | 0 | 0 | 0 | 0 | 0 | 0 | 0 | 0 | 0 | 0 | 0 | 0 | 0 | 0 | 0 | 0 | 0 | 0 | 0 | 0 | 0 | 0.8 | 0 | 0.04 | 0 | 0 | 0 | 0 | 0 | 0 | 0 | 0 | 0 | 10.1002/chem.201602419 | yes |  | 0 |  |  | 360 | 150 | no |  | 25 |  | 1‐Methyl‐3‐(3′‐methylbenzyl)imidazolium |  |  | NUD-2 |  |  | TEOS, germanium dioxide, HF | [19 empty] | Cc1cccc(Cn2cc[n+](C)c2)c1 |  |  | C12H15N2 |  |  | *CTH |  |  | 2016
525 | 0.1923077 | 0 | 0 | 0 | 0 | 0 | 0 | 0 | 0 | 0 | 0 | 0.09615385 | 0.03846154 | 0 | 0 | 0 | 0 | 0 | 0 | 0 | 0 | 0 | 0 | 0 | 0 | 0 | 0 | 0 | 0 | 0 | 0 | 0 | 0 | 0 | 0 | 0 | 0 | 0 | 0 | 0.5769231 | 0 | 0.09615385 | 0 | 0 | 0 | 0 | 0 | 0 | 0 | 0 | 0 | 10.1002/chem.201602419 | yes |  | 0 |  |  | 360 | 150 | no |  | 25 |  | 1‐Methyl‐3‐(3′‐methylbenzyl)imidazolium |  |  | amorphous |  |  | TEOS, germanium dioxide, HF | [19 empty] | Cc1cccc(Cn2cc[n+](C)c2)c1 |  |  | C12H15N2 | [5 empty] | 2016
526 | 0.1388889 | 0 | 0 | 0 | 0 | 0 | 0 | 0 | 0 | 0 | 0 | 0.06944444 | 0.02777778 | 0 | 0 | 0 | 0 | 0 | 0 | 0 | 0 | 0 | 0 | 0 | 0 | 0 | 0 | 0 | 0 | 0 | 0 | 0 | 0 | 0 | 0 | 0 | 0 | 0 | 0 | 0.6944444 | 0 | 0.06944444 | 0 | 0 | 0 | 0 | 0 | 0 | 0 | 0 | 0 | 10.1002/chem.201602419 | yes |  | 0 |  |  | 360 | 150 | no |  | 25 |  | 1‐Methyl‐3‐(3′‐methylbenzyl)imidazolium |  |  | NUD-2 |  |  | TEOS, germanium dioxide, HF | [19 empty] | Cc1cccc(Cn2cc[n+](C)c2)c1 |  |  | C12H15N2 |  |  | *CTH |  |  | 2016
527 | 0.08196721 | 0 | 0 | 0 | 0 | 0 | 0 | 0 | 0 | 0 | 0 | 0.04098361 | 0.01639344 | 0 | 0 | 0 | 0 | 0 | 0 | 0 | 0 | 0 | 0 | 0 | 0 | 0 | 0 | 0 | 0 | 0 | 0 | 0 | 0 | 0 | 0 | 0 | 0 | 0 | 0 | 0.8196721 | 0 | 0.04098361 | 0 | 0 | 0 | 0 | 0 | 0 | 0 | 0 | 0 | 10.1002/chem.201602419 | yes |  | 0 |  |  | 360 | 150 | no |  | 25 |  | 1‐Methyl‐3‐(3′‐methylbenzyl)imidazolium |  |  | amorphous |  |  | TEOS, germanium dioxide, HF | [19 empty] | Cc1cccc(Cn2cc[n+](C)c2)c1 |  |  | C12H15N2 | [5 empty] | 2016
528
529 | 0.1442308 | 0 | 0 | 0 | 0 | 0 | 0 | 0 | 0 | 0 | 0 | 0 | 0.01442308 | 0 | 0 | 0 | 0 | 0 | 0 | 0 | 0 | 0 | 0 | 0 | 0 | 0 | 0 | 0 | 0 | 0 | 0 | 0 | 0 | 0 | 0 | 0 | 0 | 0 | 0 | 0.8012821 | 0 | 0.0400641 | 0 | 0 | 0 | 0 | 0 | 0 | 0 | 0 | 0 | 10.1002/chem.201603434 | yes |  | 0 |  |  | 336 | 175 | yes |  |  |  | hexamethonium |  |  | ITH |  |  | GeO2, TEOS, HF | Aldrich, Aldrich | [9 empty] | Post‐Synthesis Stabilization of Germanosilicate Zeolites ITH, IWW, and UTL by Substitution of Ge for Al | ['low hydrothermal stability due', 'germanosilicate zeolites often suffer', 'large pore zeolite utl'] | ['following literature proceduresusing hexamethonium', '98 %, aldrich ).', 'chemical analysis ), respectively'] | ['trimethyl-(6-trimethylazaniumylhexyl)azanium dihydroxide', 'trimethyl-(6-trimethylammoniohexyl)ammonium dihydroxide', '2079-78-9', '60-25-3', '870-62-2', '52605_FLUKA', 'Hexamethonium hydroxide solution', "N,N,N,N',N',N'-Hexamethylhexamethylenediammonium dihydroxide", 'Benzohexamethonium', "1,6-Hexanediaminium, N,N,N,N',N',N'-hexamethyl-", 'Ammonium, hexamethylenebis(trimethyl-', 'BRN 1760389', 'Hexamethonium', 'Bistrium', 'Hexon', 'Hexamethonum', 'Hexane-1,6-bis(trimethylammonium)', 'Hexanium', 'Hexonium', 'Esametonio [Italian]'] |  |  | trimethyl-(6-trimethylazaniumylhexyl)azanium dihydroxide |  |  | C[N+](C)(C)CCCCCC[N+](C)(C)C.[OH-].[OH-] |  |  | C12H32N2O2 |  |  | ITH |  |  | 2016
530 | 0.009363296 | 0 | 0 | 0 | 0 | 0 | 0 | 0 | 0 | 0 | 0 | 0.02621723 | 0.009363296 | 0 | 0 | 0 | 0 | 0 | 0 | 0 | 0 | 0 | 0 | 0 | 0 | 0 | 0 | 0 | 0 | 0 | 0 | 0 | 0 | 0 | 0 | 0 | 0 | 0 | 0 | 0.82397 | 0 | 0.1310861 | 0 | 0 | 0 | 0 | 0 | 0 | 0 | 0 | 0 | 10.1002/chem.201603434 | yes |  | 0 |  |  | 144 | 175 | no |  |  |  | N,N,N',N'-tetramethyl-1,6-hexanediamine |  |  | ITH |  |  | GeO2, TEOS, HF | Aldrich, Aldrich | [12 empty] | ["N,N,N',N'-tetramethylhexane-1,6-diamine", '6-dimethylaminohexyl-dimethyl-amine', '106494-68-2', '111-18-2', "N,N,N',N`-Tetramethylhexanediamine", 'NCGC00090921-01', "N,N,N',N'-tetramethylhexane-1,6-diamine", 'N,N,N&#8242;,N&#8242;-Tetramethyl-1,6-hexanediamine', '105139_ALDRICH', '1,6-Bis(dimethylamino)hexane', "1,6-HEXANEDIAMINE, N,N,N',N'-TETRAMETHYL-", '4-04-00-01322 (Beilstein Handbook Reference)', 'AI3-26634', 'BRN 1738567', 'EINECS 203-842-9', 'Hexamethylenebis(dimethylamine)', 'Koolizer 1', 'Minico TMHD', "N,N,N',N'-Tetramethyl-1,6-hexanediamine", "N,N,N',N'-Tetramethylhexamethylene diamine", "N,N,N',N'-Tetramethylhexamethylenediamine", 'NIAX catalyst C-210', 'Toyocat MR', 'U 1000', 'U 1000 (amine)'] |  |  | N,N,N',N'-tetramethylhexane-1,6-diamine |  |  | CN(C)CCCCCCN(C)C |  |  | C10H24N2 |  |  | ITH |  |  | 2016
531 | 0.05955556 | 0 | 0 | 0 | 0 | 0 | 0 | 0 | 0 | 0 | 0 | 0 | 0.02933333 | 0 | 0 | 0 | 0 | 0 | 0 | 0 | 0 | 0 | 0 | 0 | 0 | 0 | 0 | 0 | 0 | 0 | 0 | 0 | 0 | 0 | 0 | 0 | 0 | 0 | 0 | 0.8888889 | 0 | 0.02222222 | 0 | 0 | 0 | 0 | 0 | 0 | 0 | 0 | 0 | 10.1002/chem.201603434 | yes |  | 0 |  |  | 168 | 175 |  |  |  |  | 1,5-bis(methylpyrrolidinium)pentane |  |  | IWW |  |  | GeO2, TEOS, HF | Aldrich, Aldrich | [12 empty] | ['1-methyl-1-[5-(1-methylpyrrolidin-1-ium-1-yl)pentyl]pyrrolidin-1-ium', '1-methyl-1-[5-(1-methyl-1-pyrrolidin-1-iumyl)pentyl]pyrrolidin-1-ium', '144-44-5', 'Pentolinium', 'Pentolonium', 'Pentolonum', "Pyrrolidinium, 1,1'-(1,5-pentanediyl)bis(1-methyl-", '1-methyl-1-[5-(1-methylpyrrolidin-1-ium-1-yl)pentyl]pyrrolidin-1-ium', 'ZINC02041380'] |  |  | 1-methyl-1-[5-(1-methylpyrrolidin-1-ium-1-yl)pentyl]pyrrolidin-1-ium |  |  | C[N+]1(CCCCC[N+]2(C)CCCC2)CCCC1 |  |  | C15H32N2 |  |  | IWW |  |  | 2016
532 | 0.07111111 | 0 | 0 | 0 | 0 | 0 | 0 | 0 | 0 | 0 | 0 | 0 | 0.01777778 | 0 | 0 | 0 | 0 | 0 | 0 | 0 | 0 | 0 | 0 | 0 | 0 | 0 | 0 | 0 | 0 | 0 | 0 | 0 | 0 | 0 | 0 | 0 | 0 | 0 | 0 | 0.8888889 | 0 | 0.02222222 | 0 | 0 | 0 | 0 | 0 | 0 | 0 | 0 | 0 | 10.1002/chem.201603434 | yes |  | 0 |  |  | 168 | 175 |  |  |  |  | 1,5-bis(methylpyrrolidinium)pentane |  |  | IWW |  |  | GeO2, TEOS, HF | Aldrich, Aldrich | [12 empty] | ['1-methyl-1-[5-(1-methylpyrrolidin-1-ium-1-yl)pentyl]pyrrolidin-1-ium', '1-methyl-1-[5-(1-methyl-1-pyrrolidin-1-iumyl)pentyl]pyrrolidin-1-ium', '144-44-5', 'Pentolinium', 'Pentolonium', 'Pentolonum', "Pyrrolidinium, 1,1'-(1,5-pentanediyl)bis(1-methyl-", '1-methyl-1-[5-(1-methylpyrrolidin-1-ium-1-yl)pentyl]pyrrolidin-1-ium', 'ZINC02041380'] |  |  | 1-methyl-1-[5-(1-methylpyrrolidin-1-ium-1-yl)pentyl]pyrrolidin-1-ium |  |  | C[N+]1(CCCCC[N+]2(C)CCCC2)CCCC1 |  |  | C15H32N2 |  |  | IWW |  |  | 2016
533 | 0.02144 | 0 | 0 | 0 | 0 | 0 | 0 | 0 | 0 | 0 | 0 | 0 | 0.01056 | 0 | 0 | 0 | 0 | 0 | 0 | 0 | 0 | 0 | 0 | 0 | 0 | 0 | 0 | 0 | 0 | 0 | 0 | 0 | 0 | 0 | 0 | 0 | 0 | 0 | 0 | 0.96 | 0 | 0.008 | 0 | 0 | 0 | 0 | 0 | 0 | 0 | 0 | 0 | 10.1002/chem.201603434 | yes |  | 0 |  |  | 144 | 175 | yes |  |  |  | (6R,10S)‐6,10‐dimethyl‐5‐azoniaspiro[4,5]decane |  |  | UTL |  |  | GeO2, TEOS, HF | Aldrich, Aldrich | [12 empty] | (6R,10S)-6,10-dimethyl-5-azoniaspiro[4.5]decane |  |  | (6R,10S)-6,10-dimethyl-5-azoniaspiro[4.5]decane |  |  | C[C@H]1CCC[C@@H](C)[N+]12CCCC2 |  |  | C11H22N |  |  | UTL |  |  | 2016
534 | 0.02656 | 0 | 0 | 0 | 0 | 0 | 0 | 0 | 0 | 0 | 0 | 0 | 0.00544 | 0 | 0 | 0 | 0 | 0 | 0 | 0 | 0 | 0 | 0 | 0 | 0 | 0 | 0 | 0 | 0 | 0 | 0 | 0 | 0 | 0 | 0 | 0 | 0 | 0 | 0 | 0.96 | 0 | 0.008 | 0 | 0 | 0 | 0 | 0 | 0 | 0 | 0 | 0 | 10.1002/chem.201603434 | yes | 0 | 0 |  | 0 | 144 | 175 | yes |  | 0 | 0 | (6R,10S)‐6,10‐dimethyl‐5‐azoniaspiro[4,5]decane |  |  | UTL |  |  | GeO2, TEOS, HF | Aldrich, Aldrich | 0 | 0 | 0 | 0 | 0 | 0 | 0 | 0 |  |  |  |  | (6R,10S)-6,10-dimethyl-5-azoniaspiro[4.5]decane |  |  | (6R,10S)-6,10-dimethyl-5-azoniaspiro[4.5]decane |  |  | C[C@H]1CCC[C@@H](C)[N+]12CCCC2 |  |  | C11H22N |  |  | UTL |  |  | 2016
535
536 | 0.04571011 | 0.003062577 | 0 | 0 | 0 | 0 | 0 | 0 | 0 | 0 | 0 | 0 | 0 | 0 | 0 | 0 | 0 | 0 | 0 | 0 | 0.0004571011 | 0 | 0 | 0 | 0 | 0 | 0 | 0 | 0 | 0 | 0 | 0 | 0 | 0 | 0 | 0 | 0 | 0 | 0 | 0.9142021 | 0 | 0.01828404 | 0 | 0 | 0 | 0 | 0 | 0 | 0 | 0 | 0 | 10.1002/chem.201701742 | yes |  | 0.01828404 |  |  | 168 | 140 | no |  |  |  | tetraethylammonium |  |  | Beta |  |  | Ludox-AS, iron(III) nitrate | Sigma-Aldrich, Sigma-Aldrich | [9 empty] | Fe‐Containing Zeolites for NH3‐SCR of NOx: Effect of Structure, Synthesis Procedure, and Chemical Composition on Catalytic Performance and Stability | ['showed excellent catalytic activity', 'also high hydrothermal stability', 'around 13 showed high'] | ['75 wt %, condea', '40 wt %, ludox', 'fluoride species could influence'] | ['tetraethylazanium', 'Tetraethylammonium', '4-04-00-00331 (Beilstein Handbook Reference)', 'AMMONIUM, TETRAETHYL-', 'BRN 1738225', 'Ethanaminium, N,N,N-triethyl- (9CI)', 'N,N,N-Triethylethanaminium', 'Tetraetilammonio [Italian]', 'Tetramon', 'Tetrylammonium', 'ZINC00896981', 'Lopac-T-2265', 'CHEBI:44296', 'NEt4(+)', '[NEt4](+)', 'Ammonium, tetraethyl-, dodeca-.mu.-chlorohexachlorohexatantalate(2-)(2:1), octahedro-', 'Ethanaminium, N,N,N-triethyl-, dodeca-.mu.-chlorohexachlorohexatantalate(2-) octahedro (2:1)', 'NSC156315', 'nchembio874-comp2', 'NCGC00016008-01', 'NET', 'tetraethylazanium', 'InChI=1/C8H20N/c1-5-9(6-2,7-3)8-4/h5-8H2,1-4H3/q+', 'C07512', 'Tetraethylammonium', 'E4N', 'TETRAETHYLAMMONIUM ION'] |  |  | tetraethylazanium |  |  | CC[N+](CC)(CC)CC |  |  | C8H20N |  |  | *BEA |  |  | 2017
537 | 0.04529601 | 0.003034833 | 0 | 0.009059202 | 0 | 0 | 0 | 0 | 0 | 0 | 0 | 0 | 0 | 0 | 0 | 0 | 0 | 0 | 0 | 0 | 0.0004529601 | 0 | 0 | 0 | 0 | 0 | 0 | 0 | 0 | 0 | 0 | 0 | 0 | 0 | 0 | 0 | 0 | 0 | 0 | 0.9059202 | 0 | 0.0181184 | 0 | 0 | 0 | 0 | 0 | 0 | 0 | 0 | 0 | 10.1002/chem.201701742 | yes |  | 0.0181184 |  |  | 168 | 140 | no |  |  |  | tetraethylammonium |  |  | Beta |  |  | Ludox-AS, iron(III) nitrate | Sigma-Aldrich, Sigma-Aldrich | [12 empty] | ['tetraethylazanium', 'Tetraethylammonium', '4-04-00-00331 (Beilstein Handbook Reference)', 'AMMONIUM, TETRAETHYL-', 'BRN 1738225', 'Ethanaminium, N,N,N-triethyl- (9CI)', 'N,N,N-Triethylethanaminium', 'Tetraetilammonio [Italian]', 'Tetramon', 'Tetrylammonium', 'ZINC00896981', 'Lopac-T-2265', 'CHEBI:44296', 'NEt4(+)', '[NEt4](+)', 'Ammonium, tetraethyl-, dodeca-.mu.-chlorohexachlorohexatantalate(2-)(2:1), octahedro-', 'Ethanaminium, N,N,N-triethyl-, dodeca-.mu.-chlorohexachlorohexatantalate(2-) octahedro (2:1)', 'NSC156315', 'nchembio874-comp2', 'NCGC00016008-01', 'NET', 'tetraethylazanium', 'InChI=1/C8H20N/c1-5-9(6-2,7-3)8-4/h5-8H2,1-4H3/q+', 'C07512', 'Tetraethylammonium', 'E4N', 'TETRAETHYLAMMONIUM ION'] |  |  | tetraethylazanium |  |  | CC[N+](CC)(CC)CC |  |  | C8H20N |  |  | *BEA |  |  | 2017
538 | 0.04488935 | 0.003007586 | 0 | 0.01795574 | 0 | 0 | 0 | 0 | 0 | 0 | 0 | 0 | 0 | 0 | 0 | 0 | 0 | 0 | 0 | 0 | 0.0004488935 | 0 | 0 | 0 | 0 | 0 | 0 | 0 | 0 | 0 | 0 | 0 | 0 | 0 | 0 | 0 | 0 | 0 | 0 | 0.897787 | 0 | 0.01795574 | 0 | 0 | 0 | 0 | 0 | 0 | 0 | 0 | 0 | 10.1002/chem.201701742 | yes |  | 0.01795574 |  |  | 168 | 140 | no |  |  |  | tetraethylammonium |  |  | Beta |  |  | Ludox-AS, iron(III) nitrate | Sigma-Aldrich, Sigma-Aldrich | [12 empty] | ['tetraethylazanium', 'Tetraethylammonium', '4-04-00-00331 (Beilstein Handbook Reference)', 'AMMONIUM, TETRAETHYL-', 'BRN 1738225', 'Ethanaminium, N,N,N-triethyl- (9CI)', 'N,N,N-Triethylethanaminium', 'Tetraetilammonio [Italian]', 'Tetramon', 'Tetrylammonium', 'ZINC00896981', 'Lopac-T-2265', 'CHEBI:44296', 'NEt4(+)', '[NEt4](+)', 'Ammonium, tetraethyl-, dodeca-.mu.-chlorohexachlorohexatantalate(2-)(2:1), octahedro-', 'Ethanaminium, N,N,N-triethyl-, dodeca-.mu.-chlorohexachlorohexatantalate(2-) octahedro (2:1)', 'NSC156315', 'nchembio874-comp2', 'NCGC00016008-01', 'NET', 'tetraethylazanium', 'InChI=1/C8H20N/c1-5-9(6-2,7-3)8-4/h5-8H2,1-4H3/q+', 'C07512', 'Tetraethylammonium', 'E4N', 'TETRAETHYLAMMONIUM ION'] |  |  | tetraethylazanium |  |  | CC[N+](CC)(CC)CC |  |  | C8H20N |  |  | *BEA |  |  | 2017
539 | 0.1101686 | 0.007381293 | 0 | 0 | 0 | 0 | 0 | 0 | 0 | 0 | 0 | 0.05508428 | 0 | 0 | 0 | 0 | 0 | 0 | 0 | 0 | 0.001101686 | 0 | 0 | 0 | 0 | 0 | 0 | 0 | 0 | 0 | 0 | 0 | 0 | 0 | 0 | 0 | 0 | 0 | 0 | 0.7711799 | 0 | 0.05508428 | 0 | 0 | 0 | 0 | 0 | 0 | 0 | 0 | 0 | 10.1002/chem.201701742 | yes |  | 0 |  |  | 240 | 140 | no |  |  |  | tetraethylammonium |  |  | Beta |  |  | Ludox-AS, iron(III) nitrate, NH4F | Sigma-Aldrich, Sigma-Aldrich, Sigma-Aldrich | [12 empty] | ['tetraethylazanium', 'Tetraethylammonium', '4-04-00-00331 (Beilstein Handbook Reference)', 'AMMONIUM, TETRAETHYL-', 'BRN 1738225', 'Ethanaminium, N,N,N-triethyl- (9CI)', 'N,N,N-Triethylethanaminium', 'Tetraetilammonio [Italian]', 'Tetramon', 'Tetrylammonium', 'ZINC00896981', 'Lopac-T-2265', 'CHEBI:44296', 'NEt4(+)', '[NEt4](+)', 'Ammonium, tetraethyl-, dodeca-.mu.-chlorohexachlorohexatantalate(2-)(2:1), octahedro-', 'Ethanaminium, N,N,N-triethyl-, dodeca-.mu.-chlorohexachlorohexatantalate(2-) octahedro (2:1)', 'NSC156315', 'nchembio874-comp2', 'NCGC00016008-01', 'NET', 'tetraethylazanium', 'InChI=1/C8H20N/c1-5-9(6-2,7-3)8-4/h5-8H2,1-4H3/q+', 'C07512', 'Tetraethylammonium', 'E4N', 'TETRAETHYLAMMONIUM ION'] |  |  | tetraethylazanium |  |  | CC[N+](CC)(CC)CC |  |  | C8H20N |  |  | *BEA |  |  | 2017
540 | 0.1105828 | 0.003649231 | 0 | 0 | 0 | 0 | 0 | 0 | 0 | 0 | 0 | 0.05529139 | 0 | 0 | 0 | 0 | 0 | 0 | 0 | 0 | 0.001105828 | 0 | 0 | 0 | 0 | 0 | 0 | 0 | 0 | 0 | 0 | 0 | 0 | 0 | 0 | 0 | 0 | 0 | 0 | 0.7740794 | 0 | 0.05529139 | 0 | 0 | 0 | 0 | 0 | 0 | 0 | 0 | 0 | 10.1002/chem.201701742 | yes |  | 0 |  |  | 240 | 140 | no |  |  |  | tetraethylammonium |  |  | Beta |  |  | Ludox-AS, iron(III) nitrate, NH4F | Sigma-Aldrich, Sigma-Aldrich, Sigma-Aldrich | [12 empty] | ['tetraethylazanium', 'Tetraethylammonium', '4-04-00-00331 (Beilstein Handbook Reference)', 'AMMONIUM, TETRAETHYL-', 'BRN 1738225', 'Ethanaminium, N,N,N-triethyl- (9CI)', 'N,N,N-Triethylethanaminium', 'Tetraetilammonio [Italian]', 'Tetramon', 'Tetrylammonium', 'ZINC00896981', 'Lopac-T-2265', 'CHEBI:44296', 'NEt4(+)', '[NEt4](+)', 'Ammonium, tetraethyl-, dodeca-.mu.-chlorohexachlorohexatantalate(2-)(2:1), octahedro-', 'Ethanaminium, N,N,N-triethyl-, dodeca-.mu.-chlorohexachlorohexatantalate(2-) octahedro (2:1)', 'NSC156315', 'nchembio874-comp2', 'NCGC00016008-01', 'NET', 'tetraethylazanium', 'InChI=1/C8H20N/c1-5-9(6-2,7-3)8-4/h5-8H2,1-4H3/q+', 'C07512', 'Tetraethylammonium', 'E4N', 'TETRAETHYLAMMONIUM ION'] |  |  | tetraethylazanium |  |  | CC[N+](CC)(CC)CC |  |  | C8H20N |  |  | *BEA |  |  | 2017
541 | 0.110742 | 0.002214839 | 0 | 0 | 0 | 0 | 0 | 0 | 0 | 0 | 0 | 0.05537099 | 0 | 0 | 0 | 0 | 0 | 0 | 0 | 0 | 0.00110742 | 0 | 0 | 0 | 0 | 0 | 0 | 0 | 0 | 0 | 0 | 0 | 0 | 0 | 0 | 0 | 0 | 0 | 0 | 0.7751938 | 0 | 0.05537099 | 0 | 0 | 0 | 0 | 0 | 0 | 0 | 0 | 0 | 10.1002/chem.201701742 | yes |  | 0 |  |  | 240 | 140 | no |  |  |  | tetraethylammonium |  |  | Beta |  |  | Ludox-AS, iron(III) nitrate, NH4F | Sigma-Aldrich, Sigma-Aldrich, Sigma-Aldrich | [12 empty] | ['tetraethylazanium', 'Tetraethylammonium', '4-04-00-00331 (Beilstein Handbook Reference)', 'AMMONIUM, TETRAETHYL-', 'BRN 1738225', 'Ethanaminium, N,N,N-triethyl- (9CI)', 'N,N,N-Triethylethanaminium', 'Tetraetilammonio [Italian]', 'Tetramon', 'Tetrylammonium', 'ZINC00896981', 'Lopac-T-2265', 'CHEBI:44296', 'NEt4(+)', '[NEt4](+)', 'Ammonium, tetraethyl-, dodeca-.mu.-chlorohexachlorohexatantalate(2-)(2:1), octahedro-', 'Ethanaminium, N,N,N-triethyl-, dodeca-.mu.-chlorohexachlorohexatantalate(2-) octahedro (2:1)', 'NSC156315', 'nchembio874-comp2', 'NCGC00016008-01', 'NET', 'tetraethylazanium', 'InChI=1/C8H20N/c1-5-9(6-2,7-3)8-4/h5-8H2,1-4H3/q+', 'C07512', 'Tetraethylammonium', 'E4N', 'TETRAETHYLAMMONIUM ION'] |  |  | tetraethylazanium |  |  | CC[N+](CC)(CC)CC |  |  | C8H20N |  |  | *BEA |  |  | 2017
542 | 0.1109878 | 0 | 0 | 0 | 0 | 0 | 0 | 0 | 0 | 0 | 0 | 0.0554939 | 0 | 0 | 0 | 0 | 0 | 0 | 0 | 0 | 0.001109878 | 0 | 0 | 0 | 0 | 0 | 0 | 0 | 0 | 0 | 0 | 0 | 0 | 0 | 0 | 0 | 0 | 0 | 0 | 0.7769145 | 0 | 0.0554939 | 0 | 0 | 0 | 0 | 0 | 0 | 0 | 0 | 0 | 10.1002/chem.201701742 | yes |  | 0 |  |  | 240 | 140 | no |  |  |  | tetraethylammonium |  |  | Beta |  |  | Ludox-AS, iron(III) nitrate, NH4F | Sigma-Aldrich, Sigma-Aldrich, Sigma-Aldrich | [12 empty] | ['tetraethylazanium', 'Tetraethylammonium', '4-04-00-00331 (Beilstein Handbook Reference)', 'AMMONIUM, TETRAETHYL-', 'BRN 1738225', 'Ethanaminium, N,N,N-triethyl- (9CI)', 'N,N,N-Triethylethanaminium', 'Tetraetilammonio [Italian]', 'Tetramon', 'Tetrylammonium', 'ZINC00896981', 'Lopac-T-2265', 'CHEBI:44296', 'NEt4(+)', '[NEt4](+)', 'Ammonium, tetraethyl-, dodeca-.mu.-chlorohexachlorohexatantalate(2-)(2:1), octahedro-', 'Ethanaminium, N,N,N-triethyl-, dodeca-.mu.-chlorohexachlorohexatantalate(2-) octahedro (2:1)', 'NSC156315', 'nchembio874-comp2', 'NCGC00016008-01', 'NET', 'tetraethylazanium', 'InChI=1/C8H20N/c1-5-9(6-2,7-3)8-4/h5-8H2,1-4H3/q+', 'C07512', 'Tetraethylammonium', 'E4N', 'TETRAETHYLAMMONIUM ION'] |  |  | tetraethylazanium |  |  | CC[N+](CC)(CC)CC |  |  | C8H20N |  |  | *BEA |  |  | 2017
543 | 0.04564126 | 0.004564126 | 0 | 0.009128252 | 0 | 0 | 0 | 0 | 0 | 0 | 0 | 0 | 0 | 0 | 0 | 0 | 0 | 0 | 0 | 0 | 0.0004564126 | 0 | 0 | 0 | 0 | 0 | 0 | 0 | 0 | 0 | 0 | 0 | 0 | 0 | 0 | 0 | 0 | 0 | 0 | 0.9128252 | 0 | 0.009128252 | 0 | 0 | 0 | 0 | 0 | 0 | 0 | 0 | 0 | 10.1002/chem.201701742 | yes |  | 0.0182565 |  |  | 240 | 160 | no |  |  |  | N,N,N-trimethyladamantylammonium |  |  | CHA |  |  | Ludox-AS, NaOH, alumina, iron(III) nitrate | Sigma-Aldrich, Sigma-Aldrich, Condea, Sigma-Aldrich | [12 empty] | ['1-adamantyl-trimethylazanium', '1-adamantyl-trimethyl-ammonium', '1-adamantyl-trimethylammonium', '1-adamantyl-trimethyl-azanium', 'Adamantan-1-yl-trimethyl-ammonium', 'BAS 00109379', 'Oprea1_162065', 'Oprea1_825759', 'ZINC05002989', 'AIDS-211740', 'AIDS211740', 'Tricyclo[3.3.1.1]decan-1-aminium, N,N,N-trimethyl-'] |  |  | 1-adamantyl-trimethylazanium |  |  | C[N+](C)(C)C12CC3CC(CC(C3)C1)C2 |  |  | C13H24N |  |  | CHA |  |  | 2017
544 | 0.04482295 | 0.004482295 | 0 | 0.00896459 | 0 | 0 | 0 | 0 | 0 | 0 | 0 | 0 | 0 | 0 | 0 | 0 | 0 | 0 | 0 | 0 | 0.0004482295 | 0 | 0 | 0 | 0 | 0 | 0 | 0 | 0 | 0 | 0 | 0 | 0 | 0 | 0 | 0 | 0 | 0 | 0 | 0.896459 | 0 | 0.01792918 | 0 | 0 | 0 | 0 | 0 | 0 | 0 | 0 | 0 | 10.1002/chem.201701742 | yes |  | 0.02689377 |  |  | 240 | 160 | no |  |  |  | N,N,N-trimethyladamantylammonium |  |  | CHA |  |  | Ludox-AS, NaOH, alumina, iron(III) nitrate | Sigma-Aldrich, Sigma-Aldrich, Condea, Sigma-Aldrich | [12 empty] | ['1-adamantyl-trimethylazanium', '1-adamantyl-trimethyl-ammonium', '1-adamantyl-trimethylammonium', '1-adamantyl-trimethyl-azanium', 'Adamantan-1-yl-trimethyl-ammonium', 'BAS 00109379', 'Oprea1_162065', 'Oprea1_825759', 'ZINC05002989', 'AIDS-211740', 'AIDS211740', 'Tricyclo[3.3.1.1]decan-1-aminium, N,N,N-trimethyl-'] |  |  | 1-adamantyl-trimethylazanium |  |  | C[N+](C)(C)C12CC3CC(CC(C3)C1)C2 |  |  | C13H24N |  |  | CHA |  |  | 2017
545 | 0.04488935 | 0.003007586 | 0 | 0.00897787 | 0 | 0 | 0 | 0 | 0 | 0 | 0 | 0 | 0 | 0 | 0 | 0 | 0 | 0 | 0 | 0 | 0.0004488935 | 0 | 0 | 0 | 0 | 0 | 0 | 0 | 0 | 0 | 0 | 0 | 0 | 0 | 0 | 0 | 0 | 0 | 0 | 0.897787 | 0 | 0.01795574 | 0 | 0 | 0 | 0 | 0 | 0 | 0 | 0 | 0 | 10.1002/chem.201701742 | yes |  | 0.02693361 |  |  | 240 | 160 | no |  |  |  | N,N,N-trimethyladamantylammonium |  |  | CHA |  |  | Ludox-AS, NaOH, alumina, iron(III) nitrate | Sigma-Aldrich, Sigma-Aldrich, Condea, Sigma-Aldrich | [12 empty] | ['1-adamantyl-trimethylazanium', '1-adamantyl-trimethyl-ammonium', '1-adamantyl-trimethylammonium', '1-adamantyl-trimethyl-azanium', 'Adamantan-1-yl-trimethyl-ammonium', 'BAS 00109379', 'Oprea1_162065', 'Oprea1_825759', 'ZINC05002989', 'AIDS-211740', 'AIDS211740', 'Tricyclo[3.3.1.1]decan-1-aminium, N,N,N-trimethyl-'] |  |  | 1-adamantyl-trimethylazanium |  |  | C[N+](C)(C)C12CC3CC(CC(C3)C1)C2 |  |  | C13H24N |  |  | CHA |  |  | 2017
546 | 0.04415011 | 0.001766004 | 0 | 0.01766004 | 0 | 0 | 0 | 0 | 0 | 0 | 0 | 0 | 0 | 0 | 0 | 0 | 0 | 0 | 0 | 0 | 0.0004415011 | 0 | 0 | 0 | 0 | 0 | 0 | 0 | 0 | 0 | 0 | 0 | 0 | 0 | 0 | 0 | 0 | 0 | 0 | 0.8830022 | 0 | 0.01766004 | 0 | 0 | 0 | 0 | 0 | 0 | 0 | 0 | 0 | 10.1002/chem.201701742 | yes |  | 0.03532009 |  |  | 240 | 160 | no |  |  |  | N,N,N-trimethyladamantylammonium |  |  | CHA |  |  | Ludox-AS, NaOH, alumina, iron(III) nitrate | Sigma-Aldrich, Sigma-Aldrich, Condea, Sigma-Aldrich | [12 empty] | ['1-adamantyl-trimethylazanium', '1-adamantyl-trimethyl-ammonium', '1-adamantyl-trimethylammonium', '1-adamantyl-trimethyl-azanium', 'Adamantan-1-yl-trimethyl-ammonium', 'BAS 00109379', 'Oprea1_162065', 'Oprea1_825759', 'ZINC05002989', 'AIDS-211740', 'AIDS211740', 'Tricyclo[3.3.1.1]decan-1-aminium, N,N,N-trimethyl-'] |  |  | 1-adamantyl-trimethylazanium |  |  | C[N+](C)(C)C12CC3CC(CC(C3)C1)C2 |  |  | C13H24N |  |  | CHA |  |  | 2017
547 | 0.1413028 | 0.009467288 | 0 | 0 | 0 | 0 | 0 | 0 | 0 | 0 | 0 | 0.07065141 | 0 | 0 | 0 | 0 | 0 | 0 | 0 | 0 | 0.001413028 | 0 | 0 | 0 | 0 | 0 | 0 | 0 | 0 | 0 | 0 | 0 | 0 | 0 | 0 | 0 | 0 | 0 | 0 | 0.7065141 | 0 | 0.07065141 | 0 | 0 | 0 | 0 | 0 | 0 | 0 | 0 | 0 | 10.1002/chem.201701742 | yes |  | 0 |  |  | 336 | 150 | no |  |  |  | N,N,N-trimethyladamantylammonium |  |  | CHA |  |  | Ludox-AS, NaOH, alumina, iron(III) nitrate, NH4F | Sigma-Aldrich, Sigma-Aldrich, Condea, Sigma-Aldrich | [12 empty] | ['1-adamantyl-trimethylazanium', '1-adamantyl-trimethyl-ammonium', '1-adamantyl-trimethylammonium', '1-adamantyl-trimethyl-azanium', 'Adamantan-1-yl-trimethyl-ammonium', 'BAS 00109379', 'Oprea1_162065', 'Oprea1_825759', 'ZINC05002989', 'AIDS-211740', 'AIDS211740', 'Tricyclo[3.3.1.1]decan-1-aminium, N,N,N-trimethyl-'] |  |  | 1-adamantyl-trimethylazanium |  |  | C[N+](C)(C)C12CC3CC(CC(C3)C1)C2 |  |  | C13H24N |  |  | CHA |  |  | 2017
548 | 0.141844 | 0.005673759 | 0 | 0 | 0 | 0 | 0 | 0 | 0 | 0 | 0 | 0.07092199 | 0 | 0 | 0 | 0 | 0 | 0 | 0 | 0 | 0.00141844 | 0 | 0 | 0 | 0 | 0 | 0 | 0 | 0 | 0 | 0 | 0 | 0 | 0 | 0 | 0 | 0 | 0 | 0 | 0.7092199 | 0 | 0.07092199 | 0 | 0 | 0 | 0 | 0 | 0 | 0 | 0 | 0 | 10.1002/chem.201701742 | yes |  | 0 |  |  | 336 | 150 | no |  |  |  | N,N,N-trimethyladamantylammonium |  |  | CHA |  |  | Ludox-AS, NaOH, alumina, iron(III) nitrate, NH4F | Sigma-Aldrich, Sigma-Aldrich, Condea, Sigma-Aldrich | [12 empty] | ['1-adamantyl-trimethylazanium', '1-adamantyl-trimethyl-ammonium', '1-adamantyl-trimethylammonium', '1-adamantyl-trimethyl-azanium', 'Adamantan-1-yl-trimethyl-ammonium', 'BAS 00109379', 'Oprea1_162065', 'Oprea1_825759', 'ZINC05002989', 'AIDS-211740', 'AIDS211740', 'Tricyclo[3.3.1.1]decan-1-aminium, N,N,N-trimethyl-'] |  |  | 1-adamantyl-trimethylazanium |  |  | C[N+](C)(C)C12CC3CC(CC(C3)C1)C2 |  |  | C13H24N |  |  | CHA |  |  | 2017
549 | 0.1493875 | 0.01404243 | 0 | 0.0298775 | 0 | 0 | 0 | 0 | 0 | 0 | 0 | 0 | 0 | 0 | 0 | 0 | 0 | 0 | 0 | 0 | 0 | 0 | 0 | 0 | 0 | 0 | 0 | 0 | 0 | 0 | 0 | 0 | 0 | 0 | 0 | 0 | 0 | 0 | 0 | 0.7469376 | 0 | 0.059755 | 0 | 0 | 0 | 0 | 0 | 0 | 0 | 0 | 0 | 10.1002/chem.201701742 | yes | 0 | 0 |  |  | 168 | 160 | no |  | 0 | 0 | tetraethylammonium |  |  | CHA |  |  | Ludox-AS, NaOH, alumina, iron(III) nitrate, NH4F | Sigma-Aldrich, Sigma-Aldrich, Condea, Sigma-Aldrich | 0 | 0 | 0 | 0 | 0 | 0 | 0 | 0 |  |  |  |  | ['tetraethylazanium', 'Tetraethylammonium', '4-04-00-00331 (Beilstein Handbook Reference)', 'AMMONIUM, TETRAETHYL-', 'BRN 1738225', 'Ethanaminium, N,N,N-triethyl- (9CI)', 'N,N,N-Triethylethanaminium', 'Tetraetilammonio [Italian]', 'Tetramon', 'Tetrylammonium', 'ZINC00896981', 'Lopac-T-2265', 'CHEBI:44296', 'NEt4(+)', '[NEt4](+)', 'Ammonium, tetraethyl-, dodeca-.mu.-chlorohexachlorohexatantalate(2-)(2:1), octahedro-', 'Ethanaminium, N,N,N-triethyl-, dodeca-.mu.-chlorohexachlorohexatantalate(2-) octahedro (2:1)', 'NSC156315', 'nchembio874-comp2', 'NCGC00016008-01', 'NET', 'tetraethylazanium', 'InChI=1/C8H20N/c1-5-9(6-2,7-3)8-4/h5-8H2,1-4H3/q+', 'C07512', 'Tetraethylammonium', 'E4N', 'TETRAETHYLAMMONIUM ION'] |  |  | tetraethylazanium |  |  | CC[N+](CC)(CC)CC |  |  | C8H20N |  |  | CHA |  |  | 2017
550
551 | 0.04424779 | 0 | 0 | 0 | 0 | 0 | 0 | 0 | 0 | 0 | 0 | 0.02654867 | 0.01769912 | 0 | 0 | 0 | 0 | 0 | 0 | 0 | 0 | 0 | 0 | 0 | 0 | 0 | 0 | 0 | 0 | 0 | 0 | 0 | 0 | 0 | 0 | 0 | 0 | 0 | 0 | 0.8849558 | 0 | 0.02654867 | 0 | 0 | 0 | 0 | 0 | 0 | 0 | 0 | 0 | 10.1002/chem.201703361 | yes | 0 | 0 | 2 | 80 | 24 | 110 | yes |  | 23 | 0 | 4-pyrrolidinopyridine |  |  | SCM-14 |  |  | Ludox, GeO2, HF | Sigma-Aldrich, Sinopharm, Sinopharm | 0 | 0 | 0 | 0 | 0 | 0 | 0 | 0 |  | Synthesis and Structure Determination of Large‐Pore Zeolite SCM‐14 | ['new stable germanosilicate zeolite', 'ring channels running perpendicular', 'three known zeolites'] | ['crystallinity using powder x', '23 ml teflon', 'gel became homogeneous'] | ['4-1-pyrrolidinylpyridine', '4-Pyrrolidinopyridine', 'EINECS 219-534-2', 'Pyridine, 4-(1-pyrrolidinyl)-', '213373_ALDRICH', 'SBB004083', '83275_FLUKA', '4-pyrrolidin-1-ylpyridine', 'InChI=1/C9H12N2/c1-2-8-11(7-1)9-3-5-10-6-4-9/h3-6H,1-2,7-8H', '4-(Pyrrolidin-1-yl)pyridine'] | [5 empty] | c1cc(N2CCCC2)ccn1 |  |  | C9H12N2 |  |  | SOR |  |  | 2017
552
553 | 0.03745318 | 0 | 0 | 0 | 0 | 0 | 0 | 0 | 0 | 0 | 0 | 0 | 0 | 0 | 0 | 0.003745318 | 0 | 0 | 0 | 0 | 0 | 0 | 0 | 0 | 0 | 0 | 0 | 0 | 0 | 0 | 0 | 0 | 0 | 0 | 0 | 0 | 0 | 0 | 0 | 0.9363296 | 0 | 0.02247191 | 0 | 0 | 0 | 0 | 0 | 0 | 0 | 0 | 0 | 10.1002/chem.201704668 | yes | 0 | 0 | 1 |  | 24 | 170 | yes |  | 50 |  | 4-dimethylaminopyridine |  |  | amorphous | SFE |  | Ludox HS-40, boric acid, sodium aluminate, tetrabutyl titanate, vanadyl sulfate, iron(III) sulfate n-hydrate | Sigma-Aldrich, China Medicine, Zibo Lier Chemical, China Medicine, China Medicine, China Medicine | [9 empty] | A Facile and Green Method for the Synthesis of SFE Borosilicate Zeolite and Its Heteroatom‐Substituted Analogues with Promising Catalytic Performances | ['fe )- substituted sfe', 'water contents within', 'type zeolite analogues'] | [] | ['N,N-Dimethylpyridin-4-amine', 'N,N-DIMETHYL-4-PYRIDINAMINE', 'dimethyl-(4-pyridyl)amine', 'InChI=1/C7H10N2/c1-9(2)7-3-5-8-6-4-7/h3-6H,1-2H', '107700_ALDRICH', '522805_ALDRICH', 'EINECS 214-353-5', 'SBB008765', '39405_FLUKA', 'AR-360/40355729', '522821_ALDRICH', '4-(Dimethylamino)pyridine', '4-Dimethylaminopyridine', '4-Pyridinamine, N,N-dimethyl-', '5-22-09-00112 (Beilstein Handbook Reference)', 'BRN 0110354', 'CCRIS 6176', 'DMAP', 'N,N-DIMETHYL-4-PYRIDINAMINE', 'N,N-Dimethylpyridin-4-amine', 'Pyridine, 4-(dimethylamino)-', 'gamma-(Dimethylamino)pyridine', 'p-Dimethylaminopyridine'] |  |  | N,N-Dimethylpyridin-4-amine |  |  | CN(C)c1ccncc1 |  |  | C7H10N2 |  |  |  | SFE |  | 2018
554 | 0.03745318 | 0 | 0 | 0 | 0 | 0 | 0 | 0 | 0 | 0 | 0 | 0 | 0 | 0 | 0 | 0.003745318 | 0 | 0 | 0 | 0 | 0 | 0 | 0 | 0 | 0 | 0 | 0 | 0 | 0 | 0 | 0 | 0 | 0 | 0 | 0 | 0 | 0 | 0 | 0 | 0.9363296 | 0 | 0.02247191 | 0 | 0 | 0 | 0 | 0 | 0 | 0 | 0 | 0 | 10.1002/chem.201704668 | yes | 0 | 0 | 1 |  | 42 | 170 | yes |  | 50 |  | 4-dimethylaminopyridine |  |  | SFE |  |  | Ludox HS-40, boric acid, sodium aluminate, tetrabutyl titanate, vanadyl sulfate, iron(III) sulfate n-hydrate | Sigma-Aldrich, China Medicine, Zibo Lier Chemical, China Medicine, China Medicine, China Medicine |  | 90.4 | [10 empty] | ['N,N-Dimethylpyridin-4-amine', 'N,N-DIMETHYL-4-PYRIDINAMINE', 'dimethyl-(4-pyridyl)amine', 'InChI=1/C7H10N2/c1-9(2)7-3-5-8-6-4-7/h3-6H,1-2H', '107700_ALDRICH', '522805_ALDRICH', 'EINECS 214-353-5', 'SBB008765', '39405_FLUKA', 'AR-360/40355729', '522821_ALDRICH', '4-(Dimethylamino)pyridine', '4-Dimethylaminopyridine', '4-Pyridinamine, N,N-dimethyl-', '5-22-09-00112 (Beilstein Handbook Reference)', 'BRN 0110354', 'CCRIS 6176', 'DMAP', 'N,N-DIMETHYL-4-PYRIDINAMINE', 'N,N-Dimethylpyridin-4-amine', 'Pyridine, 4-(dimethylamino)-', 'gamma-(Dimethylamino)pyridine', 'p-Dimethylaminopyridine'] |  |  | N,N-Dimethylpyridin-4-amine |  |  | CN(C)c1ccncc1 |  |  | C7H10N2 |  |  | SFE |  |  | 2018
555 | 0.03745318 | 0 | 0 | 0 | 0 | 0 | 0 | 0 | 0 | 0 | 0 | 0 | 0 | 0 | 0 | 0.003745318 | 0 | 0 | 0 | 0 | 0 | 0 | 0 | 0 | 0 | 0 | 0 | 0 | 0 | 0 | 0 | 0 | 0 | 0 | 0 | 0 | 0 | 0 | 0 | 0.9363296 | 0 | 0.02247191 | 0 | 0 | 0 | 0 | 0 | 0 | 0 | 0 | 0 | 10.1002/chem.201704668 | yes | 0 | 0 | 1 |  | 72 | 170 | yes |  | 50 |  | 4-dimethylaminopyridine |  |  | SFE |  |  | Ludox HS-40, boric acid, sodium aluminate, tetrabutyl titanate, vanadyl sulfate, iron(III) sulfate n-hydrate | Sigma-Aldrich, China Medicine, Zibo Lier Chemical, China Medicine, China Medicine, China Medicine | [12 empty] | ['N,N-Dimethylpyridin-4-amine', 'N,N-DIMETHYL-4-PYRIDINAMINE', 'dimethyl-(4-pyridyl)amine', 'InChI=1/C7H10N2/c1-9(2)7-3-5-8-6-4-7/h3-6H,1-2H', '107700_ALDRICH', '522805_ALDRICH', 'EINECS 214-353-5', 'SBB008765', '39405_FLUKA', 'AR-360/40355729', '522821_ALDRICH', '4-(Dimethylamino)pyridine', '4-Dimethylaminopyridine', '4-Pyridinamine, N,N-dimethyl-', '5-22-09-00112 (Beilstein Handbook Reference)', 'BRN 0110354', 'CCRIS 6176', 'DMAP', 'N,N-DIMETHYL-4-PYRIDINAMINE', 'N,N-Dimethylpyridin-4-amine', 'Pyridine, 4-(dimethylamino)-', 'gamma-(Dimethylamino)pyridine', 'p-Dimethylaminopyridine'] |  |  | N,N-Dimethylpyridin-4-amine |  |  | CN(C)c1ccncc1 |  |  | C7H10N2 |  |  | SFE |  |  | 2018
556 | 0.03745318 | 0 | 0 | 0 | 0 | 0 | 0 | 0 | 0 | 0 | 0 | 0 | 0 | 0 | 0 | 0.003745318 | 0 | 0 | 0 | 0 | 0 | 0 | 0 | 0 | 0 | 0 | 0 | 0 | 0 | 0 | 0 | 0 | 0 | 0 | 0 | 0 | 0 | 0 | 0 | 0.9363296 | 0 | 0.02247191 | 0 | 0 | 0 | 0 | 0 | 0 | 0 | 0 | 0 | 10.1002/chem.201704668 | yes | 5 | 0 | 1 |  | 24 | 170 | yes | SFE | 50 |  | 4-dimethylaminopyridine |  |  | SFE |  |  | Ludox HS-40, boric acid, sodium aluminate, tetrabutyl titanate, vanadyl sulfate, iron(III) sulfate n-hydrate | Sigma-Aldrich, China Medicine, Zibo Lier Chemical, China Medicine, China Medicine, China Medicine |  | 95 | [10 empty] | ['N,N-Dimethylpyridin-4-amine', 'N,N-DIMETHYL-4-PYRIDINAMINE', 'dimethyl-(4-pyridyl)amine', 'InChI=1/C7H10N2/c1-9(2)7-3-5-8-6-4-7/h3-6H,1-2H', '107700_ALDRICH', '522805_ALDRICH', 'EINECS 214-353-5', 'SBB008765', '39405_FLUKA', 'AR-360/40355729', '522821_ALDRICH', '4-(Dimethylamino)pyridine', '4-Dimethylaminopyridine', '4-Pyridinamine, N,N-dimethyl-', '5-22-09-00112 (Beilstein Handbook Reference)', 'BRN 0110354', 'CCRIS 6176', 'DMAP', 'N,N-DIMETHYL-4-PYRIDINAMINE', 'N,N-Dimethylpyridin-4-amine', 'Pyridine, 4-(dimethylamino)-', 'gamma-(Dimethylamino)pyridine', 'p-Dimethylaminopyridine'] |  |  | N,N-Dimethylpyridin-4-amine |  |  | CN(C)c1ccncc1 |  |  | C7H10N2 |  |  | SFE |  |  | 2018
557 | 0.03816794 | 0 | 0 | 0 | 0 | 0 | 0 | 0 | 0 | 0 | 0 | 0 | 0 | 0 | 0 | 0.003816794 | 0 | 0 | 0 | 0 | 0 | 0 | 0 | 0 | 0 | 0 | 0 | 0 | 0 | 0 | 0 | 0 | 0 | 0 | 0 | 0 | 0 | 0 | 0 | 0.9541985 | 0 | 0.003816794 | 0 | 0 | 0 | 0 | 0 | 0 | 0 | 0 | 0 | 10.1002/chem.201704668 | yes | 0 | 0 | 1 |  | 72 | 170 | yes |  | 50 |  | 4-dimethylaminopyridine |  |  | SFE |  |  | Ludox HS-40, boric acid, sodium aluminate, tetrabutyl titanate, vanadyl sulfate, iron(III) sulfate n-hydrate | Sigma-Aldrich, China Medicine, Zibo Lier Chemical, China Medicine, China Medicine, China Medicine | [12 empty] | ['N,N-Dimethylpyridin-4-amine', 'N,N-DIMETHYL-4-PYRIDINAMINE', 'dimethyl-(4-pyridyl)amine', 'InChI=1/C7H10N2/c1-9(2)7-3-5-8-6-4-7/h3-6H,1-2H', '107700_ALDRICH', '522805_ALDRICH', 'EINECS 214-353-5', 'SBB008765', '39405_FLUKA', 'AR-360/40355729', '522821_ALDRICH', '4-(Dimethylamino)pyridine', '4-Dimethylaminopyridine', '4-Pyridinamine, N,N-dimethyl-', '5-22-09-00112 (Beilstein Handbook Reference)', 'BRN 0110354', 'CCRIS 6176', 'DMAP', 'N,N-DIMETHYL-4-PYRIDINAMINE', 'N,N-Dimethylpyridin-4-amine', 'Pyridine, 4-(dimethylamino)-', 'gamma-(Dimethylamino)pyridine', 'p-Dimethylaminopyridine'] |  |  | N,N-Dimethylpyridin-4-amine |  |  | CN(C)c1ccncc1 |  |  | C7H10N2 |  |  | SFE |  |  | 2018
558 | 0.03824092 | 0 | 0 | 0 | 0 | 0 | 0 | 0 | 0 | 0 | 0 | 0 | 0 | 0 | 0 | 0.003824092 | 0 | 0 | 0 | 0 | 0 | 0 | 0 | 0 | 0 | 0 | 0 | 0 | 0 | 0 | 0 | 0 | 0 | 0 | 0 | 0 | 0 | 0 | 0 | 0.9560229 | 0 | 0.001912046 | 0 | 0 | 0 | 0 | 0 | 0 | 0 | 0 | 0 | 10.1002/chem.201704668 | yes | 0 | 0 | 1 |  | 72 | 170 | yes |  | 50 |  | 4-dimethylaminopyridine |  |  | SFE | amorphous |  | Ludox HS-40, boric acid, sodium aluminate, tetrabutyl titanate, vanadyl sulfate, iron(III) sulfate n-hydrate | Sigma-Aldrich, China Medicine, Zibo Lier Chemical, China Medicine, China Medicine, China Medicine | [12 empty] | ['N,N-Dimethylpyridin-4-amine', 'N,N-DIMETHYL-4-PYRIDINAMINE', 'dimethyl-(4-pyridyl)amine', 'InChI=1/C7H10N2/c1-9(2)7-3-5-8-6-4-7/h3-6H,1-2H', '107700_ALDRICH', '522805_ALDRICH', 'EINECS 214-353-5', 'SBB008765', '39405_FLUKA', 'AR-360/40355729', '522821_ALDRICH', '4-(Dimethylamino)pyridine', '4-Dimethylaminopyridine', '4-Pyridinamine, N,N-dimethyl-', '5-22-09-00112 (Beilstein Handbook Reference)', 'BRN 0110354', 'CCRIS 6176', 'DMAP', 'N,N-DIMETHYL-4-PYRIDINAMINE', 'N,N-Dimethylpyridin-4-amine', 'Pyridine, 4-(dimethylamino)-', 'gamma-(Dimethylamino)pyridine', 'p-Dimethylaminopyridine'] |  |  | N,N-Dimethylpyridin-4-amine |  |  | CN(C)c1ccncc1 |  |  | C7H10N2 |  |  | SFE |  |  | 2018
559 | 0.1492537 | 0 | 0 | 0 | 0 | 0 | 0 | 0 | 0 | 0 | 0 | 0 | 0 | 0 | 0 | 0.01492537 | 0 | 0 | 0 | 0 | 0 | 0 | 0 | 0 | 0 | 0 | 0 | 0 | 0 | 0 | 0 | 0 | 0 | 0 | 0 | 0 | 0 | 0 | 0 | 0.7462687 | 0 | 0.08955224 | 0 | 0 | 0 | 0 | 0 | 0 | 0 | 0 | 0 | 10.1002/chem.201704668 | yes | 0 | 0 | 1 |  | 72 | 170 | yes |  | 50 |  | 4-dimethylaminopyridine |  |  | SFE |  |  | Ludox HS-40, boric acid, sodium aluminate, tetrabutyl titanate, vanadyl sulfate, iron(III) sulfate n-hydrate | Sigma-Aldrich, China Medicine, Zibo Lier Chemical, China Medicine, China Medicine, China Medicine | [12 empty] | ['N,N-Dimethylpyridin-4-amine', 'N,N-DIMETHYL-4-PYRIDINAMINE', 'dimethyl-(4-pyridyl)amine', 'InChI=1/C7H10N2/c1-9(2)7-3-5-8-6-4-7/h3-6H,1-2H', '107700_ALDRICH', '522805_ALDRICH', 'EINECS 214-353-5', 'SBB008765', '39405_FLUKA', 'AR-360/40355729', '522821_ALDRICH', '4-(Dimethylamino)pyridine', '4-Dimethylaminopyridine', '4-Pyridinamine, N,N-dimethyl-', '5-22-09-00112 (Beilstein Handbook Reference)', 'BRN 0110354', 'CCRIS 6176', 'DMAP', 'N,N-DIMETHYL-4-PYRIDINAMINE', 'N,N-Dimethylpyridin-4-amine', 'Pyridine, 4-(dimethylamino)-', 'gamma-(Dimethylamino)pyridine', 'p-Dimethylaminopyridine'] |  |  | N,N-Dimethylpyridin-4-amine |  |  | CN(C)c1ccncc1 |  |  | C7H10N2 |  |  | SFE |  |  | 2018
560 | 0.08928571 | 0 | 0 | 0 | 0 | 0 | 0 | 0 | 0 | 0 | 0 | 0 | 0 | 0 | 0 | 0.008928571 | 0 | 0 | 0 | 0 | 0 | 0 | 0 | 0 | 0 | 0 | 0 | 0 | 0 | 0 | 0 | 0 | 0 | 0 | 0 | 0 | 0 | 0 | 0 | 0.8928571 | 0 | 0.008928571 | 0 | 0 | 0 | 0 | 0 | 0 | 0 | 0 | 0 | 10.1002/chem.201704668 | yes | 0 | 0 | 1 |  | 72 | 170 | yes |  | 50 |  | 4-dimethylaminopyridine |  |  | SFE |  |  | Ludox HS-40, boric acid, sodium aluminate, tetrabutyl titanate, vanadyl sulfate, iron(III) sulfate n-hydrate | Sigma-Aldrich, China Medicine, Zibo Lier Chemical, China Medicine, China Medicine, China Medicine |  | 90 | [10 empty] | ['N,N-Dimethylpyridin-4-amine', 'N,N-DIMETHYL-4-PYRIDINAMINE', 'dimethyl-(4-pyridyl)amine', 'InChI=1/C7H10N2/c1-9(2)7-3-5-8-6-4-7/h3-6H,1-2H', '107700_ALDRICH', '522805_ALDRICH', 'EINECS 214-353-5', 'SBB008765', '39405_FLUKA', 'AR-360/40355729', '522821_ALDRICH', '4-(Dimethylamino)pyridine', '4-Dimethylaminopyridine', '4-Pyridinamine, N,N-dimethyl-', '5-22-09-00112 (Beilstein Handbook Reference)', 'BRN 0110354', 'CCRIS 6176', 'DMAP', 'N,N-DIMETHYL-4-PYRIDINAMINE', 'N,N-Dimethylpyridin-4-amine', 'Pyridine, 4-(dimethylamino)-', 'gamma-(Dimethylamino)pyridine', 'p-Dimethylaminopyridine'] |  |  | N,N-Dimethylpyridin-4-amine |  |  | CN(C)c1ccncc1 |  |  | C7H10N2 |  |  | SFE |  |  | 2018
561 | 0.1619433 | 0 | 0 | 0 | 0 | 0 | 0 | 0 | 0 | 0 | 0 | 0 | 0 | 0 | 0 | 0.01619433 | 0 | 0 | 0 | 0 | 0 | 0 | 0 | 0 | 0 | 0 | 0 | 0 | 0 | 0 | 0 | 0 | 0 | 0 | 0 | 0 | 0 | 0 | 0 | 0.8097166 | 0 | 0.01214575 | 0 | 0 | 0 | 0 | 0 | 0 | 0 | 0 | 0 | 10.1002/chem.201704668 | yes | 5 | 0 | 1 |  | 72 | 170 | yes | SFE | 50 |  | 4-dimethylaminopyridine |  |  | SFE |  |  | Ludox HS-40, boric acid, sodium aluminate, tetrabutyl titanate, vanadyl sulfate, iron(III) sulfate n-hydrate | Sigma-Aldrich, China Medicine, Zibo Lier Chemical, China Medicine, China Medicine, China Medicine |  | 93.5 | [10 empty] | ['N,N-Dimethylpyridin-4-amine', 'N,N-DIMETHYL-4-PYRIDINAMINE', 'dimethyl-(4-pyridyl)amine', 'InChI=1/C7H10N2/c1-9(2)7-3-5-8-6-4-7/h3-6H,1-2H', '107700_ALDRICH', '522805_ALDRICH', 'EINECS 214-353-5', 'SBB008765', '39405_FLUKA', 'AR-360/40355729', '522821_ALDRICH', '4-(Dimethylamino)pyridine', '4-Dimethylaminopyridine', '4-Pyridinamine, N,N-dimethyl-', '5-22-09-00112 (Beilstein Handbook Reference)', 'BRN 0110354', 'CCRIS 6176', 'DMAP', 'N,N-DIMETHYL-4-PYRIDINAMINE', 'N,N-Dimethylpyridin-4-amine', 'Pyridine, 4-(dimethylamino)-', 'gamma-(Dimethylamino)pyridine', 'p-Dimethylaminopyridine'] |  |  | N,N-Dimethylpyridin-4-amine |  |  | CN(C)c1ccncc1 |  |  | C7H10N2 |  |  | SFE |  |  | 2018
562 | 0.03738737 | 0.0007477474 | 0 | 0.001009459 | 0 | 0 | 0 | 0 | 0 | 0 | 0 | 0 | 0 | 0 | 0 | 0.003738737 | 0 | 0 | 0 | 0 | 0 | 0 | 0 | 0 | 0 | 0 | 0 | 0 | 0 | 0 | 0 | 0 | 0 | 0 | 0 | 0 | 0 | 0 | 0 | 0.9346843 | 0 | 0.02243242 | 0 | 0 | 0 | 0 | 0 | 0 | 0 | 0 | 0 | 10.1002/chem.201704668 | yes | 0 | 0 | 1 |  | 72 | 170 | yes |  | 50 |  | 4-dimethylaminopyridine |  |  | amorphous |  |  | Ludox HS-40, boric acid, sodium aluminate, tetrabutyl titanate, vanadyl sulfate, iron(III) sulfate n-hydrate | Sigma-Aldrich, China Medicine, Zibo Lier Chemical, China Medicine, China Medicine, China Medicine | [12 empty] | ['N,N-Dimethylpyridin-4-amine', 'N,N-DIMETHYL-4-PYRIDINAMINE', 'dimethyl-(4-pyridyl)amine', 'InChI=1/C7H10N2/c1-9(2)7-3-5-8-6-4-7/h3-6H,1-2H', '107700_ALDRICH', '522805_ALDRICH', 'EINECS 214-353-5', 'SBB008765', '39405_FLUKA', 'AR-360/40355729', '522821_ALDRICH', '4-(Dimethylamino)pyridine', '4-Dimethylaminopyridine', '4-Pyridinamine, N,N-dimethyl-', '5-22-09-00112 (Beilstein Handbook Reference)', 'BRN 0110354', 'CCRIS 6176', 'DMAP', 'N,N-DIMETHYL-4-PYRIDINAMINE', 'N,N-Dimethylpyridin-4-amine', 'Pyridine, 4-(dimethylamino)-', 'gamma-(Dimethylamino)pyridine', 'p-Dimethylaminopyridine'] |  |  | N,N-Dimethylpyridin-4-amine |  |  | CN(C)c1ccncc1 |  |  | C7H10N2 | [5 empty] | 2018
563 | 0.03738737 | 0.0007477474 | 0 | 0.001009459 | 0 | 0 | 0 | 0 | 0 | 0 | 0 | 0 | 0 | 0 | 0 | 0.003738737 | 0 | 0 | 0 | 0 | 0 | 0 | 0 | 0 | 0 | 0 | 0 | 0 | 0 | 0 | 0 | 0 | 0 | 0 | 0 | 0 | 0 | 0 | 0 | 0.9346843 | 0 | 0.02243242 | 0 | 0 | 0 | 0 | 0 | 0 | 0 | 0 | 0 | 10.1002/chem.201704668 | yes | 0 | 0 | 1 |  | 168 | 170 | yes |  | 50 |  | 4-dimethylaminopyridine |  |  | amorphous |  |  | Ludox HS-40, boric acid, sodium aluminate, tetrabutyl titanate, vanadyl sulfate, iron(III) sulfate n-hydrate | Sigma-Aldrich, China Medicine, Zibo Lier Chemical, China Medicine, China Medicine, China Medicine | [12 empty] | ['N,N-Dimethylpyridin-4-amine', 'N,N-DIMETHYL-4-PYRIDINAMINE', 'dimethyl-(4-pyridyl)amine', 'InChI=1/C7H10N2/c1-9(2)7-3-5-8-6-4-7/h3-6H,1-2H', '107700_ALDRICH', '522805_ALDRICH', 'EINECS 214-353-5', 'SBB008765', '39405_FLUKA', 'AR-360/40355729', '522821_ALDRICH', '4-(Dimethylamino)pyridine', '4-Dimethylaminopyridine', '4-Pyridinamine, N,N-dimethyl-', '5-22-09-00112 (Beilstein Handbook Reference)', 'BRN 0110354', 'CCRIS 6176', 'DMAP', 'N,N-DIMETHYL-4-PYRIDINAMINE', 'N,N-Dimethylpyridin-4-amine', 'Pyridine, 4-(dimethylamino)-', 'gamma-(Dimethylamino)pyridine', 'p-Dimethylaminopyridine'] |  |  | N,N-Dimethylpyridin-4-amine |  |  | CN(C)c1ccncc1 |  |  | C7H10N2 | [5 empty] | 2018
564 | 0.03738737 | 0.0007477474 | 0 | 0.001009459 | 0 | 0 | 0 | 0 | 0 | 0 | 0 | 0 | 0 | 0 | 0 | 0.003738737 | 0 | 0 | 0 | 0 | 0 | 0 | 0 | 0 | 0 | 0 | 0 | 0 | 0 | 0 | 0 | 0 | 0 | 0 | 0 | 0 | 0 | 0 | 0 | 0.9346843 | 0 | 0.02243242 | 0 | 0 | 0 | 0 | 0 | 0 | 0 | 0 | 0 | 10.1002/chem.201704668 | yes | 0 | 0 | 1 |  | 360 | 170 | yes |  | 50 |  | 4-dimethylaminopyridine |  |  | SFE |  |  | Ludox HS-40, boric acid, sodium aluminate, tetrabutyl titanate, vanadyl sulfate, iron(III) sulfate n-hydrate | Sigma-Aldrich, China Medicine, Zibo Lier Chemical, China Medicine, China Medicine, China Medicine | [12 empty] | ['N,N-Dimethylpyridin-4-amine', 'N,N-DIMETHYL-4-PYRIDINAMINE', 'dimethyl-(4-pyridyl)amine', 'InChI=1/C7H10N2/c1-9(2)7-3-5-8-6-4-7/h3-6H,1-2H', '107700_ALDRICH', '522805_ALDRICH', 'EINECS 214-353-5', 'SBB008765', '39405_FLUKA', 'AR-360/40355729', '522821_ALDRICH', '4-(Dimethylamino)pyridine', '4-Dimethylaminopyridine', '4-Pyridinamine, N,N-dimethyl-', '5-22-09-00112 (Beilstein Handbook Reference)', 'BRN 0110354', 'CCRIS 6176', 'DMAP', 'N,N-DIMETHYL-4-PYRIDINAMINE', 'N,N-Dimethylpyridin-4-amine', 'Pyridine, 4-(dimethylamino)-', 'gamma-(Dimethylamino)pyridine', 'p-Dimethylaminopyridine'] |  |  | N,N-Dimethylpyridin-4-amine |  |  | CN(C)c1ccncc1 |  |  | C7H10N2 |  |  | SFE |  |  | 2018
565 | 0.03738737 | 0.0007477474 | 0 | 0.001009459 | 0 | 0 | 0 | 0 | 0 | 0 | 0 | 0 | 0 | 0 | 0 | 0.003738737 | 0 | 0 | 0 | 0 | 0 | 0 | 0 | 0 | 0 | 0 | 0 | 0 | 0 | 0 | 0 | 0 | 0 | 0 | 0 | 0 | 0 | 0 | 0 | 0.9346843 | 0 | 0.02243242 | 0 | 0 | 0 | 0 | 0 | 0 | 0 | 0 | 0 | 10.1002/chem.201704668 | yes | 5 | 0 | 1 |  | 72 | 170 | yes | SFE | 50 |  | 4-dimethylaminopyridine |  |  | SFE |  |  | Ludox HS-40, boric acid, sodium aluminate, tetrabutyl titanate, vanadyl sulfate, iron(III) sulfate n-hydrate | Sigma-Aldrich, China Medicine, Zibo Lier Chemical, China Medicine, China Medicine, China Medicine |  | 96.1 | [10 empty] | ['N,N-Dimethylpyridin-4-amine', 'N,N-DIMETHYL-4-PYRIDINAMINE', 'dimethyl-(4-pyridyl)amine', 'InChI=1/C7H10N2/c1-9(2)7-3-5-8-6-4-7/h3-6H,1-2H', '107700_ALDRICH', '522805_ALDRICH', 'EINECS 214-353-5', 'SBB008765', '39405_FLUKA', 'AR-360/40355729', '522821_ALDRICH', '4-(Dimethylamino)pyridine', '4-Dimethylaminopyridine', '4-Pyridinamine, N,N-dimethyl-', '5-22-09-00112 (Beilstein Handbook Reference)', 'BRN 0110354', 'CCRIS 6176', 'DMAP', 'N,N-DIMETHYL-4-PYRIDINAMINE', 'N,N-Dimethylpyridin-4-amine', 'Pyridine, 4-(dimethylamino)-', 'gamma-(Dimethylamino)pyridine', 'p-Dimethylaminopyridine'] |  |  | N,N-Dimethylpyridin-4-amine |  |  | CN(C)c1ccncc1 |  |  | C7H10N2 |  |  | SFE |  |  | 2018
566 | 0.03742515 | 0 | 0 | 0 | 0 | 0 | 0 | 0 | 0 | 0 | 0 | 0 | 0 | 0.000748503 | 0 | 0.003742515 | 0 | 0 | 0 | 0 | 0 | 0 | 0 | 0 | 0 | 0 | 0 | 0 | 0 | 0 | 0 | 0 | 0 | 0 | 0 | 0 | 0 | 0 | 0 | 0.9356287 | 0 | 0.02245509 | 0 | 0 | 0 | 0 | 0 | 0 | 0 | 0 | 0 | 10.1002/chem.201704668 | yes | 0 | 0 | 1 |  | 72 | 170 | yes |  | 50 |  | 4-dimethylaminopyridine |  |  | amorphous |  |  | Ludox HS-40, boric acid, sodium aluminate, tetrabutyl titanate, vanadyl sulfate, iron(III) sulfate n-hydrate | Sigma-Aldrich, China Medicine, Zibo Lier Chemical, China Medicine, China Medicine, China Medicine | [12 empty] | ['N,N-Dimethylpyridin-4-amine', 'N,N-DIMETHYL-4-PYRIDINAMINE', 'dimethyl-(4-pyridyl)amine', 'InChI=1/C7H10N2/c1-9(2)7-3-5-8-6-4-7/h3-6H,1-2H', '107700_ALDRICH', '522805_ALDRICH', 'EINECS 214-353-5', 'SBB008765', '39405_FLUKA', 'AR-360/40355729', '522821_ALDRICH', '4-(Dimethylamino)pyridine', '4-Dimethylaminopyridine', '4-Pyridinamine, N,N-dimethyl-', '5-22-09-00112 (Beilstein Handbook Reference)', 'BRN 0110354', 'CCRIS 6176', 'DMAP', 'N,N-DIMETHYL-4-PYRIDINAMINE', 'N,N-Dimethylpyridin-4-amine', 'Pyridine, 4-(dimethylamino)-', 'gamma-(Dimethylamino)pyridine', 'p-Dimethylaminopyridine'] |  |  | N,N-Dimethylpyridin-4-amine |  |  | CN(C)c1ccncc1 |  |  | C7H10N2 | [5 empty] | 2018
567 | 0.03742515 | 0 | 0 | 0 | 0 | 0 | 0 | 0 | 0 | 0 | 0 | 0 | 0 | 0.000748503 | 0 | 0.003742515 | 0 | 0 | 0 | 0 | 0 | 0 | 0 | 0 | 0 | 0 | 0 | 0 | 0 | 0 | 0 | 0 | 0 | 0 | 0 | 0 | 0 | 0 | 0 | 0.9356287 | 0 | 0.02245509 | 0 | 0 | 0 | 0 | 0 | 0 | 0 | 0 | 0 | 10.1002/chem.201704668 | yes | 0 | 0 | 1 |  | 168 | 170 | yes |  | 50 |  | 4-dimethylaminopyridine |  |  | SFE | amorphous |  | Ludox HS-40, boric acid, sodium aluminate, tetrabutyl titanate, vanadyl sulfate, iron(III) sulfate n-hydrate | Sigma-Aldrich, China Medicine, Zibo Lier Chemical, China Medicine, China Medicine, China Medicine | [12 empty] | ['N,N-Dimethylpyridin-4-amine', 'N,N-DIMETHYL-4-PYRIDINAMINE', 'dimethyl-(4-pyridyl)amine', 'InChI=1/C7H10N2/c1-9(2)7-3-5-8-6-4-7/h3-6H,1-2H', '107700_ALDRICH', '522805_ALDRICH', 'EINECS 214-353-5', 'SBB008765', '39405_FLUKA', 'AR-360/40355729', '522821_ALDRICH', '4-(Dimethylamino)pyridine', '4-Dimethylaminopyridine', '4-Pyridinamine, N,N-dimethyl-', '5-22-09-00112 (Beilstein Handbook Reference)', 'BRN 0110354', 'CCRIS 6176', 'DMAP', 'N,N-DIMETHYL-4-PYRIDINAMINE', 'N,N-Dimethylpyridin-4-amine', 'Pyridine, 4-(dimethylamino)-', 'gamma-(Dimethylamino)pyridine', 'p-Dimethylaminopyridine'] |  |  | N,N-Dimethylpyridin-4-amine |  |  | CN(C)c1ccncc1 |  |  | C7H10N2 |  |  | SFE |  |  | 2018
568 | 0.08532423 | 0 | 0 | 0 | 0 | 0 | 0 | 0 | 0 | 0 | 0 | 0 | 0 | 0.001706485 | 0 | 0.008532423 | 0 | 0 | 0 | 0 | 0 | 0 | 0 | 0 | 0 | 0 | 0 | 0 | 0 | 0 | 0 | 0 | 0 | 0 | 0 | 0 | 0 | 0 | 0 | 0.8532423 | 0 | 0.05119454 | 0 | 0 | 0 | 0 | 0 | 0 | 0 | 0 | 0 | 10.1002/chem.201704668 | yes | 0 | 0 | 1 |  | 168 | 170 | yes |  | 50 |  | 4-dimethylaminopyridine |  |  | SFE |  |  | Ludox HS-40, boric acid, sodium aluminate, tetrabutyl titanate, vanadyl sulfate, iron(III) sulfate n-hydrate | Sigma-Aldrich, China Medicine, Zibo Lier Chemical, China Medicine, China Medicine, China Medicine |  | 92.7 | [10 empty] | ['N,N-Dimethylpyridin-4-amine', 'N,N-DIMETHYL-4-PYRIDINAMINE', 'dimethyl-(4-pyridyl)amine', 'InChI=1/C7H10N2/c1-9(2)7-3-5-8-6-4-7/h3-6H,1-2H', '107700_ALDRICH', '522805_ALDRICH', 'EINECS 214-353-5', 'SBB008765', '39405_FLUKA', 'AR-360/40355729', '522821_ALDRICH', '4-(Dimethylamino)pyridine', '4-Dimethylaminopyridine', '4-Pyridinamine, N,N-dimethyl-', '5-22-09-00112 (Beilstein Handbook Reference)', 'BRN 0110354', 'CCRIS 6176', 'DMAP', 'N,N-DIMETHYL-4-PYRIDINAMINE', 'N,N-Dimethylpyridin-4-amine', 'Pyridine, 4-(dimethylamino)-', 'gamma-(Dimethylamino)pyridine', 'p-Dimethylaminopyridine'] |  |  | N,N-Dimethylpyridin-4-amine |  |  | CN(C)c1ccncc1 |  |  | C7H10N2 |  |  | SFE |  |  | 2018
569 | 0.03786086 | 0 | 0 | 0 | 0 | 0 | 0 | 0 | 0 | 0 | 0 | 0 | 0 | 0 | 0 | 0.003786086 | 0 | 0 | 0 | 0 | 0 | 0 | 0 | 0 | 0 | 0 | 0 | 0 | 0 | 0 | 0 | 0 | 0 | 0 | 0 | 0 | 0 | 0 | 0.0004732608 | 0.9465215 | 0 | 0.01135826 | 0 | 0 | 0 | 0 | 0 | 0 | 0 | 0 | 0 | 10.1002/chem.201704668 | yes | 0 | 0 | 1 |  | 168 | 170 | yes |  | 50 |  | 4-dimethylaminopyridine |  |  | amorphous |  |  | Ludox HS-40, boric acid, sodium aluminate, tetrabutyl titanate, vanadyl sulfate, iron(III) sulfate n-hydrate | Sigma-Aldrich, China Medicine, Zibo Lier Chemical, China Medicine, China Medicine, China Medicine | [12 empty] | ['N,N-Dimethylpyridin-4-amine', 'N,N-DIMETHYL-4-PYRIDINAMINE', 'dimethyl-(4-pyridyl)amine', 'InChI=1/C7H10N2/c1-9(2)7-3-5-8-6-4-7/h3-6H,1-2H', '107700_ALDRICH', '522805_ALDRICH', 'EINECS 214-353-5', 'SBB008765', '39405_FLUKA', 'AR-360/40355729', '522821_ALDRICH', '4-(Dimethylamino)pyridine', '4-Dimethylaminopyridine', '4-Pyridinamine, N,N-dimethyl-', '5-22-09-00112 (Beilstein Handbook Reference)', 'BRN 0110354', 'CCRIS 6176', 'DMAP', 'N,N-DIMETHYL-4-PYRIDINAMINE', 'N,N-Dimethylpyridin-4-amine', 'Pyridine, 4-(dimethylamino)-', 'gamma-(Dimethylamino)pyridine', 'p-Dimethylaminopyridine'] |  |  | N,N-Dimethylpyridin-4-amine |  |  | CN(C)c1ccncc1 |  |  | C7H10N2 | [5 empty] | 2018
570 | 0.03786086 | 0 | 0 | 0 | 0 | 0 | 0 | 0 | 0 | 0 | 0 | 0 | 0 | 0 | 0 | 0.003786086 | 0 | 0 | 0 | 0 | 0 | 0 | 0 | 0 | 0 | 0 | 0 | 0 | 0 | 0 | 0 | 0 | 0 | 0 | 0 | 0 | 0 | 0 | 0.0004732608 | 0.9465215 | 0 | 0.01135826 | 0 | 0 | 0 | 0 | 0 | 0 | 0 | 0 | 0 | 10.1002/chem.201704668 | yes | 0 | 0 | 1 |  | 360 | 170 | yes |  | 50 |  | 4-dimethylaminopyridine |  |  | SFE |  |  | Ludox HS-40, boric acid, sodium aluminate, tetrabutyl titanate, vanadyl sulfate, iron(III) sulfate n-hydrate | Sigma-Aldrich, China Medicine, Zibo Lier Chemical, China Medicine, China Medicine, China Medicine |  | 94.1 | [10 empty] | ['N,N-Dimethylpyridin-4-amine', 'N,N-DIMETHYL-4-PYRIDINAMINE', 'dimethyl-(4-pyridyl)amine', 'InChI=1/C7H10N2/c1-9(2)7-3-5-8-6-4-7/h3-6H,1-2H', '107700_ALDRICH', '522805_ALDRICH', 'EINECS 214-353-5', 'SBB008765', '39405_FLUKA', 'AR-360/40355729', '522821_ALDRICH', '4-(Dimethylamino)pyridine', '4-Dimethylaminopyridine', '4-Pyridinamine, N,N-dimethyl-', '5-22-09-00112 (Beilstein Handbook Reference)', 'BRN 0110354', 'CCRIS 6176', 'DMAP', 'N,N-DIMETHYL-4-PYRIDINAMINE', 'N,N-Dimethylpyridin-4-amine', 'Pyridine, 4-(dimethylamino)-', 'gamma-(Dimethylamino)pyridine', 'p-Dimethylaminopyridine'] |  |  | N,N-Dimethylpyridin-4-amine |  |  | CN(C)c1ccncc1 |  |  | C7H10N2 |  |  | SFE |  |  | 2018
571 | 0.03786086 | 0 | 0 | 0 | 0 | 0 | 0 | 0 | 0 | 0 | 0 | 0 | 0 | 0 | 0 | 0.003786086 | 0 | 0 | 0 | 0 | 0.0004732608 | 0 | 0 | 0 | 0 | 0 | 0 | 0 | 0 | 0 | 0 | 0 | 0 | 0 | 0 | 0 | 0 | 0 | 0 | 0.9465215 | 0 | 0.01135826 | 0 | 0 | 0 | 0 | 0 | 0 | 0 | 0 | 0 | 10.1002/chem.201704668 | yes | 0 | 0 | 1 |  | 168 | 170 | yes |  | 50 |  | 4-dimethylaminopyridine |  |  | amorphous |  |  | Ludox HS-40, boric acid, sodium aluminate, tetrabutyl titanate, vanadyl sulfate, iron(III) sulfate n-hydrate | Sigma-Aldrich, China Medicine, Zibo Lier Chemical, China Medicine, China Medicine, China Medicine | [12 empty] | ['N,N-Dimethylpyridin-4-amine', 'N,N-DIMETHYL-4-PYRIDINAMINE', 'dimethyl-(4-pyridyl)amine', 'InChI=1/C7H10N2/c1-9(2)7-3-5-8-6-4-7/h3-6H,1-2H', '107700_ALDRICH', '522805_ALDRICH', 'EINECS 214-353-5', 'SBB008765', '39405_FLUKA', 'AR-360/40355729', '522821_ALDRICH', '4-(Dimethylamino)pyridine', '4-Dimethylaminopyridine', '4-Pyridinamine, N,N-dimethyl-', '5-22-09-00112 (Beilstein Handbook Reference)', 'BRN 0110354', 'CCRIS 6176', 'DMAP', 'N,N-DIMETHYL-4-PYRIDINAMINE', 'N,N-Dimethylpyridin-4-amine', 'Pyridine, 4-(dimethylamino)-', 'gamma-(Dimethylamino)pyridine', 'p-Dimethylaminopyridine'] |  |  | N,N-Dimethylpyridin-4-amine |  |  | CN(C)c1ccncc1 |  |  | C7H10N2 | [5 empty] | 2018
572 | 0.03786086 | 0 | 0 | 0 | 0 | 0 | 0 | 0 | 0 | 0 | 0 | 0 | 0 | 0 | 0 | 0.003786086 | 0 | 0 | 0 | 0 | 0.0004732608 | 0 | 0 | 0 | 0 | 0 | 0 | 0 | 0 | 0 | 0 | 0 | 0 | 0 | 0 | 0 | 0 | 0 | 0 | 0.9465215 | 0 | 0.01135826 | 0 | 0 | 0 | 0 | 0 | 0 | 0 | 0 | 0 | 10.1002/chem.201704668 | yes | 0 | 0 | 1 |  | 360 | 170 | yes |  | 50 |  | 4-dimethylaminopyridine |  |  | SFE | amorphous |  | Ludox HS-40, boric acid, sodium aluminate, tetrabutyl titanate, vanadyl sulfate, iron(III) sulfate n-hydrate | Sigma-Aldrich, China Medicine, Zibo Lier Chemical, China Medicine, China Medicine, China Medicine | [12 empty] | ['N,N-Dimethylpyridin-4-amine', 'N,N-DIMETHYL-4-PYRIDINAMINE', 'dimethyl-(4-pyridyl)amine', 'InChI=1/C7H10N2/c1-9(2)7-3-5-8-6-4-7/h3-6H,1-2H', '107700_ALDRICH', '522805_ALDRICH', 'EINECS 214-353-5', 'SBB008765', '39405_FLUKA', 'AR-360/40355729', '522821_ALDRICH', '4-(Dimethylamino)pyridine', '4-Dimethylaminopyridine', '4-Pyridinamine, N,N-dimethyl-', '5-22-09-00112 (Beilstein Handbook Reference)', 'BRN 0110354', 'CCRIS 6176', 'DMAP', 'N,N-DIMETHYL-4-PYRIDINAMINE', 'N,N-Dimethylpyridin-4-amine', 'Pyridine, 4-(dimethylamino)-', 'gamma-(Dimethylamino)pyridine', 'p-Dimethylaminopyridine'] |  |  | N,N-Dimethylpyridin-4-amine |  |  | CN(C)c1ccncc1 |  |  | C7H10N2 |  |  | SFE |  |  | 2018
573 | 0.06092917 | 0 | 0 | 0 | 0 | 0 | 0 | 0 | 0 | 0 | 0 | 0 | 0 | 0 | 0 | 0.006092917 | 0 | 0 | 0 | 0 | 0.0007616146 | 0 | 0 | 0 | 0 | 0 | 0 | 0 | 0 | 0 | 0 | 0 | 0 | 0 | 0 | 0 | 0 | 0 | 0 | 0.9139375 | 0 | 0.01827875 | 0 | 0 | 0 | 0 | 0 | 0 | 0 | 0 | 0 | 10.1002/chem.201704668 | yes | 0 | 0 | 1 |  | 360 | 170 | yes |  | 50 | 0 | 4-dimethylaminopyridine |  |  | SFE |  |  | Ludox HS-40, boric acid, sodium aluminate, tetrabutyl titanate, vanadyl sulfate, iron(III) sulfate n-hydrate | Sigma-Aldrich, China Medicine, Zibo Lier Chemical, China Medicine, China Medicine, China Medicine | 0 | 91.3 | 0 | 0 | 0 | 0 | 0 | 0 |  |  |  |  | ['N,N-Dimethylpyridin-4-amine', 'N,N-DIMETHYL-4-PYRIDINAMINE', 'dimethyl-(4-pyridyl)amine', 'InChI=1/C7H10N2/c1-9(2)7-3-5-8-6-4-7/h3-6H,1-2H', '107700_ALDRICH', '522805_ALDRICH', 'EINECS 214-353-5', 'SBB008765', '39405_FLUKA', 'AR-360/40355729', '522821_ALDRICH', '4-(Dimethylamino)pyridine', '4-Dimethylaminopyridine', '4-Pyridinamine, N,N-dimethyl-', '5-22-09-00112 (Beilstein Handbook Reference)', 'BRN 0110354', 'CCRIS 6176', 'DMAP', 'N,N-DIMETHYL-4-PYRIDINAMINE', 'N,N-Dimethylpyridin-4-amine', 'Pyridine, 4-(dimethylamino)-', 'gamma-(Dimethylamino)pyridine', 'p-Dimethylaminopyridine'] |  |  | N,N-Dimethylpyridin-4-amine |  |  | CN(C)c1ccncc1 |  |  | C7H10N2 |  |  | SFE |  |  | 2018
574
575 | 0.1 | 0 | 0 | 0 | 0 | 0 | 0 | 0 | 0 | 0 | 0 | 0.05 | 0 | 0 | 0 | 0 | 0 | 0 | 0 | 0 | 0 | 0 | 0 | 0 | 0 | 0 | 0 | 0 | 0 | 0 | 0 | 0 | 0 | 0 | 0 | 0 | 0 | 0 | 0 | 0.8 | 0 | 0.05 | 0 | 0 | 0 | 0 | 0 | 0 | 0 | 0 | 0 | 10.1002/chem.201705277 | yes |  | 0 |  |  | 192 | 150 | yes |  |  |  | N,N,N-trimethyl-1-adamantylammonium |  |  | CHA |  |  | tetraethyoxysilane, HF | Wako, Wako | [9 empty] | Synthesis of New Microporous Zincosilicates with CHA Zeolite Topology as Efficient Platforms for Ion‐Exchange of Divalent Cations | ['present finding would provide', 'cu2 +, fe2 +,', 'several important catalytic reactions'] | ['highly basic silica suspension', 'ph 13 ), confirmed', 'likely amorphous solid'] | ['1-adamantyl-trimethylazanium', '1-adamantyl-trimethyl-ammonium', '1-adamantyl-trimethylammonium', '1-adamantyl-trimethyl-azanium', 'Adamantan-1-yl-trimethyl-ammonium', 'BAS 00109379', 'Oprea1_162065', 'Oprea1_825759', 'ZINC05002989', 'AIDS-211740', 'AIDS211740', 'Tricyclo[3.3.1.1]decan-1-aminium, N,N,N-trimethyl-'] |  |  | 1-adamantyl-trimethylazanium |  |  | C[N+](C)(C)C12CC3CC(CC(C3)C1)C2 |  |  | C13H24N |  |  | CHA |  |  | 2018
576 | 0.05602241 | 0.00280112 | 0 | 0 | 0 | 0 | 0 | 0 | 0 | 0 | 0 | 0 | 0 | 0 | 0 | 0 | 0 | 0 | 0 | 0 | 0 | 0 | 0 | 0 | 0 | 0 | 0 | 0 | 0 | 0 | 0 | 0 | 0 | 0 | 0 | 0 | 0 | 0 | 0 | 0.8963585 | 0 | 0.02240896 | 0 | 0 | 0 | 0 | 0 | 0 | 0 | 0 | 0 | 10.1002/chem.201705277 | yes |  | 0.02240896 |  |  | 168 | 150 | no |  |  |  | N,N,N-trimethyl-1-adamantylammonium |  |  | SSZ-13 |  |  | aluminum hydroxide, Cab-O-Sil M5 | Wako, Cabot | [12 empty] | ['1-adamantyl-trimethylazanium', '1-adamantyl-trimethyl-ammonium', '1-adamantyl-trimethylammonium', '1-adamantyl-trimethyl-azanium', 'Adamantan-1-yl-trimethyl-ammonium', 'BAS 00109379', 'Oprea1_162065', 'Oprea1_825759', 'ZINC05002989', 'AIDS-211740', 'AIDS211740', 'Tricyclo[3.3.1.1]decan-1-aminium, N,N,N-trimethyl-'] |  |  | 1-adamantyl-trimethylazanium |  |  | C[N+](C)(C)C12CC3CC(CC(C3)C1)C2 |  |  | C13H24N |  |  | CHA |  |  | 2018
577 | 0.04557677 | 0.003099221 | 0 | 0.02278839 | 0 | 0 | 0 | 0 | 0 | 0 | 0 | 0 | 0 | 0 | 0 | 0 | 0 | 0 | 0 | 0 | 0 | 0 | 0 | 0.001504034 | 0 | 0 | 0 | 0 | 0 | 0 | 0 | 0 | 0 | 0 | 0 | 0 | 0 | 0 | 0 | 0.9115355 | 0 | 0.007748052 | 0 | 0 | 0 | 0 | 0 | 0 | 0 | 0 | 0 | 10.1002/chem.201705277 | yes |  | 0.007748052 |  |  | 168 | 150 | no | FAU |  |  | N,N,N-trimethyl-1-adamantylammonium |  |  | CHA |  |  | sodium hydroxide, sodium silicate, zinc acetate, FAU | Wako, Wako, Wako, Tosoh | [12 empty] | ['1-adamantyl-trimethylazanium', '1-adamantyl-trimethyl-ammonium', '1-adamantyl-trimethylammonium', '1-adamantyl-trimethyl-azanium', 'Adamantan-1-yl-trimethyl-ammonium', 'BAS 00109379', 'Oprea1_162065', 'Oprea1_825759', 'ZINC05002989', 'AIDS-211740', 'AIDS211740', 'Tricyclo[3.3.1.1]decan-1-aminium, N,N,N-trimethyl-'] |  |  | 1-adamantyl-trimethylazanium |  |  | C[N+](C)(C)C12CC3CC(CC(C3)C1)C2 |  |  | C13H24N |  |  | CHA |  |  | 2018
578 | 0.03121099 | 0 | 0 | 0 | 0 | 0.002496879 | 0 | 0 | 0 | 0 | 0 | 0 | 0 | 0 | 0 | 0 | 0 | 0 | 0 | 0 | 0 | 0 | 0 | 0.001248439 | 0 | 0 | 0 | 0 | 0 | 0 | 0 | 0 | 0 | 0 | 0 | 0 | 0 | 0 | 0 | 0.9363296 | 0 | 0.01310861 | 0 | 0 | 0 | 0 | 0 | 0 | 0 | 0 | 0 | 10.1002/chem.201705277 | yes |  | 0.01560549 | [8 empty] | N,N,N-trimethyl-1-adamantylammonium |  |  | CHA |  |  | lithium hydroxide monohydrate, Cab-O-Sil M5, zinc acetate | Wako, Cabot, Wako | [12 empty] | ['1-adamantyl-trimethylazanium', '1-adamantyl-trimethyl-ammonium', '1-adamantyl-trimethylammonium', '1-adamantyl-trimethyl-azanium', 'Adamantan-1-yl-trimethyl-ammonium', 'BAS 00109379', 'Oprea1_162065', 'Oprea1_825759', 'ZINC05002989', 'AIDS-211740', 'AIDS211740', 'Tricyclo[3.3.1.1]decan-1-aminium, N,N,N-trimethyl-'] |  |  | 1-adamantyl-trimethylazanium |  |  | C[N+](C)(C)C12CC3CC(CC(C3)C1)C2 |  |  | C13H24N |  |  | CHA |  |  | 2018
579 | 0.03122073 | 0 | 0 | 0 | 0 | 0.002497658 | 0 | 0 | 0 | 0 | 0 | 0 | 0 | 0 | 0 | 0 | 0 | 0 | 0 | 0 | 0 | 0 | 0 | 0.0009366219 | 0 | 0 | 0 | 0 | 0 | 0 | 0 | 0 | 0 | 0 | 0 | 0 | 0 | 0 | 0 | 0.9366219 | 0 | 0.01311271 | 0 | 0 | 0 | 0 | 0 | 0 | 0 | 0 | 0 | 10.1002/chem.201705277 | yes |  | 0.01561037 | [8 empty] | N,N,N-trimethyl-1-adamantylammonium |  |  | CHA |  |  | lithium hydroxide monohydrate, Cab-O-Sil M5, zinc acetate | Wako, Cabot, Wako | [12 empty] | ['1-adamantyl-trimethylazanium', '1-adamantyl-trimethyl-ammonium', '1-adamantyl-trimethylammonium', '1-adamantyl-trimethyl-azanium', 'Adamantan-1-yl-trimethyl-ammonium', 'BAS 00109379', 'Oprea1_162065', 'Oprea1_825759', 'ZINC05002989', 'AIDS-211740', 'AIDS211740', 'Tricyclo[3.3.1.1]decan-1-aminium, N,N,N-trimethyl-'] |  |  | 1-adamantyl-trimethylazanium |  |  | C[N+](C)(C)C12CC3CC(CC(C3)C1)C2 |  |  | C13H24N |  |  | CHA |  |  | 2018
580 | 0.0312256 | 0 | 0 | 0 | 0 | 0.002498048 | 0 | 0 | 0 | 0 | 0 | 0 | 0 | 0 | 0 | 0 | 0 | 0 | 0 | 0 | 0 | 0 | 0 | 0.0007806401 | 0 | 0 | 0 | 0 | 0 | 0 | 0 | 0 | 0 | 0 | 0 | 0 | 0 | 0 | 0 | 0.9367681 | 0 | 0.01311475 | 0 | 0 | 0 | 0 | 0 | 0 | 0 | 0 | 0 | 10.1002/chem.201705277 | yes |  | 0.0156128 | [8 empty] | N,N,N-trimethyl-1-adamantylammonium |  |  | amorphous |  |  | lithium hydroxide monohydrate, Cab-O-Sil M5, zinc acetate | Wako, Cabot, Wako | [12 empty] | ['1-adamantyl-trimethylazanium', '1-adamantyl-trimethyl-ammonium', '1-adamantyl-trimethylammonium', '1-adamantyl-trimethyl-azanium', 'Adamantan-1-yl-trimethyl-ammonium', 'BAS 00109379', 'Oprea1_162065', 'Oprea1_825759', 'ZINC05002989', 'AIDS-211740', 'AIDS211740', 'Tricyclo[3.3.1.1]decan-1-aminium, N,N,N-trimethyl-'] |  |  | 1-adamantyl-trimethylazanium |  |  | C[N+](C)(C)C12CC3CC(CC(C3)C1)C2 |  |  | C13H24N | [5 empty] | 2018
581 | 0.03123048 | 0 | 0 | 0 | 0 | 0.002498438 | 0 | 0 | 0 | 0 | 0 | 0 | 0 | 0 | 0 | 0 | 0 | 0 | 0 | 0 | 0 | 0 | 0 | 0.0006246096 | 0 | 0 | 0 | 0 | 0 | 0 | 0 | 0 | 0 | 0 | 0 | 0 | 0 | 0 | 0 | 0.9369144 | 0 | 0.0131168 | 0 | 0 | 0 | 0 | 0 | 0 | 0 | 0 | 0 | 10.1002/chem.201705277 | yes |  | 0.01561524 | [8 empty] | N,N,N-trimethyl-1-adamantylammonium |  |  | amorphous |  |  | lithium hydroxide monohydrate, Cab-O-Sil M5, zinc acetate | Wako, Cabot, Wako | [12 empty] | ['1-adamantyl-trimethylazanium', '1-adamantyl-trimethyl-ammonium', '1-adamantyl-trimethylammonium', '1-adamantyl-trimethyl-azanium', 'Adamantan-1-yl-trimethyl-ammonium', 'BAS 00109379', 'Oprea1_162065', 'Oprea1_825759', 'ZINC05002989', 'AIDS-211740', 'AIDS211740', 'Tricyclo[3.3.1.1]decan-1-aminium, N,N,N-trimethyl-'] |  |  | 1-adamantyl-trimethylazanium |  |  | C[N+](C)(C)C12CC3CC(CC(C3)C1)C2 |  |  | C13H24N | [5 empty] | 2018
582 | 0.9615385 | 0 | 0 | 0 | 0 | 0 | 0 | 0 | 0 | 0 | 0 | 0 | 0 | 0 | 0 | 0 | 0 | 0 | 0 | 0 | 0 | 0 | 0 | 0.03846154 | 0 | 0 | 0 | 0 | 0 | 0 | 0 | 0 | 0 | 0 | 0 | 0 | 0 | 0 | 0 | 0 | 0 | 0 | 0 | 0 | 0 | 0 | 0 | 0 | 0 | 0 | 0 | 10.1002/chem.201705277 | yes |  | 0 | [5 empty] | CHA |  |  | N,N,N-trimethyl-1-adamantylammonium |  |  | CHA |  |  | lithium hydroxide monohydrate, Cab-O-Sil M5, zinc acetate | Wako, Cabot, Wako | [12 empty] | ['1-adamantyl-trimethylazanium', '1-adamantyl-trimethyl-ammonium', '1-adamantyl-trimethylammonium', '1-adamantyl-trimethyl-azanium', 'Adamantan-1-yl-trimethyl-ammonium', 'BAS 00109379', 'Oprea1_162065', 'Oprea1_825759', 'ZINC05002989', 'AIDS-211740', 'AIDS211740', 'Tricyclo[3.3.1.1]decan-1-aminium, N,N,N-trimethyl-'] |  |  | 1-adamantyl-trimethylazanium |  |  | C[N+](C)(C)C12CC3CC(CC(C3)C1)C2 |  |  | C13H24N |  |  | CHA |  |  | 2018
583 | 0.9708738 | 0 | 0 | 0 | 0 | 0 | 0 | 0 | 0 | 0 | 0 | 0 | 0 | 0 | 0 | 0 | 0 | 0 | 0 | 0 | 0 | 0 | 0 | 0.02912621 | 0 | 0 | 0 | 0 | 0 | 0 | 0 | 0 | 0 | 0 | 0 | 0 | 0 | 0 | 0 | 0 | 0 | 0 | 0 | 0 | 0 | 0 | 0 | 0 | 0 | 0 | 0 | 10.1002/chem.201705277 | yes |  | 0 | [5 empty] | CHA |  |  | N,N,N-trimethyl-1-adamantylammonium |  |  | CHA |  |  | lithium hydroxide monohydrate, Cab-O-Sil M5, zinc acetate | Wako, Cabot, Wako | [12 empty] | ['1-adamantyl-trimethylazanium', '1-adamantyl-trimethyl-ammonium', '1-adamantyl-trimethylammonium', '1-adamantyl-trimethyl-azanium', 'Adamantan-1-yl-trimethyl-ammonium', 'BAS 00109379', 'Oprea1_162065', 'Oprea1_825759', 'ZINC05002989', 'AIDS-211740', 'AIDS211740', 'Tricyclo[3.3.1.1]decan-1-aminium, N,N,N-trimethyl-'] |  |  | 1-adamantyl-trimethylazanium |  |  | C[N+](C)(C)C12CC3CC(CC(C3)C1)C2 |  |  | C13H24N |  |  | CHA |  |  | 2018
584 | 0.9756098 | 0 | 0 | 0 | 0 | 0 | 0 | 0 | 0 | 0 | 0 | 0 | 0 | 0 | 0 | 0 | 0 | 0 | 0 | 0 | 0 | 0 | 0 | 0.02439024 | 0 | 0 | 0 | 0 | 0 | 0 | 0 | 0 | 0 | 0 | 0 | 0 | 0 | 0 | 0 | 0 | 0 | 0 | 0 | 0 | 0 | 0 | 0 | 0 | 0 | 0 | 0 | 10.1002/chem.201705277 | yes |  | 0 | [5 empty] | CHA |  |  | N,N,N-trimethyl-1-adamantylammonium |  |  | CHA |  |  | lithium hydroxide monohydrate, Cab-O-Sil M5, zinc acetate | Wako, Cabot, Wako | [12 empty] | ['1-adamantyl-trimethylazanium', '1-adamantyl-trimethyl-ammonium', '1-adamantyl-trimethylammonium', '1-adamantyl-trimethyl-azanium', 'Adamantan-1-yl-trimethyl-ammonium', 'BAS 00109379', 'Oprea1_162065', 'Oprea1_825759', 'ZINC05002989', 'AIDS-211740', 'AIDS211740', 'Tricyclo[3.3.1.1]decan-1-aminium, N,N,N-trimethyl-'] |  |  | 1-adamantyl-trimethylazanium |  |  | C[N+](C)(C)C12CC3CC(CC(C3)C1)C2 |  |  | C13H24N |  |  | CHA |  |  | 2018
585 | 0.03123048 | 0 | 0 | 0 | 0 | 0.002498438 | 0 | 0 | 0 | 0 | 0 | 0 | 0 | 0 | 0 | 0 | 0 | 0 | 0 | 0 | 0 | 0 | 0 | 0.0006246096 | 0 | 0 | 0 | 0 | 0 | 0 | 0 | 0 | 0 | 0 | 0 | 0 | 0 | 0 | 0 | 0.9369144 | 0 | 0.0131168 | 0 | 0 | 0 | 0 | 0 | 0 | 0 | 0 | 0 | 10.1002/chem.201705277 | yes | 0 | 0.01561524 | 0 | 0 | 0 | 0 |  | CHA | 0 | 0 | N,N,N-trimethyl-1-adamantylammonium |  |  | CHA | amorphous |  | lithium hydroxide monohydrate, Cab-O-Sil M5, zinc acetate | Wako, Cabot, Wako | 0 | 0 | 0 | 0 | 0 | 0 | 0 | 0 |  |  |  |  | ['1-adamantyl-trimethylazanium', '1-adamantyl-trimethyl-ammonium', '1-adamantyl-trimethylammonium', '1-adamantyl-trimethyl-azanium', 'Adamantan-1-yl-trimethyl-ammonium', 'BAS 00109379', 'Oprea1_162065', 'Oprea1_825759', 'ZINC05002989', 'AIDS-211740', 'AIDS211740', 'Tricyclo[3.3.1.1]decan-1-aminium, N,N,N-trimethyl-'] |  |  | 1-adamantyl-trimethylazanium |  |  | C[N+](C)(C)C12CC3CC(CC(C3)C1)C2 |  |  | C13H24N |  |  | CHA |  |  | 2018
586
587 | 0.01367989 | 0.0008207934 | 0 | 0.005198358 | 0 | 0 | 0 | 0 | 0 | 0 | 0 | 0 | 0 | 0 | 0 | 0 | 0 | 0 | 0 | 0 | 0 | 0 | 0 | 0 | 0 | 0 | 0 | 0 | 0 | 0 | 0 | 0 | 0 | 0 | 0 | 0 | 0 | 0 | 0 | 0.9794802 | 0.0519076 | 0.0002735978 | 0 | 0 | 0 | 0 | 0 | 0 | 0 | 0 | 0 | 10.1002/chem.201706176 | yes |  | 0.0005471956 | 10 | 50 | 48 | 150 |  |  | 100 |  | SOM-1 |  |  | MTW |  |  | TEOS, NaAlO2, NaOH | [10 empty] | In Situ Fabrication of Hierarchical MTW Zeolite via Nanoparticle Assembly by a Tailored Simple Organic Molecule | ['quasi -- spherical particles', 'long hydrophobic alkyl chain', 'hierarchical mtw zeolites generated'] | ['5 g distilled water', 'c6h4 )- ch2', '99 %, j'] | [6 empty] | CN(C)CCCCCC[N+](C)(C)Cc1ccc(C[N+](C)(C)CCCCCCN(C)C)cc1 |  |  | C28H56N4 |  |  | MTW |  |  | 2018
588 | 0.01367989 | 0.0008207934 | 0 | 0.005198358 | 0 | 0 | 0 | 0 | 0 | 0 | 0 | 0 | 0 | 0 | 0 | 0 | 0 | 0 | 0 | 0 | 0 | 0 | 0 | 0 | 0 | 0 | 0 | 0 | 0 | 0 | 0 | 0 | 0 | 0 | 0 | 0 | 0 | 0 | 0 | 0.9794802 | 0.0519076 | 0.0002735978 | 0 | 0 | 0 | 0 | 0 | 0 | 0 | 0 | 0 | 10.1002/chem.201706176 | yes |  | 0.0005471956 | 10 | 50 | 36 | 150 |  |  | 100 |  | SOM-1 |  |  | MTW | amorphous |  | TEOS, NaAlO2, NaOH | [19 empty] | CN(C)CCCCCC[N+](C)(C)Cc1ccc(C[N+](C)(C)CCCCCCN(C)C)cc1 |  |  | C28H56N4 |  |  | MTW |  |  | 2018
589 | 0.01367989 | 0.0008207934 | 0 | 0.005198358 | 0 | 0 | 0 | 0 | 0 | 0 | 0 | 0 | 0 | 0 | 0 | 0 | 0 | 0 | 0 | 0 | 0 | 0 | 0 | 0 | 0 | 0 | 0 | 0 | 0 | 0 | 0 | 0 | 0 | 0 | 0 | 0 | 0 | 0 | 0 | 0.9794802 | 0.0519076 | 0.0002735978 | 0 | 0 | 0 | 0 | 0 | 0 | 0 | 0 | 0 | 10.1002/chem.201706176 | yes |  | 0.0005471956 | 10 | 50 | 24 | 150 |  |  | 100 |  | SOM-1 |  |  | MTW | amorphous |  | TEOS, NaAlO2, NaOH | [19 empty] | CN(C)CCCCCC[N+](C)(C)Cc1ccc(C[N+](C)(C)CCCCCCN(C)C)cc1 |  |  | C28H56N4 |  |  | MTW |  |  | 2018
590 | 0.01367989 | 0.0008207934 | 0 | 0.005198358 | 0 | 0 | 0 | 0 | 0 | 0 | 0 | 0 | 0 | 0 | 0 | 0 | 0 | 0 | 0 | 0 | 0 | 0 | 0 | 0 | 0 | 0 | 0 | 0 | 0 | 0 | 0 | 0 | 0 | 0 | 0 | 0 | 0 | 0 | 0 | 0.9794802 | 0.0519076 | 0.0002735978 | 0 | 0 | 0 | 0 | 0 | 0 | 0 | 0 | 0 | 10.1002/chem.201706176 | yes |  | 0.0005471956 | 10 | 50 | 12 | 150 |  |  | 100 |  | SOM-1 |  |  | amorphous |  |  | TEOS, NaAlO2, NaOH | [19 empty] | CN(C)CCCCCC[N+](C)(C)Cc1ccc(C[N+](C)(C)CCCCCCN(C)C)cc1 |  |  | C28H56N4 | [5 empty] | 2018
591 | 0.01367989 | 0.0008207934 | 0 | 0.005198358 | 0 | 0 | 0 | 0 | 0 | 0 | 0 | 0 | 0 | 0 | 0 | 0 | 0 | 0 | 0 | 0 | 0 | 0 | 0 | 0 | 0 | 0 | 0 | 0 | 0 | 0 | 0 | 0 | 0 | 0 | 0 | 0 | 0 | 0 | 0 | 0.9794802 | 0.0519076 | 0.0002735978 | 0 | 0 | 0 | 0 | 0 | 0 | 0 | 0 | 0 | 10.1002/chem.201706176 | yes |  | 0.0005471956 | 10 | 50 | 0 | 150 |  |  | 100 |  | SOM-1 |  |  | amorphous |  |  | TEOS, NaAlO2, NaOH | [19 empty] | CN(C)CCCCCC[N+](C)(C)Cc1ccc(C[N+](C)(C)CCCCCCN(C)C)cc1 |  |  | C28H56N4 | [5 empty] | 2018
592 | 0 | 0 | 0 | 0 | 0 | 0 | 0 | 0 | 0 | 0 | 0 | 0 | 0 | 0 | 0 | 0 | 0 | 0 | 0 | 0 | 0 | 0 | 0 | 0 | 0 | 0 | 0 | 0 | 0 | 0 | 0 | 0 | 0 | 0 | 0 | 0 | 0 | 0 | 0 | 1 | 0 | 0 | 0 | 0 | 0 | 0 | 0 | 0 | 0 | 0 | 0 | 10.1002/chem.201706176 | no |  | 0 | [8 empty] | SOM-2 |  |  | MTW |  |  | TEOS, NaAlO2, NaOH | [13 empty] | ['hexyl-[[4-[(hexyl-dimethylazaniumyl)methyl]phenyl]methyl]-dimethylazanium', 'hexyl-[[4-[(hexyl-dimethyl-ammonio)methyl]phenyl]methyl]-dimethyl-ammonium', 'hexyl-[[4-[(hexyl-dimethylammonio)methyl]phenyl]methyl]-dimethylammonium', 'hexyl-[4-[(hexyl-dimethyl-ammonio)methyl]benzyl]-dimethyl-ammonium', 'hexyl-[[4-[(hexyl-dimethyl-azaniumyl)methyl]phenyl]methyl]-dimethyl-azanium', 'NCI60_007857'] |  |  | hexyl-[[4-[(hexyl-dimethylazaniumyl)methyl]phenyl]methyl]-dimethylazanium |  |  | CCCCCC[N+](C)(C)Cc1ccc(C[N+](C)(C)CCCCCC)cc1 |  |  | C24H46N2 |  |  | MTW |  |  | 2018
593 | 0 | 0 | 0 | 0 | 0 | 0 | 0 | 0 | 0 | 0 | 0 | 0 | 0 | 0 | 0 | 0 | 0 | 0 | 0 | 0 | 0 | 0 | 0 | 0 | 0 | 0 | 0 | 0 | 0 | 0 | 0 | 0 | 0 | 0 | 0 | 0 | 0 | 0 | 0 | 1 | 0 | 0 | 0 | 0 | 0 | 0 | 0 | 0 | 0 | 0 | 0 | 10.1002/chem.201706176 | no |  | 0 | [8 empty] | N,N,N',N'-tetramethyl-1,6-hexanediamine |  |  | MTW |  |  | TEOS, NaAlO2, NaOH | [13 empty] | ["N,N,N',N'-tetramethylhexane-1,6-diamine", '6-dimethylaminohexyl-dimethyl-amine', '106494-68-2', '111-18-2', "N,N,N',N`-Tetramethylhexanediamine", 'NCGC00090921-01', "N,N,N',N'-tetramethylhexane-1,6-diamine", 'N,N,N&#8242;,N&#8242;-Tetramethyl-1,6-hexanediamine', '105139_ALDRICH', '1,6-Bis(dimethylamino)hexane', "1,6-HEXANEDIAMINE, N,N,N',N'-TETRAMETHYL-", '4-04-00-01322 (Beilstein Handbook Reference)', 'AI3-26634', 'BRN 1738567', 'EINECS 203-842-9', 'Hexamethylenebis(dimethylamine)', 'Koolizer 1', 'Minico TMHD', "N,N,N',N'-Tetramethyl-1,6-hexanediamine", "N,N,N',N'-Tetramethylhexamethylene diamine", "N,N,N',N'-Tetramethylhexamethylenediamine", 'NIAX catalyst C-210', 'Toyocat MR', 'U 1000', 'U 1000 (amine)'] |  |  | N,N,N',N'-tetramethylhexane-1,6-diamine |  |  | CN(C)CCCCCCN(C)C |  |  | C10H24N2 |  |  | MTW |  |  | 2018
594
595 | 0.07843137 | 0 | 0 | 0 | 0 | 0 | 0 | 0 | 0 | 0 | 0 | 0.03921569 | 0.07843137 | 0 | 0 | 0 | 0 | 0 | 0 | 0 | 0 | 0 | 0 | 0 | 0 | 0 | 0 | 0 | 0 | 0 | 0 | 0 | 0 | 0 | 0 | 0 | 0 | 0 | 0 | 0.7843137 | 0 | 0.01960784 | 0 | 0 | 0 | 0 | 0 | 0 | 0 | 0 | 0 | 10.1002/chem.201802087 | yes |  | 0 |  |  | 168 | 170 | no |  |  |  | 1,1'-(1,4-butanediyl)bis[3-methyl-1H-imidazolium |  |  | ECNU-16 |  |  | GeO2, Aerosil 200, HF | Sinopharm, Evonik, Sinopharm | [9 empty] | Crystallization of a Novel Germanosilicate ECNU‐16 Provides Insights into the Space‐Filling Effect on Zeolite Crystal Symmetry | ['methylimidazolium selectively direct different', 'comprehensive computational study reveals', 'zeolite phase selectivity'] | [] | [6 empty] | C[n+]1ccn(CCCCn2cc[n+](C)c2)c1 |  |  | C12H20N4 | [5 empty] | 2018
596 | 0.07692308 | 0 | 0 | 0 | 0 | 0 | 0 | 0 | 0 | 0 | 0 | 0.03846154 | 0.07692308 | 0 | 0 | 0 | 0 | 0 | 0 | 0 | 0 | 0 | 0 | 0 | 0 | 0 | 0 | 0 | 0 | 0 | 0 | 0 | 0 | 0 | 0 | 0 | 0 | 0 | 0 | 0.7692308 | 0 | 0.03846154 | 0 | 0 | 0 | 0 | 0 | 0 | 0 | 0 | 0 | 10.1002/chem.201802087 | yes | 0 | 0 | 0 | 0 | 168 | 170 | no |  | 0 | 0 | 1-ethyl-3-methyl-1H-imidazolium |  |  | IM-16 |  |  | GeO2, Aerosil 200, HF |  | 0 | 0 | 0 | 0 | 0 | 0 | 0 | 0 |  |  |  |  | 1-ethyl-3-methyl-2H-imidazol-1-ium |  |  | 1-ethyl-3-methyl-2H-imidazol-1-ium |  |  | CC[NH+]1C=CN(C)C1 |  |  | C6H13N2 |  |  | UOS |  |  | 2018
597
598 | 0.06083333 | 0 | 0 | 0 | 0 | 0 | 0 | 0 | 0 | 0 | 0 | 0.04166667 | 0.0225 | 0 | 0 | 0 | 0 | 0 | 0 | 0 | 0 | 0 | 0 | 0 | 0 | 0 | 0 | 0 | 0 | 0 | 0 | 0 | 0 | 0 | 0 | 0 | 0 | 0 | 0 | 0.8333333 | 0 | 0.04166667 | 0 | 0 | 0 | 0 | 0 | 0 | 0 | 0 | 0 | 10.1002/chem.201802255 | yes |  | 0 |  |  | 168 | 170 | yes |  | 100 |  | 3-butyl-1-methylimidazolium |  |  | IM-20 |  |  | GeO2, TEOS, HF | [10 empty] | Breaking Structural Energy Constraints: Hydrothermal Crystallization of High‐Silica Germanosilicates by a Building‐Unit Self‐Growth Approach | ['various tetrahedral element compositions', 'strategy provides new opportunities', 'unusual double four'] | ['additionally incorporating aluminum isopropoxide', '50 ml ), stirred', '50 ml ).'] | ['1-butyl-3-methylimidazol-3-ium', '1-butyl-3-methyl-imidazol-3-ium', '79917-90-1', 'NCGC00166274-01', 'ZINC02506538', 'ZINC04242267', '1-Butyl-3-methylimidazolium'] |  |  | 1-butyl-3-methylimidazol-3-ium |  |  | CCCCn1cc[n+](C)c1 |  |  | C8H15N2 |  |  | UWY |  |  | 2018
599 | 0.0625 | 0 | 0 | 0 | 0 | 0 | 0 | 0 | 0 | 0 | 0 | 0.04166667 | 0.02083333 | 0 | 0 | 0 | 0 | 0 | 0 | 0 | 0 | 0 | 0 | 0 | 0 | 0 | 0 | 0 | 0 | 0 | 0 | 0 | 0 | 0 | 0 | 0 | 0 | 0 | 0 | 0.8333333 | 0 | 0.04166667 | 0 | 0 | 0 | 0 | 0 | 0 | 0 | 0 | 0 | 10.1002/chem.201802255 | yes |  | 0 |  |  | 336 | 170 | yes |  | 100 |  | 3-hydroxyethyl-1-methylimidazolium |  |  | ECNU-24 |  |  | GeO2, TEOS, NH4F | [19 empty] | C[n+]1ccn(CCO)c1 |  |  | C6H11N2O | [5 empty] | 2018
600
601 | 0.02367798 | 0.000789266 | 0 | 0.01183899 | 0 | 0 | 0 | 0 | 0 | 0 | 0 | 0 | 0 | 0 | 0 | 0 | 0 | 0 | 0 | 0 | 0 | 0 | 0 | 0 | 0 | 0 | 0 | 0 | 0 | 0 | 0 | 0 | 0 | 0 | 0 | 0 | 0 | 0 | 0 | 0.9471192 | 0 | 0.002367798 | 0 | 0 | 0 | 0 | 0 | 0 | 0 | 0 | 0 | 10.1002/chem.201804269 | yes |  | 0.01420679 | 12 |  | 72 | 160 | yes |  | 35 |  | tetraethylammonium |  |  | ZSM-57 |  |  | Al(NO3)3*9H2O, NaOH, silica | Sinopharm, Sinopharm, | [9 empty] | Unraveling the Twin and Tunability of the Crystal Domain Sizes in the Medium‐Pore Zeolite ZSM‐57 by Electron Crystallography | ['tunable twin domain size', 'distinct crystal growth mechanisms', 'pentagonal nanoprisms ), respectively'] | ['twin structure model', 'twin boundary based', 'successive ion exchange'] | ['tetraethylazanium', 'Tetraethylammonium', '4-04-00-00331 (Beilstein Handbook Reference)', 'AMMONIUM, TETRAETHYL-', 'BRN 1738225', 'Ethanaminium, N,N,N-triethyl- (9CI)', 'N,N,N-Triethylethanaminium', 'Tetraetilammonio [Italian]', 'Tetramon', 'Tetrylammonium', 'ZINC00896981', 'Lopac-T-2265', 'CHEBI:44296', 'NEt4(+)', '[NEt4](+)', 'Ammonium, tetraethyl-, dodeca-.mu.-chlorohexachlorohexatantalate(2-)(2:1), octahedro-', 'Ethanaminium, N,N,N-triethyl-, dodeca-.mu.-chlorohexachlorohexatantalate(2-) octahedro (2:1)', 'NSC156315', 'nchembio874-comp2', 'NCGC00016008-01', 'NET', 'tetraethylazanium', 'InChI=1/C8H20N/c1-5-9(6-2,7-3)8-4/h5-8H2,1-4H3/q+', 'C07512', 'Tetraethylammonium', 'E4N', 'TETRAETHYLAMMONIUM ION'] |  |  | tetraethylazanium |  |  | CC[N+](CC)(CC)CC |  |  | C8H20N |  |  | MFS |  |  | 2018
602 | 0.02367798 | 0.000789266 | 0 | 0 | 0.01183899 | 0 | 0 | 0 | 0 | 0 | 0 | 0 | 0 | 0 | 0 | 0 | 0 | 0 | 0 | 0 | 0 | 0 | 0 | 0 | 0 | 0 | 0 | 0 | 0 | 0 | 0 | 0 | 0 | 0 | 0 | 0 | 0 | 0 | 0 | 0.9471192 | 0 | 0.002367798 | 0 | 0 | 0 | 0 | 0 | 0 | 0 | 0 | 0 | 10.1002/chem.201804269 | yes |  | 0.01420679 | 12 | 0 | 72 | 160 | yes |  | 35 | 0 | tetraethylammonium |  |  | ZSM-57 |  |  | Al(NO3)3*9H2O, KOH, silica | Sinopharm, Sinopharm, | 0 | 0 | 0 | 0 | 0 | 0 | 0 | 0 |  |  |  |  | ['tetraethylazanium', 'Tetraethylammonium', '4-04-00-00331 (Beilstein Handbook Reference)', 'AMMONIUM, TETRAETHYL-', 'BRN 1738225', 'Ethanaminium, N,N,N-triethyl- (9CI)', 'N,N,N-Triethylethanaminium', 'Tetraetilammonio [Italian]', 'Tetramon', 'Tetrylammonium', 'ZINC00896981', 'Lopac-T-2265', 'CHEBI:44296', 'NEt4(+)', '[NEt4](+)', 'Ammonium, tetraethyl-, dodeca-.mu.-chlorohexachlorohexatantalate(2-)(2:1), octahedro-', 'Ethanaminium, N,N,N-triethyl-, dodeca-.mu.-chlorohexachlorohexatantalate(2-) octahedro (2:1)', 'NSC156315', 'nchembio874-comp2', 'NCGC00016008-01', 'NET', 'tetraethylazanium', 'InChI=1/C8H20N/c1-5-9(6-2,7-3)8-4/h5-8H2,1-4H3/q+', 'C07512', 'Tetraethylammonium', 'E4N', 'TETRAETHYLAMMONIUM ION'] |  |  | tetraethylazanium |  |  | CC[N+](CC)(CC)CC |  |  | C8H20N |  |  | MFS |  |  | 2018
603
604 | 0.08064516 | 0 | 0 | 0 | 0 | 0 | 0 | 0 | 0 | 0 | 0 | 0.0483871 | 0.01612903 | 0 | 0 | 0 | 0 | 0 | 0 | 0 | 0 | 0 | 0 | 0 | 0 | 0 | 0 | 0 | 0 | 0 | 0 | 0 | 0 | 0 | 0 | 0 | 0 | 0 | 0 | 0.8064516 | 0 | 0.0483871 | 0 | 0 | 0 | 0 | 0 | 0 | 0 | 0 | 0 | 10.1002/chem.201805187 | yes | 0 | 0 | 0 | 0 | 144 | 170 | no |  | 23 | 0 | 4-pyrrolidinopyridine |  |  | SCM-15 |  |  | GeO2, Ludox HS-40, HF | Sinopharm, Sigma-Aldrich, Sinopharm | 0 | 0 | 0 | 0 | 0 | 0 | 0 | 0 |  | Synthesis and Structure Determination of SCM‐15: A 3D Large Pore Zeolite with Interconnected Straight 12×12×10‐Ring Channels | ['large pore hypothetical zeolites', 'synthesized using neutral 4', 'unique open framework structure'] | ['optimized gel molar composition', '14 phase always appeared', 'figure s1 ).'] | ['4-1-pyrrolidinylpyridine', '4-Pyrrolidinopyridine', 'EINECS 219-534-2', 'Pyridine, 4-(1-pyrrolidinyl)-', '213373_ALDRICH', 'SBB004083', '83275_FLUKA', '4-pyrrolidin-1-ylpyridine', 'InChI=1/C9H12N2/c1-2-8-11(7-1)9-3-5-10-6-4-9/h3-6H,1-2,7-8H', '4-(Pyrrolidin-1-yl)pyridine'] | [5 empty] | c1cc(N2CCCC2)ccn1 |  |  | C9H12N2 |  |  | SOV |  |  | 2019
605
606 | 0.009897724 | 0.0001649621 | 0 | 0.0001649621 | 0 | 0 | 0 | 0 | 0 | 0 | 0 | 0 | 0 | 0 | 0 | 0 | 0 | 0 | 0 | 0 | 0 | 0 | 0 | 0 | 0 | 0 | 0 | 0 | 0 | 0 | 0 | 0 | 0 | 0 | 0 | 0 | 0 | 0 | 0 | 0.9794622 | 0 | 0.005155064 | 0 | 0 | 0 | 0 | 0 | 0 | 0 | 0 | 0 | 10.1002/cjce.22467 | yes |  | 0.005155064 |  |  | 168 | 160 | no |  | 150 |  | methyltriethylammonium |  |  | ZSM-12 |  |  | sodium silicate, Al(NO3)3*9H2O, H2SO4 | Merck, Merck, Merck | 52 |  |  |  | 0.129 |  |  | 333 |  | Effect of temperature Ramp on hydrocarbon desorption profiles from zeolite ZSM‐12 | ['strong lewis acid sites', 'atmospheric pressure chemical ionization', 'fourier transform infrared spectroscopy'] | ['lined stainless steel autoclave', 'detailed experimental process used', '160 degc without agitation'] | ['triethyl-methylazanium', 'triethyl-methyl-ammonium', 'triethyl-methylammonium', 'triethyl-methyl-azanium', 'Triethylmethylammonium', 'ZINC01845416', 'InChI=1/C7H18N/c1-5-8(4,6-2)7-3/h5-7H2,1-4H3/q+', 'Ethanaminium, N,N-diethyl-N-methyl-'] |  |  | triethyl-methylazanium |  |  | CC[N+](C)(CC)CC |  |  | C7H18N |  |  | MTW |  |  | 2016
607 | 0.009899308 | 0.0001649885 | 0 | 4.949654e-06 | 0 | 0 | 0 | 0 | 0 | 0 | 0 | 0 | 0 | 0 | 0 | 0 | 0 | 0 | 0 | 0 | 0 | 0 | 0 | 0 | 0 | 0 | 0 | 0 | 0 | 0 | 0 | 0 | 0 | 0 | 0 | 0 | 0 | 0 | 0 | 0.979619 | 0 | 0.005155889 | 0 | 0 | 0 | 0 | 0 | 0 | 0 | 0 | 0 | 10.1002/cjce.22467 | yes |  | 0.005155889 |  |  | 168 | 160 | no |  | 150 |  | methyltriethylammonium |  |  | ZSM-12 |  |  | sodium silicate, Al(NO3)3*9H2O, H2SO4 | Merck, Merck, Merck | 52 |  |  |  | 0.122 |  |  | 319 |  |  |  |  | ['triethyl-methylazanium', 'triethyl-methyl-ammonium', 'triethyl-methylammonium', 'triethyl-methyl-azanium', 'Triethylmethylammonium', 'ZINC01845416', 'InChI=1/C7H18N/c1-5-8(4,6-2)7-3/h5-7H2,1-4H3/q+', 'Ethanaminium, N,N-diethyl-N-methyl-'] |  |  | triethyl-methylazanium |  |  | CC[N+](C)(CC)CC |  |  | C7H18N |  |  | MTW |  |  | 2016
608 | 0.009897709 | 0.0001649618 | 0 | 6.598473e-06 | 0 | 0 | 0 | 0 | 0 | 0 | 0 | 0 | 0 | 0 | 0 | 0 | 0 | 0 | 0 | 0 | 0 | 0 | 0 | 0 | 0 | 0 | 0 | 0 | 0 | 0 | 0 | 0 | 0 | 0 | 0 | 0.0001598068 | 0 | 0 | 0 | 0.9794608 | 0 | 0.005155057 | 0 | 0 | 0 | 0 | 0 | 0 | 0 | 0 | 0 | 10.1002/cjce.22467 | yes |  | 0.005155057 |  |  | 168 | 160 | no |  | 150 |  | methyltriethylammonium |  |  | ZSM-12 |  |  | sodium silicate, Al(NO3)3*9H2O, H2SO4 | Merck, Merck, Merck | 52 |  |  |  | 0.125 |  |  | 309 |  |  |  |  | ['triethyl-methylazanium', 'triethyl-methyl-ammonium', 'triethyl-methylammonium', 'triethyl-methyl-azanium', 'Triethylmethylammonium', 'ZINC01845416', 'InChI=1/C7H18N/c1-5-8(4,6-2)7-3/h5-7H2,1-4H3/q+', 'Ethanaminium, N,N-diethyl-N-methyl-'] |  |  | triethyl-methylazanium |  |  | CC[N+](C)(CC)CC |  |  | C7H18N |  |  | MTW |  |  | 2016
609 | 0.009898336 | 0.00013404 | 0 | 0.00013404 | 0 | 0 | 0 | 0 | 0 | 0 | 0 | 0 | 0 | 0 | 0 | 0 | 0 | 0 | 0 | 0 | 0 | 0 | 0 | 0 | 0 | 0 | 0 | 0 | 0 | 0 | 0 | 0 | 0 | 0 | 0 | 0 | 0 | 0 | 0 | 0.9795228 | 0 | 0.005155383 | 0 | 0 | 0 | 0 | 0 | 0 | 0 | 0 | 0 | 10.1002/cjce.22467 | yes |  | 0.005155383 |  |  | 168 | 160 | no |  | 150 |  | methyltriethylammonium |  |  | ZSM-12 |  |  | sodium silicate, Al(NO3)3*9H2O, H2SO4 | Merck, Merck, Merck | 64 |  |  |  | 0.127 |  |  | 312 |  |  |  |  | ['triethyl-methylazanium', 'triethyl-methyl-ammonium', 'triethyl-methylammonium', 'triethyl-methyl-azanium', 'Triethylmethylammonium', 'ZINC01845416', 'InChI=1/C7H18N/c1-5-8(4,6-2)7-3/h5-7H2,1-4H3/q+', 'Ethanaminium, N,N-diethyl-N-methyl-'] |  |  | triethyl-methylazanium |  |  | CC[N+](C)(CC)CC |  |  | C7H18N |  |  | MTW |  |  | 2016
610 | 0.009899636 | 0.0001340576 | 0 | 2.681151e-06 | 0 | 0 | 0 | 0 | 0 | 0 | 0 | 0 | 0 | 0 | 0 | 0 | 0 | 0 | 0 | 0 | 0 | 0 | 0 | 0 | 0 | 0 | 0 | 0 | 0 | 0 | 0 | 0 | 0 | 0 | 0 | 0 | 0 | 0 | 0 | 0.9796515 | 0 | 0.005156061 | 0 | 0 | 0 | 0 | 0 | 0 | 0 | 0 | 0 | 10.1002/cjce.22467 | yes |  | 0.005156061 |  |  | 168 | 160 | no |  | 150 |  | methyltriethylammonium |  |  | ZSM-12 |  |  | sodium silicate, Al(NO3)3*9H2O, H2SO4 | Merck, Merck, Merck | 64 |  |  |  | 0.124 |  |  | 303 |  |  |  |  | ['triethyl-methylazanium', 'triethyl-methyl-ammonium', 'triethyl-methylammonium', 'triethyl-methyl-azanium', 'Triethylmethylammonium', 'ZINC01845416', 'InChI=1/C7H18N/c1-5-8(4,6-2)7-3/h5-7H2,1-4H3/q+', 'Ethanaminium, N,N-diethyl-N-methyl-'] |  |  | triethyl-methylazanium |  |  | CC[N+](C)(CC)CC |  |  | C7H18N |  |  | MTW |  |  | 2016
611 | 0.009898321 | 0.0001340398 | 0 | 6.701988e-06 | 0 | 0 | 0 | 0 | 0 | 0 | 0 | 0 | 0 | 0 | 0 | 0 | 0 | 0 | 0 | 0 | 0 | 0 | 0 | 0 | 0 | 0 | 0 | 0 | 0 | 0 | 0 | 0 | 0 | 0 | 0 | 0.0001288844 | 0 | 0 | 0 | 0.9795213 | 0 | 0.005155375 | 0 | 0 | 0 | 0 | 0 | 0 | 0 | 0 | 0 | 10.1002/cjce.22467 | yes |  | 0.005155375 |  |  | 168 | 160 | no |  | 150 |  | methyltriethylammonium |  |  | ZSM-12 |  |  | sodium silicate, Al(NO3)3*9H2O, H2SO4 | Merck, Merck, Merck | 64 |  |  |  | 0.126 |  |  | 298 |  |  |  |  | ['triethyl-methylazanium', 'triethyl-methyl-ammonium', 'triethyl-methylammonium', 'triethyl-methyl-azanium', 'Triethylmethylammonium', 'ZINC01845416', 'InChI=1/C7H18N/c1-5-8(4,6-2)7-3/h5-7H2,1-4H3/q+', 'Ethanaminium, N,N-diethyl-N-methyl-'] |  |  | triethyl-methylazanium |  |  | CC[N+](C)(CC)CC |  |  | C7H18N |  |  | MTW |  |  | 2016
612 | 0.00989903 | 9.89903e-05 | 0 | 9.89903e-05 | 0 | 0 | 0 | 0 | 0 | 0 | 0 | 0 | 0 | 0 | 0 | 0 | 0 | 0 | 0 | 0 | 0 | 0 | 0 | 0 | 0 | 0 | 0 | 0 | 0 | 0 | 0 | 0 | 0 | 0 | 0 | 0 | 0 | 0 | 0 | 0.9795915 | 0 | 0.005155745 | 0 | 0 | 0 | 0 | 0 | 0 | 0 | 0 | 0 | 10.1002/cjce.22467 | yes |  | 0.005155745 |  |  | 168 | 160 | no |  | 150 |  | methyltriethylammonium |  |  | ZSM-12 |  |  | sodium silicate, Al(NO3)3*9H2O, H2SO4 | Merck, Merck, Merck | 80 |  |  |  | 0.131 |  |  | 318 |  |  |  |  | ['triethyl-methylazanium', 'triethyl-methyl-ammonium', 'triethyl-methylammonium', 'triethyl-methyl-azanium', 'Triethylmethylammonium', 'ZINC01845416', 'InChI=1/C7H18N/c1-5-8(4,6-2)7-3/h5-7H2,1-4H3/q+', 'Ethanaminium, N,N-diethyl-N-methyl-'] |  |  | triethyl-methylazanium |  |  | CC[N+](C)(CC)CC |  |  | C7H18N |  |  | MTW |  |  | 2016
613 | 0.009899971 | 9.899971e-05 | 0 | 3.918739e-06 | 0 | 0 | 0 | 0 | 0 | 0 | 0 | 0 | 0 | 0 | 0 | 0 | 0 | 0 | 0 | 0 | 0 | 0 | 0 | 0 | 0 | 0 | 0 | 0 | 0 | 0 | 0 | 0 | 0 | 0 | 0 | 0 | 0 | 0 | 0 | 0.9796846 | 0 | 0.005156235 | 0 | 0 | 0 | 0 | 0 | 0 | 0 | 0 | 0 | 10.1002/cjce.22467 | yes |  | 0.005156235 |  |  | 168 | 160 | no |  | 150 |  | methyltriethylammonium |  |  | ZSM-12 |  |  | sodium silicate, Al(NO3)3*9H2O, H2SO4 | Merck, Merck, Merck | 80 |  |  |  | 0.128 |  |  | 311 |  |  |  |  | ['triethyl-methylazanium', 'triethyl-methyl-ammonium', 'triethyl-methylammonium', 'triethyl-methyl-azanium', 'Triethylmethylammonium', 'ZINC01845416', 'InChI=1/C7H18N/c1-5-8(4,6-2)7-3/h5-7H2,1-4H3/q+', 'Ethanaminium, N,N-diethyl-N-methyl-'] |  |  | triethyl-methylazanium |  |  | CC[N+](C)(CC)CC |  |  | C7H18N |  |  | MTW |  |  | 2016
614 | 0.009899011 | 9.899011e-05 | 0 | 2.990326e-06 | 0 | 0 | 0 | 0 | 0 | 0 | 0 | 0 | 0 | 0 | 0 | 0 | 0 | 0 | 0 | 0 | 0 | 0 | 0 | 0 | 0 | 0 | 0 | 0 | 0 | 0 | 0 | 0 | 0 | 0 | 0 | 9.795896e-05 | 0 | 0 | 0 | 0.9795896 | 0 | 0.005155735 | 0 | 0 | 0 | 0 | 0 | 0 | 0 | 0 | 0 | 10.1002/cjce.22467 | yes |  | 0.005155735 |  |  | 168 | 160 | no |  | 150 |  | methyltriethylammonium |  |  | ZSM-12 |  |  | sodium silicate, Al(NO3)3*9H2O, H2SO4 | Merck, Merck, Merck | 80 |  |  |  | 0.127 |  |  | 305 |  |  |  |  | ['triethyl-methylazanium', 'triethyl-methyl-ammonium', 'triethyl-methylammonium', 'triethyl-methyl-azanium', 'Triethylmethylammonium', 'ZINC01845416', 'InChI=1/C7H18N/c1-5-8(4,6-2)7-3/h5-7H2,1-4H3/q+', 'Ethanaminium, N,N-diethyl-N-methyl-'] |  |  | triethyl-methylazanium |  |  | CC[N+](C)(CC)CC |  |  | C7H18N |  |  | MTW |  |  | 2016
615
616 | 0.04734848 | 0 | 0 | 0 | 0 | 0 | 0 | 0 | 0 | 0 | 0 | 0.001893939 | 0 | 0 | 0 | 0 | 0 | 0 | 0 | 0 | 0 | 0 | 0 | 0 | 0 | 0 | 0 | 0 | 0 | 0 | 0 | 0 | 0 | 0 | 0 | 0 | 0 | 0 | 0 | 0.9469697 | 0 | 0.003787879 | 0 | 0 | 0 | 0 | 0 | 0 | 0 | 0 | 0 | 10.1002/cphc.201900953 | yes | 0 | 0 | 0 | 0 | 360 | 200 |  |  | 0 | 0 | tetrapropylammonium |  |  | silicalite-1 |  |  | NH4F |  | 0 | 0 | 0 | 0 | 0 | 0 | 0 | 0 |  | Zeolite Structure Direction: Identification, Strength and Involvement of Weak CH⋅⋅⋅O Hydrogen Bonds | ['organic structure directing agent', 'evidenced along dynamics simulation', 'cage containing f atoms'] | [] | ['tetrapropylazanium', 'Tetrapropylammonium', '13010-31-6', 'ZINC01669523', '1-Propanaminium, N,N,N-tripropyl-', 'InChI=1/C12H28N/c1-5-9-13(10-6-2,11-7-3)12-8-4/h5-12H2,1-4H3/q+', 'Tetrapropylammonium', 'Tetrapropylamine'] |  |  | tetrapropylazanium |  |  | CCC[N+](CCC)(CCC)CCC |  |  | C12H28N |  |  | MFI |  |  | 2020
617
618 | 0.09615385 | 0.006410256 | 0 | 0 | 0 | 0 | 0 | 0 | 0 | 0 | 0 | 0.06410256 | 0 | 0 | 0 | 0 | 0 | 0 | 0 | 0 | 0 | 0 | 0 | 0 | 0 | 0 | 0 | 0 | 0 | 0 | 0 | 0 | 0 | 0 | 0 | 0 | 0 | 0 | 0 | 0.8012821 | 0 | 0.03205128 | 0 | 0 | 0 | 0 | 0 | 0 | 0 | 0 | 0 | 10.1002/cplu.201200089 | yes | 3 | 0 |  |  | 168 | 150 | yes |  |  |  | tetramethylene-1,4-bis-(N-methylpyrrolidinium) |  |  | STI |  |  | Cabosil M5, aluminum hydroxide, HF | [10 empty] | Adsorption of Carbon Dioxide on Sodium and Potassium Forms of STI Zeolite | ['approximately 8 kj mol', 'ring channel systems', 'ray powder diffraction'] | ['crystalline sti molecular sieve', 'optimized exchange conditions results', 'preparing bis -( 1'] | ['1-methyl-1-[4-(1-methylpyrrolidin-1-ium-1-yl)butyl]pyrrolidin-1-ium', '1-methyl-1-[4-(1-methyl-1-pyrrolidin-1-iumyl)butyl]pyrrolidin-1-ium'] |  |  | 1-methyl-1-[4-(1-methylpyrrolidin-1-ium-1-yl)butyl]pyrrolidin-1-ium |  |  | C[N+]1(CCCC[N+]2(C)CCCC2)CCCC1 |  |  | C14H30N2 |  |  | STI |  |  | 2012
619 | 0.1506024 | 0.006024096 | 0 | 0 | 0 | 0 | 0 | 0 | 0 | 0 | 0 | 0.06024096 | 0 | 0 | 0 | 0 | 0 | 0 | 0 | 0 | 0 | 0 | 0 | 0 | 0 | 0 | 0 | 0 | 0 | 0 | 0 | 0 | 0 | 0 | 0 | 0 | 0 | 0 | 0 | 0.753012 | 0 | 0.03012048 | 0 | 0 | 0 | 0 | 0 | 0 | 0 | 0 | 0 | 10.1002/cplu.201200089 | yes | 3 | 0 |  |  | 168 | 150 | yes |  |  |  | tetramethylene-1,4-bis-(N-methylpyrrolidinium) |  |  | STI |  |  | Cabosil M5, aluminum hydroxide, HF | [13 empty] | ['1-methyl-1-[4-(1-methylpyrrolidin-1-ium-1-yl)butyl]pyrrolidin-1-ium', '1-methyl-1-[4-(1-methyl-1-pyrrolidin-1-iumyl)butyl]pyrrolidin-1-ium'] |  |  | 1-methyl-1-[4-(1-methylpyrrolidin-1-ium-1-yl)butyl]pyrrolidin-1-ium |  |  | C[N+]1(CCCC[N+]2(C)CCCC2)CCCC1 |  |  | C14H30N2 |  |  | STI |  |  | 2012
620 | 0.1988636 | 0.005681818 | 0 | 0 | 0 | 0 | 0 | 0 | 0 | 0 | 0 | 0.05681818 | 0 | 0 | 0 | 0 | 0 | 0 | 0 | 0 | 0 | 0 | 0 | 0 | 0 | 0 | 0 | 0 | 0 | 0 | 0 | 0 | 0 | 0 | 0 | 0 | 0 | 0 | 0 | 0.7102273 | 0 | 0.02840909 | 0 | 0 | 0 | 0 | 0 | 0 | 0 | 0 | 0 | 10.1002/cplu.201200089 | yes | 3 | 0 | 0 | 0 | 168 | 150 | yes |  | 0 | 0 | tetramethylene-1,4-bis-(N-methylpyrrolidinium) |  |  | STI |  |  | Cabosil M5, aluminum hydroxide, HF |  | 0 | 0 | 0 | 0 | 0 | 0 | 0 | 0 |  |  |  |  | ['1-methyl-1-[4-(1-methylpyrrolidin-1-ium-1-yl)butyl]pyrrolidin-1-ium', '1-methyl-1-[4-(1-methyl-1-pyrrolidin-1-iumyl)butyl]pyrrolidin-1-ium'] |  |  | 1-methyl-1-[4-(1-methylpyrrolidin-1-ium-1-yl)butyl]pyrrolidin-1-ium |  |  | C[N+]1(CCCC[N+]2(C)CCCC2)CCCC1 |  |  | C14H30N2 |  |  | STI |  |  | 2012
621
622 | 0.02484472 | 0 | 0 | 0 | 0 | 0 | 0 | 0 | 0 | 0 | 0 | 0 | 0.01242236 | 0 | 0 | 0 | 0 | 0 | 0 | 0 | 0 | 0 | 0 | 0 | 0 | 0 | 0 | 0 | 0 | 0 | 0 | 0 | 0 | 0 | 0 | 0 | 0 | 0 | 0 | 0.931677 | 0 | 0.01552795 | 0 | 0 | 0 | 0 | 0 | 0 | 0 | 0 | 0 | 10.1002/cplu.201402346 | yes | 0 | 0.01552795 | 0.5 |  | 168 | 175 | yes |  | 30 | 0 | 7-ethyl-6-azoniaspiro[5.5]undecane |  |  | UTL |  |  | germanium oxide, Aerosil 300 | Aldrich | 0 | 0 | 0 | 0 | 0 | 0 | 0 | 0 |  | Fabrication of Hybrid Organic–Inorganic Materials with Tunable Porosity for Catalytic Application | ['1p precursor preliminarily pillared', 'functionalized hybrid materials synthesized', 'dimensional zeolitic precursor'] | ['performed using reaction gel', 'w ratio around 1', 'resulting fluid gel'] | [6 empty] | CCC1CCCC[N+]12CCCCC2 |  |  | C12H24N |  |  | UTL |  |  | 2015
623
624 | 0.05485464 | 0.01097093 | 0 | 0 | 0.02523313 | 0 | 0.0005485464 | 0 | 0 | 0 | 0 | 0 | 0 | 0 | 0 | 0 | 0 | 0 | 0 | 0 | 0 | 0 | 0 | 0 | 0 | 0 | 0 | 0 | 0 | 0 | 0 | 0 | 0 | 0 | 0 | 0 | 0 | 0 | 0 | 0.8776742 | 0 | 0.005485464 | 0 | 0 | 0 | 0 | 0 | 0 | 0 | 0 | 0 | 10.1002/cssc.201200339 | yes | 0 | 0.02523313 | 1 | 0 | 120 | 150 | no |  | 0 | 0 | 18-crown-6 |  |  | ZK-5 |  |  | KOH, aluminum powder, Sr(NO3)2, Ludox | ,Sigma, Sigma, | 0 | 0 | 0 | 0 | 0 | 0 | 0 | 0 |  | ZK‐5: A CO2‐Selective Zeolite with High Working Capacity at Ambient Temperature and Pressure | ['increased carbon dioxide concentration', 'global climate change', 'framework type code'] | ['lined stainless steel autoclave', '0 %, alfa aesar', '0 g water ],'] | ['1,4,7,10,13,16-HEXAOXACYCLOOCTADECANE', '71251-39-3', '71251-42-8', '134316-24-8', '168081-58-1', '17455-13-9', '63172-42-9', '65154-22-5', '66037-87-4', '71210-94-1', '71211-03-5', '71245-01-7', '71251-38-2', '1,4,7,10,13,16-HEXAOXACYCLOOCTADECANE', '1,4,7,10,13,16-Hexanoxacyclooctadecane', '18-Crown-6', '5-19-12-00601 (Beilstein Handbook Reference)', 'BRN 1619616', 'CCRIS 3587', 'EINECS 241-473-5', 'Ethylene oxide cyclic hexamer', 'NSC 159836', '18-Crown-6 ether', 'NSC159836', '186651_ALDRICH', 'ZINC03861356', '274984_ALDRICH', 'CHEBI:32397', 'WLN: T-18-O DO GO JO MO POTJ', '07673_FLUKA', 'ST023795', '33003U_SUPELCO', 'Hexaoxacyclooctadecane'] |  |  | 1,4,7,10,13,16-HEXAOXACYCLOOCTADECANE |  |  | C1COCCOCCOCCOCCOCCO1 |  |  | C12H24O6 |  |  | KFI |  |  | 2012
625
626 | 0.1287333 | 0.01029866 | 0 | 0.01287333 | 0 | 0 | 0 | 0 | 0 | 0 | 0 | 0.002574665 | 0 | 0 | 0 | 0 | 0 | 0 | 0 | 0 | 0 | 0 | 0 | 0 | 0 | 0 | 0 | 0 | 0.001029866 | 0 | 0 | 0 | 0 | 0 | 0 | 0 | 0 | 0 | 0 | 0.8238929 | 0 | 0.02059732 | 0 | 0 | 0 | 0 | 0 | 0 | 0 | 0 | 0 | 10.1002/cssc.201701162 | yes | 0.1 | 0 | 24 |  | 144 | 140 | yes | RHO |  |  | AMCE |  |  | RHO |  |  | sodium aluminate, sodium fluoride, cupric acetrate monohydrate, Ludox AS-40 | SCR, Tianjin, SCR, Aldrich | [9 empty] | Enhanced Trace Carbon Dioxide Capture on Heteroatom‐Substituted RHO Zeolites under Humid Conditions | ['larger micropore surface areas', 'weaker electric fields', 'thermally regenerated rapidly'] | ['40 wt %, suspension', '96 %), cesium hydroxide', '99 %), cesium hydroxide'] | ['1,4,7,10,13,16-HEXAOXACYCLOOCTADECANE', '71251-39-3', '71251-42-8', '134316-24-8', '168081-58-1', '17455-13-9', '63172-42-9', '65154-22-5', '66037-87-4', '71210-94-1', '71211-03-5', '71245-01-7', '71251-38-2', '1,4,7,10,13,16-HEXAOXACYCLOOCTADECANE', '1,4,7,10,13,16-Hexanoxacyclooctadecane', '18-Crown-6', '5-19-12-00601 (Beilstein Handbook Reference)', 'BRN 1619616', 'CCRIS 3587', 'EINECS 241-473-5', 'Ethylene oxide cyclic hexamer', 'NSC 159836', '18-Crown-6 ether', 'NSC159836', '186651_ALDRICH', 'ZINC03861356', '274984_ALDRICH', 'CHEBI:32397', 'WLN: T-18-O DO GO JO MO POTJ', '07673_FLUKA', 'ST023795', '33003U_SUPELCO', 'Hexaoxacyclooctadecane'] |  |  | 1,4,7,10,13,16-HEXAOXACYCLOOCTADECANE |  |  | C1COCCOCCOCCOCCOCCO1 |  |  | C12H24O6 |  |  | RHO |  |  | 2017
627 | 0.128866 | 0.01030928 | 0 | 0.0128866 | 0 | 0 | 0 | 0 | 0 | 0 | 0 | 0 | 0 | 0 | 0 | 0.00257732 | 0 | 0 | 0 | 0 | 0 | 0 | 0 | 0 | 0 | 0 | 0 | 0 | 0 | 0 | 0 | 0 | 0 | 0 | 0 | 0 | 0 | 0 | 0 | 0.8247423 | 0 | 0.02061856 | 0 | 0 | 0 | 0 | 0 | 0 | 0 | 0 | 0 | 10.1002/cssc.201701162 | yes | 0.1 | 0 | 24 |  | 144 | 140 | yes | RHO |  |  | AMCE |  |  | RHO |  |  | sodium aluminate, sodium metaborate tetrahydrate, Ludox AS-40 | SCR, SCR, Aldrich | [12 empty] | ['1,4,7,10,13,16-HEXAOXACYCLOOCTADECANE', '71251-39-3', '71251-42-8', '134316-24-8', '168081-58-1', '17455-13-9', '63172-42-9', '65154-22-5', '66037-87-4', '71210-94-1', '71211-03-5', '71245-01-7', '71251-38-2', '1,4,7,10,13,16-HEXAOXACYCLOOCTADECANE', '1,4,7,10,13,16-Hexanoxacyclooctadecane', '18-Crown-6', '5-19-12-00601 (Beilstein Handbook Reference)', 'BRN 1619616', 'CCRIS 3587', 'EINECS 241-473-5', 'Ethylene oxide cyclic hexamer', 'NSC 159836', '18-Crown-6 ether', 'NSC159836', '186651_ALDRICH', 'ZINC03861356', '274984_ALDRICH', 'CHEBI:32397', 'WLN: T-18-O DO GO JO MO POTJ', '07673_FLUKA', 'ST023795', '33003U_SUPELCO', 'Hexaoxacyclooctadecane'] |  |  | 1,4,7,10,13,16-HEXAOXACYCLOOCTADECANE |  |  | C1COCCOCCOCCOCCOCCO1 |  |  | C12H24O6 |  |  | RHO |  |  | 2017
628 | 0.128866 | 0.01030928 | 0 | 0.0128866 | 0 | 0 | 0 | 0 | 0 | 0 | 0 | 0.00257732 | 0 | 0 | 0 | 0 | 0 | 0 | 0 | 0 | 0 | 0 | 0 | 0 | 0 | 0 | 0 | 0 | 0 | 0 | 0 | 0 | 0 | 0 | 0 | 0 | 0 | 0 | 0 | 0.8247423 | 0 | 0.02061856 | 0 | 0 | 0 | 0 | 0 | 0 | 0 | 0 | 0 | 10.1002/cssc.201701162 | yes | 0.1 | 0 | 24 |  | 144 | 140 | yes | RHO |  |  | AMCE |  |  | RHO |  |  | sodium aluminate, sodium fluoride, Ludox AS-40 | SCR, Tianjin, Aldrich | [12 empty] | ['1,4,7,10,13,16-HEXAOXACYCLOOCTADECANE', '71251-39-3', '71251-42-8', '134316-24-8', '168081-58-1', '17455-13-9', '63172-42-9', '65154-22-5', '66037-87-4', '71210-94-1', '71211-03-5', '71245-01-7', '71251-38-2', '1,4,7,10,13,16-HEXAOXACYCLOOCTADECANE', '1,4,7,10,13,16-Hexanoxacyclooctadecane', '18-Crown-6', '5-19-12-00601 (Beilstein Handbook Reference)', 'BRN 1619616', 'CCRIS 3587', 'EINECS 241-473-5', 'Ethylene oxide cyclic hexamer', 'NSC 159836', '18-Crown-6 ether', 'NSC159836', '186651_ALDRICH', 'ZINC03861356', '274984_ALDRICH', 'CHEBI:32397', 'WLN: T-18-O DO GO JO MO POTJ', '07673_FLUKA', 'ST023795', '33003U_SUPELCO', 'Hexaoxacyclooctadecane'] |  |  | 1,4,7,10,13,16-HEXAOXACYCLOOCTADECANE |  |  | C1COCCOCCOCCOCCOCCO1 |  |  | C12H24O6 |  |  | RHO |  |  | 2017
629
630 | 0.04484305 | 0.004484305 | 0 | 0.005381166 | 0 | 0 | 0 | 0.01255605 | 0 | 0 | 0 | 0 | 0 | 0 | 0 | 0 | 0 | 0 | 0 | 0 | 0 | 0 | 0 | 0 | 0 | 0 | 0 | 0 | 0 | 0 | 0 | 0 | 0 | 0 | 0 | 0 | 0 | 0 | 0 | 0.896861 | 0 | 0.01793722 | 0 | 0 | 0 | 0 | 0 | 0 | 0 | 0 | 0 | 10.1002/cssc.201800864 | yes |  | 0.01793722 |  |  | 168 | 150 | yes |  |  |  | choline |  |  | EU-12 | [13 empty] | Nanocrystalline H‐RTH Zeolite: An Efficient Catalyst for the Low‐Temperature Dehydration of Ethanol to Ethene | ['environmentally benign routes based', 'basic chemical building blocks', 'vicinal proton ).'] | [] | ['2-hydroxyethyl-trimethylazanium', '2-hydroxyethyl-trimethyl-ammonium', '2-hydroxyethyl-trimethylammonium', '2-hydroxyethyl-trimethyl-azanium', '139741-81-4', '62-49-7', 'KBio1_000107', 'CHT', 'Lopac0_000180', 'DivK1c_000107', 'KBio2_003306', 'NINDS_000107', 'ZINC03079337', 'Spectrum5_001579', 'SPBio_001975', '(beta-hydroxyethyl)trimethylammonium', 'Choline (8CI)', 'CHEBI:15354', 'N,N,N-trimethylethanol-ammonium', 'Bilineurine', '3-04-00-00651 (Beilstein Handbook Reference)', 'AI3-24208', 'InChI=1/C5H14NO/c1-6(2,3)4-5-7/h7H,4-5H2,1-3H3/q+', 'Lopac-C-1754', 'NCGC00015219-01', 'KBio2_005874', '(2-Hydroxyethyl)trimethylammonium', '2-Hydroxy-N,N,N-trimethylethanaminium', 'CHOLINE', 'C00114', 'BRN 1736748', 'CCRIS 5847', 'Choline cation', 'Choline ion', 'Cholinum', 'EINECS 200-535-1', 'Ethanaminium, 2-hydroxy-N,N,N-trimethyl-', 'C4917_SIGMA', 'Choline-(methyl-14C) chloride', 'KBioSS_000738', 'Spectrum_000258', 'IDI1_000107', 'Spectrum4_000867', 'KBioGR_001533', 'KBio2_000738', '2-Hydroxy-N,N,N-trimethylammonium chloride', '67-48-1(CHLORIDE SALT)', 'AIDS-018923', 'AIDS018923', 'Spectrum2_001938', 'Ethanaminium, 2-hydroxy-N,N,N-trimethyl- (9CI)'] |  |  | 2-hydroxyethyl-trimethylazanium |  |  | C[N+](C)(C)CCO |  |  | C5H14NO |  |  | ETL |  |  | 2018
631 | 0.02313565 | 0.0007711884 | 0 | 0.02622041 | 0 | 0 | 0 | 0 | 0 | 0 | 0 | 0 | 0 | 0 | 0 | 0 | 0 | 0 | 0 | 0 | 0 | 0 | 0 | 0 | 0 | 0 | 0 | 0 | 0 | 0 | 0 | 0 | 0 | 0 | 0 | 0 | 0 | 0 | 0 | 0.9254261 | 0 | 0.003470348 | 0 | 0 | 0 | 0 | 0 | 0 | 0 | 0 | 0 | 10.1002/cssc.201800864 | yes |  | 0.02097632 |  |  | 120 | 160 | yes |  |  |  | N,N'-bis-dimethylpentanediyldiamine |  |  | levyne | [16 empty] | ["N,N,N',N'-tetramethylpentane-1,5-diamine", '5-dimethylaminopentyl-dimethyl-amine', "N,N,N',N'-Tetramethyl-1,5-pentanediamine"] |  |  | N,N,N',N'-tetramethylpentane-1,5-diamine |  |  | CN(C)CCCCCN(C)C |  |  | C9H22N2 |  |  | LEV |  |  | 2018
632 | 0.02190581 | 0.00109529 | 0 | 0.004381161 | 0 | 0 | 0 | 0 | 0 | 0 | 0 | 0 | 0 | 0 | 0 | 0 | 0 | 0 | 0 | 0 | 0 | 0 | 0 | 0 | 0 | 0 | 0 | 0 | 0 | 0 | 0 | 0 | 0 | 0 | 0 | 0 | 0 | 0 | 0 | 0.9638554 | 0 | 0.004381161 | 0 | 0 | 0 | 0 | 0 | 0 | 0 | 0 | 0 | 10.1002/cssc.201800864 | yes |  | 0.004381161 |  |  | 168 | 160 | no |  |  |  | trimethyladamantylammonium |  |  | SSZ-13 | [16 empty] | ['1-adamantyl-trimethylazanium', '1-adamantyl-trimethyl-ammonium', '1-adamantyl-trimethylammonium', '1-adamantyl-trimethyl-azanium', 'Adamantan-1-yl-trimethyl-ammonium', 'BAS 00109379', 'Oprea1_162065', 'Oprea1_825759', 'ZINC05002989', 'AIDS-211740', 'AIDS211740', 'Tricyclo[3.3.1.1]decan-1-aminium, N,N,N-trimethyl-'] |  |  | 1-adamantyl-trimethylazanium |  |  | C[N+](C)(C)C12CC3CC(CC(C3)C1)C2 |  |  | C13H24N |  |  | CHA |  |  | 2018
633 | 0.02175332 | 0.001087666 | 0 | 0.004350663 | 0 | 0 | 0 | 0 | 0 | 0 | 0 | 0 | 0 | 0 | 0 | 0 | 0 | 0 | 0 | 0 | 0 | 0 | 0 | 0 | 0 | 0 | 0 | 0 | 0 | 0 | 0 | 0 | 0 | 0 | 0 | 0 | 0 | 0 | 0 | 0.957146 | 0 | 0.004350663 | 0.002610398 | 0 | 0 | 0 | 0 | 0 | 0 | 0 | 0 | 10.1002/cssc.201800864 | yes |  | 0.008701327 |  |  | 216 | 160 | no |  |  |  | trimethyladamantylammonium | hexadecyltrimethylammonium |  | SSZ-13 | [16 empty] | ['1-adamantyl-trimethylazanium', '1-adamantyl-trimethyl-ammonium', '1-adamantyl-trimethylammonium', '1-adamantyl-trimethyl-azanium', 'Adamantan-1-yl-trimethyl-ammonium', 'BAS 00109379', 'Oprea1_162065', 'Oprea1_825759', 'ZINC05002989', 'AIDS-211740', 'AIDS211740', 'Tricyclo[3.3.1.1]decan-1-aminium, N,N,N-trimethyl-'] | ['hexadecyl-trimethylazanium', 'hexadecyl-trimethyl-ammonium', 'hexadecyl-trimethylammonium', 'cetyl-trimethyl-ammonium', 'hexadecyl-trimethyl-azanium', 'Cetrimonum', 'Cetyltrimethylammonium', 'Cetyltrimethylammonium cation', 'Cetyltrimethylammonium ion', 'HEXADECYLTRIMETHYLAMMONIUM', 'Hexadecyltrimethylammonium ion', 'N,N,N-Trimethyl-1-hexadecanaminium', 'Trimethylhexadecylammonium', 'KBio2_001912', 'KBio2_004480', 'KBio2_007048', 'KBio1_000209', 'Spectrum2_000430', 'BSPBio_002713', 'SPBio_000420', 'IDI1_000209', 'Spectrum4_000766', 'hexadecyl-trimethyl-azanium chloride', 'Spectrum5_001619', 'KBio3_002213', 'hexadecyl-trimethylazanium bromide', 'Spectrum3_001157', 'NCGC00164283-01', 'NCGC00164283-02', '1-Hexadecanaminium, N,N,N-trimethyl-', 'AIDS-168506', 'AIDS168506', 'Centrimonium bromide', 'cetyl-trimethyl-ammonium', '16A', 'C16-alkyltrimethylammonium chloride', 'Hexadecanaminium, N,N,N-trimethyl-, chloride', 'c1214', 'InChI=1/C19H42N/c1-5-6-7-8-9-10-11-12-13-14-15-16-17-18-19-20(2,3)4/h5-19H2,1-4H3/q+', 'KBioSS_001912', 'NINDS_000209', 'Spectrum_001432', 'KBioGR_001152', 'DivK1c_000209', '1-Hexadecanaminium, N,N,N-trimethyl- (9CI)', '4-04-00-00819 (Beilstein Handbook Reference)', 'Ammonium, hexadecyltrimethyl-', 'BRN 1772803', 'Cetrimonium'] |  | 1-adamantyl-trimethylazanium | hexadecyl-trimethylazanium |  | C[N+](C)(C)C12CC3CC(CC(C3)C1)C2 | CCCCCCCCCCCCCCCC[N+](C)(C)C |  | C13H24N | C19H42N |  | CHA |  |  | 2018
634 | 0.004815409 | 0.01605136 | 0.04815409 | 0 | 0 | 0 | 0 | 0 | 0 | 0 | 0 | 0 | 0 | 0 | 0 | 0 | 0 | 0 | 0 | 0 | 0 | 0 | 0 | 0 | 0 | 0 | 0 | 0 | 0 | 0 | 0 | 0 | 0 | 0 | 0 | 0 | 0 | 0 | 0 | 0.882825 | 0 | 0.04815409 | 0 | 0 | 0 | 0 | 0 | 0 | 0 | 0 | 0 | 10.1002/cssc.201800864 | yes |  | 0 |  |  | 18 | 180 | yes |  |  |  | tetraethylammonium |  |  | SAPO-34 | [16 empty] | ['tetraethylazanium', 'Tetraethylammonium', '4-04-00-00331 (Beilstein Handbook Reference)', 'AMMONIUM, TETRAETHYL-', 'BRN 1738225', 'Ethanaminium, N,N,N-triethyl- (9CI)', 'N,N,N-Triethylethanaminium', 'Tetraetilammonio [Italian]', 'Tetramon', 'Tetrylammonium', 'ZINC00896981', 'Lopac-T-2265', 'CHEBI:44296', 'NEt4(+)', '[NEt4](+)', 'Ammonium, tetraethyl-, dodeca-.mu.-chlorohexachlorohexatantalate(2-)(2:1), octahedro-', 'Ethanaminium, N,N,N-triethyl-, dodeca-.mu.-chlorohexachlorohexatantalate(2-) octahedro (2:1)', 'NSC156315', 'nchembio874-comp2', 'NCGC00016008-01', 'NET', 'tetraethylazanium', 'InChI=1/C8H20N/c1-5-9(6-2,7-3)8-4/h5-8H2,1-4H3/q+', 'C07512', 'Tetraethylammonium', 'E4N', 'TETRAETHYLAMMONIUM ION'] |  |  | tetraethylazanium |  |  | CC[N+](CC)(CC)CC |  |  | C8H20N |  |  | CHA |  |  | 2018
635 | 0.0334672 | 0.001115573 | 0 | 0.01896475 | 0 | 0 | 0 | 0 | 0 | 0 | 0 | 0 | 0 | 0 | 0 | 0 | 0 | 0 | 0 | 0 | 0 | 0 | 0 | 0 | 0 | 0 | 0 | 0 | 0 | 0 | 0 | 0 | 0 | 0 | 0 | 0 | 0 | 0 | 0 | 0.9370817 | 0 | 0.004685408 | 0 | 0 | 0 | 0 | 0 | 0 | 0 | 0 | 0 | 10.1002/cssc.201800864 | yes |  | 0.004685408 |  |  | 120 | 140 | yes |  |  |  | N,N-dimethyl-3,5-lupetidinium |  |  | SSZ-39 | [16 empty] | 1,1,3,5-tetramethylpiperidin-1-ium |  |  | 1,1,3,5-tetramethylpiperidin-1-ium |  |  | CC1CC(C)C[N+](C)(C)C1 |  |  | C9H20N |  |  | AEI |  |  | 2018
636 | 0.1398601 | 0.01398601 | 0 | 0.006993007 | 0 | 0 | 0 | 0 | 0 | 0 | 0 | 0.06993007 | 0 | 0 | 0 | 0 | 0 | 0 | 0 | 0 | 0 | 0 | 0 | 0 | 0 | 0 | 0 | 0 | 0 | 0 | 0 | 0 | 0 | 0 | 0 | 0 | 0 | 0 | 0 | 0.6993007 | 0 | 0.06993007 | 0 | 0 | 0 | 0 | 0 | 0 | 0 | 0 | 0 | 10.1002/cssc.201800864 | yes |  | 0 |  |  | 336 | 175 | yes |  |  |  | 1,2,3,4,5-pentamethyl-imidazolium |  |  | RTH | [16 empty] | 1,2,3,4,5-pentamethylimidazol-1-ium |  |  | 1,2,3,4,5-pentamethylimidazol-1-ium |  |  | Cc1c(C)[n+](C)c(C)n1C |  |  | C8H15N2 |  |  | RTH |  |  | 2018
637 | 0.05988024 | 0.005988024 | 0 | 0 | 0 | 0 | 0 | 0 | 0 | 0 | 0 | 0 | 0 | 0 | 0 | 0 | 0 | 0 | 0 | 0 | 0 | 0 | 0 | 0 | 0 | 0 | 0 | 0 | 0 | 0 | 0 | 0 | 0 | 0 | 0 | 0 | 0 | 0 | 0 | 0.8982036 | 0 | 0.01796407 | 0 | 0 | 0 | 0 | 0 | 0 | 0 | 0 | 0 | 10.1002/cssc.201800864 | yes |  | 0.01796407 |  |  | 240 | 150 | yes |  |  |  | 1,2,3-trimethylimidazolium |  |  | RTH | [16 empty] | 1,2,3-trimethylimidazol-1-ium |  |  | 1,2,3-trimethylimidazol-1-ium |  |  | Cc1n(C)cc[n+]1C |  |  | C6H11N2 |  |  | RTH |  |  | 2018
638 | 0.1390821 | 0.01390821 | 0 | 0 | 0 | 0 | 0 | 0 | 0 | 0 | 0 | 0.06815021 | 0 | 0 | 0 | 0 | 0 | 0 | 0 | 0 | 0 | 0 | 0 | 0 | 0 | 0 | 0 | 0 | 0 | 0 | 0 | 0 | 0 | 0 | 0 | 0 | 0 | 0 | 0 | 0.6954103 | 0 | 0.06954103 | 0.01390821 | 0 | 0 | 0 | 0 | 0 | 0 | 0 | 0 | 10.1002/cssc.201800864 | yes | 0 | 0 | 0 | 0 | 12 | 175 | yes |  | 0 | 0 | 1,2-dimethyl-3(4-methylbenzyl)imidazolium | tetramethylammonium |  | LTA |  |  |  |  | 0 | 0 | 0 | 0 | 0 | 0 | 0 | 0 | [5 empty] | ['tetramethylazanium', 'Tetramethylammonium', '14190-16-0', '12545-87-8', '28109-81-1', '76913-76-3', '12386-10-6', 'Tetramethylammonium', 'ZINC00967771', 'EINECS 235-626-5', 'Methanaminium, N,N,N-trimethyl-, octahydrotriborate(1-)', 'Tetramethylammonium octahydrotriborate', 'tetramethylazanium', 'InChI=1/C4H12N/c1-5(2,3)4/h1-4H3/q+', 'PDSP2_000112', '(CH3)4N(+)', 'CHEBI:46020', 'N,N,N-trimethylmethanaminium', '[NMe4](+)', 'TETRAMETHYLAMMONIUM ION', 'Methanaminium, N,N,N-trimethyl-'] |  |  | tetramethylazanium |  | Cc1ccc(Cn2cc[n+](C)c2C)cc1 | C[N+](C)(C)C |  | C13H17N2 | C4H12N |  | LTA |  |  | 2018
639
640 | 0.00591716 | 0 | 0 | 0 | 0 | 0 | 0 | 0 | 0 | 0 | 0 | 0 | 0 | 0 | 0 | 0 | 0 | 0 | 0 | 0 | 0 | 0 | 0 | 0 | 0 | 0 | 0 | 0 | 0 | 0 | 0 | 0 | 0 | 0 | 0 | 0 | 0 | 0 | 0 | 0.9861933 | 0 | 0.003944773 | 0 | 0 | 0 | 0 | 0 | 0 | 0 | 0 | 0 | 10.1002/ejic.200800682 | yes |  | 0.003944773 | 5 |  | 240 | 180 |  |  |  | 11.9 | tetramethylammonium |  |  | dodecasil 3C |  |  | TEOS | Fluka |  | 0.337 | [7 empty] | Controlling the Crystal Growth of Dodecasil 3C by Buffering with DL‐Histidine | ['vch verlag gmbh', 'phase hydrothermal synthesis', 'amino acid exerts'] | ['following general molar composition', 'crystals remain weakly stuck', 'prepare approximately 30 ml'] | ['tetramethylazanium', 'Tetramethylammonium', '14190-16-0', '12545-87-8', '28109-81-1', '76913-76-3', '12386-10-6', 'Tetramethylammonium', 'ZINC00967771', 'EINECS 235-626-5', 'Methanaminium, N,N,N-trimethyl-, octahydrotriborate(1-)', 'Tetramethylammonium octahydrotriborate', 'tetramethylazanium', 'InChI=1/C4H12N/c1-5(2,3)4/h1-4H3/q+', 'PDSP2_000112', '(CH3)4N(+)', 'CHEBI:46020', 'N,N,N-trimethylmethanaminium', '[NMe4](+)', 'TETRAMETHYLAMMONIUM ION', 'Methanaminium, N,N,N-trimethyl-'] |  |  | tetramethylazanium |  |  | C[N+](C)(C)C |  |  | C4H12N |  |  | MTN |  |  | 2008
641 | 0.005905512 | 0 | 0 | 0 | 0 | 0 | 0 | 0 | 0 | 0 | 0 | 0 | 0 | 0 | 0 | 0 | 0 | 0 | 0 | 0 | 0 | 0 | 0 | 0 | 0 | 0 | 0 | 0 | 0 | 0 | 0 | 0 | 0 | 0 | 0 | 0 | 0 | 0 | 0 | 0.984252 | 0 | 0.003937008 | 0.001968504 | 0 | 0 | 0 | 0 | 0 | 0 | 0 | 0 | 10.1002/ejic.200800682 | yes |  | 0.003937008 | 5 |  | 240 | 180 |  |  |  | 11.1 | tetramethylammonium | DL-histidine |  | amorphous | dodecasil 3C |  | TEOS | Fluka |  | 0.126 | [10 empty] | ['tetramethylazanium', 'Tetramethylammonium', '14190-16-0', '12545-87-8', '28109-81-1', '76913-76-3', '12386-10-6', 'Tetramethylammonium', 'ZINC00967771', 'EINECS 235-626-5', 'Methanaminium, N,N,N-trimethyl-, octahydrotriborate(1-)', 'Tetramethylammonium octahydrotriborate', 'tetramethylazanium', 'InChI=1/C4H12N/c1-5(2,3)4/h1-4H3/q+', 'PDSP2_000112', '(CH3)4N(+)', 'CHEBI:46020', 'N,N,N-trimethylmethanaminium', '[NMe4](+)', 'TETRAMETHYLAMMONIUM ION', 'Methanaminium, N,N,N-trimethyl-'] | ['2-amino-3-(3H-imidazol-4-yl)propanoic acid', '2-amino-3-(3H-imidazol-4-yl)propionic acid', '184709-11-3', '4998-57-6', '7006-35-1', '71-00-1', '1H-Imidazole-4-propanoic acid, .alpha.-amino-, (S)-', 'L-(-)-Histidine', 'NSC137773', '()-2-Amino-3-(4-imidazolyl)propionic acid', 'H7750_SIGMA', 'CHEBI:27570', 'DL-2-Amino-3-(4-imidazolyl)propionsaeure', 'EINECS 225-660-9', 'PDSP1_000116', 'HIS', 'L-histidine', 'alpha-amino-4-imidazoleproprionic acid', 'glyoxaline-5-alanine', 'histidine', 'C00768', 'DL-Histidine', 'alpha-Amino-1H-imidazole-4-propionic acid', 'H8144_SIGMA', '2-amino-3-(1H-imidazol-4-yl)propanoic acid', 'L-Histidine-2,5-3H', 'Histidin', 'PDSP2_000116', 'L-Histidine, Free Base', '(S)-alpha-amino-1H-imidazole-4-propanoic acid'] |  | tetramethylazanium | 2-amino-3-(3H-imidazol-4-yl)propanoic acid |  | C[N+](C)(C)C | NC(Cc1c[nH]cn1)C(=O)O |  | C4H12N | C6H9N3O2 |  |  | MTN |  | 2008
642 | 0.005905512 | 0 | 0 | 0 | 0 | 0 | 0 | 0 | 0 | 0 | 0 | 0 | 0 | 0 | 0 | 0 | 0 | 0 | 0 | 0 | 0 | 0 | 0 | 0 | 0 | 0 | 0 | 0 | 0 | 0 | 0 | 0 | 0 | 0 | 0 | 0 | 0 | 0 | 0 | 0.984252 | 0 | 0.003937008 | 0.001968504 | 0 | 0 | 0 | 0 | 0 | 0 | 0 | 0 | 10.1002/ejic.200800682 | yes | 0 | 0.003937008 | 5 | 75 | 720 | 180 |  |  | 0 | 11.1 | tetramethylammonium | DL-histidine |  | dodecasil 3C | amorphous |  | TEOS | Fluka | 0 | 0.239 | 0 | 0 | 0 | 0 | 0 | 0 |  |  |  |  | ['tetramethylazanium', 'Tetramethylammonium', '14190-16-0', '12545-87-8', '28109-81-1', '76913-76-3', '12386-10-6', 'Tetramethylammonium', 'ZINC00967771', 'EINECS 235-626-5', 'Methanaminium, N,N,N-trimethyl-, octahydrotriborate(1-)', 'Tetramethylammonium octahydrotriborate', 'tetramethylazanium', 'InChI=1/C4H12N/c1-5(2,3)4/h1-4H3/q+', 'PDSP2_000112', '(CH3)4N(+)', 'CHEBI:46020', 'N,N,N-trimethylmethanaminium', '[NMe4](+)', 'TETRAMETHYLAMMONIUM ION', 'Methanaminium, N,N,N-trimethyl-'] | ['2-amino-3-(3H-imidazol-4-yl)propanoic acid', '2-amino-3-(3H-imidazol-4-yl)propionic acid', '184709-11-3', '4998-57-6', '7006-35-1', '71-00-1', '1H-Imidazole-4-propanoic acid, .alpha.-amino-, (S)-', 'L-(-)-Histidine', 'NSC137773', '()-2-Amino-3-(4-imidazolyl)propionic acid', 'H7750_SIGMA', 'CHEBI:27570', 'DL-2-Amino-3-(4-imidazolyl)propionsaeure', 'EINECS 225-660-9', 'PDSP1_000116', 'HIS', 'L-histidine', 'alpha-amino-4-imidazoleproprionic acid', 'glyoxaline-5-alanine', 'histidine', 'C00768', 'DL-Histidine', 'alpha-Amino-1H-imidazole-4-propionic acid', 'H8144_SIGMA', '2-amino-3-(1H-imidazol-4-yl)propanoic acid', 'L-Histidine-2,5-3H', 'Histidin', 'PDSP2_000116', 'L-Histidine, Free Base', '(S)-alpha-amino-1H-imidazole-4-propanoic acid'] |  | tetramethylazanium | 2-amino-3-(3H-imidazol-4-yl)propanoic acid |  | C[N+](C)(C)C | NC(Cc1c[nH]cn1)C(=O)O |  | C4H12N | C6H9N3O2 |  | MTN |  |  | 2008
643
644 | 0.008982036 | 0.02994012 | 0.03293413 | 0 | 0 | 0 | 0 | 0 | 0 | 0 | 0 | 0 | 0 | 0 | 0 | 0 | 0 | 0 | 0 | 0 | 0 | 0 | 0 | 0 | 0 | 0 | 0 | 0 | 0 | 0 | 0 | 0 | 0 | 0 | 0 | 0 | 0 | 0 | 0 | 0.8982036 | 0 | 0.02994012 | 0 | 0 | 0 | 0 | 0 | 0 | 0 | 0 | 0 | 10.1002/ejic.201901165 | yes |  | 0 | 16 |  | 24 | 200 |  |  |  |  | tetraethylammonium |  |  | SAPO-34 |  |  | pseudoboehmite, phosphoric acid, Aerosil 200 | Aluminum Corporation of China, Tianjin, Evonik Degussa | 0.223 | 36.7 |  |  | 0.186 |  |  | 45 |  | TEAOH‐Templated SAPO‐34 Zeolite with Different Crystallization Processes and Silicon Sources: Crystallization Mechanism and MTO Performance | ['), basic silica sol', 'one -, two -,', 'dispersed small size sapo'] | ['china ), phosphoric acid', 'phosphoric acid whilst stirring', '75 wt .-% al2o3'] | ['tetraethylazanium', 'Tetraethylammonium', '4-04-00-00331 (Beilstein Handbook Reference)', 'AMMONIUM, TETRAETHYL-', 'BRN 1738225', 'Ethanaminium, N,N,N-triethyl- (9CI)', 'N,N,N-Triethylethanaminium', 'Tetraetilammonio [Italian]', 'Tetramon', 'Tetrylammonium', 'ZINC00896981', 'Lopac-T-2265', 'CHEBI:44296', 'NEt4(+)', '[NEt4](+)', 'Ammonium, tetraethyl-, dodeca-.mu.-chlorohexachlorohexatantalate(2-)(2:1), octahedro-', 'Ethanaminium, N,N,N-triethyl-, dodeca-.mu.-chlorohexachlorohexatantalate(2-) octahedro (2:1)', 'NSC156315', 'nchembio874-comp2', 'NCGC00016008-01', 'NET', 'tetraethylazanium', 'InChI=1/C8H20N/c1-5-9(6-2,7-3)8-4/h5-8H2,1-4H3/q+', 'C07512', 'Tetraethylammonium', 'E4N', 'TETRAETHYLAMMONIUM ION'] |  |  | tetraethylazanium |  |  | CC[N+](CC)(CC)CC |  |  | C8H20N |  |  | CHA |  |  | 2020
645 | 0.008982036 | 0.02994012 | 0.03293413 | 0 | 0 | 0 | 0 | 0 | 0 | 0 | 0 | 0 | 0 | 0 | 0 | 0 | 0 | 0 | 0 | 0 | 0 | 0 | 0 | 0 | 0 | 0 | 0 | 0 | 0 | 0 | 0 | 0 | 0 | 0 | 0 | 0 | 0 | 0 | 0 | 0.8982036 | 0 | 0.02994012 | 0 | 0 | 0 | 0 | 0 | 0 | 0 | 0 | 0 | 10.1002/ejic.201901165 | yes |  | 0 | 16 |  | 24 | 200 |  |  |  |  | tetraethylammonium |  |  | SAPO-34 |  |  | pseudoboehmite, phosphoric acid, acidic silica sol | Aluminum Corporation of China, Tianjin, Dezhou Jinghuo | 0.167 | 32.7 |  |  | 0.202 |  |  | 32 |  |  |  |  | ['tetraethylazanium', 'Tetraethylammonium', '4-04-00-00331 (Beilstein Handbook Reference)', 'AMMONIUM, TETRAETHYL-', 'BRN 1738225', 'Ethanaminium, N,N,N-triethyl- (9CI)', 'N,N,N-Triethylethanaminium', 'Tetraetilammonio [Italian]', 'Tetramon', 'Tetrylammonium', 'ZINC00896981', 'Lopac-T-2265', 'CHEBI:44296', 'NEt4(+)', '[NEt4](+)', 'Ammonium, tetraethyl-, dodeca-.mu.-chlorohexachlorohexatantalate(2-)(2:1), octahedro-', 'Ethanaminium, N,N,N-triethyl-, dodeca-.mu.-chlorohexachlorohexatantalate(2-) octahedro (2:1)', 'NSC156315', 'nchembio874-comp2', 'NCGC00016008-01', 'NET', 'tetraethylazanium', 'InChI=1/C8H20N/c1-5-9(6-2,7-3)8-4/h5-8H2,1-4H3/q+', 'C07512', 'Tetraethylammonium', 'E4N', 'TETRAETHYLAMMONIUM ION'] |  |  | tetraethylazanium |  |  | CC[N+](CC)(CC)CC |  |  | C8H20N |  |  | CHA |  |  | 2020
646 | 0.008982036 | 0.02994012 | 0.03293413 | 0 | 0 | 0 | 0 | 0 | 0 | 0 | 0 | 0 | 0 | 0 | 0 | 0 | 0 | 0 | 0 | 0 | 0 | 0 | 0 | 0 | 0 | 0 | 0 | 0 | 0 | 0 | 0 | 0 | 0 | 0 | 0 | 0 | 0 | 0 | 0 | 0.8982036 | 0 | 0.02994012 | 0 | 0 | 0 | 0 | 0 | 0 | 0 | 0 | 0 | 10.1002/ejic.201901165 | yes |  | 0 | 16 |  | 24 | 200 |  |  |  |  | tetraethylammonium |  |  | SAPO-34 |  |  | pseudoboehmite, phosphoric acid, basic silica sol | Aluminum Corporation of China, Tianjin, Dezhou Jinghuo | 0.18 | 36.4 |  |  | 0.228 |  |  | 27 |  |  |  |  | ['tetraethylazanium', 'Tetraethylammonium', '4-04-00-00331 (Beilstein Handbook Reference)', 'AMMONIUM, TETRAETHYL-', 'BRN 1738225', 'Ethanaminium, N,N,N-triethyl- (9CI)', 'N,N,N-Triethylethanaminium', 'Tetraetilammonio [Italian]', 'Tetramon', 'Tetrylammonium', 'ZINC00896981', 'Lopac-T-2265', 'CHEBI:44296', 'NEt4(+)', '[NEt4](+)', 'Ammonium, tetraethyl-, dodeca-.mu.-chlorohexachlorohexatantalate(2-)(2:1), octahedro-', 'Ethanaminium, N,N,N-triethyl-, dodeca-.mu.-chlorohexachlorohexatantalate(2-) octahedro (2:1)', 'NSC156315', 'nchembio874-comp2', 'NCGC00016008-01', 'NET', 'tetraethylazanium', 'InChI=1/C8H20N/c1-5-9(6-2,7-3)8-4/h5-8H2,1-4H3/q+', 'C07512', 'Tetraethylammonium', 'E4N', 'TETRAETHYLAMMONIUM ION'] |  |  | tetraethylazanium |  |  | CC[N+](CC)(CC)CC |  |  | C8H20N |  |  | CHA |  |  | 2020
647 | 0.008982036 | 0.02994012 | 0.03293413 | 0 | 0 | 0 | 0 | 0 | 0 | 0 | 0 | 0 | 0 | 0 | 0 | 0 | 0 | 0 | 0 | 0 | 0 | 0 | 0 | 0 | 0 | 0 | 0 | 0 | 0 | 0 | 0 | 0 | 0 | 0 | 0 | 0 | 0 | 0 | 0 | 0.8982036 | 0 | 0.02994012 | 0 | 0 | 0 | 0 | 0 | 0 | 0 | 0 | 0 | 10.1002/ejic.201901165 | yes | 0 | 0 | 16 | 0 | 24 | 200 |  |  | 0 | 0 | tetraethylammonium |  |  | SAPO-34 |  |  | pseudoboehmite, phosphoric acid, TEOS | Aluminum Corporation of China, Tianjin, Tianjin | 0.189 | 36.4 | 0 | 0 | 0.194 | 0 | 0 | 67 |  |  |  |  | ['tetraethylazanium', 'Tetraethylammonium', '4-04-00-00331 (Beilstein Handbook Reference)', 'AMMONIUM, TETRAETHYL-', 'BRN 1738225', 'Ethanaminium, N,N,N-triethyl- (9CI)', 'N,N,N-Triethylethanaminium', 'Tetraetilammonio [Italian]', 'Tetramon', 'Tetrylammonium', 'ZINC00896981', 'Lopac-T-2265', 'CHEBI:44296', 'NEt4(+)', '[NEt4](+)', 'Ammonium, tetraethyl-, dodeca-.mu.-chlorohexachlorohexatantalate(2-)(2:1), octahedro-', 'Ethanaminium, N,N,N-triethyl-, dodeca-.mu.-chlorohexachlorohexatantalate(2-) octahedro (2:1)', 'NSC156315', 'nchembio874-comp2', 'NCGC00016008-01', 'NET', 'tetraethylazanium', 'InChI=1/C8H20N/c1-5-9(6-2,7-3)8-4/h5-8H2,1-4H3/q+', 'C07512', 'Tetraethylammonium', 'E4N', 'TETRAETHYLAMMONIUM ION'] |  |  | tetraethylazanium |  |  | CC[N+](CC)(CC)CC |  |  | C8H20N |  |  | CHA |  |  | 2020
648
649 | 0 | 0 | 0 | 0 | 0 | 0 | 0 | 0 | 0 | 0 | 0 | 0 | 0 | 0 | 0 | 0 | 0 | 0 | 0 | 0 | 0 | 0 | 0 | 0 | 0 | 0 | 0 | 0 | 0 | 0 | 0 | 0 | 0 | 0 | 0 | 0 | 0 | 0 | 0 | 1 | 0 | 0 | 0 | 0 | 0 | 0 | 0 | 0 | 0 | 0 | 0 | 10.1002/hlca.19690520712 | no | 0 | 0 | 0 | 0 | 0 | 0 |  |  | 0 | 0 | tetramethylammonium |  |  | SOD |  |  |  |  | 0 | 0 | 0 | 0 | 0 | 0 | 0 | 0 |  | Synthese und Kristallstruktur von Tetramethylammonium‐Sodalith | ['indicate strong ch ...', 'methyl groups point', 'short methyl'] | [] | ['tetramethylazanium', 'Tetramethylammonium', '14190-16-0', '12545-87-8', '28109-81-1', '76913-76-3', '12386-10-6', 'Tetramethylammonium', 'ZINC00967771', 'EINECS 235-626-5', 'Methanaminium, N,N,N-trimethyl-, octahydrotriborate(1-)', 'Tetramethylammonium octahydrotriborate', 'tetramethylazanium', 'InChI=1/C4H12N/c1-5(2,3)4/h1-4H3/q+', 'PDSP2_000112', '(CH3)4N(+)', 'CHEBI:46020', 'N,N,N-trimethylmethanaminium', '[NMe4](+)', 'TETRAMETHYLAMMONIUM ION', 'Methanaminium, N,N,N-trimethyl-'] |  |  | tetramethylazanium |  |  | C[N+](C)(C)C |  |  | C4H12N |  |  | SOD |  |  | 1969
650
651 | 0.003875969 | 0.003875969 | 0 | 0.001937984 | 0 | 0 | 0 | 0 | 0 | 0 | 0 | 0 | 0 | 0 | 0 | 0 | 0 | 0 | 0 | 0 | 0 | 0 | 0 | 0 | 0 | 0 | 0 | 0 | 0 | 0 | 0 | 0 | 0 | 0 | 0 | 0 | 0 | 0 | 0 | 0.9302326 | 0 | 0.02906977 | 0 | 0 | 0 | 0 | 0 | 0 | 0 | 0 | 0 | 10.1002/hlca.19740570608 | yes |  | 0.03100775 |  |  | 120 | 100 |  |  | 21 |  | azonia-spiro[4.4]nonane |  |  | Losod |  |  | aluminum isopropylate, NaOH, TEOS |  | 1.11 | [8 empty] | Formation and Properties of Losod, a New Sodium Zeolite | ['crystalline hydrated sodium aluminosilicate', 'low sodium content', 'necessary cations built'] | [] | 1-azoniaspiro[4.4]nonane |  |  | 1-azoniaspiro[4.4]nonane |  |  | C1CCC2(C1)CCC[NH2+]2 |  |  | C8H16N |  |  | LOS |  |  | 1974
652 | 0.003502627 | 0.003502627 | 0 | 0.001751313 | 0 | 0 | 0 | 0 | 0 | 0 | 0 | 0 | 0 | 0 | 0 | 0 | 0 | 0 | 0 | 0 | 0 | 0 | 0 | 0 | 0 | 0 | 0 | 0 | 0 | 0 | 0 | 0 | 0 | 0 | 0 | 0 | 0 | 0 | 0 | 0.9194396 | 0 | 0.03502627 | 0 | 0 | 0 | 0 | 0 | 0 | 0 | 0 | 0 | 10.1002/hlca.19740570608 | yes |  | 0.03677758 |  |  | 96 | 100 |  |  | 21 |  | azonia-spiro[4.4]nonane |  |  | Losod |  |  | aluminum isopropylate, NaOH, TEOS |  | 1.05 | [11 empty] | 1-azoniaspiro[4.4]nonane |  |  | 1-azoniaspiro[4.4]nonane |  |  | C1CCC2(C1)CCC[NH2+]2 |  |  | C8H16N |  |  | LOS |  |  | 1974
653 | 0.004587156 | 0.004587156 | 0 | 0.001146789 | 0 | 0 | 0 | 0 | 0 | 0 | 0 | 0 | 0 | 0 | 0 | 0 | 0 | 0 | 0 | 0 | 0 | 0 | 0 | 0 | 0 | 0 | 0 | 0 | 0 | 0 | 0 | 0 | 0 | 0 | 0 | 0 | 0 | 0 | 0 | 0.9174312 | 0 | 0.03555046 | 0 | 0 | 0 | 0 | 0 | 0 | 0 | 0 | 0 | 10.1002/hlca.19740570608 | yes |  | 0.03669725 |  |  | 96 | 100 |  |  | 21 |  | azonia-spiro[4.4]nonane |  |  | Losod |  |  | aluminum isopropylate, NaOH, TEOS |  | 1.05 | 98 | [10 empty] | 1-azoniaspiro[4.4]nonane |  |  | 1-azoniaspiro[4.4]nonane |  |  | C1CCC2(C1)CCC[NH2+]2 |  |  | C8H16N |  |  | LOS |  |  | 1974
654 | 0.004582951 | 0.003666361 | 0 | 0.002291476 | 0 | 0 | 0 | 0 | 0 | 0 | 0 | 0 | 0 | 0 | 0 | 0 | 0 | 0 | 0 | 0 | 0 | 0 | 0 | 0 | 0 | 0 | 0 | 0 | 0 | 0 | 0 | 0 | 0 | 0 | 0 | 0 | 0 | 0 | 0 | 0.9165903 | 0 | 0.03528873 | 0 | 0 | 0 | 0 | 0 | 0 | 0 | 0 | 0 | 10.1002/hlca.19740570608 | yes |  | 0.0375802 |  |  | 96 | 100 |  |  | 21 |  | azonia-spiro[4.4]nonane |  |  | Losod |  |  | aluminum isopropylate, NaOH, TEOS |  | 1 | 97.7 | [10 empty] | 1-azoniaspiro[4.4]nonane |  |  | 1-azoniaspiro[4.4]nonane |  |  | C1CCC2(C1)CCC[NH2+]2 |  |  | C8H16N |  |  | LOS |  |  | 1974
655 | 0.003676471 | 0.007352941 | 0 | 0.003676471 | 0 | 0 | 0 | 0 | 0 | 0 | 0 | 0 | 0 | 0 | 0 | 0 | 0 | 0 | 0 | 0 | 0 | 0 | 0 | 0 | 0 | 0 | 0 | 0 | 0 | 0 | 0 | 0 | 0 | 0 | 0 | 0 | 0 | 0 | 0 | 0.9191176 | 0 | 0.03125 | 0 | 0 | 0 | 0 | 0 | 0 | 0 | 0 | 0 | 10.1002/hlca.19740570608 | yes |  | 0.03492647 |  |  | 96 | 100 |  |  | 21 |  | azonia-spiro[4.4]nonane |  |  | Losod |  |  | aluminum isopropylate, NaOH, TEOS |  | 0.99 | 86.5 | [10 empty] | 1-azoniaspiro[4.4]nonane |  |  | 1-azoniaspiro[4.4]nonane |  |  | C1CCC2(C1)CCC[NH2+]2 |  |  | C8H16N |  |  | LOS |  |  | 1974
656 | 0.004587156 | 0.004587156 | 0 | 0.002293578 | 0 | 0 | 0 | 0 | 0 | 0 | 0 | 0 | 0 | 0 | 0 | 0 | 0 | 0 | 0 | 0 | 0 | 0 | 0 | 0 | 0 | 0 | 0 | 0 | 0 | 0 | 0 | 0 | 0 | 0 | 0 | 0 | 0 | 0 | 0 | 0.9174312 | 0 | 0.03440367 | 0 | 0 | 0 | 0 | 0 | 0 | 0 | 0 | 0 | 10.1002/hlca.19740570608 | yes |  | 0.03669725 |  |  | 168 | 100 |  |  | 21 |  | azonia-spiro[4.4]nonane |  |  | amorphous |  |  | aluminum isopropylate, NaOH, TEOS |  | 0.99 | [11 empty] | 1-azoniaspiro[4.4]nonane |  |  | 1-azoniaspiro[4.4]nonane |  |  | C1CCC2(C1)CCC[NH2+]2 |  |  | C8H16N | [5 empty] | 1974
657 | 0.004587156 | 0.004587156 | 0 | 0.002293578 | 0 | 0 | 0 | 0 | 0 | 0 | 0 | 0 | 0 | 0 | 0 | 0 | 0 | 0 | 0 | 0 | 0 | 0 | 0 | 0 | 0 | 0 | 0 | 0 | 0 | 0 | 0 | 0 | 0 | 0 | 0 | 0 | 0 | 0 | 0 | 0.9174312 | 0 | 0.03440367 | 0 | 0 | 0 | 0 | 0 | 0 | 0 | 0 | 0 | 10.1002/hlca.19740570608 | yes |  | 0.03669725 |  |  | 144 | 100 |  |  | 21 |  | azonia-spiro[4.4]nonane |  |  | Losod |  |  | aluminum isopropylate, NaOH, TEOS |  | 1.08 | [11 empty] | 1-azoniaspiro[4.4]nonane |  |  | 1-azoniaspiro[4.4]nonane |  |  | C1CCC2(C1)CCC[NH2+]2 |  |  | C8H16N |  |  | LOS |  |  | 1974
658 | 0.004587156 | 0.004587156 | 0 | 0.002293578 | 0 | 0 | 0 | 0 | 0 | 0 | 0 | 0 | 0 | 0 | 0 | 0 | 0 | 0 | 0 | 0 | 0 | 0 | 0 | 0 | 0 | 0 | 0 | 0 | 0 | 0 | 0 | 0 | 0 | 0 | 0 | 0 | 0 | 0 | 0 | 0.9174312 | 0 | 0.03440367 | 0 | 0 | 0 | 0 | 0 | 0 | 0 | 0 | 0 | 10.1002/hlca.19740570608 | yes |  | 0.03669725 |  |  | 480 | 100 |  |  | 21 |  | azonia-spiro[4.4]nonane |  |  | Losod |  |  | aluminum isopropylate, NaOH, TEOS |  | 1.02 | [11 empty] | 1-azoniaspiro[4.4]nonane |  |  | 1-azoniaspiro[4.4]nonane |  |  | C1CCC2(C1)CCC[NH2+]2 |  |  | C8H16N |  |  | LOS |  |  | 1974
659 | 0.001299666 | 0.001299666 | 0 | 0.0007426662 | 0 | 0 | 0 | 0 | 0 | 0 | 0 | 0 | 0 | 0 | 0 | 0 | 0 | 0 | 0 | 0 | 0 | 0 | 0 | 0 | 0 | 0 | 0 | 0 | 0 | 0 | 0 | 0 | 0 | 0 | 0 | 0 | 0 | 0 | 0 | 0.9283327 | 0 | 0.03379131 | 0 | 0 | 0 | 0 | 0 | 0 | 0 | 0 | 0 | 10.1002/hlca.19740570608 | yes | 0.1 | 0.03453398 |  |  | 72 | 100 |  | Losod | 21 |  | azonia-spiro[4.4]nonane |  |  | Losod |  |  | aluminum isopropylate, NaOH, TEOS |  | 1.03 | 89 | [10 empty] | 1-azoniaspiro[4.4]nonane |  |  | 1-azoniaspiro[4.4]nonane |  |  | C1CCC2(C1)CCC[NH2+]2 |  |  | C8H16N |  |  | LOS |  |  | 1974
660 | 0.003943909 | 0.003943909 | 0 | 0.00219106 | 0 | 0 | 0 | 0 | 0 | 0 | 0 | 0 | 0 | 0 | 0 | 0 | 0 | 0 | 0 | 0 | 0 | 0 | 0 | 0 | 0 | 0 | 0 | 0 | 0 | 0 | 0 | 0 | 0 | 0 | 0 | 0 | 0 | 0 | 0 | 0.9202454 | 0 | 0.03374233 | 0 | 0 | 0 | 0 | 0 | 0 | 0 | 0 | 0 | 10.1002/hlca.19740570608 | yes | 0.1 | 0.03593339 |  |  | 72 | 100 |  | Losod | 21 |  | azonia-spiro[4.4]nonane |  |  | Losod |  |  | aluminum isopropylate, NaOH, TEOS |  | 1 | 98 | [10 empty] | 1-azoniaspiro[4.4]nonane |  |  | 1-azoniaspiro[4.4]nonane |  |  | C1CCC2(C1)CCC[NH2+]2 |  |  | C8H16N |  |  | LOS |  |  | 1974
661 | 0.004755922 | 0.004755922 | 0 | 0.002377961 | 0 | 0 | 0 | 0 | 0 | 0 | 0 | 0 | 0 | 0 | 0 | 0 | 0 | 0 | 0 | 0 | 0 | 0 | 0 | 0 | 0 | 0 | 0 | 0 | 0 | 0 | 0 | 0 | 0 | 0 | 0 | 0 | 0 | 0 | 0 | 0.9197775 | 0 | 0.03297739 | 0 | 0 | 0 | 0 | 0 | 0 | 0 | 0 | 0 | 10.1002/hlca.19740570608 | yes | 0.1 | 0.03535535 |  |  | 48 | 100 |  | Losod | 21 |  | azonia-spiro[4.4]nonane |  |  | Losod |  |  | aluminum isopropylate, NaOH, TEOS |  | 1.04 | 106 | [10 empty] | 1-azoniaspiro[4.4]nonane |  |  | 1-azoniaspiro[4.4]nonane |  |  | C1CCC2(C1)CCC[NH2+]2 |  |  | C8H16N |  |  | LOS |  |  | 1974
662 | 0.004124656 | 0.004124656 | 0 | 0.002291476 | 0 | 0 | 0 | 0 | 0 | 0 | 0 | 0 | 0 | 0 | 0 | 0 | 0 | 0 | 0 | 0 | 0 | 0 | 0 | 0 | 0 | 0 | 0 | 0 | 0 | 0 | 0 | 0 | 0 | 0 | 0 | 0 | 0 | 0 | 0 | 0.9165903 | 0 | 0.03528873 | 0 | 0 | 0 | 0 | 0 | 0 | 0 | 0 | 0 | 10.1002/hlca.19740570608 | yes |  | 0.0375802 |  |  | 88.8 | 100 |  |  | 21 |  | azonia-spiro[4.4]nonane |  |  | Losod |  |  | aluminum isopropylate, NaOH, TEOS |  | 1.04 | 96 | [10 empty] | 1-azoniaspiro[4.4]nonane |  |  | 1-azoniaspiro[4.4]nonane |  |  | C1CCC2(C1)CCC[NH2+]2 |  |  | C8H16N |  |  | LOS |  |  | 1974
663 | 0.006912442 | 0.006912442 | 0 | 0.005069124 | 0 | 0 | 0 | 0 | 0 | 0 | 0 | 0 | 0 | 0 | 0 | 0 | 0 | 0 | 0 | 0 | 0 | 0 | 0 | 0 | 0 | 0 | 0 | 0 | 0 | 0 | 0 | 0 | 0 | 0 | 0 | 0 | 0 | 0 | 0 | 0.921659 | 0 | 0.02718894 | 0 | 0 | 0 | 0 | 0 | 0 | 0 | 0 | 0 | 10.1002/hlca.19740570608 | yes |  | 0.03225806 |  |  | 96 | 100 |  |  | 21 |  | azonia-spiro[4.4]nonane |  |  | Losod |  |  | aluminum isopropylate, NaOH, TEOS |  | 1.08 | 94 | [10 empty] | 1-azoniaspiro[4.4]nonane |  |  | 1-azoniaspiro[4.4]nonane |  |  | C1CCC2(C1)CCC[NH2+]2 |  |  | C8H16N |  |  | LOS |  |  | 1974
664 | 0.008152174 | 0.008152174 | 0 | 0.005434783 | 0 | 0 | 0 | 0 | 0 | 0 | 0 | 0 | 0 | 0 | 0 | 0 | 0 | 0 | 0 | 0 | 0 | 0 | 0 | 0 | 0 | 0 | 0 | 0 | 0 | 0 | 0 | 0 | 0 | 0 | 0 | 0 | 0 | 0 | 0 | 0.9076087 | 0 | 0.0326087 | 0 | 0 | 0 | 0 | 0 | 0 | 0 | 0 | 0 | 10.1002/hlca.19740570608 | yes |  | 0.03804348 |  |  | 96 | 100 |  |  | 21 |  | neopentyl-trimethyl-ammonium |  |  | Losod |  |  | aluminum isopropylate, NaOH, TEOS |  | 1.04 | [11 empty] | ['2,2-dimethylpropyl-trimethylazanium', '2,2-dimethylpropyl-trimethyl-ammonium', '2,2-dimethylpropyl-trimethylammonium', 'trimethyl-neopentyl-ammonium', '2,2-dimethylpropyl-trimethyl-azanium'] |  |  | 2,2-dimethylpropyl-trimethylazanium |  |  | CC(C)(C)C[N+](C)(C)C |  |  | C8H20N |  |  | LOS |  |  | 1974
665 | 0.004201681 | 0.004201681 | 0 | 0.01680672 | 0 | 0 | 0 | 0 | 0 | 0 | 0 | 0 | 0 | 0 | 0 | 0 | 0 | 0 | 0 | 0 | 0 | 0 | 0 | 0 | 0 | 0 | 0 | 0 | 0 | 0 | 0 | 0 | 0 | 0 | 0 | 0 | 0 | 0 | 0 | 0.8403361 | 0 | 0.05882353 | 0 | 0 | 0 | 0 | 0 | 0 | 0 | 0 | 0 | 10.1002/hlca.19740570608 | yes |  | 0.07563025 |  |  | 384 | 100 |  |  |  |  | azonia-spiro[4.4]nonane |  |  | NaP | SOD |  | aluminum isopropylate, NaOH, TEOS | [13 empty] | 1-azoniaspiro[4.4]nonane |  |  | 1-azoniaspiro[4.4]nonane |  |  | C1CCC2(C1)CCC[NH2+]2 |  |  | C8H16N |  |  | GIS | SOD |  | 1974
666 | 0.009259259 | 0.009259259 | 0 | 0.03703704 | 0 | 0 | 0 | 0 | 0 | 0 | 0 | 0 | 0 | 0 | 0 | 0 | 0 | 0 | 0 | 0 | 0 | 0 | 0 | 0 | 0 | 0 | 0 | 0 | 0 | 0 | 0 | 0 | 0 | 0 | 0 | 0 | 0 | 0 | 0 | 0.8333333 | 0 | 0.03703704 | 0 | 0 | 0 | 0 | 0 | 0 | 0 | 0 | 0 | 10.1002/hlca.19740570608 | yes |  | 0.07407407 |  |  | 384 | 100 |  |  |  |  | azonia-spiro[4.4]nonane |  |  | NaP | SOD |  | aluminum isopropylate, NaOH, TEOS | [13 empty] | 1-azoniaspiro[4.4]nonane |  |  | 1-azoniaspiro[4.4]nonane |  |  | C1CCC2(C1)CCC[NH2+]2 |  |  | C8H16N |  |  | GIS | SOD |  | 1974
667 | 0.01546392 | 0.01546392 | 0 | 0.06185567 | 0 | 0 | 0 | 0 | 0 | 0 | 0 | 0 | 0 | 0 | 0 | 0 | 0 | 0 | 0 | 0 | 0 | 0 | 0 | 0 | 0 | 0 | 0 | 0 | 0 | 0 | 0 | 0 | 0 | 0 | 0 | 0 | 0 | 0 | 0 | 0.8247423 | 0 | 0.01030928 | 0 | 0 | 0 | 0 | 0 | 0 | 0 | 0 | 0 | 10.1002/hlca.19740570608 | yes |  | 0.07216495 |  |  | 384 | 100 |  |  |  |  | azonia-spiro[4.4]nonane |  |  | NaP | SOD |  | aluminum isopropylate, NaOH, TEOS | [13 empty] | 1-azoniaspiro[4.4]nonane |  |  | 1-azoniaspiro[4.4]nonane |  |  | C1CCC2(C1)CCC[NH2+]2 |  |  | C8H16N |  |  | GIS | SOD |  | 1974
668 | 0.004201681 | 0.004201681 | 0 | 0.008403361 | 0 | 0 | 0 | 0 | 0 | 0 | 0 | 0 | 0 | 0 | 0 | 0 | 0 | 0 | 0 | 0 | 0 | 0 | 0 | 0 | 0 | 0 | 0 | 0 | 0 | 0 | 0 | 0 | 0 | 0 | 0 | 0 | 0 | 0 | 0 | 0.8403361 | 0 | 0.06722689 | 0 | 0 | 0 | 0 | 0 | 0 | 0 | 0 | 0 | 10.1002/hlca.19740570608 | yes |  | 0.07563025 |  |  | 384 | 100 |  |  |  |  | azonia-spiro[4.4]nonane |  |  | NaP | SOD |  | aluminum isopropylate, NaOH, TEOS | [13 empty] | 1-azoniaspiro[4.4]nonane |  |  | 1-azoniaspiro[4.4]nonane |  |  | C1CCC2(C1)CCC[NH2+]2 |  |  | C8H16N |  |  | GIS | SOD |  | 1974
669 | 0.009259259 | 0.009259259 | 0 | 0.01851852 | 0 | 0 | 0 | 0 | 0 | 0 | 0 | 0 | 0 | 0 | 0 | 0 | 0 | 0 | 0 | 0 | 0 | 0 | 0 | 0 | 0 | 0 | 0 | 0 | 0 | 0 | 0 | 0 | 0 | 0 | 0 | 0 | 0 | 0 | 0 | 0.8333333 | 0 | 0.05555556 | 0 | 0 | 0 | 0 | 0 | 0 | 0 | 0 | 0 | 10.1002/hlca.19740570608 | yes |  | 0.07407407 |  |  | 384 | 100 |  |  |  |  | azonia-spiro[4.4]nonane |  |  | NaP | SOD |  | aluminum isopropylate, NaOH, TEOS | [13 empty] | 1-azoniaspiro[4.4]nonane |  |  | 1-azoniaspiro[4.4]nonane |  |  | C1CCC2(C1)CCC[NH2+]2 |  |  | C8H16N |  |  | GIS | SOD |  | 1974
670 | 0.01546392 | 0.01546392 | 0 | 0.03092784 | 0 | 0 | 0 | 0 | 0 | 0 | 0 | 0 | 0 | 0 | 0 | 0 | 0 | 0 | 0 | 0 | 0 | 0 | 0 | 0 | 0 | 0 | 0 | 0 | 0 | 0 | 0 | 0 | 0 | 0 | 0 | 0 | 0 | 0 | 0 | 0.8247423 | 0 | 0.04123711 | 0 | 0 | 0 | 0 | 0 | 0 | 0 | 0 | 0 | 10.1002/hlca.19740570608 | yes |  | 0.07216495 |  |  | 384 | 100 |  |  |  |  | azonia-spiro[4.4]nonane |  |  | SOD |  |  | aluminum isopropylate, NaOH, TEOS | [13 empty] | 1-azoniaspiro[4.4]nonane |  |  | 1-azoniaspiro[4.4]nonane |  |  | C1CCC2(C1)CCC[NH2+]2 |  |  | C8H16N |  |  | SOD |  |  | 1974
671 | 0.02325581 | 0.02325581 | 0 | 0.04651163 | 0 | 0 | 0 | 0 | 0 | 0 | 0 | 0 | 0 | 0 | 0 | 0 | 0 | 0 | 0 | 0 | 0 | 0 | 0 | 0 | 0 | 0 | 0 | 0 | 0 | 0 | 0 | 0 | 0 | 0 | 0 | 0 | 0 | 0 | 0 | 0.8139535 | 0 | 0.02325581 | 0 | 0 | 0 | 0 | 0 | 0 | 0 | 0 | 0 | 10.1002/hlca.19740570608 | yes |  | 0.06976744 |  |  | 384 | 100 |  |  |  |  | azonia-spiro[4.4]nonane |  |  | NaP | SOD |  | aluminum isopropylate, NaOH, TEOS | [13 empty] | 1-azoniaspiro[4.4]nonane |  |  | 1-azoniaspiro[4.4]nonane |  |  | C1CCC2(C1)CCC[NH2+]2 |  |  | C8H16N |  |  | GIS | SOD |  | 1974
672 | 0.004201681 | 0.004201681 | 0 | 0.004201681 | 0 | 0 | 0 | 0 | 0 | 0 | 0 | 0 | 0 | 0 | 0 | 0 | 0 | 0 | 0 | 0 | 0 | 0 | 0 | 0 | 0 | 0 | 0 | 0 | 0 | 0 | 0 | 0 | 0 | 0 | 0 | 0 | 0 | 0 | 0 | 0.8403361 | 0 | 0.07142857 | 0 | 0 | 0 | 0 | 0 | 0 | 0 | 0 | 0 | 10.1002/hlca.19740570608 | yes |  | 0.07563025 |  |  | 384 | 100 |  |  |  |  | azonia-spiro[4.4]nonane |  |  | NaP | SOD |  | aluminum isopropylate, NaOH, TEOS | [13 empty] | 1-azoniaspiro[4.4]nonane |  |  | 1-azoniaspiro[4.4]nonane |  |  | C1CCC2(C1)CCC[NH2+]2 |  |  | C8H16N |  |  | GIS | SOD |  | 1974
673 | 0.009259259 | 0.009259259 | 0 | 0.009259259 | 0 | 0 | 0 | 0 | 0 | 0 | 0 | 0 | 0 | 0 | 0 | 0 | 0 | 0 | 0 | 0 | 0 | 0 | 0 | 0 | 0 | 0 | 0 | 0 | 0 | 0 | 0 | 0 | 0 | 0 | 0 | 0 | 0 | 0 | 0 | 0.8333333 | 0 | 0.06481481 | 0 | 0 | 0 | 0 | 0 | 0 | 0 | 0 | 0 | 10.1002/hlca.19740570608 | yes |  | 0.07407407 |  |  | 384 | 100 |  |  |  |  | azonia-spiro[4.4]nonane |  |  | Losod | NaP | SOD | aluminum isopropylate, NaOH, TEOS | [13 empty] | 1-azoniaspiro[4.4]nonane |  |  | 1-azoniaspiro[4.4]nonane |  |  | C1CCC2(C1)CCC[NH2+]2 |  |  | C8H16N |  |  | LOS | GIS | SOD | 1974
674 | 0.01546392 | 0.01546392 | 0 | 0.01546392 | 0 | 0 | 0 | 0 | 0 | 0 | 0 | 0 | 0 | 0 | 0 | 0 | 0 | 0 | 0 | 0 | 0 | 0 | 0 | 0 | 0 | 0 | 0 | 0 | 0 | 0 | 0 | 0 | 0 | 0 | 0 | 0 | 0 | 0 | 0 | 0.8247423 | 0 | 0.05670103 | 0 | 0 | 0 | 0 | 0 | 0 | 0 | 0 | 0 | 10.1002/hlca.19740570608 | yes |  | 0.07216495 |  |  | 384 | 100 |  |  |  |  | azonia-spiro[4.4]nonane |  |  | Losod |  |  | aluminum isopropylate, NaOH, TEOS | [13 empty] | 1-azoniaspiro[4.4]nonane |  |  | 1-azoniaspiro[4.4]nonane |  |  | C1CCC2(C1)CCC[NH2+]2 |  |  | C8H16N |  |  | LOS |  |  | 1974
675 | 0.02325581 | 0.02325581 | 0 | 0.02325581 | 0 | 0 | 0 | 0 | 0 | 0 | 0 | 0 | 0 | 0 | 0 | 0 | 0 | 0 | 0 | 0 | 0 | 0 | 0 | 0 | 0 | 0 | 0 | 0 | 0 | 0 | 0 | 0 | 0 | 0 | 0 | 0 | 0 | 0 | 0 | 0.8139535 | 0 | 0.04651163 | 0 | 0 | 0 | 0 | 0 | 0 | 0 | 0 | 0 | 10.1002/hlca.19740570608 | yes |  | 0.06976744 |  |  | 384 | 100 |  |  |  |  | azonia-spiro[4.4]nonane |  |  | Losod |  |  | aluminum isopropylate, NaOH, TEOS | [13 empty] | 1-azoniaspiro[4.4]nonane |  |  | 1-azoniaspiro[4.4]nonane |  |  | C1CCC2(C1)CCC[NH2+]2 |  |  | C8H16N |  |  | LOS |  |  | 1974
676 | 0.03333333 | 0.03333333 | 0 | 0.03333333 | 0 | 0 | 0 | 0 | 0 | 0 | 0 | 0 | 0 | 0 | 0 | 0 | 0 | 0 | 0 | 0 | 0 | 0 | 0 | 0 | 0 | 0 | 0 | 0 | 0 | 0 | 0 | 0 | 0 | 0 | 0 | 0 | 0 | 0 | 0 | 0.8 | 0 | 0.03333333 | 0 | 0 | 0 | 0 | 0 | 0 | 0 | 0 | 0 | 10.1002/hlca.19740570608 | yes |  | 0.06666667 |  |  | 384 | 100 |  |  |  |  | azonia-spiro[4.4]nonane |  |  | Losod | NaA | NaP | aluminum isopropylate, NaOH, TEOS | [13 empty] | 1-azoniaspiro[4.4]nonane |  |  | 1-azoniaspiro[4.4]nonane |  |  | C1CCC2(C1)CCC[NH2+]2 |  |  | C8H16N |  |  | LOS | LTA | GIS | 1974
677 | 0.046875 | 0.046875 | 0 | 0.046875 | 0 | 0 | 0 | 0 | 0 | 0 | 0 | 0 | 0 | 0 | 0 | 0 | 0 | 0 | 0 | 0 | 0 | 0 | 0 | 0 | 0 | 0 | 0 | 0 | 0 | 0 | 0 | 0 | 0 | 0 | 0 | 0 | 0 | 0 | 0 | 0.78125 | 0 | 0.015625 | 0 | 0 | 0 | 0 | 0 | 0 | 0 | 0 | 0 | 10.1002/hlca.19740570608 | yes |  | 0.0625 |  |  | 384 | 100 |  |  |  |  | azonia-spiro[4.4]nonane |  |  | NaA | NaP | SOD | aluminum isopropylate, NaOH, TEOS | [13 empty] | 1-azoniaspiro[4.4]nonane |  |  | 1-azoniaspiro[4.4]nonane |  |  | C1CCC2(C1)CCC[NH2+]2 |  |  | C8H16N |  |  | LTA | GIS | SOD | 1974
678 | 0.004201681 | 0.004201681 | 0 | 0.00210084 | 0 | 0 | 0 | 0 | 0 | 0 | 0 | 0 | 0 | 0 | 0 | 0 | 0 | 0 | 0 | 0 | 0 | 0 | 0 | 0 | 0 | 0 | 0 | 0 | 0 | 0 | 0 | 0 | 0 | 0 | 0 | 0 | 0 | 0 | 0 | 0.8403361 | 0 | 0.07352941 | 0 | 0 | 0 | 0 | 0 | 0 | 0 | 0 | 0 | 10.1002/hlca.19740570608 | yes |  | 0.07563025 |  |  | 384 | 100 |  |  |  |  | azonia-spiro[4.4]nonane |  |  | Losod |  |  | aluminum isopropylate, NaOH, TEOS | [13 empty] | 1-azoniaspiro[4.4]nonane |  |  | 1-azoniaspiro[4.4]nonane |  |  | C1CCC2(C1)CCC[NH2+]2 |  |  | C8H16N |  |  | LOS |  |  | 1974
679 | 0.009259259 | 0.009259259 | 0 | 0.00462963 | 0 | 0 | 0 | 0 | 0 | 0 | 0 | 0 | 0 | 0 | 0 | 0 | 0 | 0 | 0 | 0 | 0 | 0 | 0 | 0 | 0 | 0 | 0 | 0 | 0 | 0 | 0 | 0 | 0 | 0 | 0 | 0 | 0 | 0 | 0 | 0.8333333 | 0 | 0.06944444 | 0 | 0 | 0 | 0 | 0 | 0 | 0 | 0 | 0 | 10.1002/hlca.19740570608 | yes |  | 0.07407407 |  |  | 384 | 100 |  |  |  |  | azonia-spiro[4.4]nonane |  |  | Losod |  |  | aluminum isopropylate, NaOH, TEOS | [13 empty] | 1-azoniaspiro[4.4]nonane |  |  | 1-azoniaspiro[4.4]nonane |  |  | C1CCC2(C1)CCC[NH2+]2 |  |  | C8H16N |  |  | LOS |  |  | 1974
680 | 0.01546392 | 0.01546392 | 0 | 0.007731959 | 0 | 0 | 0 | 0 | 0 | 0 | 0 | 0 | 0 | 0 | 0 | 0 | 0 | 0 | 0 | 0 | 0 | 0 | 0 | 0 | 0 | 0 | 0 | 0 | 0 | 0 | 0 | 0 | 0 | 0 | 0 | 0 | 0 | 0 | 0 | 0.8247423 | 0 | 0.06443299 | 0 | 0 | 0 | 0 | 0 | 0 | 0 | 0 | 0 | 10.1002/hlca.19740570608 | yes |  | 0.07216495 |  |  | 384 | 100 |  |  |  |  | azonia-spiro[4.4]nonane |  |  | Losod |  |  | aluminum isopropylate, NaOH, TEOS | [13 empty] | 1-azoniaspiro[4.4]nonane |  |  | 1-azoniaspiro[4.4]nonane |  |  | C1CCC2(C1)CCC[NH2+]2 |  |  | C8H16N |  |  | LOS |  |  | 1974
681 | 0.02325581 | 0.02325581 | 0 | 0.01162791 | 0 | 0 | 0 | 0 | 0 | 0 | 0 | 0 | 0 | 0 | 0 | 0 | 0 | 0 | 0 | 0 | 0 | 0 | 0 | 0 | 0 | 0 | 0 | 0 | 0 | 0 | 0 | 0 | 0 | 0 | 0 | 0 | 0 | 0 | 0 | 0.8139535 | 0 | 0.05813953 | 0 | 0 | 0 | 0 | 0 | 0 | 0 | 0 | 0 | 10.1002/hlca.19740570608 | yes |  | 0.06976744 |  |  | 384 | 100 |  |  |  |  | azonia-spiro[4.4]nonane |  |  | Losod | NaA | FAU | aluminum isopropylate, NaOH, TEOS | [13 empty] | 1-azoniaspiro[4.4]nonane |  |  | 1-azoniaspiro[4.4]nonane |  |  | C1CCC2(C1)CCC[NH2+]2 |  |  | C8H16N |  |  | LOS | LTA | FAU | 1974
682 | 0.03333333 | 0.03333333 | 0 | 0.01666667 | 0 | 0 | 0 | 0 | 0 | 0 | 0 | 0 | 0 | 0 | 0 | 0 | 0 | 0 | 0 | 0 | 0 | 0 | 0 | 0 | 0 | 0 | 0 | 0 | 0 | 0 | 0 | 0 | 0 | 0 | 0 | 0 | 0 | 0 | 0 | 0.8 | 0 | 0.05 | 0 | 0 | 0 | 0 | 0 | 0 | 0 | 0 | 0 | 10.1002/hlca.19740570608 | yes |  | 0.06666667 |  |  | 384 | 100 |  |  |  |  | azonia-spiro[4.4]nonane |  |  | NaA | FAU |  | aluminum isopropylate, NaOH, TEOS | [13 empty] | 1-azoniaspiro[4.4]nonane |  |  | 1-azoniaspiro[4.4]nonane |  |  | C1CCC2(C1)CCC[NH2+]2 |  |  | C8H16N |  |  | LTA | FAU |  | 1974
683 | 0.046875 | 0.046875 | 0 | 0.0234375 | 0 | 0 | 0 | 0 | 0 | 0 | 0 | 0 | 0 | 0 | 0 | 0 | 0 | 0 | 0 | 0 | 0 | 0 | 0 | 0 | 0 | 0 | 0 | 0 | 0 | 0 | 0 | 0 | 0 | 0 | 0 | 0 | 0 | 0 | 0 | 0.78125 | 0 | 0.0390625 | 0 | 0 | 0 | 0 | 0 | 0 | 0 | 0 | 0 | 10.1002/hlca.19740570608 | yes |  | 0.0625 |  |  | 384 | 100 |  |  |  |  | azonia-spiro[4.4]nonane |  |  | amorphous |  |  | aluminum isopropylate, NaOH, TEOS | [13 empty] | 1-azoniaspiro[4.4]nonane |  |  | 1-azoniaspiro[4.4]nonane |  |  | C1CCC2(C1)CCC[NH2+]2 |  |  | C8H16N | [5 empty] | 1974
684 | 0.004201681 | 0.004201681 | 0 | 0.00105042 | 0 | 0 | 0 | 0 | 0 | 0 | 0 | 0 | 0 | 0 | 0 | 0 | 0 | 0 | 0 | 0 | 0 | 0 | 0 | 0 | 0 | 0 | 0 | 0 | 0 | 0 | 0 | 0 | 0 | 0 | 0 | 0 | 0 | 0 | 0 | 0.8403361 | 0 | 0.07457983 | 0 | 0 | 0 | 0 | 0 | 0 | 0 | 0 | 0 | 10.1002/hlca.19740570608 | yes |  | 0.07563025 |  |  | 384 | 100 |  |  |  |  | azonia-spiro[4.4]nonane |  |  | Losod |  |  | aluminum isopropylate, NaOH, TEOS | [13 empty] | 1-azoniaspiro[4.4]nonane |  |  | 1-azoniaspiro[4.4]nonane |  |  | C1CCC2(C1)CCC[NH2+]2 |  |  | C8H16N |  |  | LOS |  |  | 1974
685 | 0.009259259 | 0.009259259 | 0 | 0.002314815 | 0 | 0 | 0 | 0 | 0 | 0 | 0 | 0 | 0 | 0 | 0 | 0 | 0 | 0 | 0 | 0 | 0 | 0 | 0 | 0 | 0 | 0 | 0 | 0 | 0 | 0 | 0 | 0 | 0 | 0 | 0 | 0 | 0 | 0 | 0 | 0.8333333 | 0 | 0.07175926 | 0 | 0 | 0 | 0 | 0 | 0 | 0 | 0 | 0 | 10.1002/hlca.19740570608 | yes |  | 0.07407407 |  |  | 384 | 100 |  |  |  |  | azonia-spiro[4.4]nonane |  |  | Losod |  |  | aluminum isopropylate, NaOH, TEOS | [13 empty] | 1-azoniaspiro[4.4]nonane |  |  | 1-azoniaspiro[4.4]nonane |  |  | C1CCC2(C1)CCC[NH2+]2 |  |  | C8H16N |  |  | LOS |  |  | 1974
686 | 0.01546392 | 0.01546392 | 0 | 0.003865979 | 0 | 0 | 0 | 0 | 0 | 0 | 0 | 0 | 0 | 0 | 0 | 0 | 0 | 0 | 0 | 0 | 0 | 0 | 0 | 0 | 0 | 0 | 0 | 0 | 0 | 0 | 0 | 0 | 0 | 0 | 0 | 0 | 0 | 0 | 0 | 0.8247423 | 0 | 0.06829897 | 0 | 0 | 0 | 0 | 0 | 0 | 0 | 0 | 0 | 10.1002/hlca.19740570608 | yes |  | 0.07216495 |  |  | 384 | 100 |  |  |  |  | azonia-spiro[4.4]nonane |  |  | NaA | FAU |  | aluminum isopropylate, NaOH, TEOS | [13 empty] | 1-azoniaspiro[4.4]nonane |  |  | 1-azoniaspiro[4.4]nonane |  |  | C1CCC2(C1)CCC[NH2+]2 |  |  | C8H16N |  |  | LTA | FAU |  | 1974
687 | 0.02325581 | 0.02325581 | 0 | 0.005813953 | 0 | 0 | 0 | 0 | 0 | 0 | 0 | 0 | 0 | 0 | 0 | 0 | 0 | 0 | 0 | 0 | 0 | 0 | 0 | 0 | 0 | 0 | 0 | 0 | 0 | 0 | 0 | 0 | 0 | 0 | 0 | 0 | 0 | 0 | 0 | 0.8139535 | 0 | 0.06395349 | 0 | 0 | 0 | 0 | 0 | 0 | 0 | 0 | 0 | 10.1002/hlca.19740570608 | yes |  | 0.06976744 |  |  | 384 | 100 |  |  |  |  | azonia-spiro[4.4]nonane |  |  | NaA | FAU |  | aluminum isopropylate, NaOH, TEOS | [13 empty] | 1-azoniaspiro[4.4]nonane |  |  | 1-azoniaspiro[4.4]nonane |  |  | C1CCC2(C1)CCC[NH2+]2 |  |  | C8H16N |  |  | LTA | FAU |  | 1974
688 | 0.03333333 | 0.03333333 | 0 | 0.008333333 | 0 | 0 | 0 | 0 | 0 | 0 | 0 | 0 | 0 | 0 | 0 | 0 | 0 | 0 | 0 | 0 | 0 | 0 | 0 | 0 | 0 | 0 | 0 | 0 | 0 | 0 | 0 | 0 | 0 | 0 | 0 | 0 | 0 | 0 | 0 | 0.8 | 0 | 0.05833333 | 0 | 0 | 0 | 0 | 0 | 0 | 0 | 0 | 0 | 10.1002/hlca.19740570608 | yes |  | 0.06666667 |  |  | 384 | 100 |  |  |  |  | azonia-spiro[4.4]nonane |  |  | NaA | FAU |  | aluminum isopropylate, NaOH, TEOS | [13 empty] | 1-azoniaspiro[4.4]nonane |  |  | 1-azoniaspiro[4.4]nonane |  |  | C1CCC2(C1)CCC[NH2+]2 |  |  | C8H16N |  |  | LTA | FAU |  | 1974
689 | 0.046875 | 0.046875 | 0 | 0.01171875 | 0 | 0 | 0 | 0 | 0 | 0 | 0 | 0 | 0 | 0 | 0 | 0 | 0 | 0 | 0 | 0 | 0 | 0 | 0 | 0 | 0 | 0 | 0 | 0 | 0 | 0 | 0 | 0 | 0 | 0 | 0 | 0 | 0 | 0 | 0 | 0.78125 | 0 | 0.05078125 | 0 | 0 | 0 | 0 | 0 | 0 | 0 | 0 | 0 | 10.1002/hlca.19740570608 | yes |  | 0.0625 |  |  | 384 | 100 |  |  |  |  | azonia-spiro[4.4]nonane |  |  | amorphous |  |  | aluminum isopropylate, NaOH, TEOS | [13 empty] | 1-azoniaspiro[4.4]nonane |  |  | 1-azoniaspiro[4.4]nonane |  |  | C1CCC2(C1)CCC[NH2+]2 |  |  | C8H16N | [5 empty] | 1974
690 | 0.004201681 | 0.004201681 | 0 | 0.01680672 | 0 | 0 | 0 | 0 | 0 | 0 | 0 | 0 | 0 | 0 | 0 | 0 | 0 | 0 | 0 | 0 | 0 | 0 | 0 | 0 | 0 | 0 | 0 | 0 | 0 | 0 | 0 | 0 | 0 | 0 | 0 | 0 | 0 | 0 | 0 | 0.8403361 | 0 | 0.05882353 | 0 | 0 | 0 | 0 | 0 | 0 | 0 | 0 | 0 | 10.1002/hlca.19740570608 | yes |  | 0.07563025 |  |  | 240 | 100 |  |  |  |  | azonia-spiro[4.4]nonane |  |  | NaP | SOD |  | aluminum isopropylate, NaOH, TEOS | [13 empty] | 1-azoniaspiro[4.4]nonane |  |  | 1-azoniaspiro[4.4]nonane |  |  | C1CCC2(C1)CCC[NH2+]2 |  |  | C8H16N |  |  | GIS | SOD |  | 1974
691 | 0.009259259 | 0.009259259 | 0 | 0.03703704 | 0 | 0 | 0 | 0 | 0 | 0 | 0 | 0 | 0 | 0 | 0 | 0 | 0 | 0 | 0 | 0 | 0 | 0 | 0 | 0 | 0 | 0 | 0 | 0 | 0 | 0 | 0 | 0 | 0 | 0 | 0 | 0 | 0 | 0 | 0 | 0.8333333 | 0 | 0.03703704 | 0 | 0 | 0 | 0 | 0 | 0 | 0 | 0 | 0 | 10.1002/hlca.19740570608 | yes |  | 0.07407407 |  |  | 240 | 100 |  |  |  |  | azonia-spiro[4.4]nonane |  |  | NaP | SOD |  | aluminum isopropylate, NaOH, TEOS | [13 empty] | 1-azoniaspiro[4.4]nonane |  |  | 1-azoniaspiro[4.4]nonane |  |  | C1CCC2(C1)CCC[NH2+]2 |  |  | C8H16N |  |  | GIS | SOD |  | 1974
692 | 0.01546392 | 0.01546392 | 0 | 0.06185567 | 0 | 0 | 0 | 0 | 0 | 0 | 0 | 0 | 0 | 0 | 0 | 0 | 0 | 0 | 0 | 0 | 0 | 0 | 0 | 0 | 0 | 0 | 0 | 0 | 0 | 0 | 0 | 0 | 0 | 0 | 0 | 0 | 0 | 0 | 0 | 0.8247423 | 0 | 0.01030928 | 0 | 0 | 0 | 0 | 0 | 0 | 0 | 0 | 0 | 10.1002/hlca.19740570608 | yes |  | 0.07216495 |  |  | 240 | 100 |  |  |  |  | azonia-spiro[4.4]nonane |  |  | NaP | SOD |  | aluminum isopropylate, NaOH, TEOS | [13 empty] | 1-azoniaspiro[4.4]nonane |  |  | 1-azoniaspiro[4.4]nonane |  |  | C1CCC2(C1)CCC[NH2+]2 |  |  | C8H16N |  |  | GIS | SOD |  | 1974
693 | 0.004201681 | 0.004201681 | 0 | 0.008403361 | 0 | 0 | 0 | 0 | 0 | 0 | 0 | 0 | 0 | 0 | 0 | 0 | 0 | 0 | 0 | 0 | 0 | 0 | 0 | 0 | 0 | 0 | 0 | 0 | 0 | 0 | 0 | 0 | 0 | 0 | 0 | 0 | 0 | 0 | 0 | 0.8403361 | 0 | 0.06722689 | 0 | 0 | 0 | 0 | 0 | 0 | 0 | 0 | 0 | 10.1002/hlca.19740570608 | yes |  | 0.07563025 |  |  | 240 | 100 |  |  |  |  | azonia-spiro[4.4]nonane |  |  | NaP | SOD |  | aluminum isopropylate, NaOH, TEOS | [13 empty] | 1-azoniaspiro[4.4]nonane |  |  | 1-azoniaspiro[4.4]nonane |  |  | C1CCC2(C1)CCC[NH2+]2 |  |  | C8H16N |  |  | GIS | SOD |  | 1974
694 | 0.009259259 | 0.009259259 | 0 | 0.01851852 | 0 | 0 | 0 | 0 | 0 | 0 | 0 | 0 | 0 | 0 | 0 | 0 | 0 | 0 | 0 | 0 | 0 | 0 | 0 | 0 | 0 | 0 | 0 | 0 | 0 | 0 | 0 | 0 | 0 | 0 | 0 | 0 | 0 | 0 | 0 | 0.8333333 | 0 | 0.05555556 | 0 | 0 | 0 | 0 | 0 | 0 | 0 | 0 | 0 | 10.1002/hlca.19740570608 | yes |  | 0.07407407 |  |  | 240 | 100 |  |  |  |  | azonia-spiro[4.4]nonane |  |  | NaP | SOD |  | aluminum isopropylate, NaOH, TEOS | [13 empty] | 1-azoniaspiro[4.4]nonane |  |  | 1-azoniaspiro[4.4]nonane |  |  | C1CCC2(C1)CCC[NH2+]2 |  |  | C8H16N |  |  | GIS | SOD |  | 1974
695 | 0.01546392 | 0.01546392 | 0 | 0.03092784 | 0 | 0 | 0 | 0 | 0 | 0 | 0 | 0 | 0 | 0 | 0 | 0 | 0 | 0 | 0 | 0 | 0 | 0 | 0 | 0 | 0 | 0 | 0 | 0 | 0 | 0 | 0 | 0 | 0 | 0 | 0 | 0 | 0 | 0 | 0 | 0.8247423 | 0 | 0.04123711 | 0 | 0 | 0 | 0 | 0 | 0 | 0 | 0 | 0 | 10.1002/hlca.19740570608 | yes |  | 0.07216495 |  |  | 240 | 100 |  |  |  |  | azonia-spiro[4.4]nonane |  |  | SOD |  |  | aluminum isopropylate, NaOH, TEOS | [13 empty] | 1-azoniaspiro[4.4]nonane |  |  | 1-azoniaspiro[4.4]nonane |  |  | C1CCC2(C1)CCC[NH2+]2 |  |  | C8H16N |  |  | SOD |  |  | 1974
696 | 0.02325581 | 0.02325581 | 0 | 0.04651163 | 0 | 0 | 0 | 0 | 0 | 0 | 0 | 0 | 0 | 0 | 0 | 0 | 0 | 0 | 0 | 0 | 0 | 0 | 0 | 0 | 0 | 0 | 0 | 0 | 0 | 0 | 0 | 0 | 0 | 0 | 0 | 0 | 0 | 0 | 0 | 0.8139535 | 0 | 0.02325581 | 0 | 0 | 0 | 0 | 0 | 0 | 0 | 0 | 0 | 10.1002/hlca.19740570608 | yes |  | 0.06976744 |  |  | 240 | 100 |  |  |  |  | azonia-spiro[4.4]nonane |  |  | NaP | SOD |  | aluminum isopropylate, NaOH, TEOS | [13 empty] | 1-azoniaspiro[4.4]nonane |  |  | 1-azoniaspiro[4.4]nonane |  |  | C1CCC2(C1)CCC[NH2+]2 |  |  | C8H16N |  |  | GIS | SOD |  | 1974
697 | 0.004201681 | 0.004201681 | 0 | 0.004201681 | 0 | 0 | 0 | 0 | 0 | 0 | 0 | 0 | 0 | 0 | 0 | 0 | 0 | 0 | 0 | 0 | 0 | 0 | 0 | 0 | 0 | 0 | 0 | 0 | 0 | 0 | 0 | 0 | 0 | 0 | 0 | 0 | 0 | 0 | 0 | 0.8403361 | 0 | 0.07142857 | 0 | 0 | 0 | 0 | 0 | 0 | 0 | 0 | 0 | 10.1002/hlca.19740570608 | yes |  | 0.07563025 |  |  | 240 | 100 |  |  |  |  | azonia-spiro[4.4]nonane |  |  | NaP | SOD |  | aluminum isopropylate, NaOH, TEOS | [13 empty] | 1-azoniaspiro[4.4]nonane |  |  | 1-azoniaspiro[4.4]nonane |  |  | C1CCC2(C1)CCC[NH2+]2 |  |  | C8H16N |  |  | GIS | SOD |  | 1974
698 | 0.009259259 | 0.009259259 | 0 | 0.009259259 | 0 | 0 | 0 | 0 | 0 | 0 | 0 | 0 | 0 | 0 | 0 | 0 | 0 | 0 | 0 | 0 | 0 | 0 | 0 | 0 | 0 | 0 | 0 | 0 | 0 | 0 | 0 | 0 | 0 | 0 | 0 | 0 | 0 | 0 | 0 | 0.8333333 | 0 | 0.06481481 | 0 | 0 | 0 | 0 | 0 | 0 | 0 | 0 | 0 | 10.1002/hlca.19740570608 | yes |  | 0.07407407 |  |  | 240 | 100 |  |  |  |  | azonia-spiro[4.4]nonane |  |  | Losod | NaP | SOD | aluminum isopropylate, NaOH, TEOS | [13 empty] | 1-azoniaspiro[4.4]nonane |  |  | 1-azoniaspiro[4.4]nonane |  |  | C1CCC2(C1)CCC[NH2+]2 |  |  | C8H16N |  |  | LOS | GIS | SOD | 1974
699 | 0.01546392 | 0.01546392 | 0 | 0.01546392 | 0 | 0 | 0 | 0 | 0 | 0 | 0 | 0 | 0 | 0 | 0 | 0 | 0 | 0 | 0 | 0 | 0 | 0 | 0 | 0 | 0 | 0 | 0 | 0 | 0 | 0 | 0 | 0 | 0 | 0 | 0 | 0 | 0 | 0 | 0 | 0.8247423 | 0 | 0.05670103 | 0 | 0 | 0 | 0 | 0 | 0 | 0 | 0 | 0 | 10.1002/hlca.19740570608 | yes |  | 0.07216495 |  |  | 240 | 100 |  |  |  |  | azonia-spiro[4.4]nonane |  |  | Losod |  |  | aluminum isopropylate, NaOH, TEOS | [13 empty] | 1-azoniaspiro[4.4]nonane |  |  | 1-azoniaspiro[4.4]nonane |  |  | C1CCC2(C1)CCC[NH2+]2 |  |  | C8H16N |  |  | LOS |  |  | 1974
700 | 0.02325581 | 0.02325581 | 0 | 0.02325581 | 0 | 0 | 0 | 0 | 0 | 0 | 0 | 0 | 0 | 0 | 0 | 0 | 0 | 0 | 0 | 0 | 0 | 0 | 0 | 0 | 0 | 0 | 0 | 0 | 0 | 0 | 0 | 0 | 0 | 0 | 0 | 0 | 0 | 0 | 0 | 0.8139535 | 0 | 0.04651163 | 0 | 0 | 0 | 0 | 0 | 0 | 0 | 0 | 0 | 10.1002/hlca.19740570608 | yes |  | 0.06976744 |  |  | 240 | 100 |  |  |  |  | azonia-spiro[4.4]nonane |  |  | Losod |  |  | aluminum isopropylate, NaOH, TEOS | [13 empty] | 1-azoniaspiro[4.4]nonane |  |  | 1-azoniaspiro[4.4]nonane |  |  | C1CCC2(C1)CCC[NH2+]2 |  |  | C8H16N |  |  | LOS |  |  | 1974
701 | 0.03333333 | 0.03333333 | 0 | 0.03333333 | 0 | 0 | 0 | 0 | 0 | 0 | 0 | 0 | 0 | 0 | 0 | 0 | 0 | 0 | 0 | 0 | 0 | 0 | 0 | 0 | 0 | 0 | 0 | 0 | 0 | 0 | 0 | 0 | 0 | 0 | 0 | 0 | 0 | 0 | 0 | 0.8 | 0 | 0.03333333 | 0 | 0 | 0 | 0 | 0 | 0 | 0 | 0 | 0 | 10.1002/hlca.19740570608 | yes |  | 0.06666667 |  |  | 240 | 100 |  |  |  |  | azonia-spiro[4.4]nonane |  |  | Losod | NaP | SOD | aluminum isopropylate, NaOH, TEOS | [13 empty] | 1-azoniaspiro[4.4]nonane |  |  | 1-azoniaspiro[4.4]nonane |  |  | C1CCC2(C1)CCC[NH2+]2 |  |  | C8H16N |  |  | LOS | GIS | SOD | 1974
702 | 0.046875 | 0.046875 | 0 | 0.046875 | 0 | 0 | 0 | 0 | 0 | 0 | 0 | 0 | 0 | 0 | 0 | 0 | 0 | 0 | 0 | 0 | 0 | 0 | 0 | 0 | 0 | 0 | 0 | 0 | 0 | 0 | 0 | 0 | 0 | 0 | 0 | 0 | 0 | 0 | 0 | 0.78125 | 0 | 0.015625 | 0 | 0 | 0 | 0 | 0 | 0 | 0 | 0 | 0 | 10.1002/hlca.19740570608 | yes |  | 0.0625 |  |  | 240 | 100 |  |  |  |  | azonia-spiro[4.4]nonane |  |  | NaA | NaP | SOD | aluminum isopropylate, NaOH, TEOS | [13 empty] | 1-azoniaspiro[4.4]nonane |  |  | 1-azoniaspiro[4.4]nonane |  |  | C1CCC2(C1)CCC[NH2+]2 |  |  | C8H16N |  |  | LTA | GIS | SOD | 1974
703 | 0.004201681 | 0.004201681 | 0 | 0.00210084 | 0 | 0 | 0 | 0 | 0 | 0 | 0 | 0 | 0 | 0 | 0 | 0 | 0 | 0 | 0 | 0 | 0 | 0 | 0 | 0 | 0 | 0 | 0 | 0 | 0 | 0 | 0 | 0 | 0 | 0 | 0 | 0 | 0 | 0 | 0 | 0.8403361 | 0 | 0.07352941 | 0 | 0 | 0 | 0 | 0 | 0 | 0 | 0 | 0 | 10.1002/hlca.19740570608 | yes |  | 0.07563025 |  |  | 240 | 100 |  |  |  |  | azonia-spiro[4.4]nonane |  |  | Losod |  |  | aluminum isopropylate, NaOH, TEOS | [13 empty] | 1-azoniaspiro[4.4]nonane |  |  | 1-azoniaspiro[4.4]nonane |  |  | C1CCC2(C1)CCC[NH2+]2 |  |  | C8H16N |  |  | LOS |  |  | 1974
704 | 0.009259259 | 0.009259259 | 0 | 0.00462963 | 0 | 0 | 0 | 0 | 0 | 0 | 0 | 0 | 0 | 0 | 0 | 0 | 0 | 0 | 0 | 0 | 0 | 0 | 0 | 0 | 0 | 0 | 0 | 0 | 0 | 0 | 0 | 0 | 0 | 0 | 0 | 0 | 0 | 0 | 0 | 0.8333333 | 0 | 0.06944444 | 0 | 0 | 0 | 0 | 0 | 0 | 0 | 0 | 0 | 10.1002/hlca.19740570608 | yes |  | 0.07407407 |  |  | 240 | 100 |  |  |  |  | azonia-spiro[4.4]nonane |  |  | Losod |  |  | aluminum isopropylate, NaOH, TEOS | [13 empty] | 1-azoniaspiro[4.4]nonane |  |  | 1-azoniaspiro[4.4]nonane |  |  | C1CCC2(C1)CCC[NH2+]2 |  |  | C8H16N |  |  | LOS |  |  | 1974
705 | 0.01546392 | 0.01546392 | 0 | 0.007731959 | 0 | 0 | 0 | 0 | 0 | 0 | 0 | 0 | 0 | 0 | 0 | 0 | 0 | 0 | 0 | 0 | 0 | 0 | 0 | 0 | 0 | 0 | 0 | 0 | 0 | 0 | 0 | 0 | 0 | 0 | 0 | 0 | 0 | 0 | 0 | 0.8247423 | 0 | 0.06443299 | 0 | 0 | 0 | 0 | 0 | 0 | 0 | 0 | 0 | 10.1002/hlca.19740570608 | yes |  | 0.07216495 |  |  | 240 | 100 |  |  |  |  | azonia-spiro[4.4]nonane |  |  | Losod |  |  | aluminum isopropylate, NaOH, TEOS | [13 empty] | 1-azoniaspiro[4.4]nonane |  |  | 1-azoniaspiro[4.4]nonane |  |  | C1CCC2(C1)CCC[NH2+]2 |  |  | C8H16N |  |  | LOS |  |  | 1974
706 | 0.02325581 | 0.02325581 | 0 | 0.01162791 | 0 | 0 | 0 | 0 | 0 | 0 | 0 | 0 | 0 | 0 | 0 | 0 | 0 | 0 | 0 | 0 | 0 | 0 | 0 | 0 | 0 | 0 | 0 | 0 | 0 | 0 | 0 | 0 | 0 | 0 | 0 | 0 | 0 | 0 | 0 | 0.8139535 | 0 | 0.05813953 | 0 | 0 | 0 | 0 | 0 | 0 | 0 | 0 | 0 | 10.1002/hlca.19740570608 | yes |  | 0.06976744 |  |  | 240 | 100 |  |  |  |  | azonia-spiro[4.4]nonane |  |  | Losod | NaA | FAU | aluminum isopropylate, NaOH, TEOS | [13 empty] | 1-azoniaspiro[4.4]nonane |  |  | 1-azoniaspiro[4.4]nonane |  |  | C1CCC2(C1)CCC[NH2+]2 |  |  | C8H16N |  |  | LOS | LTA | FAU | 1974
707 | 0.03333333 | 0.03333333 | 0 | 0.01666667 | 0 | 0 | 0 | 0 | 0 | 0 | 0 | 0 | 0 | 0 | 0 | 0 | 0 | 0 | 0 | 0 | 0 | 0 | 0 | 0 | 0 | 0 | 0 | 0 | 0 | 0 | 0 | 0 | 0 | 0 | 0 | 0 | 0 | 0 | 0 | 0.8 | 0 | 0.05 | 0 | 0 | 0 | 0 | 0 | 0 | 0 | 0 | 0 | 10.1002/hlca.19740570608 | yes |  | 0.06666667 |  |  | 240 | 100 |  |  |  |  | azonia-spiro[4.4]nonane |  |  | FAU |  |  | aluminum isopropylate, NaOH, TEOS | [13 empty] | 1-azoniaspiro[4.4]nonane |  |  | 1-azoniaspiro[4.4]nonane |  |  | C1CCC2(C1)CCC[NH2+]2 |  |  | C8H16N |  |  | FAU |  |  | 1974
708 | 0.046875 | 0.046875 | 0 | 0.0234375 | 0 | 0 | 0 | 0 | 0 | 0 | 0 | 0 | 0 | 0 | 0 | 0 | 0 | 0 | 0 | 0 | 0 | 0 | 0 | 0 | 0 | 0 | 0 | 0 | 0 | 0 | 0 | 0 | 0 | 0 | 0 | 0 | 0 | 0 | 0 | 0.78125 | 0 | 0.0390625 | 0 | 0 | 0 | 0 | 0 | 0 | 0 | 0 | 0 | 10.1002/hlca.19740570608 | yes |  | 0.0625 |  |  | 240 | 100 |  |  |  |  | azonia-spiro[4.4]nonane |  |  | NaP | SOD |  | aluminum isopropylate, NaOH, TEOS | [13 empty] | 1-azoniaspiro[4.4]nonane |  |  | 1-azoniaspiro[4.4]nonane |  |  | C1CCC2(C1)CCC[NH2+]2 |  |  | C8H16N |  |  | GIS | SOD |  | 1974
709 | 0.004201681 | 0.004201681 | 0 | 0.00105042 | 0 | 0 | 0 | 0 | 0 | 0 | 0 | 0 | 0 | 0 | 0 | 0 | 0 | 0 | 0 | 0 | 0 | 0 | 0 | 0 | 0 | 0 | 0 | 0 | 0 | 0 | 0 | 0 | 0 | 0 | 0 | 0 | 0 | 0 | 0 | 0.8403361 | 0 | 0.07457983 | 0 | 0 | 0 | 0 | 0 | 0 | 0 | 0 | 0 | 10.1002/hlca.19740570608 | yes |  | 0.07563025 |  |  | 240 | 100 |  |  |  |  | azonia-spiro[4.4]nonane |  |  | Losod |  |  | aluminum isopropylate, NaOH, TEOS | [13 empty] | 1-azoniaspiro[4.4]nonane |  |  | 1-azoniaspiro[4.4]nonane |  |  | C1CCC2(C1)CCC[NH2+]2 |  |  | C8H16N |  |  | LOS |  |  | 1974
710 | 0.009259259 | 0.009259259 | 0 | 0.002314815 | 0 | 0 | 0 | 0 | 0 | 0 | 0 | 0 | 0 | 0 | 0 | 0 | 0 | 0 | 0 | 0 | 0 | 0 | 0 | 0 | 0 | 0 | 0 | 0 | 0 | 0 | 0 | 0 | 0 | 0 | 0 | 0 | 0 | 0 | 0 | 0.8333333 | 0 | 0.07175926 | 0 | 0 | 0 | 0 | 0 | 0 | 0 | 0 | 0 | 10.1002/hlca.19740570608 | yes |  | 0.07407407 |  |  | 240 | 100 |  |  |  |  | azonia-spiro[4.4]nonane |  |  | Losod |  |  | aluminum isopropylate, NaOH, TEOS | [13 empty] | 1-azoniaspiro[4.4]nonane |  |  | 1-azoniaspiro[4.4]nonane |  |  | C1CCC2(C1)CCC[NH2+]2 |  |  | C8H16N |  |  | LOS |  |  | 1974
711 | 0.01546392 | 0.01546392 | 0 | 0.003865979 | 0 | 0 | 0 | 0 | 0 | 0 | 0 | 0 | 0 | 0 | 0 | 0 | 0 | 0 | 0 | 0 | 0 | 0 | 0 | 0 | 0 | 0 | 0 | 0 | 0 | 0 | 0 | 0 | 0 | 0 | 0 | 0 | 0 | 0 | 0 | 0.8247423 | 0 | 0.06829897 | 0 | 0 | 0 | 0 | 0 | 0 | 0 | 0 | 0 | 10.1002/hlca.19740570608 | yes |  | 0.07216495 |  |  | 240 | 100 |  |  |  |  | azonia-spiro[4.4]nonane |  |  | NaA | FAU |  | aluminum isopropylate, NaOH, TEOS | [13 empty] | 1-azoniaspiro[4.4]nonane |  |  | 1-azoniaspiro[4.4]nonane |  |  | C1CCC2(C1)CCC[NH2+]2 |  |  | C8H16N |  |  | LTA | FAU |  | 1974
712 | 0.02325581 | 0.02325581 | 0 | 0.005813953 | 0 | 0 | 0 | 0 | 0 | 0 | 0 | 0 | 0 | 0 | 0 | 0 | 0 | 0 | 0 | 0 | 0 | 0 | 0 | 0 | 0 | 0 | 0 | 0 | 0 | 0 | 0 | 0 | 0 | 0 | 0 | 0 | 0 | 0 | 0 | 0.8139535 | 0 | 0.06395349 | 0 | 0 | 0 | 0 | 0 | 0 | 0 | 0 | 0 | 10.1002/hlca.19740570608 | yes |  | 0.06976744 |  |  | 240 | 100 |  |  |  |  | azonia-spiro[4.4]nonane |  |  | NaA | FAU |  | aluminum isopropylate, NaOH, TEOS | [13 empty] | 1-azoniaspiro[4.4]nonane |  |  | 1-azoniaspiro[4.4]nonane |  |  | C1CCC2(C1)CCC[NH2+]2 |  |  | C8H16N |  |  | LTA | FAU |  | 1974
713 | 0.03333333 | 0.03333333 | 0 | 0.008333333 | 0 | 0 | 0 | 0 | 0 | 0 | 0 | 0 | 0 | 0 | 0 | 0 | 0 | 0 | 0 | 0 | 0 | 0 | 0 | 0 | 0 | 0 | 0 | 0 | 0 | 0 | 0 | 0 | 0 | 0 | 0 | 0 | 0 | 0 | 0 | 0.8 | 0 | 0.05833333 | 0 | 0 | 0 | 0 | 0 | 0 | 0 | 0 | 0 | 10.1002/hlca.19740570608 | yes |  | 0.06666667 |  |  | 240 | 100 |  |  |  |  | azonia-spiro[4.4]nonane |  |  | FAU |  |  | aluminum isopropylate, NaOH, TEOS | [13 empty] | 1-azoniaspiro[4.4]nonane |  |  | 1-azoniaspiro[4.4]nonane |  |  | C1CCC2(C1)CCC[NH2+]2 |  |  | C8H16N |  |  | FAU |  |  | 1974
714 | 0.046875 | 0.046875 | 0 | 0.01171875 | 0 | 0 | 0 | 0 | 0 | 0 | 0 | 0 | 0 | 0 | 0 | 0 | 0 | 0 | 0 | 0 | 0 | 0 | 0 | 0 | 0 | 0 | 0 | 0 | 0 | 0 | 0 | 0 | 0 | 0 | 0 | 0 | 0 | 0 | 0 | 0.78125 | 0 | 0.05078125 | 0 | 0 | 0 | 0 | 0 | 0 | 0 | 0 | 0 | 10.1002/hlca.19740570608 | yes |  | 0.0625 |  |  | 240 | 100 |  |  |  |  | azonia-spiro[4.4]nonane |  |  | amorphous |  |  | aluminum isopropylate, NaOH, TEOS | [13 empty] | 1-azoniaspiro[4.4]nonane |  |  | 1-azoniaspiro[4.4]nonane |  |  | C1CCC2(C1)CCC[NH2+]2 |  |  | C8H16N | [5 empty] | 1974
715 | 0.004201681 | 0.004201681 | 0 | 0.01680672 | 0 | 0 | 0 | 0 | 0 | 0 | 0 | 0 | 0 | 0 | 0 | 0 | 0 | 0 | 0 | 0 | 0 | 0 | 0 | 0 | 0 | 0 | 0 | 0 | 0 | 0 | 0 | 0 | 0 | 0 | 0 | 0 | 0 | 0 | 0 | 0.8403361 | 0 | 0.05882353 | 0 | 0 | 0 | 0 | 0 | 0 | 0 | 0 | 0 | 10.1002/hlca.19740570608 | yes |  | 0.07563025 |  |  | 50 | 100 |  |  |  |  | azonia-spiro[4.4]nonane |  |  | NaP | SOD |  | aluminum isopropylate, NaOH, TEOS | [13 empty] | 1-azoniaspiro[4.4]nonane |  |  | 1-azoniaspiro[4.4]nonane |  |  | C1CCC2(C1)CCC[NH2+]2 |  |  | C8H16N |  |  | GIS | SOD |  | 1974
716 | 0.009259259 | 0.009259259 | 0 | 0.03703704 | 0 | 0 | 0 | 0 | 0 | 0 | 0 | 0 | 0 | 0 | 0 | 0 | 0 | 0 | 0 | 0 | 0 | 0 | 0 | 0 | 0 | 0 | 0 | 0 | 0 | 0 | 0 | 0 | 0 | 0 | 0 | 0 | 0 | 0 | 0 | 0.8333333 | 0 | 0.03703704 | 0 | 0 | 0 | 0 | 0 | 0 | 0 | 0 | 0 | 10.1002/hlca.19740570608 | yes |  | 0.07407407 |  |  | 50 | 100 |  |  |  |  | azonia-spiro[4.4]nonane |  |  | NaP | SOD |  | aluminum isopropylate, NaOH, TEOS | [13 empty] | 1-azoniaspiro[4.4]nonane |  |  | 1-azoniaspiro[4.4]nonane |  |  | C1CCC2(C1)CCC[NH2+]2 |  |  | C8H16N |  |  | GIS | SOD |  | 1974
717 | 0.01546392 | 0.01546392 | 0 | 0.06185567 | 0 | 0 | 0 | 0 | 0 | 0 | 0 | 0 | 0 | 0 | 0 | 0 | 0 | 0 | 0 | 0 | 0 | 0 | 0 | 0 | 0 | 0 | 0 | 0 | 0 | 0 | 0 | 0 | 0 | 0 | 0 | 0 | 0 | 0 | 0 | 0.8247423 | 0 | 0.01030928 | 0 | 0 | 0 | 0 | 0 | 0 | 0 | 0 | 0 | 10.1002/hlca.19740570608 | yes |  | 0.07216495 |  |  | 50 | 100 |  |  |  |  | azonia-spiro[4.4]nonane |  |  | NaP | SOD |  | aluminum isopropylate, NaOH, TEOS | [13 empty] | 1-azoniaspiro[4.4]nonane |  |  | 1-azoniaspiro[4.4]nonane |  |  | C1CCC2(C1)CCC[NH2+]2 |  |  | C8H16N |  |  | GIS | SOD |  | 1974
718 | 0.004201681 | 0.004201681 | 0 | 0.008403361 | 0 | 0 | 0 | 0 | 0 | 0 | 0 | 0 | 0 | 0 | 0 | 0 | 0 | 0 | 0 | 0 | 0 | 0 | 0 | 0 | 0 | 0 | 0 | 0 | 0 | 0 | 0 | 0 | 0 | 0 | 0 | 0 | 0 | 0 | 0 | 0.8403361 | 0 | 0.06722689 | 0 | 0 | 0 | 0 | 0 | 0 | 0 | 0 | 0 | 10.1002/hlca.19740570608 | yes |  | 0.07563025 |  |  | 50 | 100 |  |  |  |  | azonia-spiro[4.4]nonane |  |  | NaP | SOD |  | aluminum isopropylate, NaOH, TEOS | [13 empty] | 1-azoniaspiro[4.4]nonane |  |  | 1-azoniaspiro[4.4]nonane |  |  | C1CCC2(C1)CCC[NH2+]2 |  |  | C8H16N |  |  | GIS | SOD |  | 1974
719 | 0.009259259 | 0.009259259 | 0 | 0.01851852 | 0 | 0 | 0 | 0 | 0 | 0 | 0 | 0 | 0 | 0 | 0 | 0 | 0 | 0 | 0 | 0 | 0 | 0 | 0 | 0 | 0 | 0 | 0 | 0 | 0 | 0 | 0 | 0 | 0 | 0 | 0 | 0 | 0 | 0 | 0 | 0.8333333 | 0 | 0.05555556 | 0 | 0 | 0 | 0 | 0 | 0 | 0 | 0 | 0 | 10.1002/hlca.19740570608 | yes |  | 0.07407407 |  |  | 50 | 100 |  |  |  |  | azonia-spiro[4.4]nonane |  |  | NaP |  |  | aluminum isopropylate, NaOH, TEOS | [13 empty] | 1-azoniaspiro[4.4]nonane |  |  | 1-azoniaspiro[4.4]nonane |  |  | C1CCC2(C1)CCC[NH2+]2 |  |  | C8H16N |  |  | GIS |  |  | 1974
720 | 0.01546392 | 0.01546392 | 0 | 0.03092784 | 0 | 0 | 0 | 0 | 0 | 0 | 0 | 0 | 0 | 0 | 0 | 0 | 0 | 0 | 0 | 0 | 0 | 0 | 0 | 0 | 0 | 0 | 0 | 0 | 0 | 0 | 0 | 0 | 0 | 0 | 0 | 0 | 0 | 0 | 0 | 0.8247423 | 0 | 0.04123711 | 0 | 0 | 0 | 0 | 0 | 0 | 0 | 0 | 0 | 10.1002/hlca.19740570608 | yes |  | 0.07216495 |  |  | 50 | 100 |  |  |  |  | azonia-spiro[4.4]nonane |  |  | NaA | SOD |  | aluminum isopropylate, NaOH, TEOS | [13 empty] | 1-azoniaspiro[4.4]nonane |  |  | 1-azoniaspiro[4.4]nonane |  |  | C1CCC2(C1)CCC[NH2+]2 |  |  | C8H16N |  |  | LTA | SOD |  | 1974
721 | 0.02325581 | 0.02325581 | 0 | 0.04651163 | 0 | 0 | 0 | 0 | 0 | 0 | 0 | 0 | 0 | 0 | 0 | 0 | 0 | 0 | 0 | 0 | 0 | 0 | 0 | 0 | 0 | 0 | 0 | 0 | 0 | 0 | 0 | 0 | 0 | 0 | 0 | 0 | 0 | 0 | 0 | 0.8139535 | 0 | 0.02325581 | 0 | 0 | 0 | 0 | 0 | 0 | 0 | 0 | 0 | 10.1002/hlca.19740570608 | yes |  | 0.06976744 |  |  | 50 | 100 |  |  |  |  | azonia-spiro[4.4]nonane |  |  | NaA | NaP | SOD | aluminum isopropylate, NaOH, TEOS | [13 empty] | 1-azoniaspiro[4.4]nonane |  |  | 1-azoniaspiro[4.4]nonane |  |  | C1CCC2(C1)CCC[NH2+]2 |  |  | C8H16N |  |  | LTA | GIS | SOD | 1974
722 | 0.004201681 | 0.004201681 | 0 | 0.004201681 | 0 | 0 | 0 | 0 | 0 | 0 | 0 | 0 | 0 | 0 | 0 | 0 | 0 | 0 | 0 | 0 | 0 | 0 | 0 | 0 | 0 | 0 | 0 | 0 | 0 | 0 | 0 | 0 | 0 | 0 | 0 | 0 | 0 | 0 | 0 | 0.8403361 | 0 | 0.07142857 | 0 | 0 | 0 | 0 | 0 | 0 | 0 | 0 | 0 | 10.1002/hlca.19740570608 | yes |  | 0.07563025 |  |  | 50 | 100 |  |  |  |  | azonia-spiro[4.4]nonane |  |  | SOD |  |  | aluminum isopropylate, NaOH, TEOS | [13 empty] | 1-azoniaspiro[4.4]nonane |  |  | 1-azoniaspiro[4.4]nonane |  |  | C1CCC2(C1)CCC[NH2+]2 |  |  | C8H16N |  |  | SOD |  |  | 1974
723 | 0.009259259 | 0.009259259 | 0 | 0.009259259 | 0 | 0 | 0 | 0 | 0 | 0 | 0 | 0 | 0 | 0 | 0 | 0 | 0 | 0 | 0 | 0 | 0 | 0 | 0 | 0 | 0 | 0 | 0 | 0 | 0 | 0 | 0 | 0 | 0 | 0 | 0 | 0 | 0 | 0 | 0 | 0.8333333 | 0 | 0.06481481 | 0 | 0 | 0 | 0 | 0 | 0 | 0 | 0 | 0 | 10.1002/hlca.19740570608 | yes |  | 0.07407407 |  |  | 50 | 100 |  |  |  |  | azonia-spiro[4.4]nonane |  |  | Losod | NaP | SOD | aluminum isopropylate, NaOH, TEOS | [13 empty] | 1-azoniaspiro[4.4]nonane |  |  | 1-azoniaspiro[4.4]nonane |  |  | C1CCC2(C1)CCC[NH2+]2 |  |  | C8H16N |  |  | LOS | GIS | SOD | 1974
724 | 0.01546392 | 0.01546392 | 0 | 0.01546392 | 0 | 0 | 0 | 0 | 0 | 0 | 0 | 0 | 0 | 0 | 0 | 0 | 0 | 0 | 0 | 0 | 0 | 0 | 0 | 0 | 0 | 0 | 0 | 0 | 0 | 0 | 0 | 0 | 0 | 0 | 0 | 0 | 0 | 0 | 0 | 0.8247423 | 0 | 0.05670103 | 0 | 0 | 0 | 0 | 0 | 0 | 0 | 0 | 0 | 10.1002/hlca.19740570608 | yes |  | 0.07216495 |  |  | 50 | 100 |  |  |  |  | azonia-spiro[4.4]nonane |  |  | Losod |  |  | aluminum isopropylate, NaOH, TEOS | [13 empty] | 1-azoniaspiro[4.4]nonane |  |  | 1-azoniaspiro[4.4]nonane |  |  | C1CCC2(C1)CCC[NH2+]2 |  |  | C8H16N |  |  | LOS |  |  | 1974
725 | 0.02325581 | 0.02325581 | 0 | 0.02325581 | 0 | 0 | 0 | 0 | 0 | 0 | 0 | 0 | 0 | 0 | 0 | 0 | 0 | 0 | 0 | 0 | 0 | 0 | 0 | 0 | 0 | 0 | 0 | 0 | 0 | 0 | 0 | 0 | 0 | 0 | 0 | 0 | 0 | 0 | 0 | 0.8139535 | 0 | 0.04651163 | 0 | 0 | 0 | 0 | 0 | 0 | 0 | 0 | 0 | 10.1002/hlca.19740570608 | yes |  | 0.06976744 |  |  | 50 | 100 |  |  |  |  | azonia-spiro[4.4]nonane |  |  | Losod |  |  | aluminum isopropylate, NaOH, TEOS | [13 empty] | 1-azoniaspiro[4.4]nonane |  |  | 1-azoniaspiro[4.4]nonane |  |  | C1CCC2(C1)CCC[NH2+]2 |  |  | C8H16N |  |  | LOS |  |  | 1974
726 | 0.03333333 | 0.03333333 | 0 | 0.03333333 | 0 | 0 | 0 | 0 | 0 | 0 | 0 | 0 | 0 | 0 | 0 | 0 | 0 | 0 | 0 | 0 | 0 | 0 | 0 | 0 | 0 | 0 | 0 | 0 | 0 | 0 | 0 | 0 | 0 | 0 | 0 | 0 | 0 | 0 | 0 | 0.8 | 0 | 0.03333333 | 0 | 0 | 0 | 0 | 0 | 0 | 0 | 0 | 0 | 10.1002/hlca.19740570608 | yes |  | 0.06666667 |  |  | 50 | 100 |  |  |  |  | azonia-spiro[4.4]nonane |  |  | amorphous |  |  | aluminum isopropylate, NaOH, TEOS | [13 empty] | 1-azoniaspiro[4.4]nonane |  |  | 1-azoniaspiro[4.4]nonane |  |  | C1CCC2(C1)CCC[NH2+]2 |  |  | C8H16N | [5 empty] | 1974
727 | 0.046875 | 0.046875 | 0 | 0.046875 | 0 | 0 | 0 | 0 | 0 | 0 | 0 | 0 | 0 | 0 | 0 | 0 | 0 | 0 | 0 | 0 | 0 | 0 | 0 | 0 | 0 | 0 | 0 | 0 | 0 | 0 | 0 | 0 | 0 | 0 | 0 | 0 | 0 | 0 | 0 | 0.78125 | 0 | 0.015625 | 0 | 0 | 0 | 0 | 0 | 0 | 0 | 0 | 0 | 10.1002/hlca.19740570608 | yes |  | 0.0625 |  |  | 50 | 100 |  |  |  |  | azonia-spiro[4.4]nonane |  |  | amorphous |  |  | aluminum isopropylate, NaOH, TEOS | [13 empty] | 1-azoniaspiro[4.4]nonane |  |  | 1-azoniaspiro[4.4]nonane |  |  | C1CCC2(C1)CCC[NH2+]2 |  |  | C8H16N | [5 empty] | 1974
728 | 0.004201681 | 0.004201681 | 0 | 0.00210084 | 0 | 0 | 0 | 0 | 0 | 0 | 0 | 0 | 0 | 0 | 0 | 0 | 0 | 0 | 0 | 0 | 0 | 0 | 0 | 0 | 0 | 0 | 0 | 0 | 0 | 0 | 0 | 0 | 0 | 0 | 0 | 0 | 0 | 0 | 0 | 0.8403361 | 0 | 0.07352941 | 0 | 0 | 0 | 0 | 0 | 0 | 0 | 0 | 0 | 10.1002/hlca.19740570608 | yes |  | 0.07563025 |  |  | 50 | 100 |  |  |  |  | azonia-spiro[4.4]nonane |  |  | Losod |  |  | aluminum isopropylate, NaOH, TEOS | [13 empty] | 1-azoniaspiro[4.4]nonane |  |  | 1-azoniaspiro[4.4]nonane |  |  | C1CCC2(C1)CCC[NH2+]2 |  |  | C8H16N |  |  | LOS |  |  | 1974
729 | 0.009259259 | 0.009259259 | 0 | 0.00462963 | 0 | 0 | 0 | 0 | 0 | 0 | 0 | 0 | 0 | 0 | 0 | 0 | 0 | 0 | 0 | 0 | 0 | 0 | 0 | 0 | 0 | 0 | 0 | 0 | 0 | 0 | 0 | 0 | 0 | 0 | 0 | 0 | 0 | 0 | 0 | 0.8333333 | 0 | 0.06944444 | 0 | 0 | 0 | 0 | 0 | 0 | 0 | 0 | 0 | 10.1002/hlca.19740570608 | yes |  | 0.07407407 |  |  | 50 | 100 |  |  |  |  | azonia-spiro[4.4]nonane |  |  | Losod |  |  | aluminum isopropylate, NaOH, TEOS | [13 empty] | 1-azoniaspiro[4.4]nonane |  |  | 1-azoniaspiro[4.4]nonane |  |  | C1CCC2(C1)CCC[NH2+]2 |  |  | C8H16N |  |  | LOS |  |  | 1974
730 | 0.01546392 | 0.01546392 | 0 | 0.007731959 | 0 | 0 | 0 | 0 | 0 | 0 | 0 | 0 | 0 | 0 | 0 | 0 | 0 | 0 | 0 | 0 | 0 | 0 | 0 | 0 | 0 | 0 | 0 | 0 | 0 | 0 | 0 | 0 | 0 | 0 | 0 | 0 | 0 | 0 | 0 | 0.8247423 | 0 | 0.06443299 | 0 | 0 | 0 | 0 | 0 | 0 | 0 | 0 | 0 | 10.1002/hlca.19740570608 | yes |  | 0.07216495 |  |  | 50 | 100 |  |  |  |  | azonia-spiro[4.4]nonane |  |  | amorphous |  |  | aluminum isopropylate, NaOH, TEOS | [13 empty] | 1-azoniaspiro[4.4]nonane |  |  | 1-azoniaspiro[4.4]nonane |  |  | C1CCC2(C1)CCC[NH2+]2 |  |  | C8H16N | [5 empty] | 1974
731 | 0.02325581 | 0.02325581 | 0 | 0.01162791 | 0 | 0 | 0 | 0 | 0 | 0 | 0 | 0 | 0 | 0 | 0 | 0 | 0 | 0 | 0 | 0 | 0 | 0 | 0 | 0 | 0 | 0 | 0 | 0 | 0 | 0 | 0 | 0 | 0 | 0 | 0 | 0 | 0 | 0 | 0 | 0.8139535 | 0 | 0.05813953 | 0 | 0 | 0 | 0 | 0 | 0 | 0 | 0 | 0 | 10.1002/hlca.19740570608 | yes |  | 0.06976744 |  |  | 50 | 100 |  |  |  |  | azonia-spiro[4.4]nonane |  |  | amorphous |  |  | aluminum isopropylate, NaOH, TEOS | [13 empty] | 1-azoniaspiro[4.4]nonane |  |  | 1-azoniaspiro[4.4]nonane |  |  | C1CCC2(C1)CCC[NH2+]2 |  |  | C8H16N | [5 empty] | 1974
732 | 0.03333333 | 0.03333333 | 0 | 0.01666667 | 0 | 0 | 0 | 0 | 0 | 0 | 0 | 0 | 0 | 0 | 0 | 0 | 0 | 0 | 0 | 0 | 0 | 0 | 0 | 0 | 0 | 0 | 0 | 0 | 0 | 0 | 0 | 0 | 0 | 0 | 0 | 0 | 0 | 0 | 0 | 0.8 | 0 | 0.05 | 0 | 0 | 0 | 0 | 0 | 0 | 0 | 0 | 0 | 10.1002/hlca.19740570608 | yes |  | 0.06666667 |  |  | 50 | 100 |  |  |  |  | azonia-spiro[4.4]nonane |  |  | amorphous |  |  | aluminum isopropylate, NaOH, TEOS | [13 empty] | 1-azoniaspiro[4.4]nonane |  |  | 1-azoniaspiro[4.4]nonane |  |  | C1CCC2(C1)CCC[NH2+]2 |  |  | C8H16N | [5 empty] | 1974
733 | 0.046875 | 0.046875 | 0 | 0.0234375 | 0 | 0 | 0 | 0 | 0 | 0 | 0 | 0 | 0 | 0 | 0 | 0 | 0 | 0 | 0 | 0 | 0 | 0 | 0 | 0 | 0 | 0 | 0 | 0 | 0 | 0 | 0 | 0 | 0 | 0 | 0 | 0 | 0 | 0 | 0 | 0.78125 | 0 | 0.0390625 | 0 | 0 | 0 | 0 | 0 | 0 | 0 | 0 | 0 | 10.1002/hlca.19740570608 | yes |  | 0.0625 |  |  | 50 | 100 |  |  |  |  | azonia-spiro[4.4]nonane |  |  | amorphous |  |  | aluminum isopropylate, NaOH, TEOS | [13 empty] | 1-azoniaspiro[4.4]nonane |  |  | 1-azoniaspiro[4.4]nonane |  |  | C1CCC2(C1)CCC[NH2+]2 |  |  | C8H16N | [5 empty] | 1974
734 | 0.004201681 | 0.004201681 | 0 | 0.00105042 | 0 | 0 | 0 | 0 | 0 | 0 | 0 | 0 | 0 | 0 | 0 | 0 | 0 | 0 | 0 | 0 | 0 | 0 | 0 | 0 | 0 | 0 | 0 | 0 | 0 | 0 | 0 | 0 | 0 | 0 | 0 | 0 | 0 | 0 | 0 | 0.8403361 | 0 | 0.07457983 | 0 | 0 | 0 | 0 | 0 | 0 | 0 | 0 | 0 | 10.1002/hlca.19740570608 | yes |  | 0.07563025 |  |  | 50 | 100 |  |  |  |  | azonia-spiro[4.4]nonane |  |  | amorphous |  |  | aluminum isopropylate, NaOH, TEOS | [13 empty] | 1-azoniaspiro[4.4]nonane |  |  | 1-azoniaspiro[4.4]nonane |  |  | C1CCC2(C1)CCC[NH2+]2 |  |  | C8H16N | [5 empty] | 1974
735 | 0.009259259 | 0.009259259 | 0 | 0.002314815 | 0 | 0 | 0 | 0 | 0 | 0 | 0 | 0 | 0 | 0 | 0 | 0 | 0 | 0 | 0 | 0 | 0 | 0 | 0 | 0 | 0 | 0 | 0 | 0 | 0 | 0 | 0 | 0 | 0 | 0 | 0 | 0 | 0 | 0 | 0 | 0.8333333 | 0 | 0.07175926 | 0 | 0 | 0 | 0 | 0 | 0 | 0 | 0 | 0 | 10.1002/hlca.19740570608 | yes |  | 0.07407407 |  |  | 50 | 100 |  |  |  |  | azonia-spiro[4.4]nonane |  |  | amorphous |  |  | aluminum isopropylate, NaOH, TEOS | [13 empty] | 1-azoniaspiro[4.4]nonane |  |  | 1-azoniaspiro[4.4]nonane |  |  | C1CCC2(C1)CCC[NH2+]2 |  |  | C8H16N | [5 empty] | 1974
736 | 0.01546392 | 0.01546392 | 0 | 0.003865979 | 0 | 0 | 0 | 0 | 0 | 0 | 0 | 0 | 0 | 0 | 0 | 0 | 0 | 0 | 0 | 0 | 0 | 0 | 0 | 0 | 0 | 0 | 0 | 0 | 0 | 0 | 0 | 0 | 0 | 0 | 0 | 0 | 0 | 0 | 0 | 0.8247423 | 0 | 0.06829897 | 0 | 0 | 0 | 0 | 0 | 0 | 0 | 0 | 0 | 10.1002/hlca.19740570608 | yes |  | 0.07216495 |  |  | 50 | 100 |  |  |  |  | azonia-spiro[4.4]nonane |  |  | amorphous |  |  | aluminum isopropylate, NaOH, TEOS | [13 empty] | 1-azoniaspiro[4.4]nonane |  |  | 1-azoniaspiro[4.4]nonane |  |  | C1CCC2(C1)CCC[NH2+]2 |  |  | C8H16N | [5 empty] | 1974
737 | 0.02325581 | 0.02325581 | 0 | 0.005813953 | 0 | 0 | 0 | 0 | 0 | 0 | 0 | 0 | 0 | 0 | 0 | 0 | 0 | 0 | 0 | 0 | 0 | 0 | 0 | 0 | 0 | 0 | 0 | 0 | 0 | 0 | 0 | 0 | 0 | 0 | 0 | 0 | 0 | 0 | 0 | 0.8139535 | 0 | 0.06395349 | 0 | 0 | 0 | 0 | 0 | 0 | 0 | 0 | 0 | 10.1002/hlca.19740570608 | yes |  | 0.06976744 |  |  | 50 | 100 |  |  |  |  | azonia-spiro[4.4]nonane |  |  | amorphous |  |  | aluminum isopropylate, NaOH, TEOS | [13 empty] | 1-azoniaspiro[4.4]nonane |  |  | 1-azoniaspiro[4.4]nonane |  |  | C1CCC2(C1)CCC[NH2+]2 |  |  | C8H16N | [5 empty] | 1974
738 | 0.03333333 | 0.03333333 | 0 | 0.008333333 | 0 | 0 | 0 | 0 | 0 | 0 | 0 | 0 | 0 | 0 | 0 | 0 | 0 | 0 | 0 | 0 | 0 | 0 | 0 | 0 | 0 | 0 | 0 | 0 | 0 | 0 | 0 | 0 | 0 | 0 | 0 | 0 | 0 | 0 | 0 | 0.8 | 0 | 0.05833333 | 0 | 0 | 0 | 0 | 0 | 0 | 0 | 0 | 0 | 10.1002/hlca.19740570608 | yes |  | 0.06666667 |  |  | 50 | 100 |  |  |  |  | azonia-spiro[4.4]nonane |  |  | amorphous |  |  | aluminum isopropylate, NaOH, TEOS | [13 empty] | 1-azoniaspiro[4.4]nonane |  |  | 1-azoniaspiro[4.4]nonane |  |  | C1CCC2(C1)CCC[NH2+]2 |  |  | C8H16N | [5 empty] | 1974
739 | 0.046875 | 0.046875 | 0 | 0.01171875 | 0 | 0 | 0 | 0 | 0 | 0 | 0 | 0 | 0 | 0 | 0 | 0 | 0 | 0 | 0 | 0 | 0 | 0 | 0 | 0 | 0 | 0 | 0 | 0 | 0 | 0 | 0 | 0 | 0 | 0 | 0 | 0 | 0 | 0 | 0 | 0.78125 | 0 | 0.05078125 | 0 | 0 | 0 | 0 | 0 | 0 | 0 | 0 | 0 | 10.1002/hlca.19740570608 | yes |  | 0.0625 |  |  | 50 | 100 |  |  |  |  | azonia-spiro[4.4]nonane |  |  | amorphous |  |  | aluminum isopropylate, NaOH, TEOS | [13 empty] | 1-azoniaspiro[4.4]nonane |  |  | 1-azoniaspiro[4.4]nonane |  |  | C1CCC2(C1)CCC[NH2+]2 |  |  | C8H16N | [5 empty] | 1974
740 | 0.004201681 | 0.004201681 | 0 | 0.01680672 | 0 | 0 | 0 | 0 | 0 | 0 | 0 | 0 | 0 | 0 | 0 | 0 | 0 | 0 | 0 | 0 | 0 | 0 | 0 | 0 | 0 | 0 | 0 | 0 | 0 | 0 | 0 | 0 | 0 | 0 | 0 | 0 | 0 | 0 | 0 | 0.8403361 | 0 | 0.05882353 | 0 | 0 | 0 | 0 | 0 | 0 | 0 | 0 | 0 | 10.1002/hlca.19740570608 | yes |  | 0.07563025 |  |  | 6 | 100 |  |  |  |  | azonia-spiro[4.4]nonane |  |  | SOD |  |  | aluminum isopropylate, NaOH, TEOS | [13 empty] | 1-azoniaspiro[4.4]nonane |  |  | 1-azoniaspiro[4.4]nonane |  |  | C1CCC2(C1)CCC[NH2+]2 |  |  | C8H16N |  |  | SOD |  |  | 1974
741 | 0.009259259 | 0.009259259 | 0 | 0.03703704 | 0 | 0 | 0 | 0 | 0 | 0 | 0 | 0 | 0 | 0 | 0 | 0 | 0 | 0 | 0 | 0 | 0 | 0 | 0 | 0 | 0 | 0 | 0 | 0 | 0 | 0 | 0 | 0 | 0 | 0 | 0 | 0 | 0 | 0 | 0 | 0.8333333 | 0 | 0.03703704 | 0 | 0 | 0 | 0 | 0 | 0 | 0 | 0 | 0 | 10.1002/hlca.19740570608 | yes |  | 0.07407407 |  |  | 6 | 100 |  |  |  |  | azonia-spiro[4.4]nonane |  |  | NaP | SOD |  | aluminum isopropylate, NaOH, TEOS | [13 empty] | 1-azoniaspiro[4.4]nonane |  |  | 1-azoniaspiro[4.4]nonane |  |  | C1CCC2(C1)CCC[NH2+]2 |  |  | C8H16N |  |  | GIS | SOD |  | 1974
742 | 0.01546392 | 0.01546392 | 0 | 0.06185567 | 0 | 0 | 0 | 0 | 0 | 0 | 0 | 0 | 0 | 0 | 0 | 0 | 0 | 0 | 0 | 0 | 0 | 0 | 0 | 0 | 0 | 0 | 0 | 0 | 0 | 0 | 0 | 0 | 0 | 0 | 0 | 0 | 0 | 0 | 0 | 0.8247423 | 0 | 0.01030928 | 0 | 0 | 0 | 0 | 0 | 0 | 0 | 0 | 0 | 10.1002/hlca.19740570608 | yes |  | 0.07216495 |  |  | 6 | 100 |  |  |  |  | azonia-spiro[4.4]nonane |  |  | NaA | SOD |  | aluminum isopropylate, NaOH, TEOS | [13 empty] | 1-azoniaspiro[4.4]nonane |  |  | 1-azoniaspiro[4.4]nonane |  |  | C1CCC2(C1)CCC[NH2+]2 |  |  | C8H16N |  |  | LTA | SOD |  | 1974
743 | 0.004201681 | 0.004201681 | 0 | 0.008403361 | 0 | 0 | 0 | 0 | 0 | 0 | 0 | 0 | 0 | 0 | 0 | 0 | 0 | 0 | 0 | 0 | 0 | 0 | 0 | 0 | 0 | 0 | 0 | 0 | 0 | 0 | 0 | 0 | 0 | 0 | 0 | 0 | 0 | 0 | 0 | 0.8403361 | 0 | 0.06722689 | 0 | 0 | 0 | 0 | 0 | 0 | 0 | 0 | 0 | 10.1002/hlca.19740570608 | yes |  | 0.07563025 |  |  | 6 | 100 |  |  |  |  | azonia-spiro[4.4]nonane |  |  | NaP | SOD |  | aluminum isopropylate, NaOH, TEOS | [13 empty] | 1-azoniaspiro[4.4]nonane |  |  | 1-azoniaspiro[4.4]nonane |  |  | C1CCC2(C1)CCC[NH2+]2 |  |  | C8H16N |  |  | GIS | SOD |  | 1974
744 | 0.009259259 | 0.009259259 | 0 | 0.01851852 | 0 | 0 | 0 | 0 | 0 | 0 | 0 | 0 | 0 | 0 | 0 | 0 | 0 | 0 | 0 | 0 | 0 | 0 | 0 | 0 | 0 | 0 | 0 | 0 | 0 | 0 | 0 | 0 | 0 | 0 | 0 | 0 | 0 | 0 | 0 | 0.8333333 | 0 | 0.05555556 | 0 | 0 | 0 | 0 | 0 | 0 | 0 | 0 | 0 | 10.1002/hlca.19740570608 | yes |  | 0.07407407 |  |  | 6 | 100 |  |  |  |  | azonia-spiro[4.4]nonane |  |  | NaP |  |  | aluminum isopropylate, NaOH, TEOS | [13 empty] | 1-azoniaspiro[4.4]nonane |  |  | 1-azoniaspiro[4.4]nonane |  |  | C1CCC2(C1)CCC[NH2+]2 |  |  | C8H16N |  |  | GIS |  |  | 1974
745 | 0.01546392 | 0.01546392 | 0 | 0.03092784 | 0 | 0 | 0 | 0 | 0 | 0 | 0 | 0 | 0 | 0 | 0 | 0 | 0 | 0 | 0 | 0 | 0 | 0 | 0 | 0 | 0 | 0 | 0 | 0 | 0 | 0 | 0 | 0 | 0 | 0 | 0 | 0 | 0 | 0 | 0 | 0.8247423 | 0 | 0.04123711 | 0 | 0 | 0 | 0 | 0 | 0 | 0 | 0 | 0 | 10.1002/hlca.19740570608 | yes |  | 0.07216495 |  |  | 6 | 100 |  |  |  |  | azonia-spiro[4.4]nonane |  |  | SOD |  |  | aluminum isopropylate, NaOH, TEOS | [13 empty] | 1-azoniaspiro[4.4]nonane |  |  | 1-azoniaspiro[4.4]nonane |  |  | C1CCC2(C1)CCC[NH2+]2 |  |  | C8H16N |  |  | SOD |  |  | 1974
746 | 0.02325581 | 0.02325581 | 0 | 0.04651163 | 0 | 0 | 0 | 0 | 0 | 0 | 0 | 0 | 0 | 0 | 0 | 0 | 0 | 0 | 0 | 0 | 0 | 0 | 0 | 0 | 0 | 0 | 0 | 0 | 0 | 0 | 0 | 0 | 0 | 0 | 0 | 0 | 0 | 0 | 0 | 0.8139535 | 0 | 0.02325581 | 0 | 0 | 0 | 0 | 0 | 0 | 0 | 0 | 0 | 10.1002/hlca.19740570608 | yes |  | 0.06976744 |  |  | 6 | 100 |  |  |  |  | azonia-spiro[4.4]nonane |  |  | NaA | NaP |  | aluminum isopropylate, NaOH, TEOS | [13 empty] | 1-azoniaspiro[4.4]nonane |  |  | 1-azoniaspiro[4.4]nonane |  |  | C1CCC2(C1)CCC[NH2+]2 |  |  | C8H16N |  |  | LTA | GIS |  | 1974
747 | 0.004201681 | 0.004201681 | 0 | 0.004201681 | 0 | 0 | 0 | 0 | 0 | 0 | 0 | 0 | 0 | 0 | 0 | 0 | 0 | 0 | 0 | 0 | 0 | 0 | 0 | 0 | 0 | 0 | 0 | 0 | 0 | 0 | 0 | 0 | 0 | 0 | 0 | 0 | 0 | 0 | 0 | 0.8403361 | 0 | 0.07142857 | 0 | 0 | 0 | 0 | 0 | 0 | 0 | 0 | 0 | 10.1002/hlca.19740570608 | yes |  | 0.07563025 |  |  | 6 | 100 |  |  |  |  | azonia-spiro[4.4]nonane |  |  | amorphous |  |  | aluminum isopropylate, NaOH, TEOS | [13 empty] | 1-azoniaspiro[4.4]nonane |  |  | 1-azoniaspiro[4.4]nonane |  |  | C1CCC2(C1)CCC[NH2+]2 |  |  | C8H16N | [5 empty] | 1974
748 | 0.009259259 | 0.009259259 | 0 | 0.009259259 | 0 | 0 | 0 | 0 | 0 | 0 | 0 | 0 | 0 | 0 | 0 | 0 | 0 | 0 | 0 | 0 | 0 | 0 | 0 | 0 | 0 | 0 | 0 | 0 | 0 | 0 | 0 | 0 | 0 | 0 | 0 | 0 | 0 | 0 | 0 | 0.8333333 | 0 | 0.06481481 | 0 | 0 | 0 | 0 | 0 | 0 | 0 | 0 | 0 | 10.1002/hlca.19740570608 | yes |  | 0.07407407 |  |  | 6 | 100 |  |  |  |  | azonia-spiro[4.4]nonane |  |  | amorphous |  |  | aluminum isopropylate, NaOH, TEOS | [13 empty] | 1-azoniaspiro[4.4]nonane |  |  | 1-azoniaspiro[4.4]nonane |  |  | C1CCC2(C1)CCC[NH2+]2 |  |  | C8H16N | [5 empty] | 1974
749 | 0.01546392 | 0.01546392 | 0 | 0.01546392 | 0 | 0 | 0 | 0 | 0 | 0 | 0 | 0 | 0 | 0 | 0 | 0 | 0 | 0 | 0 | 0 | 0 | 0 | 0 | 0 | 0 | 0 | 0 | 0 | 0 | 0 | 0 | 0 | 0 | 0 | 0 | 0 | 0 | 0 | 0 | 0.8247423 | 0 | 0.05670103 | 0 | 0 | 0 | 0 | 0 | 0 | 0 | 0 | 0 | 10.1002/hlca.19740570608 | yes |  | 0.07216495 |  |  | 6 | 100 |  |  |  |  | azonia-spiro[4.4]nonane |  |  | amorphous |  |  | aluminum isopropylate, NaOH, TEOS | [13 empty] | 1-azoniaspiro[4.4]nonane |  |  | 1-azoniaspiro[4.4]nonane |  |  | C1CCC2(C1)CCC[NH2+]2 |  |  | C8H16N | [5 empty] | 1974
750 | 0.02325581 | 0.02325581 | 0 | 0.02325581 | 0 | 0 | 0 | 0 | 0 | 0 | 0 | 0 | 0 | 0 | 0 | 0 | 0 | 0 | 0 | 0 | 0 | 0 | 0 | 0 | 0 | 0 | 0 | 0 | 0 | 0 | 0 | 0 | 0 | 0 | 0 | 0 | 0 | 0 | 0 | 0.8139535 | 0 | 0.04651163 | 0 | 0 | 0 | 0 | 0 | 0 | 0 | 0 | 0 | 10.1002/hlca.19740570608 | yes |  | 0.06976744 |  |  | 6 | 100 |  |  |  |  | azonia-spiro[4.4]nonane |  |  | amorphous |  |  | aluminum isopropylate, NaOH, TEOS | [13 empty] | 1-azoniaspiro[4.4]nonane |  |  | 1-azoniaspiro[4.4]nonane |  |  | C1CCC2(C1)CCC[NH2+]2 |  |  | C8H16N | [5 empty] | 1974
751 | 0.03333333 | 0.03333333 | 0 | 0.03333333 | 0 | 0 | 0 | 0 | 0 | 0 | 0 | 0 | 0 | 0 | 0 | 0 | 0 | 0 | 0 | 0 | 0 | 0 | 0 | 0 | 0 | 0 | 0 | 0 | 0 | 0 | 0 | 0 | 0 | 0 | 0 | 0 | 0 | 0 | 0 | 0.8 | 0 | 0.03333333 | 0 | 0 | 0 | 0 | 0 | 0 | 0 | 0 | 0 | 10.1002/hlca.19740570608 | yes |  | 0.06666667 |  |  | 6 | 100 |  |  |  |  | azonia-spiro[4.4]nonane |  |  | amorphous |  |  | aluminum isopropylate, NaOH, TEOS | [13 empty] | 1-azoniaspiro[4.4]nonane |  |  | 1-azoniaspiro[4.4]nonane |  |  | C1CCC2(C1)CCC[NH2+]2 |  |  | C8H16N | [5 empty] | 1974
752 | 0.046875 | 0.046875 | 0 | 0.046875 | 0 | 0 | 0 | 0 | 0 | 0 | 0 | 0 | 0 | 0 | 0 | 0 | 0 | 0 | 0 | 0 | 0 | 0 | 0 | 0 | 0 | 0 | 0 | 0 | 0 | 0 | 0 | 0 | 0 | 0 | 0 | 0 | 0 | 0 | 0 | 0.78125 | 0 | 0.015625 | 0 | 0 | 0 | 0 | 0 | 0 | 0 | 0 | 0 | 10.1002/hlca.19740570608 | yes |  | 0.0625 |  |  | 6 | 100 |  |  |  |  | azonia-spiro[4.4]nonane |  |  | amorphous |  |  | aluminum isopropylate, NaOH, TEOS | [13 empty] | 1-azoniaspiro[4.4]nonane |  |  | 1-azoniaspiro[4.4]nonane |  |  | C1CCC2(C1)CCC[NH2+]2 |  |  | C8H16N | [5 empty] | 1974
753 | 0.004201681 | 0.004201681 | 0 | 0.00210084 | 0 | 0 | 0 | 0 | 0 | 0 | 0 | 0 | 0 | 0 | 0 | 0 | 0 | 0 | 0 | 0 | 0 | 0 | 0 | 0 | 0 | 0 | 0 | 0 | 0 | 0 | 0 | 0 | 0 | 0 | 0 | 0 | 0 | 0 | 0 | 0.8403361 | 0 | 0.07352941 | 0 | 0 | 0 | 0 | 0 | 0 | 0 | 0 | 0 | 10.1002/hlca.19740570608 | yes |  | 0.07563025 |  |  | 6 | 100 |  |  |  |  | azonia-spiro[4.4]nonane |  |  | amorphous |  |  | aluminum isopropylate, NaOH, TEOS | [13 empty] | 1-azoniaspiro[4.4]nonane |  |  | 1-azoniaspiro[4.4]nonane |  |  | C1CCC2(C1)CCC[NH2+]2 |  |  | C8H16N | [5 empty] | 1974
754 | 0.009259259 | 0.009259259 | 0 | 0.00462963 | 0 | 0 | 0 | 0 | 0 | 0 | 0 | 0 | 0 | 0 | 0 | 0 | 0 | 0 | 0 | 0 | 0 | 0 | 0 | 0 | 0 | 0 | 0 | 0 | 0 | 0 | 0 | 0 | 0 | 0 | 0 | 0 | 0 | 0 | 0 | 0.8333333 | 0 | 0.06944444 | 0 | 0 | 0 | 0 | 0 | 0 | 0 | 0 | 0 | 10.1002/hlca.19740570608 | yes |  | 0.07407407 |  |  | 6 | 100 |  |  |  |  | azonia-spiro[4.4]nonane |  |  | amorphous |  |  | aluminum isopropylate, NaOH, TEOS | [13 empty] | 1-azoniaspiro[4.4]nonane |  |  | 1-azoniaspiro[4.4]nonane |  |  | C1CCC2(C1)CCC[NH2+]2 |  |  | C8H16N | [5 empty] | 1974
755 | 0.01546392 | 0.01546392 | 0 | 0.007731959 | 0 | 0 | 0 | 0 | 0 | 0 | 0 | 0 | 0 | 0 | 0 | 0 | 0 | 0 | 0 | 0 | 0 | 0 | 0 | 0 | 0 | 0 | 0 | 0 | 0 | 0 | 0 | 0 | 0 | 0 | 0 | 0 | 0 | 0 | 0 | 0.8247423 | 0 | 0.06443299 | 0 | 0 | 0 | 0 | 0 | 0 | 0 | 0 | 0 | 10.1002/hlca.19740570608 | yes |  | 0.07216495 |  |  | 6 | 100 |  |  |  |  | azonia-spiro[4.4]nonane |  |  | amorphous |  |  | aluminum isopropylate, NaOH, TEOS | [13 empty] | 1-azoniaspiro[4.4]nonane |  |  | 1-azoniaspiro[4.4]nonane |  |  | C1CCC2(C1)CCC[NH2+]2 |  |  | C8H16N | [5 empty] | 1974
756 | 0.02325581 | 0.02325581 | 0 | 0.01162791 | 0 | 0 | 0 | 0 | 0 | 0 | 0 | 0 | 0 | 0 | 0 | 0 | 0 | 0 | 0 | 0 | 0 | 0 | 0 | 0 | 0 | 0 | 0 | 0 | 0 | 0 | 0 | 0 | 0 | 0 | 0 | 0 | 0 | 0 | 0 | 0.8139535 | 0 | 0.05813953 | 0 | 0 | 0 | 0 | 0 | 0 | 0 | 0 | 0 | 10.1002/hlca.19740570608 | yes |  | 0.06976744 |  |  | 6 | 100 |  |  |  |  | azonia-spiro[4.4]nonane |  |  | amorphous |  |  | aluminum isopropylate, NaOH, TEOS | [13 empty] | 1-azoniaspiro[4.4]nonane |  |  | 1-azoniaspiro[4.4]nonane |  |  | C1CCC2(C1)CCC[NH2+]2 |  |  | C8H16N | [5 empty] | 1974
757 | 0.03333333 | 0.03333333 | 0 | 0.01666667 | 0 | 0 | 0 | 0 | 0 | 0 | 0 | 0 | 0 | 0 | 0 | 0 | 0 | 0 | 0 | 0 | 0 | 0 | 0 | 0 | 0 | 0 | 0 | 0 | 0 | 0 | 0 | 0 | 0 | 0 | 0 | 0 | 0 | 0 | 0 | 0.8 | 0 | 0.05 | 0 | 0 | 0 | 0 | 0 | 0 | 0 | 0 | 0 | 10.1002/hlca.19740570608 | yes |  | 0.06666667 |  |  | 6 | 100 |  |  |  |  | azonia-spiro[4.4]nonane |  |  | amorphous |  |  | aluminum isopropylate, NaOH, TEOS | [13 empty] | 1-azoniaspiro[4.4]nonane |  |  | 1-azoniaspiro[4.4]nonane |  |  | C1CCC2(C1)CCC[NH2+]2 |  |  | C8H16N | [5 empty] | 1974
758 | 0.046875 | 0.046875 | 0 | 0.0234375 | 0 | 0 | 0 | 0 | 0 | 0 | 0 | 0 | 0 | 0 | 0 | 0 | 0 | 0 | 0 | 0 | 0 | 0 | 0 | 0 | 0 | 0 | 0 | 0 | 0 | 0 | 0 | 0 | 0 | 0 | 0 | 0 | 0 | 0 | 0 | 0.78125 | 0 | 0.0390625 | 0 | 0 | 0 | 0 | 0 | 0 | 0 | 0 | 0 | 10.1002/hlca.19740570608 | yes |  | 0.0625 |  |  | 6 | 100 |  |  |  |  | azonia-spiro[4.4]nonane |  |  | amorphous |  |  | aluminum isopropylate, NaOH, TEOS | [13 empty] | 1-azoniaspiro[4.4]nonane |  |  | 1-azoniaspiro[4.4]nonane |  |  | C1CCC2(C1)CCC[NH2+]2 |  |  | C8H16N | [5 empty] | 1974
759 | 0.004201681 | 0.004201681 | 0 | 0.00105042 | 0 | 0 | 0 | 0 | 0 | 0 | 0 | 0 | 0 | 0 | 0 | 0 | 0 | 0 | 0 | 0 | 0 | 0 | 0 | 0 | 0 | 0 | 0 | 0 | 0 | 0 | 0 | 0 | 0 | 0 | 0 | 0 | 0 | 0 | 0 | 0.8403361 | 0 | 0.07457983 | 0 | 0 | 0 | 0 | 0 | 0 | 0 | 0 | 0 | 10.1002/hlca.19740570608 | yes |  | 0.07563025 |  |  | 6 | 100 |  |  |  |  | azonia-spiro[4.4]nonane |  |  | amorphous |  |  | aluminum isopropylate, NaOH, TEOS | [13 empty] | 1-azoniaspiro[4.4]nonane |  |  | 1-azoniaspiro[4.4]nonane |  |  | C1CCC2(C1)CCC[NH2+]2 |  |  | C8H16N | [5 empty] | 1974
760 | 0.009259259 | 0.009259259 | 0 | 0.002314815 | 0 | 0 | 0 | 0 | 0 | 0 | 0 | 0 | 0 | 0 | 0 | 0 | 0 | 0 | 0 | 0 | 0 | 0 | 0 | 0 | 0 | 0 | 0 | 0 | 0 | 0 | 0 | 0 | 0 | 0 | 0 | 0 | 0 | 0 | 0 | 0.8333333 | 0 | 0.07175926 | 0 | 0 | 0 | 0 | 0 | 0 | 0 | 0 | 0 | 10.1002/hlca.19740570608 | yes |  | 0.07407407 |  |  | 6 | 100 |  |  |  |  | azonia-spiro[4.4]nonane |  |  | amorphous |  |  | aluminum isopropylate, NaOH, TEOS | [13 empty] | 1-azoniaspiro[4.4]nonane |  |  | 1-azoniaspiro[4.4]nonane |  |  | C1CCC2(C1)CCC[NH2+]2 |  |  | C8H16N | [5 empty] | 1974
761 | 0.01546392 | 0.01546392 | 0 | 0.003865979 | 0 | 0 | 0 | 0 | 0 | 0 | 0 | 0 | 0 | 0 | 0 | 0 | 0 | 0 | 0 | 0 | 0 | 0 | 0 | 0 | 0 | 0 | 0 | 0 | 0 | 0 | 0 | 0 | 0 | 0 | 0 | 0 | 0 | 0 | 0 | 0.8247423 | 0 | 0.06829897 | 0 | 0 | 0 | 0 | 0 | 0 | 0 | 0 | 0 | 10.1002/hlca.19740570608 | yes |  | 0.07216495 |  |  | 6 | 100 |  |  |  |  | azonia-spiro[4.4]nonane |  |  | amorphous |  |  | aluminum isopropylate, NaOH, TEOS | [13 empty] | 1-azoniaspiro[4.4]nonane |  |  | 1-azoniaspiro[4.4]nonane |  |  | C1CCC2(C1)CCC[NH2+]2 |  |  | C8H16N | [5 empty] | 1974
762 | 0.02325581 | 0.02325581 | 0 | 0.005813953 | 0 | 0 | 0 | 0 | 0 | 0 | 0 | 0 | 0 | 0 | 0 | 0 | 0 | 0 | 0 | 0 | 0 | 0 | 0 | 0 | 0 | 0 | 0 | 0 | 0 | 0 | 0 | 0 | 0 | 0 | 0 | 0 | 0 | 0 | 0 | 0.8139535 | 0 | 0.06395349 | 0 | 0 | 0 | 0 | 0 | 0 | 0 | 0 | 0 | 10.1002/hlca.19740570608 | yes |  | 0.06976744 |  |  | 6 | 100 |  |  |  |  | azonia-spiro[4.4]nonane |  |  | amorphous |  |  | aluminum isopropylate, NaOH, TEOS | [13 empty] | 1-azoniaspiro[4.4]nonane |  |  | 1-azoniaspiro[4.4]nonane |  |  | C1CCC2(C1)CCC[NH2+]2 |  |  | C8H16N | [5 empty] | 1974
763 | 0.03333333 | 0.03333333 | 0 | 0.008333333 | 0 | 0 | 0 | 0 | 0 | 0 | 0 | 0 | 0 | 0 | 0 | 0 | 0 | 0 | 0 | 0 | 0 | 0 | 0 | 0 | 0 | 0 | 0 | 0 | 0 | 0 | 0 | 0 | 0 | 0 | 0 | 0 | 0 | 0 | 0 | 0.8 | 0 | 0.05833333 | 0 | 0 | 0 | 0 | 0 | 0 | 0 | 0 | 0 | 10.1002/hlca.19740570608 | yes |  | 0.06666667 |  |  | 6 | 100 |  |  |  |  | azonia-spiro[4.4]nonane |  |  | amorphous |  |  | aluminum isopropylate, NaOH, TEOS | [13 empty] | 1-azoniaspiro[4.4]nonane |  |  | 1-azoniaspiro[4.4]nonane |  |  | C1CCC2(C1)CCC[NH2+]2 |  |  | C8H16N | [5 empty] | 1974
764 | 0.046875 | 0.046875 | 0 | 0.01171875 | 0 | 0 | 0 | 0 | 0 | 0 | 0 | 0 | 0 | 0 | 0 | 0 | 0 | 0 | 0 | 0 | 0 | 0 | 0 | 0 | 0 | 0 | 0 | 0 | 0 | 0 | 0 | 0 | 0 | 0 | 0 | 0 | 0 | 0 | 0 | 0.78125 | 0 | 0.05078125 | 0 | 0 | 0 | 0 | 0 | 0 | 0 | 0 | 0 | 10.1002/hlca.19740570608 | yes |  | 0.0625 |  |  | 6 | 100 |  |  |  |  | azonia-spiro[4.4]nonane |  |  | amorphous |  |  | aluminum isopropylate, NaOH, TEOS | [13 empty] | 1-azoniaspiro[4.4]nonane |  |  | 1-azoniaspiro[4.4]nonane |  |  | C1CCC2(C1)CCC[NH2+]2 |  |  | C8H16N | [5 empty] | 1974
765
766 | 0.01081731 | 0.004807692 | 0 | 0.03125 | 0 | 0 | 0 | 0 | 0 | 0 | 0 | 0 | 0 | 0 | 0 | 0 | 0 | 0 | 0 | 0 | 0 | 0 | 0 | 0 | 0 | 0 | 0 | 0 | 0 | 0 | 0 | 0 | 0 | 0 | 0 | 0 | 0 | 0 | 0 | 0.9134615 | 0 | 0.01466346 | 0 | 0 | 0 | 0 | 0 | 0 | 0 | 0 | 0 | 10.1002/jctb.1938 | yes | 0 | 0.025 |  | 0 | 24 | 200 |  |  | 0 | 0 | triethanolamine |  |  | analcime |  |  | kaolinite, sodium silicate |  | 0 | 0 | 0 | 0 | 0 | 0 | 0 | 0 |  | Production of silver‐doped analcime by isomorphous substitution technique | ['producing silver doped analcime', 'doped analcime samples', 'inductively coupled plasma'] | ['thoroughly homogenized synthesis mixtures', 'lined stainless steel autoclave', 'adding 2 mol l'] | ['2-(bis(2-hydroxyethynyl)amino)ethynol', '2-(bis(2-hydroxyethyl)amino)ethanol', '126068-67-5', '64114-46-1', '20261-61-4', '36549-53-8', '36549-54-9', '36549-55-0', '36659-79-7', '102-71-6', '105655-27-4', "2,2',2-Nitrilotriethanol", 'Mobisy (TN)', 'Trolamine (NF)', '16330_RIEDEL', '2,2&#8242;,2&#8242;&#8242;-Nitrilotriethanol', '33729_RIEDEL', 'N(CH2CH2OH)3', '16303_RIEDEL', 'c0491', 'T-35', 'C06771', 'Triethanolamine', 'Trolamine', "Ethanol, 2,2',2''-nitrilotris-, homopolymer", 'Poly(triethanolamine) ether', 'Triethanolamine condensate polymer', 'Triethanolamine homopolymer', 'Tris(hydroxyethyl)amine', 'D00215', 'NCGC00159411-02', '2,2\',2"-Nitrilotriethanol', "2,2',2''-Nitrilotrisethanol", "2,2',2''-Trihydroxytriethylamine", 'Oprea1_614203', 'Nitrilotris(ethanol)', 'NCGC00159411-03', "2,2',2''-Nitrilotriethanol", "2,2',2''-Nitrilotris[ethanol]", 'Daltogen', "Ethanol, 2,2',2''-nitrilotri-", "Ethanol, 2,2',2''-nitrilotris-", 'NSC36718', "Nitrilo-2,2',2''-triethanol", 'Nitrilotriethanol', 'Sterolamide', 'Sting-Kill', 'TEA', 'Thiofaco T-35', 'Tri(hydroxyethyl)amine', 'Triaethanolamin-NG', 'Triethanolamin', "Triethylamine, 2,2',2''-trihydroxy-", 'Triethylolamine', 'Trihydroxyethylamine', 'Trihydroxytriethylamine', 'Tris(2-hydroxyethyl)amine', 'WLN: Q2N2Q2Q', 'CHEBI:28621', '90278_FLUKA', 'SMP2_000190', 'NCIOpen2_004601', 'AI3-01140', 'Alkanolamine 244', 'CCRIS 606', 'Caswell No. 886', 'EINECS 203-049-8', 'EPA Pesticide Chemical Code 004208', 'HSDB 893', 'NSC 36718', 'TEA (amino alcohol)', 'Tris(beta-hydroxyethyl)amine', 'Triethanolamin-NG', 'NCGC00159411-04', 'T58300_ALDRICH', 'AIDS-018603', 'AIDS018603', 'Sodium ISA', 'InChI=1/C6H15NO3/c8-4-1-7(2-5-9)3-6-10/h8-10H,1-6H', 'H3tea', '90279_FLUKA', 'Mobisy'] |  |  | ['2-(bis(2-hydroxyethynyl)amino)ethynol', '2-(bis(2-hydroxyethyl)amino)ethanol'] |  |  | OCCN(CCO)CCO |  |  | C6H15NO3 |  |  | ANA |  |  | 2008
767
768 | 0.04777171 | 0.00159239 | 0 | 0.003821737 | 0 | 0 | 0 | 0 | 0 | 0 | 0 | 0 | 0 | 0 | 0 | 0 | 0 | 0 | 0 | 0 | 0 | 0 | 0 | 0 | 0 | 0 | 0 | 0 | 0 | 0 | 0 | 0 | 0 | 0 | 0 | 0 | 0 | 0 | 0 | 0.9172169 | 0 | 0.02653984 | 0 | 0 | 0 | 0 | 0 | 0 | 0 | 0 | 0 | 10.1002/jctb.801 | yes |  | 0.00305739 |  |  | 130 | 180 | yes |  |  |  | diethanolamine |  |  | mordenite |  |  | diatomite, NaAlO2, Na2SiO3*5H2O | [10 empty] | Synthesis of mordenite from diatomite: a case of zeolite synthesis from natural material | ['scanning electron microscopy', 'natural raw material', 'high mordenite product'] | ['rigaku tas 100 instrument', 'rigaku geigerflex instrument fitted', 'al2o3 molar ratio equal'] | ['2-(2-Hydroxyethylamino)ethanol', '61791-44-4', '8033-73-6', '61791-46-6', '111-42-2', '31590_FLUKA', "2,2'-Dihydroxydiethylamine", "2,2'-Iminobis[ethanol]", "2,2'-Iminodi-1-ethanol", "2,2'-Iminodiethanol", '2-[(2-Hydroxyethyl)amino]ethanol', 'Bis(2-hydroxyethyl)amine', 'Di(2-hydroxyethyl)amine', 'Diaethanolamin', 'Diethanolamin', "Diethylamine, 2,2'-dihydroxy-", 'Diethylolamine', 'Diolamine', "Ethanol, 2,2'-iminobis-", "Ethanol, 2,2'-iminodi-", 'Iminodiethanol', 'N,N-Diethanolamine', 'NCI-C55174', 'NSC4959', 'WLN: Q2M2Q', 'D0681_SIAL', 'C06772', 'Diethanolamine', "2,2'Iminobisethanol", 'ghl.PD_Mitscher_leg0.542', 'D02337', 'Diethanolamine (NF)', "Ethanol, 2,2'-iminobis-, N-tallow alkyl derivs.", 'H2dea', 'CHEBI:28123', "AMINE,DIETHYL,2,2'-DIHYDROXY DIETHANOLAMINE", 'AIDS-018598', 'AIDS018598', 'InChI=1/C4H11NO2/c6-3-1-5-2-4-7/h5-7H,1-4H', 'Bis(hydroxyethyl)amine', "2,2'-Iminobisethanol, N-tallow alkyl, N-oxide", 'NCIOpen2_008991', '16957_FLUKA', '2,2&#8242;-Iminodiethanol', 'Bis-2-hydroxyethylamine', 'c0589', 'D8885_SIAL', 'DEA', 'NCGC00091478-01', '398179_SIAL', 'EINECS 263-177-5', "2,2'-Iminobisethanol", '2-(2-Hydroxyethylamino)ethanol', '4-04-00-01514 (Beilstein Handbook Reference)', 'AI3-15335', 'BRN 0605315', 'CCRIS 5906', 'Dabco DEOA-LF', 'Di(beta-hydroxyethyl)amine', 'Diaethanolamin [German]', 'Diethanolamin [Czech]', 'Diolamine (VAN)', 'EINECS 203-868-0', 'HSDB 924', "N,N'-Iminodiethanol", 'N,N-Bis(2-hydroxyethyl)amine', 'N,N-Di(hydroxyethyl)amine', 'NSC 4959', 'Niax DEOA-LF', 'Bis(2-hydroxyethyl)tallow amine oxide', 'Dihydroxyethyl tallowamine oxide', 'EINECS 263-179-6', "Ethanol, 2,2'-iminobis-, N-tallow alkyl derivs, N-oxides", "Ethanol, 2,2'-iminobis-, N-tallow alkyl, N-oxide", 'NCGC00091478-02', '31589_FLUKA', 'Amines, tallow alkyl dihydroxyethyl, oxides'] |  |  | 2-(2-Hydroxyethylamino)ethanol |  |  | OCCNCCO |  |  | C4H11NO2 |  |  | MOR |  |  | 2003
769 | 0.04779074 | 0.001194769 | 0 | 0.003823259 | 0 | 0 | 0 | 0 | 0 | 0 | 0 | 0 | 0 | 0 | 0 | 0 | 0 | 0 | 0 | 0 | 0 | 0 | 0 | 0 | 0 | 0 | 0 | 0 | 0 | 0 | 0 | 0 | 0 | 0 | 0 | 0 | 0 | 0 | 0 | 0.9175822 | 0 | 0.02655041 | 0 | 0 | 0 | 0 | 0 | 0 | 0 | 0 | 0 | 10.1002/jctb.801 | yes |  | 0.003058607 |  |  | 80 | 180 | yes |  |  |  | diethanolamine |  |  | mordenite |  |  | diatomite, NaAlO2, Na2SiO3*5H2O | [13 empty] | ['2-(2-Hydroxyethylamino)ethanol', '61791-44-4', '8033-73-6', '61791-46-6', '111-42-2', '31590_FLUKA', "2,2'-Dihydroxydiethylamine", "2,2'-Iminobis[ethanol]", "2,2'-Iminodi-1-ethanol", "2,2'-Iminodiethanol", '2-[(2-Hydroxyethyl)amino]ethanol', 'Bis(2-hydroxyethyl)amine', 'Di(2-hydroxyethyl)amine', 'Diaethanolamin', 'Diethanolamin', "Diethylamine, 2,2'-dihydroxy-", 'Diethylolamine', 'Diolamine', "Ethanol, 2,2'-iminobis-", "Ethanol, 2,2'-iminodi-", 'Iminodiethanol', 'N,N-Diethanolamine', 'NCI-C55174', 'NSC4959', 'WLN: Q2M2Q', 'D0681_SIAL', 'C06772', 'Diethanolamine', "2,2'Iminobisethanol", 'ghl.PD_Mitscher_leg0.542', 'D02337', 'Diethanolamine (NF)', "Ethanol, 2,2'-iminobis-, N-tallow alkyl derivs.", 'H2dea', 'CHEBI:28123', "AMINE,DIETHYL,2,2'-DIHYDROXY DIETHANOLAMINE", 'AIDS-018598', 'AIDS018598', 'InChI=1/C4H11NO2/c6-3-1-5-2-4-7/h5-7H,1-4H', 'Bis(hydroxyethyl)amine', "2,2'-Iminobisethanol, N-tallow alkyl, N-oxide", 'NCIOpen2_008991', '16957_FLUKA', '2,2&#8242;-Iminodiethanol', 'Bis-2-hydroxyethylamine', 'c0589', 'D8885_SIAL', 'DEA', 'NCGC00091478-01', '398179_SIAL', 'EINECS 263-177-5', "2,2'-Iminobisethanol", '2-(2-Hydroxyethylamino)ethanol', '4-04-00-01514 (Beilstein Handbook Reference)', 'AI3-15335', 'BRN 0605315', 'CCRIS 5906', 'Dabco DEOA-LF', 'Di(beta-hydroxyethyl)amine', 'Diaethanolamin [German]', 'Diethanolamin [Czech]', 'Diolamine (VAN)', 'EINECS 203-868-0', 'HSDB 924', "N,N'-Iminodiethanol", 'N,N-Bis(2-hydroxyethyl)amine', 'N,N-Di(hydroxyethyl)amine', 'NSC 4959', 'Niax DEOA-LF', 'Bis(2-hydroxyethyl)tallow amine oxide', 'Dihydroxyethyl tallowamine oxide', 'EINECS 263-179-6', "Ethanol, 2,2'-iminobis-, N-tallow alkyl derivs, N-oxides", "Ethanol, 2,2'-iminobis-, N-tallow alkyl, N-oxide", 'NCGC00091478-02', '31589_FLUKA', 'Amines, tallow alkyl dihydroxyethyl, oxides'] |  |  | 2-(2-Hydroxyethylamino)ethanol |  |  | OCCNCCO |  |  | C4H11NO2 |  |  | MOR |  |  | 2003
770 | 0.03268876 | 0.0006537752 | 0 | 0.003922651 | 0 | 0 | 0 | 0 | 0 | 0 | 0 | 0 | 0 | 0 | 0 | 0 | 0 | 0 | 0 | 0 | 0 | 0 | 0 | 0 | 0 | 0 | 0 | 0 | 0 | 0 | 0 | 0 | 0 | 0 | 0 | 0 | 0 | 0 | 0 | 0.9414363 | 0 | 0.01816042 | 0 | 0 | 0 | 0 | 0 | 0 | 0 | 0 | 0 | 10.1002/jctb.801 | yes |  | 0.003138121 |  |  | 80 | 180 | yes |  |  |  | diethanolamine |  |  | mordenite |  |  | diatomite, NaAlO2, Na2SiO3*5H2O | [13 empty] | ['2-(2-Hydroxyethylamino)ethanol', '61791-44-4', '8033-73-6', '61791-46-6', '111-42-2', '31590_FLUKA', "2,2'-Dihydroxydiethylamine", "2,2'-Iminobis[ethanol]", "2,2'-Iminodi-1-ethanol", "2,2'-Iminodiethanol", '2-[(2-Hydroxyethyl)amino]ethanol', 'Bis(2-hydroxyethyl)amine', 'Di(2-hydroxyethyl)amine', 'Diaethanolamin', 'Diethanolamin', "Diethylamine, 2,2'-dihydroxy-", 'Diethylolamine', 'Diolamine', "Ethanol, 2,2'-iminobis-", "Ethanol, 2,2'-iminodi-", 'Iminodiethanol', 'N,N-Diethanolamine', 'NCI-C55174', 'NSC4959', 'WLN: Q2M2Q', 'D0681_SIAL', 'C06772', 'Diethanolamine', "2,2'Iminobisethanol", 'ghl.PD_Mitscher_leg0.542', 'D02337', 'Diethanolamine (NF)', "Ethanol, 2,2'-iminobis-, N-tallow alkyl derivs.", 'H2dea', 'CHEBI:28123', "AMINE,DIETHYL,2,2'-DIHYDROXY DIETHANOLAMINE", 'AIDS-018598', 'AIDS018598', 'InChI=1/C4H11NO2/c6-3-1-5-2-4-7/h5-7H,1-4H', 'Bis(hydroxyethyl)amine', "2,2'-Iminobisethanol, N-tallow alkyl, N-oxide", 'NCIOpen2_008991', '16957_FLUKA', '2,2&#8242;-Iminodiethanol', 'Bis-2-hydroxyethylamine', 'c0589', 'D8885_SIAL', 'DEA', 'NCGC00091478-01', '398179_SIAL', 'EINECS 263-177-5', "2,2'-Iminobisethanol", '2-(2-Hydroxyethylamino)ethanol', '4-04-00-01514 (Beilstein Handbook Reference)', 'AI3-15335', 'BRN 0605315', 'CCRIS 5906', 'Dabco DEOA-LF', 'Di(beta-hydroxyethyl)amine', 'Diaethanolamin [German]', 'Diethanolamin [Czech]', 'Diolamine (VAN)', 'EINECS 203-868-0', 'HSDB 924', "N,N'-Iminodiethanol", 'N,N-Bis(2-hydroxyethyl)amine', 'N,N-Di(hydroxyethyl)amine', 'NSC 4959', 'Niax DEOA-LF', 'Bis(2-hydroxyethyl)tallow amine oxide', 'Dihydroxyethyl tallowamine oxide', 'EINECS 263-179-6', "Ethanol, 2,2'-iminobis-, N-tallow alkyl derivs, N-oxides", "Ethanol, 2,2'-iminobis-, N-tallow alkyl, N-oxide", 'NCGC00091478-02', '31589_FLUKA', 'Amines, tallow alkyl dihydroxyethyl, oxides'] |  |  | 2-(2-Hydroxyethylamino)ethanol |  |  | OCCNCCO |  |  | C4H11NO2 |  |  | MOR |  |  | 2003
771 | 0.03269232 | 0.000544872 | 0 | 0.003923079 | 0 | 0 | 0 | 0 | 0 | 0 | 0 | 0 | 0 | 0 | 0 | 0 | 0 | 0 | 0 | 0 | 0 | 0 | 0 | 0 | 0 | 0 | 0 | 0 | 0 | 0 | 0 | 0 | 0 | 0 | 0 | 0 | 0 | 0 | 0 | 0.9415389 | 0 | 0.0181624 | 0 | 0 | 0 | 0 | 0 | 0 | 0 | 0 | 0 | 10.1002/jctb.801 | yes |  | 0.003138463 |  |  | 130 | 180 | yes |  |  |  | diethanolamine |  |  | mordenite |  |  | diatomite, NaAlO2, Na2SiO3*5H2O | [13 empty] | ['2-(2-Hydroxyethylamino)ethanol', '61791-44-4', '8033-73-6', '61791-46-6', '111-42-2', '31590_FLUKA', "2,2'-Dihydroxydiethylamine", "2,2'-Iminobis[ethanol]", "2,2'-Iminodi-1-ethanol", "2,2'-Iminodiethanol", '2-[(2-Hydroxyethyl)amino]ethanol', 'Bis(2-hydroxyethyl)amine', 'Di(2-hydroxyethyl)amine', 'Diaethanolamin', 'Diethanolamin', "Diethylamine, 2,2'-dihydroxy-", 'Diethylolamine', 'Diolamine', "Ethanol, 2,2'-iminobis-", "Ethanol, 2,2'-iminodi-", 'Iminodiethanol', 'N,N-Diethanolamine', 'NCI-C55174', 'NSC4959', 'WLN: Q2M2Q', 'D0681_SIAL', 'C06772', 'Diethanolamine', "2,2'Iminobisethanol", 'ghl.PD_Mitscher_leg0.542', 'D02337', 'Diethanolamine (NF)', "Ethanol, 2,2'-iminobis-, N-tallow alkyl derivs.", 'H2dea', 'CHEBI:28123', "AMINE,DIETHYL,2,2'-DIHYDROXY DIETHANOLAMINE", 'AIDS-018598', 'AIDS018598', 'InChI=1/C4H11NO2/c6-3-1-5-2-4-7/h5-7H,1-4H', 'Bis(hydroxyethyl)amine', "2,2'-Iminobisethanol, N-tallow alkyl, N-oxide", 'NCIOpen2_008991', '16957_FLUKA', '2,2&#8242;-Iminodiethanol', 'Bis-2-hydroxyethylamine', 'c0589', 'D8885_SIAL', 'DEA', 'NCGC00091478-01', '398179_SIAL', 'EINECS 263-177-5', "2,2'-Iminobisethanol", '2-(2-Hydroxyethylamino)ethanol', '4-04-00-01514 (Beilstein Handbook Reference)', 'AI3-15335', 'BRN 0605315', 'CCRIS 5906', 'Dabco DEOA-LF', 'Di(beta-hydroxyethyl)amine', 'Diaethanolamin [German]', 'Diethanolamin [Czech]', 'Diolamine (VAN)', 'EINECS 203-868-0', 'HSDB 924', "N,N'-Iminodiethanol", 'N,N-Bis(2-hydroxyethyl)amine', 'N,N-Di(hydroxyethyl)amine', 'NSC 4959', 'Niax DEOA-LF', 'Bis(2-hydroxyethyl)tallow amine oxide', 'Dihydroxyethyl tallowamine oxide', 'EINECS 263-179-6', "Ethanol, 2,2'-iminobis-, N-tallow alkyl derivs, N-oxides", "Ethanol, 2,2'-iminobis-, N-tallow alkyl, N-oxide", 'NCGC00091478-02', '31589_FLUKA', 'Amines, tallow alkyl dihydroxyethyl, oxides'] |  |  | 2-(2-Hydroxyethylamino)ethanol |  |  | OCCNCCO |  |  | C4H11NO2 |  |  | MOR |  |  | 2003
772 | 0.03888956 | 0.0005555652 | 0 | 0.003111165 | 0 | 0 | 0 | 0 | 0 | 0 | 0 | 0 | 0 | 0 | 0 | 0 | 0 | 0 | 0 | 0 | 0 | 0 | 0 | 0 | 0 | 0 | 0 | 0 | 0 | 0 | 0 | 0 | 0 | 0 | 0 | 0 | 0 | 0 | 0 | 0.9333495 | 0 | 0.02160531 | 0 | 0 | 0 | 0 | 0 | 0 | 0 | 0 | 0 | 10.1002/jctb.801 | yes |  | 0.002488932 |  |  | 130 | 180 | no |  |  |  | diethanolamine |  |  | amorphous |  |  | diatomite, NaAlO2, Na2SiO3*5H2O | [13 empty] | ['2-(2-Hydroxyethylamino)ethanol', '61791-44-4', '8033-73-6', '61791-46-6', '111-42-2', '31590_FLUKA', "2,2'-Dihydroxydiethylamine", "2,2'-Iminobis[ethanol]", "2,2'-Iminodi-1-ethanol", "2,2'-Iminodiethanol", '2-[(2-Hydroxyethyl)amino]ethanol', 'Bis(2-hydroxyethyl)amine', 'Di(2-hydroxyethyl)amine', 'Diaethanolamin', 'Diethanolamin', "Diethylamine, 2,2'-dihydroxy-", 'Diethylolamine', 'Diolamine', "Ethanol, 2,2'-iminobis-", "Ethanol, 2,2'-iminodi-", 'Iminodiethanol', 'N,N-Diethanolamine', 'NCI-C55174', 'NSC4959', 'WLN: Q2M2Q', 'D0681_SIAL', 'C06772', 'Diethanolamine', "2,2'Iminobisethanol", 'ghl.PD_Mitscher_leg0.542', 'D02337', 'Diethanolamine (NF)', "Ethanol, 2,2'-iminobis-, N-tallow alkyl derivs.", 'H2dea', 'CHEBI:28123', "AMINE,DIETHYL,2,2'-DIHYDROXY DIETHANOLAMINE", 'AIDS-018598', 'AIDS018598', 'InChI=1/C4H11NO2/c6-3-1-5-2-4-7/h5-7H,1-4H', 'Bis(hydroxyethyl)amine', "2,2'-Iminobisethanol, N-tallow alkyl, N-oxide", 'NCIOpen2_008991', '16957_FLUKA', '2,2&#8242;-Iminodiethanol', 'Bis-2-hydroxyethylamine', 'c0589', 'D8885_SIAL', 'DEA', 'NCGC00091478-01', '398179_SIAL', 'EINECS 263-177-5', "2,2'-Iminobisethanol", '2-(2-Hydroxyethylamino)ethanol', '4-04-00-01514 (Beilstein Handbook Reference)', 'AI3-15335', 'BRN 0605315', 'CCRIS 5906', 'Dabco DEOA-LF', 'Di(beta-hydroxyethyl)amine', 'Diaethanolamin [German]', 'Diethanolamin [Czech]', 'Diolamine (VAN)', 'EINECS 203-868-0', 'HSDB 924', "N,N'-Iminodiethanol", 'N,N-Bis(2-hydroxyethyl)amine', 'N,N-Di(hydroxyethyl)amine', 'NSC 4959', 'Niax DEOA-LF', 'Bis(2-hydroxyethyl)tallow amine oxide', 'Dihydroxyethyl tallowamine oxide', 'EINECS 263-179-6', "Ethanol, 2,2'-iminobis-, N-tallow alkyl derivs, N-oxides", "Ethanol, 2,2'-iminobis-, N-tallow alkyl, N-oxide", 'NCGC00091478-02', '31589_FLUKA', 'Amines, tallow alkyl dihydroxyethyl, oxides'] |  |  | 2-(2-Hydroxyethylamino)ethanol |  |  | OCCNCCO |  |  | C4H11NO2 | [5 empty] | 2003
773 | 0.03889226 | 0.0004861533 | 0 | 0.003111381 | 0 | 0 | 0 | 0 | 0 | 0 | 0 | 0 | 0 | 0 | 0 | 0 | 0 | 0 | 0 | 0 | 0 | 0 | 0 | 0 | 0 | 0 | 0 | 0 | 0 | 0 | 0 | 0 | 0 | 0 | 0 | 0 | 0 | 0 | 0 | 0.9334143 | 0 | 0.02160681 | 0 | 0 | 0 | 0 | 0 | 0 | 0 | 0 | 0 | 10.1002/jctb.801 | yes |  | 0.002489105 |  |  | 80 | 180 | no |  |  |  | diethanolamine |  |  | amorphous |  |  | diatomite, NaAlO2, Na2SiO3*5H2O | [13 empty] | ['2-(2-Hydroxyethylamino)ethanol', '61791-44-4', '8033-73-6', '61791-46-6', '111-42-2', '31590_FLUKA', "2,2'-Dihydroxydiethylamine", "2,2'-Iminobis[ethanol]", "2,2'-Iminodi-1-ethanol", "2,2'-Iminodiethanol", '2-[(2-Hydroxyethyl)amino]ethanol', 'Bis(2-hydroxyethyl)amine', 'Di(2-hydroxyethyl)amine', 'Diaethanolamin', 'Diethanolamin', "Diethylamine, 2,2'-dihydroxy-", 'Diethylolamine', 'Diolamine', "Ethanol, 2,2'-iminobis-", "Ethanol, 2,2'-iminodi-", 'Iminodiethanol', 'N,N-Diethanolamine', 'NCI-C55174', 'NSC4959', 'WLN: Q2M2Q', 'D0681_SIAL', 'C06772', 'Diethanolamine', "2,2'Iminobisethanol", 'ghl.PD_Mitscher_leg0.542', 'D02337', 'Diethanolamine (NF)', "Ethanol, 2,2'-iminobis-, N-tallow alkyl derivs.", 'H2dea', 'CHEBI:28123', "AMINE,DIETHYL,2,2'-DIHYDROXY DIETHANOLAMINE", 'AIDS-018598', 'AIDS018598', 'InChI=1/C4H11NO2/c6-3-1-5-2-4-7/h5-7H,1-4H', 'Bis(hydroxyethyl)amine', "2,2'-Iminobisethanol, N-tallow alkyl, N-oxide", 'NCIOpen2_008991', '16957_FLUKA', '2,2&#8242;-Iminodiethanol', 'Bis-2-hydroxyethylamine', 'c0589', 'D8885_SIAL', 'DEA', 'NCGC00091478-01', '398179_SIAL', 'EINECS 263-177-5', "2,2'-Iminobisethanol", '2-(2-Hydroxyethylamino)ethanol', '4-04-00-01514 (Beilstein Handbook Reference)', 'AI3-15335', 'BRN 0605315', 'CCRIS 5906', 'Dabco DEOA-LF', 'Di(beta-hydroxyethyl)amine', 'Diaethanolamin [German]', 'Diethanolamin [Czech]', 'Diolamine (VAN)', 'EINECS 203-868-0', 'HSDB 924', "N,N'-Iminodiethanol", 'N,N-Bis(2-hydroxyethyl)amine', 'N,N-Di(hydroxyethyl)amine', 'NSC 4959', 'Niax DEOA-LF', 'Bis(2-hydroxyethyl)tallow amine oxide', 'Dihydroxyethyl tallowamine oxide', 'EINECS 263-179-6', "Ethanol, 2,2'-iminobis-, N-tallow alkyl derivs, N-oxides", "Ethanol, 2,2'-iminobis-, N-tallow alkyl, N-oxide", 'NCGC00091478-02', '31589_FLUKA', 'Amines, tallow alkyl dihydroxyethyl, oxides'] |  |  | 2-(2-Hydroxyethylamino)ethanol |  |  | OCCNCCO |  |  | C4H11NO2 | [5 empty] | 2003
774 | 0.02646716 | 0.0002940796 | 0 | 0.00317606 | 0 | 0 | 0 | 0 | 0 | 0 | 0 | 0 | 0 | 0 | 0 | 0 | 0 | 0 | 0 | 0 | 0 | 0 | 0 | 0 | 0 | 0 | 0 | 0 | 0 | 0 | 0 | 0 | 0 | 0 | 0 | 0 | 0 | 0 | 0 | 0.9528179 | 0 | 0.01470398 | 0 | 0 | 0 | 0 | 0 | 0 | 0 | 0 | 0 | 10.1002/jctb.801 | yes |  | 0.002540848 |  |  | 80 | 180 | no |  |  |  | diethanolamine |  |  | amorphous |  |  | diatomite, NaAlO2, Na2SiO3*5H2O | [13 empty] | ['2-(2-Hydroxyethylamino)ethanol', '61791-44-4', '8033-73-6', '61791-46-6', '111-42-2', '31590_FLUKA', "2,2'-Dihydroxydiethylamine", "2,2'-Iminobis[ethanol]", "2,2'-Iminodi-1-ethanol", "2,2'-Iminodiethanol", '2-[(2-Hydroxyethyl)amino]ethanol', 'Bis(2-hydroxyethyl)amine', 'Di(2-hydroxyethyl)amine', 'Diaethanolamin', 'Diethanolamin', "Diethylamine, 2,2'-dihydroxy-", 'Diethylolamine', 'Diolamine', "Ethanol, 2,2'-iminobis-", "Ethanol, 2,2'-iminodi-", 'Iminodiethanol', 'N,N-Diethanolamine', 'NCI-C55174', 'NSC4959', 'WLN: Q2M2Q', 'D0681_SIAL', 'C06772', 'Diethanolamine', "2,2'Iminobisethanol", 'ghl.PD_Mitscher_leg0.542', 'D02337', 'Diethanolamine (NF)', "Ethanol, 2,2'-iminobis-, N-tallow alkyl derivs.", 'H2dea', 'CHEBI:28123', "AMINE,DIETHYL,2,2'-DIHYDROXY DIETHANOLAMINE", 'AIDS-018598', 'AIDS018598', 'InChI=1/C4H11NO2/c6-3-1-5-2-4-7/h5-7H,1-4H', 'Bis(hydroxyethyl)amine', "2,2'-Iminobisethanol, N-tallow alkyl, N-oxide", 'NCIOpen2_008991', '16957_FLUKA', '2,2&#8242;-Iminodiethanol', 'Bis-2-hydroxyethylamine', 'c0589', 'D8885_SIAL', 'DEA', 'NCGC00091478-01', '398179_SIAL', 'EINECS 263-177-5', "2,2'-Iminobisethanol", '2-(2-Hydroxyethylamino)ethanol', '4-04-00-01514 (Beilstein Handbook Reference)', 'AI3-15335', 'BRN 0605315', 'CCRIS 5906', 'Dabco DEOA-LF', 'Di(beta-hydroxyethyl)amine', 'Diaethanolamin [German]', 'Diethanolamin [Czech]', 'Diolamine (VAN)', 'EINECS 203-868-0', 'HSDB 924', "N,N'-Iminodiethanol", 'N,N-Bis(2-hydroxyethyl)amine', 'N,N-Di(hydroxyethyl)amine', 'NSC 4959', 'Niax DEOA-LF', 'Bis(2-hydroxyethyl)tallow amine oxide', 'Dihydroxyethyl tallowamine oxide', 'EINECS 263-179-6', "Ethanol, 2,2'-iminobis-, N-tallow alkyl derivs, N-oxides", "Ethanol, 2,2'-iminobis-, N-tallow alkyl, N-oxide", 'NCGC00091478-02', '31589_FLUKA', 'Amines, tallow alkyl dihydroxyethyl, oxides'] |  |  | 2-(2-Hydroxyethylamino)ethanol |  |  | OCCNCCO |  |  | C4H11NO2 | [5 empty] | 2003
775 | 0.02646794 | 0.0002646794 | 0 | 0.003176153 | 0 | 0 | 0 | 0 | 0 | 0 | 0 | 0 | 0 | 0 | 0 | 0 | 0 | 0 | 0 | 0 | 0 | 0 | 0 | 0 | 0 | 0 | 0 | 0 | 0 | 0 | 0 | 0 | 0 | 0 | 0 | 0 | 0 | 0 | 0 | 0.9528459 | 0 | 0.01470441 | 0 | 0 | 0 | 0 | 0 | 0 | 0 | 0 | 0 | 10.1002/jctb.801 | yes |  | 0.002540922 |  |  | 130 | 180 | no |  |  |  | diethanolamine |  |  | amorphous |  |  | diatomite, NaAlO2, Na2SiO3*5H2O | [13 empty] | ['2-(2-Hydroxyethylamino)ethanol', '61791-44-4', '8033-73-6', '61791-46-6', '111-42-2', '31590_FLUKA', "2,2'-Dihydroxydiethylamine", "2,2'-Iminobis[ethanol]", "2,2'-Iminodi-1-ethanol", "2,2'-Iminodiethanol", '2-[(2-Hydroxyethyl)amino]ethanol', 'Bis(2-hydroxyethyl)amine', 'Di(2-hydroxyethyl)amine', 'Diaethanolamin', 'Diethanolamin', "Diethylamine, 2,2'-dihydroxy-", 'Diethylolamine', 'Diolamine', "Ethanol, 2,2'-iminobis-", "Ethanol, 2,2'-iminodi-", 'Iminodiethanol', 'N,N-Diethanolamine', 'NCI-C55174', 'NSC4959', 'WLN: Q2M2Q', 'D0681_SIAL', 'C06772', 'Diethanolamine', "2,2'Iminobisethanol", 'ghl.PD_Mitscher_leg0.542', 'D02337', 'Diethanolamine (NF)', "Ethanol, 2,2'-iminobis-, N-tallow alkyl derivs.", 'H2dea', 'CHEBI:28123', "AMINE,DIETHYL,2,2'-DIHYDROXY DIETHANOLAMINE", 'AIDS-018598', 'AIDS018598', 'InChI=1/C4H11NO2/c6-3-1-5-2-4-7/h5-7H,1-4H', 'Bis(hydroxyethyl)amine', "2,2'-Iminobisethanol, N-tallow alkyl, N-oxide", 'NCIOpen2_008991', '16957_FLUKA', '2,2&#8242;-Iminodiethanol', 'Bis-2-hydroxyethylamine', 'c0589', 'D8885_SIAL', 'DEA', 'NCGC00091478-01', '398179_SIAL', 'EINECS 263-177-5', "2,2'-Iminobisethanol", '2-(2-Hydroxyethylamino)ethanol', '4-04-00-01514 (Beilstein Handbook Reference)', 'AI3-15335', 'BRN 0605315', 'CCRIS 5906', 'Dabco DEOA-LF', 'Di(beta-hydroxyethyl)amine', 'Diaethanolamin [German]', 'Diethanolamin [Czech]', 'Diolamine (VAN)', 'EINECS 203-868-0', 'HSDB 924', "N,N'-Iminodiethanol", 'N,N-Bis(2-hydroxyethyl)amine', 'N,N-Di(hydroxyethyl)amine', 'NSC 4959', 'Niax DEOA-LF', 'Bis(2-hydroxyethyl)tallow amine oxide', 'Dihydroxyethyl tallowamine oxide', 'EINECS 263-179-6', "Ethanol, 2,2'-iminobis-, N-tallow alkyl derivs, N-oxides", "Ethanol, 2,2'-iminobis-, N-tallow alkyl, N-oxide", 'NCGC00091478-02', '31589_FLUKA', 'Amines, tallow alkyl dihydroxyethyl, oxides'] |  |  | 2-(2-Hydroxyethylamino)ethanol |  |  | OCCNCCO |  |  | C4H11NO2 | [5 empty] | 2003
776 | 0.04805928 | 0.0004369025 | 0 | 0.003844742 | 0 | 0 | 0 | 0 | 0 | 0 | 0 | 0 | 0 | 0 | 0 | 0 | 0 | 0 | 0 | 0 | 0 | 0 | 0 | 0 | 0 | 0 | 0 | 0 | 0 | 0 | 0 | 0 | 0 | 0 | 0 | 0 | 0 | 0 | 0 | 0.9227382 | 0 | 0.02184513 | 0 | 0 | 0 | 0 | 0 | 0 | 0 | 0 | 0 | 10.1002/jctb.801 | yes |  | 0.003075794 |  |  | 130 | 180 | no |  |  |  | diethanolamine |  |  | amorphous |  |  | diatomite, NaAlO2, Na2SiO3*5H2O | [13 empty] | ['2-(2-Hydroxyethylamino)ethanol', '61791-44-4', '8033-73-6', '61791-46-6', '111-42-2', '31590_FLUKA', "2,2'-Dihydroxydiethylamine", "2,2'-Iminobis[ethanol]", "2,2'-Iminodi-1-ethanol", "2,2'-Iminodiethanol", '2-[(2-Hydroxyethyl)amino]ethanol', 'Bis(2-hydroxyethyl)amine', 'Di(2-hydroxyethyl)amine', 'Diaethanolamin', 'Diethanolamin', "Diethylamine, 2,2'-dihydroxy-", 'Diethylolamine', 'Diolamine', "Ethanol, 2,2'-iminobis-", "Ethanol, 2,2'-iminodi-", 'Iminodiethanol', 'N,N-Diethanolamine', 'NCI-C55174', 'NSC4959', 'WLN: Q2M2Q', 'D0681_SIAL', 'C06772', 'Diethanolamine', "2,2'Iminobisethanol", 'ghl.PD_Mitscher_leg0.542', 'D02337', 'Diethanolamine (NF)', "Ethanol, 2,2'-iminobis-, N-tallow alkyl derivs.", 'H2dea', 'CHEBI:28123', "AMINE,DIETHYL,2,2'-DIHYDROXY DIETHANOLAMINE", 'AIDS-018598', 'AIDS018598', 'InChI=1/C4H11NO2/c6-3-1-5-2-4-7/h5-7H,1-4H', 'Bis(hydroxyethyl)amine', "2,2'-Iminobisethanol, N-tallow alkyl, N-oxide", 'NCIOpen2_008991', '16957_FLUKA', '2,2&#8242;-Iminodiethanol', 'Bis-2-hydroxyethylamine', 'c0589', 'D8885_SIAL', 'DEA', 'NCGC00091478-01', '398179_SIAL', 'EINECS 263-177-5', "2,2'-Iminobisethanol", '2-(2-Hydroxyethylamino)ethanol', '4-04-00-01514 (Beilstein Handbook Reference)', 'AI3-15335', 'BRN 0605315', 'CCRIS 5906', 'Dabco DEOA-LF', 'Di(beta-hydroxyethyl)amine', 'Diaethanolamin [German]', 'Diethanolamin [Czech]', 'Diolamine (VAN)', 'EINECS 203-868-0', 'HSDB 924', "N,N'-Iminodiethanol", 'N,N-Bis(2-hydroxyethyl)amine', 'N,N-Di(hydroxyethyl)amine', 'NSC 4959', 'Niax DEOA-LF', 'Bis(2-hydroxyethyl)tallow amine oxide', 'Dihydroxyethyl tallowamine oxide', 'EINECS 263-179-6', "Ethanol, 2,2'-iminobis-, N-tallow alkyl derivs, N-oxides", "Ethanol, 2,2'-iminobis-, N-tallow alkyl, N-oxide", 'NCGC00091478-02', '31589_FLUKA', 'Amines, tallow alkyl dihydroxyethyl, oxides'] |  |  | 2-(2-Hydroxyethylamino)ethanol |  |  | OCCNCCO |  |  | C4H11NO2 | [5 empty] | 2003
777 | 0.04806103 | 0.0004005086 | 0 | 0.003844882 | 0 | 0 | 0 | 0 | 0 | 0 | 0 | 0 | 0 | 0 | 0 | 0 | 0 | 0 | 0 | 0 | 0 | 0 | 0 | 0 | 0 | 0 | 0 | 0 | 0 | 0 | 0 | 0 | 0 | 0 | 0 | 0 | 0 | 0 | 0 | 0.9227718 | 0 | 0.02184592 | 0 | 0 | 0 | 0 | 0 | 0 | 0 | 0 | 0 | 10.1002/jctb.801 | yes |  | 0.003075906 |  |  | 80 | 180 | no |  |  |  | diethanolamine |  |  | amorphous |  |  | diatomite, NaAlO2, Na2SiO3*5H2O | [13 empty] | ['2-(2-Hydroxyethylamino)ethanol', '61791-44-4', '8033-73-6', '61791-46-6', '111-42-2', '31590_FLUKA', "2,2'-Dihydroxydiethylamine", "2,2'-Iminobis[ethanol]", "2,2'-Iminodi-1-ethanol", "2,2'-Iminodiethanol", '2-[(2-Hydroxyethyl)amino]ethanol', 'Bis(2-hydroxyethyl)amine', 'Di(2-hydroxyethyl)amine', 'Diaethanolamin', 'Diethanolamin', "Diethylamine, 2,2'-dihydroxy-", 'Diethylolamine', 'Diolamine', "Ethanol, 2,2'-iminobis-", "Ethanol, 2,2'-iminodi-", 'Iminodiethanol', 'N,N-Diethanolamine', 'NCI-C55174', 'NSC4959', 'WLN: Q2M2Q', 'D0681_SIAL', 'C06772', 'Diethanolamine', "2,2'Iminobisethanol", 'ghl.PD_Mitscher_leg0.542', 'D02337', 'Diethanolamine (NF)', "Ethanol, 2,2'-iminobis-, N-tallow alkyl derivs.", 'H2dea', 'CHEBI:28123', "AMINE,DIETHYL,2,2'-DIHYDROXY DIETHANOLAMINE", 'AIDS-018598', 'AIDS018598', 'InChI=1/C4H11NO2/c6-3-1-5-2-4-7/h5-7H,1-4H', 'Bis(hydroxyethyl)amine', "2,2'-Iminobisethanol, N-tallow alkyl, N-oxide", 'NCIOpen2_008991', '16957_FLUKA', '2,2&#8242;-Iminodiethanol', 'Bis-2-hydroxyethylamine', 'c0589', 'D8885_SIAL', 'DEA', 'NCGC00091478-01', '398179_SIAL', 'EINECS 263-177-5', "2,2'-Iminobisethanol", '2-(2-Hydroxyethylamino)ethanol', '4-04-00-01514 (Beilstein Handbook Reference)', 'AI3-15335', 'BRN 0605315', 'CCRIS 5906', 'Dabco DEOA-LF', 'Di(beta-hydroxyethyl)amine', 'Diaethanolamin [German]', 'Diethanolamin [Czech]', 'Diolamine (VAN)', 'EINECS 203-868-0', 'HSDB 924', "N,N'-Iminodiethanol", 'N,N-Bis(2-hydroxyethyl)amine', 'N,N-Di(hydroxyethyl)amine', 'NSC 4959', 'Niax DEOA-LF', 'Bis(2-hydroxyethyl)tallow amine oxide', 'Dihydroxyethyl tallowamine oxide', 'EINECS 263-179-6', "Ethanol, 2,2'-iminobis-, N-tallow alkyl derivs, N-oxides", "Ethanol, 2,2'-iminobis-, N-tallow alkyl, N-oxide", 'NCGC00091478-02', '31589_FLUKA', 'Amines, tallow alkyl dihydroxyethyl, oxides'] |  |  | 2-(2-Hydroxyethylamino)ethanol |  |  | OCCNCCO |  |  | C4H11NO2 | [5 empty] | 2003
778 | 0.0328103 | 0.0002523869 | 0 | 0.003937236 | 0 | 0 | 0 | 0 | 0 | 0 | 0 | 0 | 0 | 0 | 0 | 0 | 0 | 0 | 0 | 0 | 0 | 0 | 0 | 0 | 0 | 0 | 0 | 0 | 0 | 0 | 0 | 0 | 0 | 0 | 0 | 0 | 0 | 0 | 0 | 0.9449365 | 0 | 0.01491377 | 0 | 0 | 0 | 0 | 0 | 0 | 0 | 0 | 0 | 10.1002/jctb.801 | yes |  | 0.003149788 |  |  | 80 | 180 | no |  |  |  | diethanolamine |  |  | amorphous |  |  | diatomite, NaAlO2, Na2SiO3*5H2O | [13 empty] | ['2-(2-Hydroxyethylamino)ethanol', '61791-44-4', '8033-73-6', '61791-46-6', '111-42-2', '31590_FLUKA', "2,2'-Dihydroxydiethylamine", "2,2'-Iminobis[ethanol]", "2,2'-Iminodi-1-ethanol", "2,2'-Iminodiethanol", '2-[(2-Hydroxyethyl)amino]ethanol', 'Bis(2-hydroxyethyl)amine', 'Di(2-hydroxyethyl)amine', 'Diaethanolamin', 'Diethanolamin', "Diethylamine, 2,2'-dihydroxy-", 'Diethylolamine', 'Diolamine', "Ethanol, 2,2'-iminobis-", "Ethanol, 2,2'-iminodi-", 'Iminodiethanol', 'N,N-Diethanolamine', 'NCI-C55174', 'NSC4959', 'WLN: Q2M2Q', 'D0681_SIAL', 'C06772', 'Diethanolamine', "2,2'Iminobisethanol", 'ghl.PD_Mitscher_leg0.542', 'D02337', 'Diethanolamine (NF)', "Ethanol, 2,2'-iminobis-, N-tallow alkyl derivs.", 'H2dea', 'CHEBI:28123', "AMINE,DIETHYL,2,2'-DIHYDROXY DIETHANOLAMINE", 'AIDS-018598', 'AIDS018598', 'InChI=1/C4H11NO2/c6-3-1-5-2-4-7/h5-7H,1-4H', 'Bis(hydroxyethyl)amine', "2,2'-Iminobisethanol, N-tallow alkyl, N-oxide", 'NCIOpen2_008991', '16957_FLUKA', '2,2&#8242;-Iminodiethanol', 'Bis-2-hydroxyethylamine', 'c0589', 'D8885_SIAL', 'DEA', 'NCGC00091478-01', '398179_SIAL', 'EINECS 263-177-5', "2,2'-Iminobisethanol", '2-(2-Hydroxyethylamino)ethanol', '4-04-00-01514 (Beilstein Handbook Reference)', 'AI3-15335', 'BRN 0605315', 'CCRIS 5906', 'Dabco DEOA-LF', 'Di(beta-hydroxyethyl)amine', 'Diaethanolamin [German]', 'Diethanolamin [Czech]', 'Diolamine (VAN)', 'EINECS 203-868-0', 'HSDB 924', "N,N'-Iminodiethanol", 'N,N-Bis(2-hydroxyethyl)amine', 'N,N-Di(hydroxyethyl)amine', 'NSC 4959', 'Niax DEOA-LF', 'Bis(2-hydroxyethyl)tallow amine oxide', 'Dihydroxyethyl tallowamine oxide', 'EINECS 263-179-6', "Ethanol, 2,2'-iminobis-, N-tallow alkyl derivs, N-oxides", "Ethanol, 2,2'-iminobis-, N-tallow alkyl, N-oxide", 'NCGC00091478-02', '31589_FLUKA', 'Amines, tallow alkyl dihydroxyethyl, oxides'] |  |  | 2-(2-Hydroxyethylamino)ethanol |  |  | OCCNCCO |  |  | C4H11NO2 | [5 empty] | 2003
779 | 0.03281089 | 0.0002343635 | 0 | 0.003937306 | 0 | 0 | 0 | 0 | 0 | 0 | 0 | 0 | 0 | 0 | 0 | 0 | 0 | 0 | 0 | 0 | 0 | 0 | 0 | 0 | 0 | 0 | 0 | 0 | 0 | 0 | 0 | 0 | 0 | 0 | 0 | 0 | 0 | 0 | 0 | 0.9449536 | 0 | 0.01491404 | 0 | 0 | 0 | 0 | 0 | 0 | 0 | 0 | 0 | 10.1002/jctb.801 | yes |  | 0.003149845 |  |  | 130 | 180 | no |  |  |  | diethanolamine |  |  | amorphous |  |  | diatomite, NaAlO2, Na2SiO3*5H2O | [13 empty] | ['2-(2-Hydroxyethylamino)ethanol', '61791-44-4', '8033-73-6', '61791-46-6', '111-42-2', '31590_FLUKA', "2,2'-Dihydroxydiethylamine", "2,2'-Iminobis[ethanol]", "2,2'-Iminodi-1-ethanol", "2,2'-Iminodiethanol", '2-[(2-Hydroxyethyl)amino]ethanol', 'Bis(2-hydroxyethyl)amine', 'Di(2-hydroxyethyl)amine', 'Diaethanolamin', 'Diethanolamin', "Diethylamine, 2,2'-dihydroxy-", 'Diethylolamine', 'Diolamine', "Ethanol, 2,2'-iminobis-", "Ethanol, 2,2'-iminodi-", 'Iminodiethanol', 'N,N-Diethanolamine', 'NCI-C55174', 'NSC4959', 'WLN: Q2M2Q', 'D0681_SIAL', 'C06772', 'Diethanolamine', "2,2'Iminobisethanol", 'ghl.PD_Mitscher_leg0.542', 'D02337', 'Diethanolamine (NF)', "Ethanol, 2,2'-iminobis-, N-tallow alkyl derivs.", 'H2dea', 'CHEBI:28123', "AMINE,DIETHYL,2,2'-DIHYDROXY DIETHANOLAMINE", 'AIDS-018598', 'AIDS018598', 'InChI=1/C4H11NO2/c6-3-1-5-2-4-7/h5-7H,1-4H', 'Bis(hydroxyethyl)amine', "2,2'-Iminobisethanol, N-tallow alkyl, N-oxide", 'NCIOpen2_008991', '16957_FLUKA', '2,2&#8242;-Iminodiethanol', 'Bis-2-hydroxyethylamine', 'c0589', 'D8885_SIAL', 'DEA', 'NCGC00091478-01', '398179_SIAL', 'EINECS 263-177-5', "2,2'-Iminobisethanol", '2-(2-Hydroxyethylamino)ethanol', '4-04-00-01514 (Beilstein Handbook Reference)', 'AI3-15335', 'BRN 0605315', 'CCRIS 5906', 'Dabco DEOA-LF', 'Di(beta-hydroxyethyl)amine', 'Diaethanolamin [German]', 'Diethanolamin [Czech]', 'Diolamine (VAN)', 'EINECS 203-868-0', 'HSDB 924', "N,N'-Iminodiethanol", 'N,N-Bis(2-hydroxyethyl)amine', 'N,N-Di(hydroxyethyl)amine', 'NSC 4959', 'Niax DEOA-LF', 'Bis(2-hydroxyethyl)tallow amine oxide', 'Dihydroxyethyl tallowamine oxide', 'EINECS 263-179-6', "Ethanol, 2,2'-iminobis-, N-tallow alkyl derivs, N-oxides", "Ethanol, 2,2'-iminobis-, N-tallow alkyl, N-oxide", 'NCGC00091478-02', '31589_FLUKA', 'Amines, tallow alkyl dihydroxyethyl, oxides'] |  |  | 2-(2-Hydroxyethylamino)ethanol |  |  | OCCNCCO |  |  | C4H11NO2 | [5 empty] | 2003
780 | 0.03905455 | 0.0002603637 | 0 | 0.003124364 | 0 | 0 | 0 | 0 | 0 | 0 | 0 | 0 | 0 | 0 | 0 | 0 | 0 | 0 | 0 | 0 | 0 | 0 | 0 | 0 | 0 | 0 | 0 | 0 | 0 | 0 | 0 | 0 | 0 | 0 | 0 | 0 | 0 | 0 | 0 | 0.9373092 | 0 | 0.01775207 | 0 | 0 | 0 | 0 | 0 | 0 | 0 | 0 | 0 | 10.1002/jctb.801 | yes |  | 0.002499491 |  |  | 130 | 180 | yes |  |  |  | diethanolamine |  |  | mordenite |  |  | diatomite, NaAlO2, Na2SiO3*5H2O | [13 empty] | ['2-(2-Hydroxyethylamino)ethanol', '61791-44-4', '8033-73-6', '61791-46-6', '111-42-2', '31590_FLUKA', "2,2'-Dihydroxydiethylamine", "2,2'-Iminobis[ethanol]", "2,2'-Iminodi-1-ethanol", "2,2'-Iminodiethanol", '2-[(2-Hydroxyethyl)amino]ethanol', 'Bis(2-hydroxyethyl)amine', 'Di(2-hydroxyethyl)amine', 'Diaethanolamin', 'Diethanolamin', "Diethylamine, 2,2'-dihydroxy-", 'Diethylolamine', 'Diolamine', "Ethanol, 2,2'-iminobis-", "Ethanol, 2,2'-iminodi-", 'Iminodiethanol', 'N,N-Diethanolamine', 'NCI-C55174', 'NSC4959', 'WLN: Q2M2Q', 'D0681_SIAL', 'C06772', 'Diethanolamine', "2,2'Iminobisethanol", 'ghl.PD_Mitscher_leg0.542', 'D02337', 'Diethanolamine (NF)', "Ethanol, 2,2'-iminobis-, N-tallow alkyl derivs.", 'H2dea', 'CHEBI:28123', "AMINE,DIETHYL,2,2'-DIHYDROXY DIETHANOLAMINE", 'AIDS-018598', 'AIDS018598', 'InChI=1/C4H11NO2/c6-3-1-5-2-4-7/h5-7H,1-4H', 'Bis(hydroxyethyl)amine', "2,2'-Iminobisethanol, N-tallow alkyl, N-oxide", 'NCIOpen2_008991', '16957_FLUKA', '2,2&#8242;-Iminodiethanol', 'Bis-2-hydroxyethylamine', 'c0589', 'D8885_SIAL', 'DEA', 'NCGC00091478-01', '398179_SIAL', 'EINECS 263-177-5', "2,2'-Iminobisethanol", '2-(2-Hydroxyethylamino)ethanol', '4-04-00-01514 (Beilstein Handbook Reference)', 'AI3-15335', 'BRN 0605315', 'CCRIS 5906', 'Dabco DEOA-LF', 'Di(beta-hydroxyethyl)amine', 'Diaethanolamin [German]', 'Diethanolamin [Czech]', 'Diolamine (VAN)', 'EINECS 203-868-0', 'HSDB 924', "N,N'-Iminodiethanol", 'N,N-Bis(2-hydroxyethyl)amine', 'N,N-Di(hydroxyethyl)amine', 'NSC 4959', 'Niax DEOA-LF', 'Bis(2-hydroxyethyl)tallow amine oxide', 'Dihydroxyethyl tallowamine oxide', 'EINECS 263-179-6', "Ethanol, 2,2'-iminobis-, N-tallow alkyl derivs, N-oxides", "Ethanol, 2,2'-iminobis-, N-tallow alkyl, N-oxide", 'NCGC00091478-02', '31589_FLUKA', 'Amines, tallow alkyl dihydroxyethyl, oxides'] |  |  | 2-(2-Hydroxyethylamino)ethanol |  |  | OCCNCCO |  |  | C4H11NO2 |  |  | MOR |  |  | 2003
781 | 0.03905518 | 0.0002440949 | 0 | 0.003124415 | 0 | 0 | 0 | 0 | 0 | 0 | 0 | 0 | 0 | 0 | 0 | 0 | 0 | 0 | 0 | 0 | 0 | 0 | 0 | 0 | 0 | 0 | 0 | 0 | 0 | 0 | 0 | 0 | 0 | 0 | 0 | 0 | 0 | 0 | 0 | 0.9373244 | 0 | 0.01775236 | 0 | 0 | 0 | 0 | 0 | 0 | 0 | 0 | 0 | 10.1002/jctb.801 | yes |  | 0.002499532 |  |  | 80 | 180 | yes |  |  |  | diethanolamine |  |  | mordenite |  |  | diatomite, NaAlO2, Na2SiO3*5H2O | [13 empty] | ['2-(2-Hydroxyethylamino)ethanol', '61791-44-4', '8033-73-6', '61791-46-6', '111-42-2', '31590_FLUKA', "2,2'-Dihydroxydiethylamine", "2,2'-Iminobis[ethanol]", "2,2'-Iminodi-1-ethanol", "2,2'-Iminodiethanol", '2-[(2-Hydroxyethyl)amino]ethanol', 'Bis(2-hydroxyethyl)amine', 'Di(2-hydroxyethyl)amine', 'Diaethanolamin', 'Diethanolamin', "Diethylamine, 2,2'-dihydroxy-", 'Diethylolamine', 'Diolamine', "Ethanol, 2,2'-iminobis-", "Ethanol, 2,2'-iminodi-", 'Iminodiethanol', 'N,N-Diethanolamine', 'NCI-C55174', 'NSC4959', 'WLN: Q2M2Q', 'D0681_SIAL', 'C06772', 'Diethanolamine', "2,2'Iminobisethanol", 'ghl.PD_Mitscher_leg0.542', 'D02337', 'Diethanolamine (NF)', "Ethanol, 2,2'-iminobis-, N-tallow alkyl derivs.", 'H2dea', 'CHEBI:28123', "AMINE,DIETHYL,2,2'-DIHYDROXY DIETHANOLAMINE", 'AIDS-018598', 'AIDS018598', 'InChI=1/C4H11NO2/c6-3-1-5-2-4-7/h5-7H,1-4H', 'Bis(hydroxyethyl)amine', "2,2'-Iminobisethanol, N-tallow alkyl, N-oxide", 'NCIOpen2_008991', '16957_FLUKA', '2,2&#8242;-Iminodiethanol', 'Bis-2-hydroxyethylamine', 'c0589', 'D8885_SIAL', 'DEA', 'NCGC00091478-01', '398179_SIAL', 'EINECS 263-177-5', "2,2'-Iminobisethanol", '2-(2-Hydroxyethylamino)ethanol', '4-04-00-01514 (Beilstein Handbook Reference)', 'AI3-15335', 'BRN 0605315', 'CCRIS 5906', 'Dabco DEOA-LF', 'Di(beta-hydroxyethyl)amine', 'Diaethanolamin [German]', 'Diethanolamin [Czech]', 'Diolamine (VAN)', 'EINECS 203-868-0', 'HSDB 924', "N,N'-Iminodiethanol", 'N,N-Bis(2-hydroxyethyl)amine', 'N,N-Di(hydroxyethyl)amine', 'NSC 4959', 'Niax DEOA-LF', 'Bis(2-hydroxyethyl)tallow amine oxide', 'Dihydroxyethyl tallowamine oxide', 'EINECS 263-179-6', "Ethanol, 2,2'-iminobis-, N-tallow alkyl derivs, N-oxides", "Ethanol, 2,2'-iminobis-, N-tallow alkyl, N-oxide", 'NCGC00091478-02', '31589_FLUKA', 'Amines, tallow alkyl dihydroxyethyl, oxides'] |  |  | 2-(2-Hydroxyethylamino)ethanol |  |  | OCCNCCO |  |  | C4H11NO2 |  |  | MOR |  |  | 2003
782 | 0.02654179 | 0.0001561282 | 0 | 0.003185015 | 0 | 0 | 0 | 0 | 0 | 0 | 0 | 0 | 0 | 0 | 0 | 0 | 0 | 0 | 0 | 0 | 0 | 0 | 0 | 0 | 0 | 0 | 0 | 0 | 0 | 0 | 0 | 0 | 0 | 0 | 0 | 0 | 0 | 0 | 0 | 0.9555046 | 0 | 0.01206445 | 0 | 0 | 0 | 0 | 0 | 0 | 0 | 0 | 0 | 10.1002/jctb.801 | yes |  | 0.002548012 |  |  | 80 | 180 | yes |  |  |  | diethanolamine |  |  | mordenite |  |  | diatomite, NaAlO2, Na2SiO3*5H2O | [13 empty] | ['2-(2-Hydroxyethylamino)ethanol', '61791-44-4', '8033-73-6', '61791-46-6', '111-42-2', '31590_FLUKA', "2,2'-Dihydroxydiethylamine", "2,2'-Iminobis[ethanol]", "2,2'-Iminodi-1-ethanol", "2,2'-Iminodiethanol", '2-[(2-Hydroxyethyl)amino]ethanol', 'Bis(2-hydroxyethyl)amine', 'Di(2-hydroxyethyl)amine', 'Diaethanolamin', 'Diethanolamin', "Diethylamine, 2,2'-dihydroxy-", 'Diethylolamine', 'Diolamine', "Ethanol, 2,2'-iminobis-", "Ethanol, 2,2'-iminodi-", 'Iminodiethanol', 'N,N-Diethanolamine', 'NCI-C55174', 'NSC4959', 'WLN: Q2M2Q', 'D0681_SIAL', 'C06772', 'Diethanolamine', "2,2'Iminobisethanol", 'ghl.PD_Mitscher_leg0.542', 'D02337', 'Diethanolamine (NF)', "Ethanol, 2,2'-iminobis-, N-tallow alkyl derivs.", 'H2dea', 'CHEBI:28123', "AMINE,DIETHYL,2,2'-DIHYDROXY DIETHANOLAMINE", 'AIDS-018598', 'AIDS018598', 'InChI=1/C4H11NO2/c6-3-1-5-2-4-7/h5-7H,1-4H', 'Bis(hydroxyethyl)amine', "2,2'-Iminobisethanol, N-tallow alkyl, N-oxide", 'NCIOpen2_008991', '16957_FLUKA', '2,2&#8242;-Iminodiethanol', 'Bis-2-hydroxyethylamine', 'c0589', 'D8885_SIAL', 'DEA', 'NCGC00091478-01', '398179_SIAL', 'EINECS 263-177-5', "2,2'-Iminobisethanol", '2-(2-Hydroxyethylamino)ethanol', '4-04-00-01514 (Beilstein Handbook Reference)', 'AI3-15335', 'BRN 0605315', 'CCRIS 5906', 'Dabco DEOA-LF', 'Di(beta-hydroxyethyl)amine', 'Diaethanolamin [German]', 'Diethanolamin [Czech]', 'Diolamine (VAN)', 'EINECS 203-868-0', 'HSDB 924', "N,N'-Iminodiethanol", 'N,N-Bis(2-hydroxyethyl)amine', 'N,N-Di(hydroxyethyl)amine', 'NSC 4959', 'Niax DEOA-LF', 'Bis(2-hydroxyethyl)tallow amine oxide', 'Dihydroxyethyl tallowamine oxide', 'EINECS 263-179-6', "Ethanol, 2,2'-iminobis-, N-tallow alkyl derivs, N-oxides", "Ethanol, 2,2'-iminobis-, N-tallow alkyl, N-oxide", 'NCGC00091478-02', '31589_FLUKA', 'Amines, tallow alkyl dihydroxyethyl, oxides'] |  |  | 2-(2-Hydroxyethylamino)ethanol |  |  | OCCNCCO |  |  | C4H11NO2 |  |  | MOR |  |  | 2003
783 | 0.02654202 | 0.0001474557 | 0 | 0.003185043 | 0 | 0 | 0 | 0 | 0 | 0 | 0 | 0 | 0 | 0 | 0 | 0 | 0 | 0 | 0 | 0 | 0 | 0 | 0 | 0 | 0 | 0 | 0 | 0 | 0 | 0 | 0 | 0 | 0 | 0 | 0 | 0 | 0 | 0 | 0 | 0.9555129 | 0 | 0.01206456 | 0 | 0 | 0 | 0 | 0 | 0 | 0 | 0 | 0 | 10.1002/jctb.801 | yes |  | 0.002548034 |  |  | 130 | 180 | yes |  |  |  | diethanolamine |  |  | mordenite |  |  | diatomite, NaAlO2, Na2SiO3*5H2O | [13 empty] | ['2-(2-Hydroxyethylamino)ethanol', '61791-44-4', '8033-73-6', '61791-46-6', '111-42-2', '31590_FLUKA', "2,2'-Dihydroxydiethylamine", "2,2'-Iminobis[ethanol]", "2,2'-Iminodi-1-ethanol", "2,2'-Iminodiethanol", '2-[(2-Hydroxyethyl)amino]ethanol', 'Bis(2-hydroxyethyl)amine', 'Di(2-hydroxyethyl)amine', 'Diaethanolamin', 'Diethanolamin', "Diethylamine, 2,2'-dihydroxy-", 'Diethylolamine', 'Diolamine', "Ethanol, 2,2'-iminobis-", "Ethanol, 2,2'-iminodi-", 'Iminodiethanol', 'N,N-Diethanolamine', 'NCI-C55174', 'NSC4959', 'WLN: Q2M2Q', 'D0681_SIAL', 'C06772', 'Diethanolamine', "2,2'Iminobisethanol", 'ghl.PD_Mitscher_leg0.542', 'D02337', 'Diethanolamine (NF)', "Ethanol, 2,2'-iminobis-, N-tallow alkyl derivs.", 'H2dea', 'CHEBI:28123', "AMINE,DIETHYL,2,2'-DIHYDROXY DIETHANOLAMINE", 'AIDS-018598', 'AIDS018598', 'InChI=1/C4H11NO2/c6-3-1-5-2-4-7/h5-7H,1-4H', 'Bis(hydroxyethyl)amine', "2,2'-Iminobisethanol, N-tallow alkyl, N-oxide", 'NCIOpen2_008991', '16957_FLUKA', '2,2&#8242;-Iminodiethanol', 'Bis-2-hydroxyethylamine', 'c0589', 'D8885_SIAL', 'DEA', 'NCGC00091478-01', '398179_SIAL', 'EINECS 263-177-5', "2,2'-Iminobisethanol", '2-(2-Hydroxyethylamino)ethanol', '4-04-00-01514 (Beilstein Handbook Reference)', 'AI3-15335', 'BRN 0605315', 'CCRIS 5906', 'Dabco DEOA-LF', 'Di(beta-hydroxyethyl)amine', 'Diaethanolamin [German]', 'Diethanolamin [Czech]', 'Diolamine (VAN)', 'EINECS 203-868-0', 'HSDB 924', "N,N'-Iminodiethanol", 'N,N-Bis(2-hydroxyethyl)amine', 'N,N-Di(hydroxyethyl)amine', 'NSC 4959', 'Niax DEOA-LF', 'Bis(2-hydroxyethyl)tallow amine oxide', 'Dihydroxyethyl tallowamine oxide', 'EINECS 263-179-6', "Ethanol, 2,2'-iminobis-, N-tallow alkyl derivs, N-oxides", "Ethanol, 2,2'-iminobis-, N-tallow alkyl, N-oxide", 'NCGC00091478-02', '31589_FLUKA', 'Amines, tallow alkyl dihydroxyethyl, oxides'] |  |  | 2-(2-Hydroxyethylamino)ethanol |  |  | OCCNCCO |  |  | C4H11NO2 |  |  | MOR |  |  | 2003
784
785 | 0 | 0 | 0 | 0 | 0 | 0 | 0 | 0 | 0 | 0 | 0 | 0 | 0 | 0 | 0 | 0 | 0 | 0 | 0 | 0 | 0 | 0 | 0 | 0 | 0 | 0 | 0 | 0 | 0 | 0 | 0 | 0 | 0 | 0 | 0 | 0 | 0 | 0 | 0 | 1 | 0 | 0 | 0 | 0 | 0 | 0 | 0 | 0 | 0 | 0 | 0 | 10.1002/mrc.4748 | no | 0 | 0 |  | 0 | 240 | 180 |  |  | 0 | 0 | tetramethylammonium |  |  | octadecasil |  |  | HF, TEOS |  | 0 | 0 | 0 | 0 | 0 | 0 | 0 | 0 |  | NMR crystallography of zeolites: How far can we go without diffraction data? | ['templated octadecasil clathrasil material', '1d 29si nmr spectrum', 'nmr crystallography strategies like'] | ['previously reported procedure described', 'added dropwise extremely slowly', 'tetramethyl ammonium hydroxide'] | ['tetramethylazanium', 'Tetramethylammonium', '14190-16-0', '12545-87-8', '28109-81-1', '76913-76-3', '12386-10-6', 'Tetramethylammonium', 'ZINC00967771', 'EINECS 235-626-5', 'Methanaminium, N,N,N-trimethyl-, octahydrotriborate(1-)', 'Tetramethylammonium octahydrotriborate', 'tetramethylazanium', 'InChI=1/C4H12N/c1-5(2,3)4/h1-4H3/q+', 'PDSP2_000112', '(CH3)4N(+)', 'CHEBI:46020', 'N,N,N-trimethylmethanaminium', '[NMe4](+)', 'TETRAMETHYLAMMONIUM ION', 'Methanaminium, N,N,N-trimethyl-'] |  |  | tetramethylazanium |  |  | C[N+](C)(C)C |  |  | C4H12N |  |  | AST |  |  | 2019
786
787 | 0.01358867 | 0 | 0 | 0.00642165 | 0 | 0 | 0 | 0 | 0 | 0 | 0 | 0.001146723 | 0 | 0 | 0 | 0 | 0 | 0 | 0 | 0 | 0 | 0 | 0 | 0 | 0 | 0 | 0 | 0 | 0 | 0 | 0 | 0 | 0 | 0 | 0 | 0 | 0 | 0.0001720085 | 0 | 0.9781549 | 0.05217108 | 0.0005160255 | 0 | 0 | 0 | 0 | 0 | 0 | 0 | 0 | 0 | 10.1002/slct.201801971 | yes | 0 | 0 | 0 | 0 | 624 | 150 |  |  | 0 | 0 | [C16H33-N + (CH3)2-C6H12-N + (CH3)2-CH2-(p-C6H4)-CH2-N + (CH3)2-C6H12-N + (CH3)2-(pC6H4)-CH2-N + (CH3)2-C6H12-N + (CH3)2--C16H33][ |  |  | MTW |  |  | NaOH, TEOS, ZrOCl2*8H2O, EtOH, NH4F | [10 empty] | Hierarchical Zr‐MTW Zeolites Doped with Copper as Catalysts of Ethanol Conversion into 1,3‐Butadiene | ['lewis acidic sites determined', 'directed agent like gemini', 'prepared using nh4f'] | [] | ['2,6-ditert-butylpyridine', '585-48-8', 'ZINC01716337', 'ST5307529', 'NSC175805', 'Pyridine, 2,6-bis(1,1-dimethylethyl)-', 'Pyridine, 2,6-di-tert-butyl-', '219584_ALDRICH', '2,6-Di-tert-butylpyridine', 'EINECS 209-557-6'] |  |  | 2,6-ditert-butylpyridine |  |  | CC(C)(C)c1cccc(C(C)(C)C)n1 |  |  | C13H21N |  |  | MTW |  |  | 2018
788 | 0.01357311 | 0 | 0 | 0.006414295 | 0 | 0 | 0 | 0 | 0 | 0 | 0 | 0.00229082 | 0 | 0 | 0 | 0 | 0 | 0 | 0 | 0 | 0 | 0 | 0 | 0 | 0 | 0 | 0 | 0 | 0 | 0 | 0 | 0 | 0 | 0 | 0 | 0 | 0 | 0.0001718115 | 0 | 0.9770345 | 0.05211443 | 0.0005154344 | 0 | 0 | 0 | 0 | 0 | 0 | 0 | 0 | 0 | 10.1002/slct.201801971 | yes | 0 | 0 | 0 | 0 | 624 | 150 |  |  | 0 | 0 | [C16H33-N + (CH3)2-C6H12-N + (CH3)2-CH2-(p-C6H4)-CH2-N + (CH3)2-C6H12-N + (CH3)2-(pC6H4)-CH2-N + (CH3)2-C6H12-N + (CH3)2--C16H33][ |  |  | MTW |  |  | NaOH, TEOS, ZrOCl2*8H2O, EtOH, NH4F | [13 empty] | ['2,6-ditert-butylpyridine', '585-48-8', 'ZINC01716337', 'ST5307529', 'NSC175805', 'Pyridine, 2,6-bis(1,1-dimethylethyl)-', 'Pyridine, 2,6-di-tert-butyl-', '219584_ALDRICH', '2,6-Di-tert-butylpyridine', 'EINECS 209-557-6'] |  |  | 2,6-ditert-butylpyridine |  |  | CC(C)(C)c1cccc(C(C)(C)C)n1 |  |  | C13H21N |  |  | MTW |  |  | 2018
789 | 0.01355758 | 0 | 0 | 0.006406956 | 0 | 0 | 0 | 0 | 0 | 0 | 0 | 0.003432298 | 0 | 0 | 0 | 0 | 0 | 0 | 0 | 0 | 0 | 0 | 0 | 0 | 0 | 0 | 0 | 0 | 0 | 0 | 0 | 0 | 0 | 0 | 0 | 0 | 0 | 0.0001716149 | 0 | 0.9759167 | 0.05205791 | 0.0005148447 | 0 | 0 | 0 | 0 | 0 | 0 | 0 | 0 | 0 | 10.1002/slct.201801971 | yes | 0 | 0 | 0 | 0 | 624 | 150 |  |  | 0 | 0 | [C16H33-N + (CH3)2-C6H12-N + (CH3)2-CH2-(p-C6H4)-CH2-N + (CH3)2-C6H12-N + (CH3)2-(pC6H4)-CH2-N + (CH3)2-C6H12-N + (CH3)2--C16H33][ |  |  | MTW |  |  | NaOH, TEOS, ZrOCl2*8H2O, EtOH, NH4F | [13 empty] | ['2,6-ditert-butylpyridine', '585-48-8', 'ZINC01716337', 'ST5307529', 'NSC175805', 'Pyridine, 2,6-bis(1,1-dimethylethyl)-', 'Pyridine, 2,6-di-tert-butyl-', '219584_ALDRICH', '2,6-Di-tert-butylpyridine', 'EINECS 209-557-6'] |  |  | 2,6-ditert-butylpyridine |  |  | CC(C)(C)c1cccc(C(C)(C)C)n1 |  |  | C13H21N |  |  | MTW |  |  | 2018
790 | 0.01358867 | 0 | 0 | 0.00642165 | 0 | 0 | 0 | 0 | 0 | 0 | 0 | 0.001146723 | 0 | 0 | 0 | 0 | 0 | 0 | 0 | 0 | 0 | 0 | 0 | 0 | 0 | 0 | 0 | 0 | 0 | 0 | 0 | 0 | 0 | 0 | 0 | 0 | 0 | 0.0001720085 | 0 | 0.9781549 | 0.05217108 | 0.0005160255 | 0 | 0 | 0 | 0 | 0 | 0 | 0 | 0 | 0 | 10.1002/slct.201801971 | yes | 0 | 0 | 0 | 0 | 624 | 150 |  |  | 0 | 0 | [C16H33-N + (CH3)2-C6H12-N + (CH3)2-CH2-(p-C6H4)-CH2-N + (CH3)2-C6H12-N + (CH3)2-(pC6H4)-CH2-N + (CH3)2-C6H12-N + (CH3)2--C16H33][ |  |  | MTW |  |  | NaOH, TEOS, ZrOCl2*8H2O, EtOH, HF | [13 empty] | ['2,6-ditert-butylpyridine', '585-48-8', 'ZINC01716337', 'ST5307529', 'NSC175805', 'Pyridine, 2,6-bis(1,1-dimethylethyl)-', 'Pyridine, 2,6-di-tert-butyl-', '219584_ALDRICH', '2,6-Di-tert-butylpyridine', 'EINECS 209-557-6'] |  |  | 2,6-ditert-butylpyridine |  |  | CC(C)(C)c1cccc(C(C)(C)C)n1 |  |  | C13H21N |  |  | MTW |  |  | 2018
791 | 0.01357311 | 0 | 0 | 0.006414295 | 0 | 0 | 0 | 0 | 0 | 0 | 0 | 0.00229082 | 0 | 0 | 0 | 0 | 0 | 0 | 0 | 0 | 0 | 0 | 0 | 0 | 0 | 0 | 0 | 0 | 0 | 0 | 0 | 0 | 0 | 0 | 0 | 0 | 0 | 0.0001718115 | 0 | 0.9770345 | 0.05211443 | 0.0005154344 | 0 | 0 | 0 | 0 | 0 | 0 | 0 | 0 | 0 | 10.1002/slct.201801971 | yes | 0 | 0 | 0 | 0 | 624 | 150 |  |  | 0 | 0 | [C16H33-N + (CH3)2-C6H12-N + (CH3)2-CH2-(p-C6H4)-CH2-N + (CH3)2-C6H12-N + (CH3)2-(pC6H4)-CH2-N + (CH3)2-C6H12-N + (CH3)2--C16H33][ |  |  | MTW |  |  | NaOH, TEOS, ZrOCl2*8H2O, EtOH, HF | [13 empty] | ['2,6-ditert-butylpyridine', '585-48-8', 'ZINC01716337', 'ST5307529', 'NSC175805', 'Pyridine, 2,6-bis(1,1-dimethylethyl)-', 'Pyridine, 2,6-di-tert-butyl-', '219584_ALDRICH', '2,6-Di-tert-butylpyridine', 'EINECS 209-557-6'] |  |  | 2,6-ditert-butylpyridine |  |  | CC(C)(C)c1cccc(C(C)(C)C)n1 |  |  | C13H21N |  |  | MTW |  |  | 2018
792 | 0.01355758 | 0 | 0 | 0.006406956 | 0 | 0 | 0 | 0 | 0 | 0 | 0 | 0.003432298 | 0 | 0 | 0 | 0 | 0 | 0 | 0 | 0 | 0 | 0 | 0 | 0 | 0 | 0 | 0 | 0 | 0 | 0 | 0 | 0 | 0 | 0 | 0 | 0 | 0 | 0.0001716149 | 0 | 0.9759167 | 0.05205791 | 0.0005148447 | 0 | 0 | 0 | 0 | 0 | 0 | 0 | 0 | 0 | 10.1002/slct.201801971 | yes | 0 | 0 | 0 | 0 | 624 | 150 |  |  | 0 | 0 | [C16H33-N + (CH3)2-C6H12-N + (CH3)2-CH2-(p-C6H4)-CH2-N + (CH3)2-C6H12-N + (CH3)2-(pC6H4)-CH2-N + (CH3)2-C6H12-N + (CH3)2--C16H33][ |  |  | MTW |  |  | NaOH, TEOS, ZrOCl2*8H2O, EtOH, HF | [13 empty] | ['2,6-ditert-butylpyridine', '585-48-8', 'ZINC01716337', 'ST5307529', 'NSC175805', 'Pyridine, 2,6-bis(1,1-dimethylethyl)-', 'Pyridine, 2,6-di-tert-butyl-', '219584_ALDRICH', '2,6-Di-tert-butylpyridine', 'EINECS 209-557-6'] |  |  | 2,6-ditert-butylpyridine |  |  | CC(C)(C)c1cccc(C(C)(C)C)n1 |  |  | C13H21N |  |  | MTW |  |  | 2018
793 | 0.01351737 | 0 | 0 | 0.006387954 | 0 | 0 | 0 | 0 | 0 | 0 | 0 | 0 | 0 | 0 | 0 | 0 | 0 | 0 | 0 | 0 | 0 | 0 | 0 | 0 | 0 | 0 | 0 | 0 | 0 | 0 | 0 | 0 | 0 | 0 | 0 | 0 | 0 | 0.0001711059 | 0 | 0.9730223 | 0.05222784 | 0.0005133177 | 0 | 0 | 0 | 0 | 0 | 0 | 0 | 0 | 0 | 10.1002/slct.201801971 | yes | 0 | 0.006387954 | 0 | 0 | 624 | 150 |  |  | 0 | 0 | [C16H33-N + (CH3)2-C6H12-N + (CH3)2-CH2-(p-C6H4)-CH2-N + (CH3)2-C6H12-N + (CH3)2-(pC6H4)-CH2-N + (CH3)2-C6H12-N + (CH3)2--C16H33][ |  |  | MTW |  |  | NaOH, TEOS, ZrOCl2*8H2O, EtOH |  | 0 | 0 | 0 | 0 | 0 | 0 | 0 | 0 |  |  |  |  | ['2,6-ditert-butylpyridine', '585-48-8', 'ZINC01716337', 'ST5307529', 'NSC175805', 'Pyridine, 2,6-bis(1,1-dimethylethyl)-', 'Pyridine, 2,6-di-tert-butyl-', '219584_ALDRICH', '2,6-Di-tert-butylpyridine', 'EINECS 209-557-6'] |  |  | 2,6-ditert-butylpyridine |  |  | CC(C)(C)c1cccc(C(C)(C)C)n1 |  |  | C13H21N |  |  | MTW |  |  | 2018
794
795 | 0.06668917 | 0.002667567 | 0 | 0.05137536 | 0 | 0 | 0 | 0 | 0 | 0 | 0 | 0 | 0 | 0 | 0 | 0 | 0 | 0 | 0 | 0 | 0 | 0 | 0 | 0 | 0 | 0 | 0 | 0 | 0 | 0 | 0 | 0 | 0 | 0 | 0 | 0 | 0 | 0 | 0 | 0.8233231 | 0 | 0.001523148 | 0 | 0 | 0 | 0 | 0 | 0 | 0 | 0 | 0 | 10.1002/zaac.200900415 | yes |  | 0.05442166 | 0 |  | 96 | 160 | no |  |  |  | N,N′‐Dibenzyl‐N,N,N′,N′‐tetramethyl ethylene diamine |  |  | ANA |  |  | Silica acid, sodium hydroxide, aluminium sulfate | Merck, Merck, Merck |  |  |  | 15 |  |  |  |  | stirring aging | Static and Ultrasonic‐assisted Aging Effects on the Synthesis of Analcime Zeolite | ['scanning electron microscopy', 'reaction mixture prior', 'static hydrothermal conditions'] | ['lined stainless steel autoclave', 'chemical reagents silicic acid', 'static conditions at160 degc'] | ['2-(dimethyl-(phenylmethyl)azaniumyl)ethyl-dimethyl-(phenylmethyl)azanium', '2-(dimethyl-(phenylmethyl)ammonio)ethyl-dimethyl-(phenylmethyl)ammonium', 'benzyl-[2-(benzyl-dimethyl-ammonio)ethyl]-dimethyl-ammonium', 'Oprea1_481924', 'ZINC01473427', 'STOCK1S-56150', 'Oprea1_458765'] |  |  | 2-(dimethyl-(phenylmethyl)azaniumyl)ethyl-dimethyl-(phenylmethyl)azanium |  |  | C[N+](C)(CC[N+](C)(C)Cc1ccccc1)Cc1ccccc1 |  |  | C20H30N2 |  |  | ANA |  |  | 2010
796 | 0.06668917 | 0.002667567 | 0 | 0.05137536 | 0 | 0 | 0 | 0 | 0 | 0 | 0 | 0 | 0 | 0 | 0 | 0 | 0 | 0 | 0 | 0 | 0 | 0 | 0 | 0 | 0 | 0 | 0 | 0 | 0 | 0 | 0 | 0 | 0 | 0 | 0 | 0 | 0 | 0 | 0 | 0.8233231 | 0 | 0.001523148 | 0 | 0 | 0 | 0 | 0 | 0 | 0 | 0 | 0 | 10.1002/zaac.200900415 | yes |  | 0.05442166 | 0.5 |  | 96 | 160 | no |  |  |  | N,N′‐Dibenzyl‐N,N,N′,N′‐tetramethyl ethylene diamine |  |  | ANA |  |  | Silica acid, sodium hydroxide, aluminium sulfate | Merck, Merck, Merck |  |  |  | 15 |  |  |  |  | stirring aging |  |  |  | ['2-(dimethyl-(phenylmethyl)azaniumyl)ethyl-dimethyl-(phenylmethyl)azanium', '2-(dimethyl-(phenylmethyl)ammonio)ethyl-dimethyl-(phenylmethyl)ammonium', 'benzyl-[2-(benzyl-dimethyl-ammonio)ethyl]-dimethyl-ammonium', 'Oprea1_481924', 'ZINC01473427', 'STOCK1S-56150', 'Oprea1_458765'] |  |  | 2-(dimethyl-(phenylmethyl)azaniumyl)ethyl-dimethyl-(phenylmethyl)azanium |  |  | C[N+](C)(CC[N+](C)(C)Cc1ccccc1)Cc1ccccc1 |  |  | C20H30N2 |  |  | ANA |  |  | 2010
797 | 0.06668917 | 0.002667567 | 0 | 0.05137536 | 0 | 0 | 0 | 0 | 0 | 0 | 0 | 0 | 0 | 0 | 0 | 0 | 0 | 0 | 0 | 0 | 0 | 0 | 0 | 0 | 0 | 0 | 0 | 0 | 0 | 0 | 0 | 0 | 0 | 0 | 0 | 0 | 0 | 0 | 0 | 0.8233231 | 0 | 0.001523148 | 0 | 0 | 0 | 0 | 0 | 0 | 0 | 0 | 0 | 10.1002/zaac.200900415 | yes |  | 0.05442166 | 1 |  | 96 | 160 | no |  |  |  | N,N′‐Dibenzyl‐N,N,N′,N′‐tetramethyl ethylene diamine |  |  | ANA |  |  | Silica acid, sodium hydroxide, aluminium sulfate | Merck, Merck, Merck |  |  |  | 15 |  |  |  |  | stirring aging |  |  |  | ['2-(dimethyl-(phenylmethyl)azaniumyl)ethyl-dimethyl-(phenylmethyl)azanium', '2-(dimethyl-(phenylmethyl)ammonio)ethyl-dimethyl-(phenylmethyl)ammonium', 'benzyl-[2-(benzyl-dimethyl-ammonio)ethyl]-dimethyl-ammonium', 'Oprea1_481924', 'ZINC01473427', 'STOCK1S-56150', 'Oprea1_458765'] |  |  | 2-(dimethyl-(phenylmethyl)azaniumyl)ethyl-dimethyl-(phenylmethyl)azanium |  |  | C[N+](C)(CC[N+](C)(C)Cc1ccccc1)Cc1ccccc1 |  |  | C20H30N2 |  |  | ANA |  |  | 2010
798 | 0.06668917 | 0.002667567 | 0 | 0.05137536 | 0 | 0 | 0 | 0 | 0 | 0 | 0 | 0 | 0 | 0 | 0 | 0 | 0 | 0 | 0 | 0 | 0 | 0 | 0 | 0 | 0 | 0 | 0 | 0 | 0 | 0 | 0 | 0 | 0 | 0 | 0 | 0 | 0 | 0 | 0 | 0.8233231 | 0 | 0.001523148 | 0 | 0 | 0 | 0 | 0 | 0 | 0 | 0 | 0 | 10.1002/zaac.200900415 | yes |  | 0.05442166 | 1 |  | 72 | 160 | no |  |  |  | N,N′‐Dibenzyl‐N,N,N′,N′‐tetramethyl ethylene diamine |  |  | ANA | P |  | Silica acid, sodium hydroxide, aluminium sulfate | Merck, Merck, Merck | [8 empty] | microwave aging |  |  |  | ['2-(dimethyl-(phenylmethyl)azaniumyl)ethyl-dimethyl-(phenylmethyl)azanium', '2-(dimethyl-(phenylmethyl)ammonio)ethyl-dimethyl-(phenylmethyl)ammonium', 'benzyl-[2-(benzyl-dimethyl-ammonio)ethyl]-dimethyl-ammonium', 'Oprea1_481924', 'ZINC01473427', 'STOCK1S-56150', 'Oprea1_458765'] |  |  | 2-(dimethyl-(phenylmethyl)azaniumyl)ethyl-dimethyl-(phenylmethyl)azanium |  |  | C[N+](C)(CC[N+](C)(C)Cc1ccccc1)Cc1ccccc1 |  |  | C20H30N2 |  |  | ANA | ACO |  | 2010
799 | 0.06668917 | 0.002667567 | 0 | 0.05137536 | 0 | 0 | 0 | 0 | 0 | 0 | 0 | 0 | 0 | 0 | 0 | 0 | 0 | 0 | 0 | 0 | 0 | 0 | 0 | 0 | 0 | 0 | 0 | 0 | 0 | 0 | 0 | 0 | 0 | 0 | 0 | 0 | 0 | 0 | 0 | 0.8233231 | 0 | 0.001523148 | 0 | 0 | 0 | 0 | 0 | 0 | 0 | 0 | 0 | 10.1002/zaac.200900415 | yes |  | 0.05442166 | 0.5 |  | 48 | 160 | no |  |  |  | N,N′‐Dibenzyl‐N,N,N′,N′‐tetramethyl ethylene diamine |  |  | ANA |  |  | Silica acid, sodium hydroxide, aluminium sulfate | Merck, Merck, Merck |  |  |  | 9 |  |  |  |  | microwave aging |  |  |  | ['2-(dimethyl-(phenylmethyl)azaniumyl)ethyl-dimethyl-(phenylmethyl)azanium', '2-(dimethyl-(phenylmethyl)ammonio)ethyl-dimethyl-(phenylmethyl)ammonium', 'benzyl-[2-(benzyl-dimethyl-ammonio)ethyl]-dimethyl-ammonium', 'Oprea1_481924', 'ZINC01473427', 'STOCK1S-56150', 'Oprea1_458765'] |  |  | 2-(dimethyl-(phenylmethyl)azaniumyl)ethyl-dimethyl-(phenylmethyl)azanium |  |  | C[N+](C)(CC[N+](C)(C)Cc1ccccc1)Cc1ccccc1 |  |  | C20H30N2 |  |  | ANA |  |  | 2010
800 | 0.06668917 | 0.002667567 | 0 | 0.05137536 | 0 | 0 | 0 | 0 | 0 | 0 | 0 | 0 | 0 | 0 | 0 | 0 | 0 | 0 | 0 | 0 | 0 | 0 | 0 | 0 | 0 | 0 | 0 | 0 | 0 | 0 | 0 | 0 | 0 | 0 | 0 | 0 | 0 | 0 | 0 | 0.8233231 | 0 | 0.001523148 | 0 | 0 | 0 | 0 | 0 | 0 | 0 | 0 | 0 | 10.1002/zaac.200900415 | yes |  | 0.05442166 | 1 |  | 24 | 160 | no |  |  |  | N,N′‐Dibenzyl‐N,N,N′,N′‐tetramethyl ethylene diamine |  |  | ANA | P |  | Silica acid, sodium hydroxide, aluminium sulfate | Merck, Merck, Merck | [8 empty] | microwave aging |  |  |  | ['2-(dimethyl-(phenylmethyl)azaniumyl)ethyl-dimethyl-(phenylmethyl)azanium', '2-(dimethyl-(phenylmethyl)ammonio)ethyl-dimethyl-(phenylmethyl)ammonium', 'benzyl-[2-(benzyl-dimethyl-ammonio)ethyl]-dimethyl-ammonium', 'Oprea1_481924', 'ZINC01473427', 'STOCK1S-56150', 'Oprea1_458765'] |  |  | 2-(dimethyl-(phenylmethyl)azaniumyl)ethyl-dimethyl-(phenylmethyl)azanium |  |  | C[N+](C)(CC[N+](C)(C)Cc1ccccc1)Cc1ccccc1 |  |  | C20H30N2 |  |  | ANA | ACO |  | 2010
801 | 0.06668917 | 0.002667567 | 0 | 0.05137536 | 0 | 0 | 0 | 0 | 0 | 0 | 0 | 0 | 0 | 0 | 0 | 0 | 0 | 0 | 0 | 0 | 0 | 0 | 0 | 0 | 0 | 0 | 0 | 0 | 0 | 0 | 0 | 0 | 0 | 0 | 0 | 0 | 0 | 0 | 0 | 0.8233231 | 0 | 0.001523148 | 0 | 0 | 0 | 0 | 0 | 0 | 0 | 0 | 0 | 10.1002/zaac.200900415 | yes |  | 0.05442166 | 12 |  | 72 | 160 | no |  |  |  | N,N′‐Dibenzyl‐N,N,N′,N′‐tetramethyl ethylene diamine |  |  | ANA |  |  | Silica acid, sodium hydroxide, aluminium sulfate | Merck, Merck, Merck |  |  |  | 18 |  |  |  |  | static aging |  |  |  | ['2-(dimethyl-(phenylmethyl)azaniumyl)ethyl-dimethyl-(phenylmethyl)azanium', '2-(dimethyl-(phenylmethyl)ammonio)ethyl-dimethyl-(phenylmethyl)ammonium', 'benzyl-[2-(benzyl-dimethyl-ammonio)ethyl]-dimethyl-ammonium', 'Oprea1_481924', 'ZINC01473427', 'STOCK1S-56150', 'Oprea1_458765'] |  |  | 2-(dimethyl-(phenylmethyl)azaniumyl)ethyl-dimethyl-(phenylmethyl)azanium |  |  | C[N+](C)(CC[N+](C)(C)Cc1ccccc1)Cc1ccccc1 |  |  | C20H30N2 |  |  | ANA |  |  | 2010
802 | 0.06668917 | 0.002667567 | 0 | 0.05137536 | 0 | 0 | 0 | 0 | 0 | 0 | 0 | 0 | 0 | 0 | 0 | 0 | 0 | 0 | 0 | 0 | 0 | 0 | 0 | 0 | 0 | 0 | 0 | 0 | 0 | 0 | 0 | 0 | 0 | 0 | 0 | 0 | 0 | 0 | 0 | 0.8233231 | 0 | 0.001523148 | 0 | 0 | 0 | 0 | 0 | 0 | 0 | 0 | 0 | 10.1002/zaac.200900415 | yes |  | 0.05442166 | 12 |  | 48 | 160 | no |  |  |  | N,N′‐Dibenzyl‐N,N,N′,N′‐tetramethyl ethylene diamine |  |  | ANA |  |  | Silica acid, sodium hydroxide, aluminium sulfate | Merck, Merck, Merck |  |  |  | 18 |  |  |  |  | static aging |  |  |  | ['2-(dimethyl-(phenylmethyl)azaniumyl)ethyl-dimethyl-(phenylmethyl)azanium', '2-(dimethyl-(phenylmethyl)ammonio)ethyl-dimethyl-(phenylmethyl)ammonium', 'benzyl-[2-(benzyl-dimethyl-ammonio)ethyl]-dimethyl-ammonium', 'Oprea1_481924', 'ZINC01473427', 'STOCK1S-56150', 'Oprea1_458765'] |  |  | 2-(dimethyl-(phenylmethyl)azaniumyl)ethyl-dimethyl-(phenylmethyl)azanium |  |  | C[N+](C)(CC[N+](C)(C)Cc1ccccc1)Cc1ccccc1 |  |  | C20H30N2 |  |  | ANA |  |  | 2010
803 | 0.06668917 | 0.002667567 | 0 | 0.05137536 | 0 | 0 | 0 | 0 | 0 | 0 | 0 | 0 | 0 | 0 | 0 | 0 | 0 | 0 | 0 | 0 | 0 | 0 | 0 | 0 | 0 | 0 | 0 | 0 | 0 | 0 | 0 | 0 | 0 | 0 | 0 | 0 | 0 | 0 | 0 | 0.8233231 | 0 | 0.001523148 | 0 | 0 | 0 | 0 | 0 | 0 | 0 | 0 | 0 | 10.1002/zaac.200900415 | yes |  | 0.05442166 | 12 |  | 24 | 160 | no |  |  |  | N,N′‐Dibenzyl‐N,N,N′,N′‐tetramethyl ethylene diamine |  |  | ANA | P |  | Silica acid, sodium hydroxide, aluminium sulfate | Merck, Merck, Merck | [8 empty] | static aging |  |  |  | ['2-(dimethyl-(phenylmethyl)azaniumyl)ethyl-dimethyl-(phenylmethyl)azanium', '2-(dimethyl-(phenylmethyl)ammonio)ethyl-dimethyl-(phenylmethyl)ammonium', 'benzyl-[2-(benzyl-dimethyl-ammonio)ethyl]-dimethyl-ammonium', 'Oprea1_481924', 'ZINC01473427', 'STOCK1S-56150', 'Oprea1_458765'] |  |  | 2-(dimethyl-(phenylmethyl)azaniumyl)ethyl-dimethyl-(phenylmethyl)azanium |  |  | C[N+](C)(CC[N+](C)(C)Cc1ccccc1)Cc1ccccc1 |  |  | C20H30N2 |  |  | ANA | ACO |  | 2010
804 | 0.06668917 | 0.002667567 | 0 | 0.05137536 | 0 | 0 | 0 | 0 | 0 | 0 | 0 | 0 | 0 | 0 | 0 | 0 | 0 | 0 | 0 | 0 | 0 | 0 | 0 | 0 | 0 | 0 | 0 | 0 | 0 | 0 | 0 | 0 | 0 | 0 | 0 | 0 | 0 | 0 | 0 | 0.8233231 | 0 | 0.001523148 | 0 | 0 | 0 | 0 | 0 | 0 | 0 | 0 | 0 | 10.1002/zaac.200900415 | yes |  | 0.05442166 | 24 |  | 48 | 160 | no |  |  |  | N,N′‐Dibenzyl‐N,N,N′,N′‐tetramethyl ethylene diamine |  |  | ANA |  |  | Silica acid, sodium hydroxide, aluminium sulfate | Merck, Merck, Merck |  |  |  | 19 |  |  |  |  | static aging |  |  |  | ['2-(dimethyl-(phenylmethyl)azaniumyl)ethyl-dimethyl-(phenylmethyl)azanium', '2-(dimethyl-(phenylmethyl)ammonio)ethyl-dimethyl-(phenylmethyl)ammonium', 'benzyl-[2-(benzyl-dimethyl-ammonio)ethyl]-dimethyl-ammonium', 'Oprea1_481924', 'ZINC01473427', 'STOCK1S-56150', 'Oprea1_458765'] |  |  | 2-(dimethyl-(phenylmethyl)azaniumyl)ethyl-dimethyl-(phenylmethyl)azanium |  |  | C[N+](C)(CC[N+](C)(C)Cc1ccccc1)Cc1ccccc1 |  |  | C20H30N2 |  |  | ANA |  |  | 2010
805 | 0.06668917 | 0.002667567 | 0 | 0.05137536 | 0 | 0 | 0 | 0 | 0 | 0 | 0 | 0 | 0 | 0 | 0 | 0 | 0 | 0 | 0 | 0 | 0 | 0 | 0 | 0 | 0 | 0 | 0 | 0 | 0 | 0 | 0 | 0 | 0 | 0 | 0 | 0 | 0 | 0 | 0 | 0.8233231 | 0 | 0.001523148 | 0 | 0 | 0 | 0 | 0 | 0 | 0 | 0 | 0 | 10.1002/zaac.200900415 | yes |  | 0.05442166 | 24 |  | 24 | 160 | no |  |  |  | N,N′‐Dibenzyl‐N,N,N′,N′‐tetramethyl ethylene diamine |  |  | P |  |  | Silica acid, sodium hydroxide, aluminium sulfate | Merck, Merck, Merck | [8 empty] | static aging |  |  |  | ['2-(dimethyl-(phenylmethyl)azaniumyl)ethyl-dimethyl-(phenylmethyl)azanium', '2-(dimethyl-(phenylmethyl)ammonio)ethyl-dimethyl-(phenylmethyl)ammonium', 'benzyl-[2-(benzyl-dimethyl-ammonio)ethyl]-dimethyl-ammonium', 'Oprea1_481924', 'ZINC01473427', 'STOCK1S-56150', 'Oprea1_458765'] |  |  | 2-(dimethyl-(phenylmethyl)azaniumyl)ethyl-dimethyl-(phenylmethyl)azanium |  |  | C[N+](C)(CC[N+](C)(C)Cc1ccccc1)Cc1ccccc1 |  |  | C20H30N2 |  |  | ACO |  |  | 2010
806 | 0.06668917 | 0.002667567 | 0 | 0.05137536 | 0 | 0 | 0 | 0 | 0 | 0 | 0 | 0 | 0 | 0 | 0 | 0 | 0 | 0 | 0 | 0 | 0 | 0 | 0 | 0 | 0 | 0 | 0 | 0 | 0 | 0 | 0 | 0 | 0 | 0 | 0 | 0 | 0 | 0 | 0 | 0.8233231 | 0 | 0.001523148 | 0 | 0 | 0 | 0 | 0 | 0 | 0 | 0 | 0 | 10.1002/zaac.200900415 | yes |  | 0.05442166 | 36 |  | 24 | 160 | no |  |  |  | N,N′‐Dibenzyl‐N,N,N′,N′‐tetramethyl ethylene diamine |  |  | ANA | P |  | Silica acid, sodium hydroxide, aluminium sulfate | Merck, Merck, Merck | [8 empty] | static aging |  |  |  | ['2-(dimethyl-(phenylmethyl)azaniumyl)ethyl-dimethyl-(phenylmethyl)azanium', '2-(dimethyl-(phenylmethyl)ammonio)ethyl-dimethyl-(phenylmethyl)ammonium', 'benzyl-[2-(benzyl-dimethyl-ammonio)ethyl]-dimethyl-ammonium', 'Oprea1_481924', 'ZINC01473427', 'STOCK1S-56150', 'Oprea1_458765'] |  |  | 2-(dimethyl-(phenylmethyl)azaniumyl)ethyl-dimethyl-(phenylmethyl)azanium |  |  | C[N+](C)(CC[N+](C)(C)Cc1ccccc1)Cc1ccccc1 |  |  | C20H30N2 |  |  | ANA | ACO |  | 2010
807 | 0.06668917 | 0.002667567 | 0 | 0.05137536 | 0 | 0 | 0 | 0 | 0 | 0 | 0 | 0 | 0 | 0 | 0 | 0 | 0 | 0 | 0 | 0 | 0 | 0 | 0 | 0 | 0 | 0 | 0 | 0 | 0 | 0 | 0 | 0 | 0 | 0 | 0 | 0 | 0 | 0 | 0 | 0.8233231 | 0 | 0.001523148 | 0 | 0 | 0 | 0 | 0 | 0 | 0 | 0 | 0 | 10.1002/zaac.200900415 | yes |  | 0.05442166 | 0.5 |  | 72 | 160 | no |  |  |  | N,N′‐Dibenzyl‐N,N,N′,N′‐tetramethyl ethylene diamine |  |  | ANA |  |  | Silica acid, sodium hydroxide, aluminium sulfate | Merck, Merck, Merck |  |  |  | 20 |  |  |  |  | ultrasonic aging |  |  |  | ['2-(dimethyl-(phenylmethyl)azaniumyl)ethyl-dimethyl-(phenylmethyl)azanium', '2-(dimethyl-(phenylmethyl)ammonio)ethyl-dimethyl-(phenylmethyl)ammonium', 'benzyl-[2-(benzyl-dimethyl-ammonio)ethyl]-dimethyl-ammonium', 'Oprea1_481924', 'ZINC01473427', 'STOCK1S-56150', 'Oprea1_458765'] |  |  | 2-(dimethyl-(phenylmethyl)azaniumyl)ethyl-dimethyl-(phenylmethyl)azanium |  |  | C[N+](C)(CC[N+](C)(C)Cc1ccccc1)Cc1ccccc1 |  |  | C20H30N2 |  |  | ANA |  |  | 2010
808 | 0.06668917 | 0.002667567 | 0 | 0.05137536 | 0 | 0 | 0 | 0 | 0 | 0 | 0 | 0 | 0 | 0 | 0 | 0 | 0 | 0 | 0 | 0 | 0 | 0 | 0 | 0 | 0 | 0 | 0 | 0 | 0 | 0 | 0 | 0 | 0 | 0 | 0 | 0 | 0 | 0 | 0 | 0.8233231 | 0 | 0.001523148 | 0 | 0 | 0 | 0 | 0 | 0 | 0 | 0 | 0 | 10.1002/zaac.200900415 | yes |  | 0.05442166 | 0.5 |  | 48 | 160 | no |  |  |  | N,N′‐Dibenzyl‐N,N,N′,N′‐tetramethyl ethylene diamine |  |  | ANA | P |  | Silica acid, sodium hydroxide, aluminium sulfate | Merck, Merck, Merck | [8 empty] | ultrasonic aging |  |  |  | ['2-(dimethyl-(phenylmethyl)azaniumyl)ethyl-dimethyl-(phenylmethyl)azanium', '2-(dimethyl-(phenylmethyl)ammonio)ethyl-dimethyl-(phenylmethyl)ammonium', 'benzyl-[2-(benzyl-dimethyl-ammonio)ethyl]-dimethyl-ammonium', 'Oprea1_481924', 'ZINC01473427', 'STOCK1S-56150', 'Oprea1_458765'] |  |  | 2-(dimethyl-(phenylmethyl)azaniumyl)ethyl-dimethyl-(phenylmethyl)azanium |  |  | C[N+](C)(CC[N+](C)(C)Cc1ccccc1)Cc1ccccc1 |  |  | C20H30N2 |  |  | ANA | ACO |  | 2010
809 | 0.06668917 | 0.002667567 | 0 | 0.05137536 | 0 | 0 | 0 | 0 | 0 | 0 | 0 | 0 | 0 | 0 | 0 | 0 | 0 | 0 | 0 | 0 | 0 | 0 | 0 | 0 | 0 | 0 | 0 | 0 | 0 | 0 | 0 | 0 | 0 | 0 | 0 | 0 | 0 | 0 | 0 | 0.8233231 | 0 | 0.001523148 | 0 | 0 | 0 | 0 | 0 | 0 | 0 | 0 | 0 | 10.1002/zaac.200900415 | yes |  | 0.05442166 | 1 |  | 48 | 160 | no |  |  |  | N,N′‐Dibenzyl‐N,N,N′,N′‐tetramethyl ethylene diamine |  |  | ANA | P |  | Silica acid, sodium hydroxide, aluminium sulfate | Merck, Merck, Merck | [8 empty] | ultrasonic aging |  |  |  | ['2-(dimethyl-(phenylmethyl)azaniumyl)ethyl-dimethyl-(phenylmethyl)azanium', '2-(dimethyl-(phenylmethyl)ammonio)ethyl-dimethyl-(phenylmethyl)ammonium', 'benzyl-[2-(benzyl-dimethyl-ammonio)ethyl]-dimethyl-ammonium', 'Oprea1_481924', 'ZINC01473427', 'STOCK1S-56150', 'Oprea1_458765'] |  |  | 2-(dimethyl-(phenylmethyl)azaniumyl)ethyl-dimethyl-(phenylmethyl)azanium |  |  | C[N+](C)(CC[N+](C)(C)Cc1ccccc1)Cc1ccccc1 |  |  | C20H30N2 |  |  | ANA | ACO |  | 2010
810 | 0.06668917 | 0.002667567 | 0 | 0.05137536 | 0 | 0 | 0 | 0 | 0 | 0 | 0 | 0 | 0 | 0 | 0 | 0 | 0 | 0 | 0 | 0 | 0 | 0 | 0 | 0 | 0 | 0 | 0 | 0 | 0 | 0 | 0 | 0 | 0 | 0 | 0 | 0 | 0 | 0 | 0 | 0.8233231 | 0 | 0.001523148 | 0 | 0 | 0 | 0 | 0 | 0 | 0 | 0 | 0 | 10.1002/zaac.200900415 | yes | 0 | 0.05442166 | 1.5 | 0 | 48 | 160 | no |  | 0 | 0 | N,N′‐Dibenzyl‐N,N,N′,N′‐tetramethyl ethylene diamine |  |  | ANA | P |  | Silica acid, sodium hydroxide, aluminium sulfate | Merck, Merck, Merck | 0 | 0 | 0 | 0 | 0 | 0 | 0 | 0 | ultrasonic aging |  |  |  | ['2-(dimethyl-(phenylmethyl)azaniumyl)ethyl-dimethyl-(phenylmethyl)azanium', '2-(dimethyl-(phenylmethyl)ammonio)ethyl-dimethyl-(phenylmethyl)ammonium', 'benzyl-[2-(benzyl-dimethyl-ammonio)ethyl]-dimethyl-ammonium', 'Oprea1_481924', 'ZINC01473427', 'STOCK1S-56150', 'Oprea1_458765'] |  |  | 2-(dimethyl-(phenylmethyl)azaniumyl)ethyl-dimethyl-(phenylmethyl)azanium |  |  | C[N+](C)(CC[N+](C)(C)Cc1ccccc1)Cc1ccccc1 |  |  | C20H30N2 |  |  | ANA | ACO |  | 2010
811
812 | 0 | 0 | 0 | 0 | 0 | 0 | 0 | 0 | 0 | 0 | 0 | 0 | 0 | 0 | 0 | 0 | 0 | 0 | 0 | 0 | 0 | 0 | 0 | 0 | 0 | 0 | 0 | 0 | 0 | 0 | 0 | 0 | 0 | 0 | 0 | 0 | 0 | 0 | 0 | 1 | 0 | 0 | 0 | 0 | 0 | 0 | 0 | 0 | 0 | 0 | 0 | 10.1007/978-3-662-47395-5_5 | no | 0 | 0 | 0 | 0 | 0 | 0 |  |  | 0 | 0 | N,N-diethyl-decahydroquinolinium |  |  | SSZ-48 |  |  |  |  | 0 | 0 | 0 | 0 | 0 | 0 | 0 | 0 |  |  | ['recently reported structure determinations', 'crystals million times smaller', 'comprises several important advantages'] | ['resolution synchrotron powder x', 'projected electrostatic potential image', '05 mm x 0'] | 1,1-diethyl-3,4,4a,5,6,7,8,8a-octahydro-2H-quinolin-1-ium |  |  | 1,1-diethyl-3,4,4a,5,6,7,8,8a-octahydro-2H-quinolin-1-ium |  |  | CC[N+]1(CC)CCCC2CCCCC21 |  |  | C13H26N |  |  | SFE |  |  | 2016
813
814 | 0.02537676 | 0 | 0 | 0.007042052 | 0 | 0 | 0 | 0 | 0 | 0 | 0 | 0 | 0 | 0 | 0 | 0 | 0 | 0.0006344191 | 0 | 0 | 0 | 0 | 0 | 0 | 0 | 0 | 0 | 0 | 0 | 0 | 0 | 0 | 0 | 0 | 0 | 0 | 0 | 0 | 0 | 0.964317 | 0 | 0.001314858 | 0 | 0 | 0 | 0 | 0 | 0 | 0 | 0 | 0 | 10.1007/bf01042779 | yes |  | 0.001314858 |  |  | 20 | 180 |  |  |  |  | triethyl-n-butylammonium |  |  | MFI |  |  | sodium silicate, gallium sulfate | , Aldrich | [9 empty] | Synthesis and characterization of gallosilicate pentasil (MFI) framework zeolites | ['hydrothermal system containing triethyl', '29si and71ga masnmr', 'framework containing ga3'] | [] | ['butyl-triethylazanium', 'butyl-triethyl-ammonium', 'butyl-triethylammonium', 'butyl-triethyl-azanium', '13028-69-8', 'ZINC01999085'] |  |  | butyl-triethylazanium |  |  | CCCC[N+](CC)(CC)CC |  |  | C10H24N |  |  | MFI |  |  | 1992
815 | 0.02538141 | 0 | 0 | 0.007196375 | 0 | 0 | 0 | 0 | 0 | 0 | 0 | 0 | 0 | 0 | 0 | 0 | 0 | 0.0002986048 | 0 | 0 | 0 | 0 | 0 | 0 | 0 | 0 | 0 | 0 | 0 | 0 | 0 | 0 | 0 | 0 | 0 | 0 | 0 | 0 | 0 | 0.9644934 | 0 | 0.001315099 | 0 | 0 | 0 | 0 | 0 | 0 | 0 | 0 | 0 | 10.1007/bf01042779 | yes |  | 0.001315099 |  |  | 20 | 180 |  |  |  |  | triethyl-n-butylammonium |  |  | MFI |  |  | sodium silicate, gallium sulfate | , Aldrich | [12 empty] | ['butyl-triethylazanium', 'butyl-triethyl-ammonium', 'butyl-triethylammonium', 'butyl-triethyl-azanium', '13028-69-8', 'ZINC01999085'] |  |  | butyl-triethylazanium |  |  | CCCC[N+](CC)(CC)CC |  |  | C10H24N |  |  | MFI |  |  | 1992
816 | 0.02543793 | 0 | 0 | 0.005221135 | 0 | 0 | 0 | 0 | 0 | 0 | 0 | 0 | 0 | 0 | 0 | 0 | 0 | 6.359482e-05 | 0 | 0 | 0 | 0 | 0 | 0 | 0 | 0 | 0 | 0 | 0 | 0 | 0 | 0 | 0 | 0 | 0 | 0 | 0 | 0 | 0 | 0.9666413 | 0 | 0.001318027 | 0 | 0 | 0 | 0 | 0 | 0 | 0 | 0 | 0 | 10.1007/bf01042779 | yes |  | 0.001318027 |  |  | 20 | 180 |  |  |  |  | triethyl-n-butylammonium |  |  | MFI |  |  | sodium silicate, gallium sulfate | , Aldrich | [12 empty] | ['butyl-triethylazanium', 'butyl-triethyl-ammonium', 'butyl-triethylammonium', 'butyl-triethyl-azanium', '13028-69-8', 'ZINC01999085'] |  |  | butyl-triethylazanium |  |  | CCCC[N+](CC)(CC)CC |  |  | C10H24N |  |  | MFI |  |  | 1992
817 | 0.02538726 | 0 | 0 | 0.007253394 | 0 | 0 | 0 | 0 | 0 | 0 | 0 | 0 | 0 | 0 | 0 | 0 | 0 | 1.269363e-05 | 0 | 0 | 0 | 0 | 0 | 0 | 0 | 0 | 0 | 0 | 0 | 0 | 0 | 0 | 0 | 0 | 0 | 0 | 0 | 0 | 0 | 0.9647158 | 0 | 0.001315402 | 0 | 0 | 0 | 0 | 0 | 0 | 0 | 0 | 0 | 10.1007/bf01042779 | yes | 0 | 0.001315402 | 0 | 0 | 20 | 180 |  |  | 0 | 0 | triethyl-n-butylammonium |  |  | MFI |  |  | sodium silicate, gallium sulfate | , Aldrich | 0 | 0 | 0 | 0 | 0 | 0 | 0 | 0 |  |  |  |  | ['butyl-triethylazanium', 'butyl-triethyl-ammonium', 'butyl-triethylammonium', 'butyl-triethyl-azanium', '13028-69-8', 'ZINC01999085'] |  |  | butyl-triethylazanium |  |  | CCCC[N+](CC)(CC)CC |  |  | C10H24N |  |  | MFI |  |  | 1992
818
819 | 0 | 0.04131868 | 0.04395604 | 0 | 0 | 0 | 0 | 0 | 0 | 0 | 0 | 0 | 0 | 0 | 0 | 0 | 0 | 0 | 0 | 0.0008791209 | 0.0008791209 | 0.0008791209 | 0 | 0 | 0 | 0 | 0 | 0 | 0 | 0 | 0 | 0 | 0 | 0 | 0 | 0 | 0 | 0 | 0 | 0.8791209 | 0 | 0.03296703 | 0 | 0 | 0 | 0 | 0 | 0 | 0 | 0 | 0 | 10.1007/s10562-005-2128-2 | yes |  | 0 | 2 |  | 48 | 180 |  |  |  | 5.5 | tetrapropylammonium |  |  | APO-5 |  |  | pseudoboehmite, H3PO4, Co(CH3COO)2*4H2O, Mn(CH3COO)2*4H2O, Fe(NO3)3*9H2O | [11 empty] | ['catalysis letters volume 99', 'pages 231', 'cite'] | ['permissions download citation', 'reprints'] | ['tetrapropylazanium', 'Tetrapropylammonium', '13010-31-6', 'ZINC01669523', '1-Propanaminium, N,N,N-tripropyl-', 'InChI=1/C12H28N/c1-5-9-13(10-6-2,11-7-3)12-8-4/h5-12H2,1-4H3/q+', 'Tetrapropylammonium', 'Tetrapropylamine'] |  |  | tetrapropylazanium |  |  | CCC[N+](CCC)(CCC)CCC |  |  | C12H28N |  |  | AFI |  |  | 2005
820 | 0 | 0.04131868 | 0.04395604 | 0 | 0 | 0 | 0 | 0 | 0 | 0 | 0 | 0 | 0 | 0 | 0 | 0 | 0 | 0 | 0 | 0.002637363 | 0 | 0 | 0 | 0 | 0 | 0 | 0 | 0 | 0 | 0 | 0 | 0 | 0 | 0 | 0 | 0 | 0 | 0 | 0 | 0.8791209 | 0 | 0.03296703 | 0 | 0 | 0 | 0 | 0 | 0 | 0 | 0 | 0 | 10.1007/s10562-005-2128-2 | yes |  | 0 | 2 |  | 48 | 180 |  |  |  |  | tetrapropylammonium |  |  | APO-5 |  |  | pseudoboehmite, H3PO4, Co(CH3COO)2*4H2O, Mn(CH3COO)2*4H2O, Fe(NO3)3*9H2O | [13 empty] | ['tetrapropylazanium', 'Tetrapropylammonium', '13010-31-6', 'ZINC01669523', '1-Propanaminium, N,N,N-tripropyl-', 'InChI=1/C12H28N/c1-5-9-13(10-6-2,11-7-3)12-8-4/h5-12H2,1-4H3/q+', 'Tetrapropylammonium', 'Tetrapropylamine'] |  |  | tetrapropylazanium |  |  | CCC[N+](CCC)(CCC)CCC |  |  | C12H28N |  |  | AFI |  |  | 2005
821 | 0 | 0.04131868 | 0.04395604 | 0 | 0 | 0 | 0 | 0 | 0 | 0 | 0 | 0 | 0 | 0 | 0 | 0 | 0 | 0 | 0 | 0 | 0.002637363 | 0 | 0 | 0 | 0 | 0 | 0 | 0 | 0 | 0 | 0 | 0 | 0 | 0 | 0 | 0 | 0 | 0 | 0 | 0.8791209 | 0 | 0.03296703 | 0 | 0 | 0 | 0 | 0 | 0 | 0 | 0 | 0 | 10.1007/s10562-005-2128-2 | yes |  | 0 | 2 |  | 48 | 180 |  |  |  |  | tetrapropylammonium |  |  | APO-5 |  |  | pseudoboehmite, H3PO4, Co(CH3COO)2*4H2O, Mn(CH3COO)2*4H2O, Fe(NO3)3*9H2O | [13 empty] | ['tetrapropylazanium', 'Tetrapropylammonium', '13010-31-6', 'ZINC01669523', '1-Propanaminium, N,N,N-tripropyl-', 'InChI=1/C12H28N/c1-5-9-13(10-6-2,11-7-3)12-8-4/h5-12H2,1-4H3/q+', 'Tetrapropylammonium', 'Tetrapropylamine'] |  |  | tetrapropylazanium |  |  | CCC[N+](CCC)(CCC)CCC |  |  | C12H28N |  |  | AFI |  |  | 2005
822 | 0 | 0.04131868 | 0.04395604 | 0 | 0 | 0 | 0 | 0 | 0 | 0 | 0 | 0 | 0 | 0 | 0 | 0 | 0 | 0 | 0 | 0 | 0 | 0.002637363 | 0 | 0 | 0 | 0 | 0 | 0 | 0 | 0 | 0 | 0 | 0 | 0 | 0 | 0 | 0 | 0 | 0 | 0.8791209 | 0 | 0.03296703 | 0 | 0 | 0 | 0 | 0 | 0 | 0 | 0 | 0 | 10.1007/s10562-005-2128-2 | yes | 0 | 0 | 2 | 0 | 48 | 180 |  |  | 0 | 0 | tetrapropylammonium |  |  | APO-5 |  |  | pseudoboehmite, H3PO4, Co(CH3COO)2*4H2O, Mn(CH3COO)2*4H2O, Fe(NO3)3*9H2O |  | 0 | 0 | 0 | 0 | 0 | 0 | 0 | 0 |  |  |  |  | ['tetrapropylazanium', 'Tetrapropylammonium', '13010-31-6', 'ZINC01669523', '1-Propanaminium, N,N,N-tripropyl-', 'InChI=1/C12H28N/c1-5-9-13(10-6-2,11-7-3)12-8-4/h5-12H2,1-4H3/q+', 'Tetrapropylammonium', 'Tetrapropylamine'] |  |  | tetrapropylazanium |  |  | CCC[N+](CCC)(CCC)CCC |  |  | C12H28N |  |  | AFI |  |  | 2005
823
824 | 0.005415162 | 0.03610108 | 0.03610108 | 0 | 0 | 0 | 0 | 0 | 0 | 0 | 0 | 0 | 0 | 0 | 0 | 0 | 0 | 0 | 0 | 0 | 0 | 0 | 0 | 0 | 0 | 0 | 0 | 0 | 0 | 0 | 0 | 0 | 0 | 0 | 0 | 0 | 0 | 0 | 0 | 0.9025271 | 0 | 0.0198556 | 0 | 0 | 0 | 0 | 0 | 0 | 0 | 0 | 0 | 10.1007/s10562-006-0070-6 | yes |  | 0 |  |  | 48 | 200 |  |  |  |  | di-n-propylamine |  |  | APO-11 |  |  | phosphoric acid, pseudoboehmite, silica sol, magnesium nitrate hexahydrate | [10 empty] | Performance of Pt/MgAPO-11 Catalysts in the Hydroisomerization of n-dodecane | ['tpd ), differential thermogravimetric', 'varying mg contents synthesized', '5 wt .% pt'] | [] | ['N-propylpropan-1-amine', 'DIPROPYLAMINE', '142-84-7', 'DIPROPYL-AMINE', '1-Propanamine, N-propyl-', 'AI3-24037', 'BRN 0505974', 'CCRIS 4805', 'DIPROPYLAMINE', 'Di-n-propylamine', 'Dipropylamine [UN2383] [Flammable liquid]', 'EINECS 205-565-9', 'HSDB 2644', 'N-Propyl-1-propanamine', 'RCRA waste no. U110', 'RCRA waste number U110', 'UN2383', 'n-Dipropylamine', 'D214752_ALDRICH', '240087_ALDRICH', 'N-propylpropan-1-amine', 'InChI=1/C6H15N/c1-3-5-7-6-4-2/h7H,3-6H2,1-2H'] |  |  | N-propylpropan-1-amine |  |  | CCCNCCC |  |  | C6H15N |  |  | AEL |  |  | 2006
825 | 0 | 0.03629764 | 0.03629764 | 0 | 0 | 0 | 0 | 0 | 0 | 0 | 0 | 0 | 0 | 0 | 0 | 0 | 0 | 0 | 0 | 0 | 0 | 0 | 0 | 0 | 0 | 0 | 0 | 0 | 0 | 0 | 0 | 0 | 0 | 0 | 0 | 0 | 0 | 0 | 0 | 0.907441 | 0 | 0.0199637 | 0 | 0 | 0 | 0 | 0 | 0 | 0 | 0 | 0 | 10.1007/s10562-006-0070-6 | yes |  | 0 |  |  | 48 | 200 |  |  |  |  | di-n-propylamine |  |  | APO-11 |  |  | phosphoric acid, pseudoboehmite, silica sol, magnesium nitrate hexahydrate | [13 empty] | ['N-propylpropan-1-amine', 'DIPROPYLAMINE', '142-84-7', 'DIPROPYL-AMINE', '1-Propanamine, N-propyl-', 'AI3-24037', 'BRN 0505974', 'CCRIS 4805', 'DIPROPYLAMINE', 'Di-n-propylamine', 'Dipropylamine [UN2383] [Flammable liquid]', 'EINECS 205-565-9', 'HSDB 2644', 'N-Propyl-1-propanamine', 'RCRA waste no. U110', 'RCRA waste number U110', 'UN2383', 'n-Dipropylamine', 'D214752_ALDRICH', '240087_ALDRICH', 'N-propylpropan-1-amine', 'InChI=1/C6H15N/c1-3-5-7-6-4-2/h7H,3-6H2,1-2H'] |  |  | N-propylpropan-1-amine |  |  | CCCNCCC |  |  | C6H15N |  |  | AEL |  |  | 2006
826 | 0 | 0.0362286 | 0.0362286 | 0 | 0 | 0 | 0 | 0 | 0 | 0 | 0 | 0 | 0 | 0 | 0 | 0 | 9.057151e-05 | 0 | 0 | 0 | 0 | 0 | 0 | 0 | 0 | 0 | 0 | 0 | 0 | 0 | 0 | 0 | 0 | 0 | 0 | 0 | 0 | 0 | 0 | 0.9057151 | 0 | 0.02173716 | 0 | 0 | 0 | 0 | 0 | 0 | 0 | 0 | 0 | 10.1007/s10562-006-0070-6 | yes |  | 0 |  |  | 48 | 200 |  |  |  |  | di-n-propylamine |  |  | APO-11 |  |  | phosphoric acid, pseudoboehmite, silica sol, magnesium nitrate hexahydrate | [13 empty] | ['N-propylpropan-1-amine', 'DIPROPYLAMINE', '142-84-7', 'DIPROPYL-AMINE', '1-Propanamine, N-propyl-', 'AI3-24037', 'BRN 0505974', 'CCRIS 4805', 'DIPROPYLAMINE', 'Di-n-propylamine', 'Dipropylamine [UN2383] [Flammable liquid]', 'EINECS 205-565-9', 'HSDB 2644', 'N-Propyl-1-propanamine', 'RCRA waste no. U110', 'RCRA waste number U110', 'UN2383', 'n-Dipropylamine', 'D214752_ALDRICH', '240087_ALDRICH', 'N-propylpropan-1-amine', 'InChI=1/C6H15N/c1-3-5-7-6-4-2/h7H,3-6H2,1-2H'] |  |  | N-propylpropan-1-amine |  |  | CCCNCCC |  |  | C6H15N |  |  | AEL |  |  | 2006
827 | 0 | 0.03622532 | 0.03622532 | 0 | 0 | 0 | 0 | 0 | 0 | 0 | 0 | 0 | 0 | 0 | 0 | 0 | 0.0001811266 | 0 | 0 | 0 | 0 | 0 | 0 | 0 | 0 | 0 | 0 | 0 | 0 | 0 | 0 | 0 | 0 | 0 | 0 | 0 | 0 | 0 | 0 | 0.905633 | 0 | 0.02173519 | 0 | 0 | 0 | 0 | 0 | 0 | 0 | 0 | 0 | 10.1007/s10562-006-0070-6 | yes |  | 0 |  |  | 48 | 200 |  |  |  |  | di-n-propylamine |  |  | APO-11 |  |  | phosphoric acid, pseudoboehmite, silica sol, magnesium nitrate hexahydrate | [13 empty] | ['N-propylpropan-1-amine', 'DIPROPYLAMINE', '142-84-7', 'DIPROPYL-AMINE', '1-Propanamine, N-propyl-', 'AI3-24037', 'BRN 0505974', 'CCRIS 4805', 'DIPROPYLAMINE', 'Di-n-propylamine', 'Dipropylamine [UN2383] [Flammable liquid]', 'EINECS 205-565-9', 'HSDB 2644', 'N-Propyl-1-propanamine', 'RCRA waste no. U110', 'RCRA waste number U110', 'UN2383', 'n-Dipropylamine', 'D214752_ALDRICH', '240087_ALDRICH', 'N-propylpropan-1-amine', 'InChI=1/C6H15N/c1-3-5-7-6-4-2/h7H,3-6H2,1-2H'] |  |  | N-propylpropan-1-amine |  |  | CCCNCCC |  |  | C6H15N |  |  | AEL |  |  | 2006
828 | 0 | 0.0362122 | 0.0362122 | 0 | 0 | 0 | 0 | 0 | 0 | 0 | 0 | 0 | 0 | 0 | 0 | 0 | 0.0005431831 | 0 | 0 | 0 | 0 | 0 | 0 | 0 | 0 | 0 | 0 | 0 | 0 | 0 | 0 | 0 | 0 | 0 | 0 | 0 | 0 | 0 | 0 | 0.9053051 | 0 | 0.02172732 | 0 | 0 | 0 | 0 | 0 | 0 | 0 | 0 | 0 | 10.1007/s10562-006-0070-6 | yes |  | 0 |  |  | 48 | 200 |  |  |  |  | di-n-propylamine |  |  | APO-11 |  |  | phosphoric acid, pseudoboehmite, silica sol, magnesium nitrate hexahydrate | [13 empty] | ['N-propylpropan-1-amine', 'DIPROPYLAMINE', '142-84-7', 'DIPROPYL-AMINE', '1-Propanamine, N-propyl-', 'AI3-24037', 'BRN 0505974', 'CCRIS 4805', 'DIPROPYLAMINE', 'Di-n-propylamine', 'Dipropylamine [UN2383] [Flammable liquid]', 'EINECS 205-565-9', 'HSDB 2644', 'N-Propyl-1-propanamine', 'RCRA waste no. U110', 'RCRA waste number U110', 'UN2383', 'n-Dipropylamine', 'D214752_ALDRICH', '240087_ALDRICH', 'N-propylpropan-1-amine', 'InChI=1/C6H15N/c1-3-5-7-6-4-2/h7H,3-6H2,1-2H'] |  |  | N-propylpropan-1-amine |  |  | CCCNCCC |  |  | C6H15N |  |  | AEL |  |  | 2006
829 | 0 | 0.03619254 | 0.03619254 | 0 | 0 | 0 | 0 | 0 | 0 | 0 | 0 | 0 | 0 | 0 | 0 | 0 | 0.001085776 | 0 | 0 | 0 | 0 | 0 | 0 | 0 | 0 | 0 | 0 | 0 | 0 | 0 | 0 | 0 | 0 | 0 | 0 | 0 | 0 | 0 | 0 | 0.9048136 | 0 | 0.02171553 | 0 | 0 | 0 | 0 | 0 | 0 | 0 | 0 | 0 | 10.1007/s10562-006-0070-6 | yes |  | 0 |  |  | 48 | 200 |  |  |  |  | di-n-propylamine |  |  | APO-11 |  |  | phosphoric acid, pseudoboehmite, silica sol, magnesium nitrate hexahydrate | [13 empty] | ['N-propylpropan-1-amine', 'DIPROPYLAMINE', '142-84-7', 'DIPROPYL-AMINE', '1-Propanamine, N-propyl-', 'AI3-24037', 'BRN 0505974', 'CCRIS 4805', 'DIPROPYLAMINE', 'Di-n-propylamine', 'Dipropylamine [UN2383] [Flammable liquid]', 'EINECS 205-565-9', 'HSDB 2644', 'N-Propyl-1-propanamine', 'RCRA waste no. U110', 'RCRA waste number U110', 'UN2383', 'n-Dipropylamine', 'D214752_ALDRICH', '240087_ALDRICH', 'N-propylpropan-1-amine', 'InChI=1/C6H15N/c1-3-5-7-6-4-2/h7H,3-6H2,1-2H'] |  |  | N-propylpropan-1-amine |  |  | CCCNCCC |  |  | C6H15N |  |  | AEL |  |  | 2006
830 | 0 | 0.03617291 | 0.03617291 | 0 | 0 | 0 | 0 | 0 | 0 | 0 | 0 | 0 | 0 | 0 | 0 | 0 | 0.001627781 | 0 | 0 | 0 | 0 | 0 | 0 | 0 | 0 | 0 | 0 | 0 | 0 | 0 | 0 | 0 | 0 | 0 | 0 | 0 | 0 | 0 | 0 | 0.9043227 | 0 | 0.02170374 | 0 | 0 | 0 | 0 | 0 | 0 | 0 | 0 | 0 | 10.1007/s10562-006-0070-6 | yes | 0 | 0 | 0 | 0 | 48 | 200 |  |  | 0 | 0 | di-n-propylamine |  |  | APO-11 |  |  | phosphoric acid, pseudoboehmite, silica sol, magnesium nitrate hexahydrate |  | 0 | 0 | 0 | 0 | 0 | 0 | 0 | 0 |  |  |  |  | ['N-propylpropan-1-amine', 'DIPROPYLAMINE', '142-84-7', 'DIPROPYL-AMINE', '1-Propanamine, N-propyl-', 'AI3-24037', 'BRN 0505974', 'CCRIS 4805', 'DIPROPYLAMINE', 'Di-n-propylamine', 'Dipropylamine [UN2383] [Flammable liquid]', 'EINECS 205-565-9', 'HSDB 2644', 'N-Propyl-1-propanamine', 'RCRA waste no. U110', 'RCRA waste number U110', 'UN2383', 'n-Dipropylamine', 'D214752_ALDRICH', '240087_ALDRICH', 'N-propylpropan-1-amine', 'InChI=1/C6H15N/c1-3-5-7-6-4-2/h7H,3-6H2,1-2H'] |  |  | N-propylpropan-1-amine |  |  | CCCNCCC |  |  | C6H15N |  |  | AEL |  |  | 2006
831
832 | 0.001796558 | 3.593116e-05 | 0 | 0.0003593116 | 0 | 0 | 0 | 0 | 0 | 0 | 0 | 0 | 0 | 0 | 0 | 0 | 0 | 0 | 0 | 0 | 0 | 0 | 0 | 0 | 0 | 0 | 0 | 0 | 0 | 0 | 0 | 0 | 0 | 0 | 0 | 0 | 0 | 0 | 0 | 0.9970896 | 0 | 0.0003593116 | 0 | 0 | 0 | 0 | 0 | 0 | 0 | 0 | 0 | 10.1007/s10562-015-1683-4 | yes |  | 0.0003593116 |  |  | 144 | 150 |  |  |  |  | tetraethylammonium |  |  | MTW |  |  | colloidal silica, sodium aluminate, NaOH | Sigma-Aldrich, Wako, Wako | 65 | [5 empty] | 345 |  |  | Size-Controlled Synthesis of Metallosilicates with MTW Structure and Catalytic Performance for Methanol-to-Propylene Reaction | ['achieved using tetraethylammonium bromide', 'sized crystals could', 'different crystal sizes'] | ['wako pure chemical industries', 'sealed stainless steel bottle', 'co ., llc .)'] | ['tetraethylazanium', 'Tetraethylammonium', '4-04-00-00331 (Beilstein Handbook Reference)', 'AMMONIUM, TETRAETHYL-', 'BRN 1738225', 'Ethanaminium, N,N,N-triethyl- (9CI)', 'N,N,N-Triethylethanaminium', 'Tetraetilammonio [Italian]', 'Tetramon', 'Tetrylammonium', 'ZINC00896981', 'Lopac-T-2265', 'CHEBI:44296', 'NEt4(+)', '[NEt4](+)', 'Ammonium, tetraethyl-, dodeca-.mu.-chlorohexachlorohexatantalate(2-)(2:1), octahedro-', 'Ethanaminium, N,N,N-triethyl-, dodeca-.mu.-chlorohexachlorohexatantalate(2-) octahedro (2:1)', 'NSC156315', 'nchembio874-comp2', 'NCGC00016008-01', 'NET', 'tetraethylazanium', 'InChI=1/C8H20N/c1-5-9(6-2,7-3)8-4/h5-8H2,1-4H3/q+', 'C07512', 'Tetraethylammonium', 'E4N', 'TETRAETHYLAMMONIUM ION'] |  |  | tetraethylazanium |  |  | CC[N+](CC)(CC)CC |  |  | C8H20N |  |  | MTW |  |  | 2016
833 | 0.00179659 | 1.79659e-05 | 0 | 0.000359318 | 0 | 0 | 0 | 0 | 0 | 0 | 0 | 0 | 0 | 0 | 0 | 0 | 0 | 0 | 0 | 0 | 0 | 0 | 0 | 0 | 0 | 0 | 0 | 0 | 0 | 0 | 0 | 0 | 0 | 0 | 0 | 0 | 0 | 0 | 0 | 0.9971075 | 0 | 0.000359318 | 0 | 0 | 0 | 0 | 0 | 0 | 0 | 0 | 0 | 10.1007/s10562-015-1683-4 | yes |  | 0.000359318 |  |  | 144 | 150 |  |  |  |  | tetraethylammonium |  |  | MTW |  |  | colloidal silica, sodium aluminate, NaOH | Sigma-Aldrich, Wako, Wako | 122 | [5 empty] | 343 | [5 empty] | ['tetraethylazanium', 'Tetraethylammonium', '4-04-00-00331 (Beilstein Handbook Reference)', 'AMMONIUM, TETRAETHYL-', 'BRN 1738225', 'Ethanaminium, N,N,N-triethyl- (9CI)', 'N,N,N-Triethylethanaminium', 'Tetraetilammonio [Italian]', 'Tetramon', 'Tetrylammonium', 'ZINC00896981', 'Lopac-T-2265', 'CHEBI:44296', 'NEt4(+)', '[NEt4](+)', 'Ammonium, tetraethyl-, dodeca-.mu.-chlorohexachlorohexatantalate(2-)(2:1), octahedro-', 'Ethanaminium, N,N,N-triethyl-, dodeca-.mu.-chlorohexachlorohexatantalate(2-) octahedro (2:1)', 'NSC156315', 'nchembio874-comp2', 'NCGC00016008-01', 'NET', 'tetraethylazanium', 'InChI=1/C8H20N/c1-5-9(6-2,7-3)8-4/h5-8H2,1-4H3/q+', 'C07512', 'Tetraethylammonium', 'E4N', 'TETRAETHYLAMMONIUM ION'] |  |  | tetraethylazanium |  |  | CC[N+](CC)(CC)CC |  |  | C8H20N |  |  | MTW |  |  | 2016
834 | 0.001796606 | 8.983031e-06 | 0 | 0.0003593212 | 0 | 0 | 0 | 0 | 0 | 0 | 0 | 0 | 0 | 0 | 0 | 0 | 0 | 0 | 0 | 0 | 0 | 0 | 0 | 0 | 0 | 0 | 0 | 0 | 0 | 0 | 0 | 0 | 0 | 0 | 0 | 0 | 0 | 0 | 0 | 0.9971164 | 0 | 0.0003593212 | 0 | 0 | 0 | 0 | 0 | 0 | 0 | 0 | 0 | 10.1007/s10562-015-1683-4 | yes |  | 0.0003593212 |  |  | 144 | 150 |  |  |  |  | tetraethylammonium |  |  | MTW |  |  | colloidal silica, sodium aluminate, NaOH | Sigma-Aldrich, Wako, Wako | 234 | [5 empty] | 324 | [5 empty] | ['tetraethylazanium', 'Tetraethylammonium', '4-04-00-00331 (Beilstein Handbook Reference)', 'AMMONIUM, TETRAETHYL-', 'BRN 1738225', 'Ethanaminium, N,N,N-triethyl- (9CI)', 'N,N,N-Triethylethanaminium', 'Tetraetilammonio [Italian]', 'Tetramon', 'Tetrylammonium', 'ZINC00896981', 'Lopac-T-2265', 'CHEBI:44296', 'NEt4(+)', '[NEt4](+)', 'Ammonium, tetraethyl-, dodeca-.mu.-chlorohexachlorohexatantalate(2-)(2:1), octahedro-', 'Ethanaminium, N,N,N-triethyl-, dodeca-.mu.-chlorohexachlorohexatantalate(2-) octahedro (2:1)', 'NSC156315', 'nchembio874-comp2', 'NCGC00016008-01', 'NET', 'tetraethylazanium', 'InChI=1/C8H20N/c1-5-9(6-2,7-3)8-4/h5-8H2,1-4H3/q+', 'C07512', 'Tetraethylammonium', 'E4N', 'TETRAETHYLAMMONIUM ION'] |  |  | tetraethylazanium |  |  | CC[N+](CC)(CC)CC |  |  | C8H20N |  |  | MTW |  |  | 2016
835 | 0.001796558 | 3.593116e-05 | 0 | 0.0003593116 | 0 | 0 | 0 | 0 | 0 | 0 | 0 | 0 | 0 | 0 | 0 | 0 | 0 | 0 | 0 | 0 | 0 | 0 | 0 | 0 | 0 | 0 | 0 | 0 | 0 | 0 | 0 | 0 | 0 | 0 | 0 | 0 | 0 | 0 | 0 | 0.9970896 | 0 | 0.0003593116 | 0 | 0 | 0 | 0 | 0 | 0 | 0 | 0 | 0 | 10.1007/s10562-015-1683-4 | yes |  | 0.0003593116 |  |  | 144 | 150 |  |  |  |  | methyltriethylammonium |  |  | MTW |  |  | colloidal silica, sodium aluminate, NaOH | Sigma-Aldrich, Wako, Wako | 62 | [5 empty] | 319 | [5 empty] | ['triethyl-methylazanium', 'triethyl-methyl-ammonium', 'triethyl-methylammonium', 'triethyl-methyl-azanium', 'Triethylmethylammonium', 'ZINC01845416', 'InChI=1/C7H18N/c1-5-8(4,6-2)7-3/h5-7H2,1-4H3/q+', 'Ethanaminium, N,N-diethyl-N-methyl-'] |  |  | triethyl-methylazanium |  |  | CC[N+](C)(CC)CC |  |  | C7H18N |  |  | MTW |  |  | 2016
836 | 0.00179659 | 1.79659e-05 | 0 | 0.000359318 | 0 | 0 | 0 | 0 | 0 | 0 | 0 | 0 | 0 | 0 | 0 | 0 | 0 | 0 | 0 | 0 | 0 | 0 | 0 | 0 | 0 | 0 | 0 | 0 | 0 | 0 | 0 | 0 | 0 | 0 | 0 | 0 | 0 | 0 | 0 | 0.9971075 | 0 | 0.000359318 | 0 | 0 | 0 | 0 | 0 | 0 | 0 | 0 | 0 | 10.1007/s10562-015-1683-4 | yes |  | 0.000359318 |  |  | 144 | 150 |  |  |  |  | methyltriethylammonium |  |  | MTW |  |  | colloidal silica, sodium aluminate, NaOH | Sigma-Aldrich, Wako, Wako | 149 | [5 empty] | 325 | [5 empty] | ['triethyl-methylazanium', 'triethyl-methyl-ammonium', 'triethyl-methylammonium', 'triethyl-methyl-azanium', 'Triethylmethylammonium', 'ZINC01845416', 'InChI=1/C7H18N/c1-5-8(4,6-2)7-3/h5-7H2,1-4H3/q+', 'Ethanaminium, N,N-diethyl-N-methyl-'] |  |  | triethyl-methylazanium |  |  | CC[N+](C)(CC)CC |  |  | C7H18N |  |  | MTW |  |  | 2016
837 | 0.001796606 | 8.983031e-06 | 0 | 0.0003593212 | 0 | 0 | 0 | 0 | 0 | 0 | 0 | 0 | 0 | 0 | 0 | 0 | 0 | 0 | 0 | 0 | 0 | 0 | 0 | 0 | 0 | 0 | 0 | 0 | 0 | 0 | 0 | 0 | 0 | 0 | 0 | 0 | 0 | 0 | 0 | 0.9971164 | 0 | 0.0003593212 | 0 | 0 | 0 | 0 | 0 | 0 | 0 | 0 | 0 | 10.1007/s10562-015-1683-4 | yes |  | 0.0003593212 |  |  | 144 | 150 |  |  |  |  | methyltriethylammonium |  |  | MTW |  |  | colloidal silica, sodium aluminate, NaOH | Sigma-Aldrich, Wako, Wako | 222 | [5 empty] | 316 | [5 empty] | ['triethyl-methylazanium', 'triethyl-methyl-ammonium', 'triethyl-methylammonium', 'triethyl-methyl-azanium', 'Triethylmethylammonium', 'ZINC01845416', 'InChI=1/C7H18N/c1-5-8(4,6-2)7-3/h5-7H2,1-4H3/q+', 'Ethanaminium, N,N-diethyl-N-methyl-'] |  |  | triethyl-methylazanium |  |  | CC[N+](C)(CC)CC |  |  | C7H18N |  |  | MTW |  |  | 2016
838 | 0.001796558 | 3.593116e-05 | 0 | 0.0003593116 | 0 | 0 | 0 | 0 | 0 | 0 | 0 | 0 | 0 | 0 | 0 | 0 | 0 | 0 | 0 | 0 | 0 | 0 | 0 | 0 | 0 | 0 | 0 | 0 | 0 | 0 | 0 | 0 | 0 | 0 | 0 | 0 | 0 | 0 | 0 | 0.9970896 | 0 | 0.0003593116 | 0 | 0 | 0 | 0 | 0 | 0 | 0 | 0 | 0 | 10.1007/s10562-015-1683-4 | yes |  | 0.0003593116 |  |  | 24 | 150 |  |  |  |  | tetraethylammonium |  |  | amorphous |  |  | colloidal silica, sodium aluminate, NaOH | Sigma-Aldrich, Wako, Wako | [12 empty] | ['tetraethylazanium', 'Tetraethylammonium', '4-04-00-00331 (Beilstein Handbook Reference)', 'AMMONIUM, TETRAETHYL-', 'BRN 1738225', 'Ethanaminium, N,N,N-triethyl- (9CI)', 'N,N,N-Triethylethanaminium', 'Tetraetilammonio [Italian]', 'Tetramon', 'Tetrylammonium', 'ZINC00896981', 'Lopac-T-2265', 'CHEBI:44296', 'NEt4(+)', '[NEt4](+)', 'Ammonium, tetraethyl-, dodeca-.mu.-chlorohexachlorohexatantalate(2-)(2:1), octahedro-', 'Ethanaminium, N,N,N-triethyl-, dodeca-.mu.-chlorohexachlorohexatantalate(2-) octahedro (2:1)', 'NSC156315', 'nchembio874-comp2', 'NCGC00016008-01', 'NET', 'tetraethylazanium', 'InChI=1/C8H20N/c1-5-9(6-2,7-3)8-4/h5-8H2,1-4H3/q+', 'C07512', 'Tetraethylammonium', 'E4N', 'TETRAETHYLAMMONIUM ION'] |  |  | tetraethylazanium |  |  | CC[N+](CC)(CC)CC |  |  | C8H20N | [5 empty] | 2016
839 | 0.001796558 | 3.593116e-05 | 0 | 0.0003593116 | 0 | 0 | 0 | 0 | 0 | 0 | 0 | 0 | 0 | 0 | 0 | 0 | 0 | 0 | 0 | 0 | 0 | 0 | 0 | 0 | 0 | 0 | 0 | 0 | 0 | 0 | 0 | 0 | 0 | 0 | 0 | 0 | 0 | 0 | 0 | 0.9970896 | 0 | 0.0003593116 | 0 | 0 | 0 | 0 | 0 | 0 | 0 | 0 | 0 | 10.1007/s10562-015-1683-4 | yes |  | 0.0003593116 |  |  | 48 | 150 |  |  |  |  | tetraethylammonium |  |  | amorphous |  |  | colloidal silica, sodium aluminate, NaOH | Sigma-Aldrich, Wako, Wako | [12 empty] | ['tetraethylazanium', 'Tetraethylammonium', '4-04-00-00331 (Beilstein Handbook Reference)', 'AMMONIUM, TETRAETHYL-', 'BRN 1738225', 'Ethanaminium, N,N,N-triethyl- (9CI)', 'N,N,N-Triethylethanaminium', 'Tetraetilammonio [Italian]', 'Tetramon', 'Tetrylammonium', 'ZINC00896981', 'Lopac-T-2265', 'CHEBI:44296', 'NEt4(+)', '[NEt4](+)', 'Ammonium, tetraethyl-, dodeca-.mu.-chlorohexachlorohexatantalate(2-)(2:1), octahedro-', 'Ethanaminium, N,N,N-triethyl-, dodeca-.mu.-chlorohexachlorohexatantalate(2-) octahedro (2:1)', 'NSC156315', 'nchembio874-comp2', 'NCGC00016008-01', 'NET', 'tetraethylazanium', 'InChI=1/C8H20N/c1-5-9(6-2,7-3)8-4/h5-8H2,1-4H3/q+', 'C07512', 'Tetraethylammonium', 'E4N', 'TETRAETHYLAMMONIUM ION'] |  |  | tetraethylazanium |  |  | CC[N+](CC)(CC)CC |  |  | C8H20N | [5 empty] | 2016
840 | 0.001796558 | 3.593116e-05 | 0 | 0.0003593116 | 0 | 0 | 0 | 0 | 0 | 0 | 0 | 0 | 0 | 0 | 0 | 0 | 0 | 0 | 0 | 0 | 0 | 0 | 0 | 0 | 0 | 0 | 0 | 0 | 0 | 0 | 0 | 0 | 0 | 0 | 0 | 0 | 0 | 0 | 0 | 0.9970896 | 0 | 0.0003593116 | 0 | 0 | 0 | 0 | 0 | 0 | 0 | 0 | 0 | 10.1007/s10562-015-1683-4 | yes |  | 0.0003593116 |  |  | 72 | 150 |  |  |  |  | tetraethylammonium |  |  | amorphous |  |  | colloidal silica, sodium aluminate, NaOH | Sigma-Aldrich, Wako, Wako | [12 empty] | ['tetraethylazanium', 'Tetraethylammonium', '4-04-00-00331 (Beilstein Handbook Reference)', 'AMMONIUM, TETRAETHYL-', 'BRN 1738225', 'Ethanaminium, N,N,N-triethyl- (9CI)', 'N,N,N-Triethylethanaminium', 'Tetraetilammonio [Italian]', 'Tetramon', 'Tetrylammonium', 'ZINC00896981', 'Lopac-T-2265', 'CHEBI:44296', 'NEt4(+)', '[NEt4](+)', 'Ammonium, tetraethyl-, dodeca-.mu.-chlorohexachlorohexatantalate(2-)(2:1), octahedro-', 'Ethanaminium, N,N,N-triethyl-, dodeca-.mu.-chlorohexachlorohexatantalate(2-) octahedro (2:1)', 'NSC156315', 'nchembio874-comp2', 'NCGC00016008-01', 'NET', 'tetraethylazanium', 'InChI=1/C8H20N/c1-5-9(6-2,7-3)8-4/h5-8H2,1-4H3/q+', 'C07512', 'Tetraethylammonium', 'E4N', 'TETRAETHYLAMMONIUM ION'] |  |  | tetraethylazanium |  |  | CC[N+](CC)(CC)CC |  |  | C8H20N | [5 empty] | 2016
841 | 0.001796558 | 3.593116e-05 | 0 | 0.0003593116 | 0 | 0 | 0 | 0 | 0 | 0 | 0 | 0 | 0 | 0 | 0 | 0 | 0 | 0 | 0 | 0 | 0 | 0 | 0 | 0 | 0 | 0 | 0 | 0 | 0 | 0 | 0 | 0 | 0 | 0 | 0 | 0 | 0 | 0 | 0 | 0.9970896 | 0 | 0.0003593116 | 0 | 0 | 0 | 0 | 0 | 0 | 0 | 0 | 0 | 10.1007/s10562-015-1683-4 | yes |  | 0.0003593116 |  |  | 96 | 150 |  |  |  |  | tetraethylammonium |  |  | amorphous |  |  | colloidal silica, sodium aluminate, NaOH | Sigma-Aldrich, Wako, Wako | [12 empty] | ['tetraethylazanium', 'Tetraethylammonium', '4-04-00-00331 (Beilstein Handbook Reference)', 'AMMONIUM, TETRAETHYL-', 'BRN 1738225', 'Ethanaminium, N,N,N-triethyl- (9CI)', 'N,N,N-Triethylethanaminium', 'Tetraetilammonio [Italian]', 'Tetramon', 'Tetrylammonium', 'ZINC00896981', 'Lopac-T-2265', 'CHEBI:44296', 'NEt4(+)', '[NEt4](+)', 'Ammonium, tetraethyl-, dodeca-.mu.-chlorohexachlorohexatantalate(2-)(2:1), octahedro-', 'Ethanaminium, N,N,N-triethyl-, dodeca-.mu.-chlorohexachlorohexatantalate(2-) octahedro (2:1)', 'NSC156315', 'nchembio874-comp2', 'NCGC00016008-01', 'NET', 'tetraethylazanium', 'InChI=1/C8H20N/c1-5-9(6-2,7-3)8-4/h5-8H2,1-4H3/q+', 'C07512', 'Tetraethylammonium', 'E4N', 'TETRAETHYLAMMONIUM ION'] |  |  | tetraethylazanium |  |  | CC[N+](CC)(CC)CC |  |  | C8H20N | [5 empty] | 2016
842 | 0.001796558 | 3.593116e-05 | 0 | 0.0003593116 | 0 | 0 | 0 | 0 | 0 | 0 | 0 | 0 | 0 | 0 | 0 | 0 | 0 | 0 | 0 | 0 | 0 | 0 | 0 | 0 | 0 | 0 | 0 | 0 | 0 | 0 | 0 | 0 | 0 | 0 | 0 | 0 | 0 | 0 | 0 | 0.9970896 | 0 | 0.0003593116 | 0 | 0 | 0 | 0 | 0 | 0 | 0 | 0 | 0 | 10.1007/s10562-015-1683-4 | yes |  | 0.0003593116 |  |  | 120 | 150 |  |  |  |  | tetraethylammonium |  |  | MTW |  |  | colloidal silica, sodium aluminate, NaOH | Sigma-Aldrich, Wako, Wako | [6 empty] | 344 | [5 empty] | ['tetraethylazanium', 'Tetraethylammonium', '4-04-00-00331 (Beilstein Handbook Reference)', 'AMMONIUM, TETRAETHYL-', 'BRN 1738225', 'Ethanaminium, N,N,N-triethyl- (9CI)', 'N,N,N-Triethylethanaminium', 'Tetraetilammonio [Italian]', 'Tetramon', 'Tetrylammonium', 'ZINC00896981', 'Lopac-T-2265', 'CHEBI:44296', 'NEt4(+)', '[NEt4](+)', 'Ammonium, tetraethyl-, dodeca-.mu.-chlorohexachlorohexatantalate(2-)(2:1), octahedro-', 'Ethanaminium, N,N,N-triethyl-, dodeca-.mu.-chlorohexachlorohexatantalate(2-) octahedro (2:1)', 'NSC156315', 'nchembio874-comp2', 'NCGC00016008-01', 'NET', 'tetraethylazanium', 'InChI=1/C8H20N/c1-5-9(6-2,7-3)8-4/h5-8H2,1-4H3/q+', 'C07512', 'Tetraethylammonium', 'E4N', 'TETRAETHYLAMMONIUM ION'] |  |  | tetraethylazanium |  |  | CC[N+](CC)(CC)CC |  |  | C8H20N |  |  | MTW |  |  | 2016
843 | 0.001796558 | 3.593116e-05 | 0 | 0.0003593116 | 0 | 0 | 0 | 0 | 0 | 0 | 0 | 0 | 0 | 0 | 0 | 0 | 0 | 0 | 0 | 0 | 0 | 0 | 0 | 0 | 0 | 0 | 0 | 0 | 0 | 0 | 0 | 0 | 0 | 0 | 0 | 0 | 0 | 0 | 0 | 0.9970896 | 0 | 0.0003593116 | 0 | 0 | 0 | 0 | 0 | 0 | 0 | 0 | 0 | 10.1007/s10562-015-1683-4 | yes |  | 0.0003593116 |  |  | 240 | 150 |  |  |  |  | tetraethylammonium |  |  | MTW |  |  | colloidal silica, sodium aluminate, NaOH | Sigma-Aldrich, Wako, Wako | [6 empty] | 338 | [5 empty] | ['tetraethylazanium', 'Tetraethylammonium', '4-04-00-00331 (Beilstein Handbook Reference)', 'AMMONIUM, TETRAETHYL-', 'BRN 1738225', 'Ethanaminium, N,N,N-triethyl- (9CI)', 'N,N,N-Triethylethanaminium', 'Tetraetilammonio [Italian]', 'Tetramon', 'Tetrylammonium', 'ZINC00896981', 'Lopac-T-2265', 'CHEBI:44296', 'NEt4(+)', '[NEt4](+)', 'Ammonium, tetraethyl-, dodeca-.mu.-chlorohexachlorohexatantalate(2-)(2:1), octahedro-', 'Ethanaminium, N,N,N-triethyl-, dodeca-.mu.-chlorohexachlorohexatantalate(2-) octahedro (2:1)', 'NSC156315', 'nchembio874-comp2', 'NCGC00016008-01', 'NET', 'tetraethylazanium', 'InChI=1/C8H20N/c1-5-9(6-2,7-3)8-4/h5-8H2,1-4H3/q+', 'C07512', 'Tetraethylammonium', 'E4N', 'TETRAETHYLAMMONIUM ION'] |  |  | tetraethylazanium |  |  | CC[N+](CC)(CC)CC |  |  | C8H20N |  |  | MTW |  |  | 2016
844 | 0.001796558 | 3.593116e-05 | 0 | 0.0003593116 | 0 | 0 | 0 | 0 | 0 | 0 | 0 | 0 | 0 | 0 | 0 | 0 | 0 | 0 | 0 | 0 | 0 | 0 | 0 | 0 | 0 | 0 | 0 | 0 | 0 | 0 | 0 | 0 | 0 | 0 | 0 | 0 | 0 | 0 | 0 | 0.9970896 | 0 | 0.0003593116 | 0 | 0 | 0 | 0 | 0 | 0 | 0 | 0 | 0 | 10.1007/s10562-015-1683-4 | yes |  | 0.0003593116 |  |  | 24 | 150 |  |  |  |  | methyltriethylammonium |  |  | amorphous |  |  | colloidal silica, sodium aluminate, NaOH | Sigma-Aldrich, Wako, Wako | [12 empty] | ['triethyl-methylazanium', 'triethyl-methyl-ammonium', 'triethyl-methylammonium', 'triethyl-methyl-azanium', 'Triethylmethylammonium', 'ZINC01845416', 'InChI=1/C7H18N/c1-5-8(4,6-2)7-3/h5-7H2,1-4H3/q+', 'Ethanaminium, N,N-diethyl-N-methyl-'] |  |  | triethyl-methylazanium |  |  | CC[N+](C)(CC)CC |  |  | C7H18N | [5 empty] | 2016
845 | 0.001796558 | 3.593116e-05 | 0 | 0.0003593116 | 0 | 0 | 0 | 0 | 0 | 0 | 0 | 0 | 0 | 0 | 0 | 0 | 0 | 0 | 0 | 0 | 0 | 0 | 0 | 0 | 0 | 0 | 0 | 0 | 0 | 0 | 0 | 0 | 0 | 0 | 0 | 0 | 0 | 0 | 0 | 0.9970896 | 0 | 0.0003593116 | 0 | 0 | 0 | 0 | 0 | 0 | 0 | 0 | 0 | 10.1007/s10562-015-1683-4 | yes |  | 0.0003593116 |  |  | 48 | 150 |  |  |  |  | methyltriethylammonium |  |  | amorphous |  |  | colloidal silica, sodium aluminate, NaOH | Sigma-Aldrich, Wako, Wako | [12 empty] | ['triethyl-methylazanium', 'triethyl-methyl-ammonium', 'triethyl-methylammonium', 'triethyl-methyl-azanium', 'Triethylmethylammonium', 'ZINC01845416', 'InChI=1/C7H18N/c1-5-8(4,6-2)7-3/h5-7H2,1-4H3/q+', 'Ethanaminium, N,N-diethyl-N-methyl-'] |  |  | triethyl-methylazanium |  |  | CC[N+](C)(CC)CC |  |  | C7H18N | [5 empty] | 2016
846 | 0.001796558 | 3.593116e-05 | 0 | 0.0003593116 | 0 | 0 | 0 | 0 | 0 | 0 | 0 | 0 | 0 | 0 | 0 | 0 | 0 | 0 | 0 | 0 | 0 | 0 | 0 | 0 | 0 | 0 | 0 | 0 | 0 | 0 | 0 | 0 | 0 | 0 | 0 | 0 | 0 | 0 | 0 | 0.9970896 | 0 | 0.0003593116 | 0 | 0 | 0 | 0 | 0 | 0 | 0 | 0 | 0 | 10.1007/s10562-015-1683-4 | yes |  | 0.0003593116 |  |  | 72 | 150 |  |  |  |  | methyltriethylammonium |  |  | amorphous | MTW |  | colloidal silica, sodium aluminate, NaOH | Sigma-Aldrich, Wako, Wako | [6 empty] | 82 | [5 empty] | ['triethyl-methylazanium', 'triethyl-methyl-ammonium', 'triethyl-methylammonium', 'triethyl-methyl-azanium', 'Triethylmethylammonium', 'ZINC01845416', 'InChI=1/C7H18N/c1-5-8(4,6-2)7-3/h5-7H2,1-4H3/q+', 'Ethanaminium, N,N-diethyl-N-methyl-'] |  |  | triethyl-methylazanium |  |  | CC[N+](C)(CC)CC |  |  | C7H18N |  |  |  | MTW |  | 2016
847 | 0.001796558 | 3.593116e-05 | 0 | 0.0003593116 | 0 | 0 | 0 | 0 | 0 | 0 | 0 | 0 | 0 | 0 | 0 | 0 | 0 | 0 | 0 | 0 | 0 | 0 | 0 | 0 | 0 | 0 | 0 | 0 | 0 | 0 | 0 | 0 | 0 | 0 | 0 | 0 | 0 | 0 | 0 | 0.9970896 | 0 | 0.0003593116 | 0 | 0 | 0 | 0 | 0 | 0 | 0 | 0 | 0 | 10.1007/s10562-015-1683-4 | yes |  | 0.0003593116 |  |  | 96 | 150 |  |  |  |  | methyltriethylammonium |  |  | MTW |  |  | colloidal silica, sodium aluminate, NaOH | Sigma-Aldrich, Wako, Wako | [6 empty] | 210 | [5 empty] | ['triethyl-methylazanium', 'triethyl-methyl-ammonium', 'triethyl-methylammonium', 'triethyl-methyl-azanium', 'Triethylmethylammonium', 'ZINC01845416', 'InChI=1/C7H18N/c1-5-8(4,6-2)7-3/h5-7H2,1-4H3/q+', 'Ethanaminium, N,N-diethyl-N-methyl-'] |  |  | triethyl-methylazanium |  |  | CC[N+](C)(CC)CC |  |  | C7H18N |  |  | MTW |  |  | 2016
848 | 0.001796558 | 3.593116e-05 | 0 | 0.0003593116 | 0 | 0 | 0 | 0 | 0 | 0 | 0 | 0 | 0 | 0 | 0 | 0 | 0 | 0 | 0 | 0 | 0 | 0 | 0 | 0 | 0 | 0 | 0 | 0 | 0 | 0 | 0 | 0 | 0 | 0 | 0 | 0 | 0 | 0 | 0 | 0.9970896 | 0 | 0.0003593116 | 0 | 0 | 0 | 0 | 0 | 0 | 0 | 0 | 0 | 10.1007/s10562-015-1683-4 | yes |  | 0.0003593116 |  |  | 120 | 150 |  |  |  |  | methyltriethylammonium |  |  | MTW |  |  | colloidal silica, sodium aluminate, NaOH | Sigma-Aldrich, Wako, Wako | [6 empty] | 301 | [5 empty] | ['triethyl-methylazanium', 'triethyl-methyl-ammonium', 'triethyl-methylammonium', 'triethyl-methyl-azanium', 'Triethylmethylammonium', 'ZINC01845416', 'InChI=1/C7H18N/c1-5-8(4,6-2)7-3/h5-7H2,1-4H3/q+', 'Ethanaminium, N,N-diethyl-N-methyl-'] |  |  | triethyl-methylazanium |  |  | CC[N+](C)(CC)CC |  |  | C7H18N |  |  | MTW |  |  | 2016
849 | 0.001796558 | 3.593116e-05 | 0 | 0.0003593116 | 0 | 0 | 0 | 0 | 0 | 0 | 0 | 0 | 0 | 0 | 0 | 0 | 0 | 0 | 0 | 0 | 0 | 0 | 0 | 0 | 0 | 0 | 0 | 0 | 0 | 0 | 0 | 0 | 0 | 0 | 0 | 0 | 0 | 0 | 0 | 0.9970896 | 0 | 0.0003593116 | 0 | 0 | 0 | 0 | 0 | 0 | 0 | 0 | 0 | 10.1007/s10562-015-1683-4 | yes | 0 | 0.0003593116 | 0 |  | 240 | 150 |  |  | 0 | 0 | methyltriethylammonium |  |  | MTW |  |  | colloidal silica, sodium aluminate, NaOH | Sigma-Aldrich, Wako, Wako | 0 | 0 | 0 | 0 | 0 | 0 | 280 | 0 |  |  |  |  | ['triethyl-methylazanium', 'triethyl-methyl-ammonium', 'triethyl-methylammonium', 'triethyl-methyl-azanium', 'Triethylmethylammonium', 'ZINC01845416', 'InChI=1/C7H18N/c1-5-8(4,6-2)7-3/h5-7H2,1-4H3/q+', 'Ethanaminium, N,N-diethyl-N-methyl-'] |  |  | triethyl-methylazanium |  |  | CC[N+](C)(CC)CC |  |  | C7H18N |  |  | MTW |  |  | 2016
850 | 0.001796622 | 0 | 0 | 0.0003593245 | 0 | 0 | 0 | 0 | 0 | 0 | 0 | 0 | 0 | 0 | 0 | 0 | 0 | 0 | 0 | 0 | 0 | 0 | 0 | 0 | 0 | 0 | 0 | 0 | 0 | 0 | 0 | 0 | 0 | 0 | 0 | 0 | 0 | 0 | 0 | 0.9971254 | 0 | 0.0003593245 | 0 | 0 | 0 | 0 | 0 | 0 | 0 | 0 | 0 | 10.1007/s10562-015-1683-4 | yes |  | 0.0003593245 |  |  | 144 | 150 |  |  |  |  | tetraethylammonium |  |  | amorphous | MTW |  | colloidal silica, sodium aluminate, NaOH, iron(III) nitrate enneahyrate | Sigma-Aldrich, Wako, Wako, Wako | [12 empty] | ['tetraethylazanium', 'Tetraethylammonium', '4-04-00-00331 (Beilstein Handbook Reference)', 'AMMONIUM, TETRAETHYL-', 'BRN 1738225', 'Ethanaminium, N,N,N-triethyl- (9CI)', 'N,N,N-Triethylethanaminium', 'Tetraetilammonio [Italian]', 'Tetramon', 'Tetrylammonium', 'ZINC00896981', 'Lopac-T-2265', 'CHEBI:44296', 'NEt4(+)', '[NEt4](+)', 'Ammonium, tetraethyl-, dodeca-.mu.-chlorohexachlorohexatantalate(2-)(2:1), octahedro-', 'Ethanaminium, N,N,N-triethyl-, dodeca-.mu.-chlorohexachlorohexatantalate(2-) octahedro (2:1)', 'NSC156315', 'nchembio874-comp2', 'NCGC00016008-01', 'NET', 'tetraethylazanium', 'InChI=1/C8H20N/c1-5-9(6-2,7-3)8-4/h5-8H2,1-4H3/q+', 'C07512', 'Tetraethylammonium', 'E4N', 'TETRAETHYLAMMONIUM ION'] |  |  | tetraethylazanium |  |  | CC[N+](CC)(CC)CC |  |  | C8H20N |  |  |  | MTW |  | 2016
851 | 0.001794044 | 0 | 0 | 0.0003588088 | 0 | 0 | 0 | 0 | 0 | 0 | 0 | 0 | 0 | 0 | 0 | 0 | 0 | 0 | 0 | 0 | 0 | 0 | 0 | 0 | 0 | 0 | 0 | 0 | 0 | 0 | 0 | 0 | 0 | 0 | 0 | 0 | 0 | 0 | 0 | 0.9956943 | 0 | 0.001076426 | 0 | 0 | 0 | 0 | 0 | 0 | 0 | 0 | 0 | 10.1007/s10562-015-1683-4 | yes |  | 0.001076426 |  |  | 144 | 150 |  |  |  |  | tetraethylammonium |  |  | MTW |  |  | colloidal silica, sodium aluminate, NaOH, iron(III) nitrate enneahyrate | Sigma-Aldrich, Wako, Wako, Wako | [12 empty] | ['tetraethylazanium', 'Tetraethylammonium', '4-04-00-00331 (Beilstein Handbook Reference)', 'AMMONIUM, TETRAETHYL-', 'BRN 1738225', 'Ethanaminium, N,N,N-triethyl- (9CI)', 'N,N,N-Triethylethanaminium', 'Tetraetilammonio [Italian]', 'Tetramon', 'Tetrylammonium', 'ZINC00896981', 'Lopac-T-2265', 'CHEBI:44296', 'NEt4(+)', '[NEt4](+)', 'Ammonium, tetraethyl-, dodeca-.mu.-chlorohexachlorohexatantalate(2-)(2:1), octahedro-', 'Ethanaminium, N,N,N-triethyl-, dodeca-.mu.-chlorohexachlorohexatantalate(2-) octahedro (2:1)', 'NSC156315', 'nchembio874-comp2', 'NCGC00016008-01', 'NET', 'tetraethylazanium', 'InChI=1/C8H20N/c1-5-9(6-2,7-3)8-4/h5-8H2,1-4H3/q+', 'C07512', 'Tetraethylammonium', 'E4N', 'TETRAETHYLAMMONIUM ION'] |  |  | tetraethylazanium |  |  | CC[N+](CC)(CC)CC |  |  | C8H20N |  |  | MTW |  |  | 2016
852 | 0.001794044 | 0 | 0 | 0.0003588088 | 0 | 0 | 0 | 0 | 0 | 0 | 0 | 0 | 0 | 0 | 0 | 0 | 0 | 0 | 0 | 0 | 0 | 0 | 0 | 0 | 0 | 0 | 0 | 0 | 0 | 0 | 0 | 0 | 0 | 0 | 0 | 0 | 0 | 0 | 0 | 0.9956943 | 0 | 0.001076426 | 0 | 0 | 0 | 0 | 0 | 0 | 0 | 0 | 0 | 10.1007/s10562-015-1683-4 | yes |  | 0.001076426 |  |  | 144 | 150 |  |  |  |  | methyltriethylammonium |  |  | MTW |  |  | colloidal silica, sodium aluminate, NaOH, iron(III) nitrate enneahyrate | Sigma-Aldrich, Wako, Wako, Wako | [12 empty] | ['triethyl-methylazanium', 'triethyl-methyl-ammonium', 'triethyl-methylammonium', 'triethyl-methyl-azanium', 'Triethylmethylammonium', 'ZINC01845416', 'InChI=1/C7H18N/c1-5-8(4,6-2)7-3/h5-7H2,1-4H3/q+', 'Ethanaminium, N,N-diethyl-N-methyl-'] |  |  | triethyl-methylazanium |  |  | CC[N+](C)(CC)CC |  |  | C7H18N |  |  | MTW |  |  | 2016
853 | 0.001794012 | 0 | 0 | 0.0003588023 | 0 | 0 | 0 | 0 | 0 | 0 | 0 | 0 | 0 | 0 | 0 | 0 | 0 | 0 | 0 | 0 | 1.794012e-05 | 0 | 0 | 0 | 0 | 0 | 0 | 0 | 0 | 0 | 0 | 0 | 0 | 0 | 0 | 0 | 0 | 0 | 0 | 0.9956764 | 0 | 0.001076407 | 0 | 0 | 0 | 0 | 0 | 0 | 0 | 0 | 0 | 10.1007/s10562-015-1683-4 | yes |  | 0.001076407 |  |  | 144 | 150 |  |  |  |  | tetraethylammonium |  |  | MTW |  |  | colloidal silica, sodium aluminate, NaOH, iron(III) nitrate enneahyrate | Sigma-Aldrich, Wako, Wako, Wako | [6 empty] | 302 | [5 empty] | ['tetraethylazanium', 'Tetraethylammonium', '4-04-00-00331 (Beilstein Handbook Reference)', 'AMMONIUM, TETRAETHYL-', 'BRN 1738225', 'Ethanaminium, N,N,N-triethyl- (9CI)', 'N,N,N-Triethylethanaminium', 'Tetraetilammonio [Italian]', 'Tetramon', 'Tetrylammonium', 'ZINC00896981', 'Lopac-T-2265', 'CHEBI:44296', 'NEt4(+)', '[NEt4](+)', 'Ammonium, tetraethyl-, dodeca-.mu.-chlorohexachlorohexatantalate(2-)(2:1), octahedro-', 'Ethanaminium, N,N,N-triethyl-, dodeca-.mu.-chlorohexachlorohexatantalate(2-) octahedro (2:1)', 'NSC156315', 'nchembio874-comp2', 'NCGC00016008-01', 'NET', 'tetraethylazanium', 'InChI=1/C8H20N/c1-5-9(6-2,7-3)8-4/h5-8H2,1-4H3/q+', 'C07512', 'Tetraethylammonium', 'E4N', 'TETRAETHYLAMMONIUM ION'] |  |  | tetraethylazanium |  |  | CC[N+](CC)(CC)CC |  |  | C8H20N |  |  | MTW |  |  | 2016
854 | 0.001794012 | 0 | 0 | 0.0003588023 | 0 | 0 | 0 | 0 | 0 | 0 | 0 | 0 | 0 | 0 | 0 | 0 | 0 | 0 | 0 | 0 | 1.794012e-05 | 0 | 0 | 0 | 0 | 0 | 0 | 0 | 0 | 0 | 0 | 0 | 0 | 0 | 0 | 0 | 0 | 0 | 0 | 0.9956764 | 0 | 0.001076407 | 0 | 0 | 0 | 0 | 0 | 0 | 0 | 0 | 0 | 10.1007/s10562-015-1683-4 | yes |  | 0.001076407 |  |  | 144 | 150 |  |  |  |  | tetraethylammonium |  |  | MTW |  |  | colloidal silica, sodium aluminate, NaOH, iron(III) nitrate enneahyrate | Sigma-Aldrich, Wako, Wako, Wako | [6 empty] | 352 | [5 empty] | ['tetraethylazanium', 'Tetraethylammonium', '4-04-00-00331 (Beilstein Handbook Reference)', 'AMMONIUM, TETRAETHYL-', 'BRN 1738225', 'Ethanaminium, N,N,N-triethyl- (9CI)', 'N,N,N-Triethylethanaminium', 'Tetraetilammonio [Italian]', 'Tetramon', 'Tetrylammonium', 'ZINC00896981', 'Lopac-T-2265', 'CHEBI:44296', 'NEt4(+)', '[NEt4](+)', 'Ammonium, tetraethyl-, dodeca-.mu.-chlorohexachlorohexatantalate(2-)(2:1), octahedro-', 'Ethanaminium, N,N,N-triethyl-, dodeca-.mu.-chlorohexachlorohexatantalate(2-) octahedro (2:1)', 'NSC156315', 'nchembio874-comp2', 'NCGC00016008-01', 'NET', 'tetraethylazanium', 'InChI=1/C8H20N/c1-5-9(6-2,7-3)8-4/h5-8H2,1-4H3/q+', 'C07512', 'Tetraethylammonium', 'E4N', 'TETRAETHYLAMMONIUM ION'] |  |  | tetraethylazanium |  |  | CC[N+](CC)(CC)CC |  |  | C8H20N |  |  | MTW |  |  | 2016
855 | 0.001793979 | 0 | 0 | 0.0003587959 | 0 | 0 | 0 | 0 | 0 | 0 | 0 | 0 | 0 | 0 | 0 | 0 | 0 | 0 | 0 | 0 | 3.587959e-05 | 0 | 0 | 0 | 0 | 0 | 0 | 0 | 0 | 0 | 0 | 0 | 0 | 0 | 0 | 0 | 0 | 0 | 0 | 0.9956586 | 0 | 0.001076388 | 0 | 0 | 0 | 0 | 0 | 0 | 0 | 0 | 0 | 10.1007/s10562-015-1683-4 | yes |  | 0.001076388 |  |  | 144 | 150 |  |  |  |  | tetraethylammonium |  |  | amorphous |  |  | colloidal silica, sodium aluminate, NaOH, iron(III) nitrate enneahyrate | Sigma-Aldrich, Wako, Wako, Wako | [12 empty] | ['tetraethylazanium', 'Tetraethylammonium', '4-04-00-00331 (Beilstein Handbook Reference)', 'AMMONIUM, TETRAETHYL-', 'BRN 1738225', 'Ethanaminium, N,N,N-triethyl- (9CI)', 'N,N,N-Triethylethanaminium', 'Tetraetilammonio [Italian]', 'Tetramon', 'Tetrylammonium', 'ZINC00896981', 'Lopac-T-2265', 'CHEBI:44296', 'NEt4(+)', '[NEt4](+)', 'Ammonium, tetraethyl-, dodeca-.mu.-chlorohexachlorohexatantalate(2-)(2:1), octahedro-', 'Ethanaminium, N,N,N-triethyl-, dodeca-.mu.-chlorohexachlorohexatantalate(2-) octahedro (2:1)', 'NSC156315', 'nchembio874-comp2', 'NCGC00016008-01', 'NET', 'tetraethylazanium', 'InChI=1/C8H20N/c1-5-9(6-2,7-3)8-4/h5-8H2,1-4H3/q+', 'C07512', 'Tetraethylammonium', 'E4N', 'TETRAETHYLAMMONIUM ION'] |  |  | tetraethylazanium |  |  | CC[N+](CC)(CC)CC |  |  | C8H20N | [5 empty] | 2016
856 | 0.001794028 | 0 | 0 | 0.0003588055 | 0 | 0 | 0 | 0 | 0 | 0 | 0 | 0 | 0 | 0 | 0 | 0 | 0 | 0 | 0 | 0 | 8.970138e-06 | 0 | 0 | 0 | 0 | 0 | 0 | 0 | 0 | 0 | 0 | 0 | 0 | 0 | 0 | 0 | 0 | 0 | 0 | 0.9956854 | 0 | 0.001076417 | 0 | 0 | 0 | 0 | 0 | 0 | 0 | 0 | 0 | 10.1007/s10562-015-1683-4 | yes |  | 0.001076417 |  |  | 144 | 150 |  |  |  |  | tetraethylammonium |  |  | MTW |  |  | colloidal silica, sodium aluminate, NaOH, iron(III) nitrate enneahyrate | Sigma-Aldrich, Wako, Wako, Wako | [12 empty] | ['tetraethylazanium', 'Tetraethylammonium', '4-04-00-00331 (Beilstein Handbook Reference)', 'AMMONIUM, TETRAETHYL-', 'BRN 1738225', 'Ethanaminium, N,N,N-triethyl- (9CI)', 'N,N,N-Triethylethanaminium', 'Tetraetilammonio [Italian]', 'Tetramon', 'Tetrylammonium', 'ZINC00896981', 'Lopac-T-2265', 'CHEBI:44296', 'NEt4(+)', '[NEt4](+)', 'Ammonium, tetraethyl-, dodeca-.mu.-chlorohexachlorohexatantalate(2-)(2:1), octahedro-', 'Ethanaminium, N,N,N-triethyl-, dodeca-.mu.-chlorohexachlorohexatantalate(2-) octahedro (2:1)', 'NSC156315', 'nchembio874-comp2', 'NCGC00016008-01', 'NET', 'tetraethylazanium', 'InChI=1/C8H20N/c1-5-9(6-2,7-3)8-4/h5-8H2,1-4H3/q+', 'C07512', 'Tetraethylammonium', 'E4N', 'TETRAETHYLAMMONIUM ION'] |  |  | tetraethylazanium |  |  | CC[N+](CC)(CC)CC |  |  | C8H20N |  |  | MTW |  |  | 2016
857 | 0.001794012 | 0 | 0 | 0.0003588023 | 0 | 0 | 0 | 0 | 0 | 0 | 0 | 0 | 0 | 0 | 0 | 0 | 0 | 0 | 0 | 0 | 1.794012e-05 | 0 | 0 | 0 | 0 | 0 | 0 | 0 | 0 | 0 | 0 | 0 | 0 | 0 | 0 | 0 | 0 | 0 | 0 | 0.9956764 | 0 | 0.001076407 | 0 | 0 | 0 | 0 | 0 | 0 | 0 | 0 | 0 | 10.1007/s10562-015-1683-4 | yes |  | 0.001076407 |  |  | 144 | 150 |  |  |  |  | methyltriethylammonium |  |  | MTW |  |  | colloidal silica, sodium aluminate, NaOH, iron(III) nitrate enneahyrate | Sigma-Aldrich, Wako, Wako, Wako | [6 empty] | 248 | [5 empty] | ['triethyl-methylazanium', 'triethyl-methyl-ammonium', 'triethyl-methylammonium', 'triethyl-methyl-azanium', 'Triethylmethylammonium', 'ZINC01845416', 'InChI=1/C7H18N/c1-5-8(4,6-2)7-3/h5-7H2,1-4H3/q+', 'Ethanaminium, N,N-diethyl-N-methyl-'] |  |  | triethyl-methylazanium |  |  | CC[N+](C)(CC)CC |  |  | C7H18N |  |  | MTW |  |  | 2016
858 | 0.001793979 | 0 | 0 | 0.0003587959 | 0 | 0 | 0 | 0 | 0 | 0 | 0 | 0 | 0 | 0 | 0 | 0 | 0 | 0 | 0 | 0 | 3.587959e-05 | 0 | 0 | 0 | 0 | 0 | 0 | 0 | 0 | 0 | 0 | 0 | 0 | 0 | 0 | 0 | 0 | 0 | 0 | 0.9956586 | 0 | 0.001076388 | 0 | 0 | 0 | 0 | 0 | 0 | 0 | 0 | 0 | 10.1007/s10562-015-1683-4 | yes |  | 0.001076388 |  |  | 144 | 150 |  |  |  |  | methyltriethylammonium |  |  | amorphous |  |  | colloidal silica, sodium aluminate, NaOH, iron(III) nitrate enneahyrate | Sigma-Aldrich, Wako, Wako, Wako | [12 empty] | ['triethyl-methylazanium', 'triethyl-methyl-ammonium', 'triethyl-methylammonium', 'triethyl-methyl-azanium', 'Triethylmethylammonium', 'ZINC01845416', 'InChI=1/C7H18N/c1-5-8(4,6-2)7-3/h5-7H2,1-4H3/q+', 'Ethanaminium, N,N-diethyl-N-methyl-'] |  |  | triethyl-methylazanium |  |  | CC[N+](C)(CC)CC |  |  | C7H18N | [5 empty] | 2016
859 | 0.001794028 | 0 | 0 | 0.0003588055 | 0 | 0 | 0 | 0 | 0 | 0 | 0 | 0 | 0 | 0 | 0 | 0 | 0 | 0 | 0 | 0 | 8.970138e-06 | 0 | 0 | 0 | 0 | 0 | 0 | 0 | 0 | 0 | 0 | 0 | 0 | 0 | 0 | 0 | 0 | 0 | 0 | 0.9956854 | 0 | 0.001076417 | 0 | 0 | 0 | 0 | 0 | 0 | 0 | 0 | 0 | 10.1007/s10562-015-1683-4 | yes |  | 0.001076417 |  |  | 144 | 150 |  |  |  |  | methyltriethylammonium |  |  | MTW |  |  | colloidal silica, sodium aluminate, NaOH, iron(III) nitrate enneahyrate | Sigma-Aldrich, Wako, Wako, Wako | [12 empty] | ['triethyl-methylazanium', 'triethyl-methyl-ammonium', 'triethyl-methylammonium', 'triethyl-methyl-azanium', 'Triethylmethylammonium', 'ZINC01845416', 'InChI=1/C7H18N/c1-5-8(4,6-2)7-3/h5-7H2,1-4H3/q+', 'Ethanaminium, N,N-diethyl-N-methyl-'] |  |  | triethyl-methylazanium |  |  | CC[N+](C)(CC)CC |  |  | C7H18N |  |  | MTW |  |  | 2016
860 | 0.001794012 | 8.970058e-06 | 0 | 0.0003588023 | 0 | 0 | 0 | 0 | 0 | 0 | 0 | 0 | 0 | 0 | 0 | 0 | 0 | 0 | 0 | 0 | 8.970058e-06 | 0 | 0 | 0 | 0 | 0 | 0 | 0 | 0 | 0 | 0 | 0 | 0 | 0 | 0 | 0 | 0 | 0 | 0 | 0.9956764 | 0 | 0.001076407 | 0 | 0 | 0 | 0 | 0 | 0 | 0 | 0 | 0 | 10.1007/s10562-015-1683-4 | yes |  | 0.001076407 |  |  | 144 | 150 |  |  |  |  | tetraethylammonium |  |  | MTW |  |  | colloidal silica, sodium aluminate, NaOH, iron(III) nitrate enneahyrate | Sigma-Aldrich, Wako, Wako, Wako | 235 | [5 empty] | 304 | [5 empty] | ['tetraethylazanium', 'Tetraethylammonium', '4-04-00-00331 (Beilstein Handbook Reference)', 'AMMONIUM, TETRAETHYL-', 'BRN 1738225', 'Ethanaminium, N,N,N-triethyl- (9CI)', 'N,N,N-Triethylethanaminium', 'Tetraetilammonio [Italian]', 'Tetramon', 'Tetrylammonium', 'ZINC00896981', 'Lopac-T-2265', 'CHEBI:44296', 'NEt4(+)', '[NEt4](+)', 'Ammonium, tetraethyl-, dodeca-.mu.-chlorohexachlorohexatantalate(2-)(2:1), octahedro-', 'Ethanaminium, N,N,N-triethyl-, dodeca-.mu.-chlorohexachlorohexatantalate(2-) octahedro (2:1)', 'NSC156315', 'nchembio874-comp2', 'NCGC00016008-01', 'NET', 'tetraethylazanium', 'InChI=1/C8H20N/c1-5-9(6-2,7-3)8-4/h5-8H2,1-4H3/q+', 'C07512', 'Tetraethylammonium', 'E4N', 'TETRAETHYLAMMONIUM ION'] |  |  | tetraethylazanium |  |  | CC[N+](CC)(CC)CC |  |  | C8H20N |  |  | MTW |  |  | 2016
861 | 0.001794012 | 8.970058e-06 | 0 | 0.0003588023 | 0 | 0 | 0 | 0 | 0 | 0 | 0 | 0 | 0 | 0 | 0 | 0 | 0 | 0 | 0 | 0 | 8.970058e-06 | 0 | 0 | 0 | 0 | 0 | 0 | 0 | 0 | 0 | 0 | 0 | 0 | 0 | 0 | 0 | 0 | 0 | 0 | 0.9956764 | 0 | 0.001076407 | 0 | 0 | 0 | 0 | 0 | 0 | 0 | 0 | 0 | 10.1007/s10562-015-1683-4 | yes |  | 0.001076407 |  |  | 144 | 150 |  |  |  |  | methyltriethylammonium |  |  | MTW |  |  | colloidal silica, sodium aluminate, NaOH, iron(III) nitrate enneahyrate | Sigma-Aldrich, Wako, Wako, Wako | 233 | [11 empty] | ['triethyl-methylazanium', 'triethyl-methyl-ammonium', 'triethyl-methylammonium', 'triethyl-methyl-azanium', 'Triethylmethylammonium', 'ZINC01845416', 'InChI=1/C7H18N/c1-5-8(4,6-2)7-3/h5-7H2,1-4H3/q+', 'Ethanaminium, N,N-diethyl-N-methyl-'] |  |  | triethyl-methylazanium |  |  | CC[N+](C)(CC)CC |  |  | C7H18N |  |  | MTW |  |  | 2016
862
863 | 0.008481045 | 0 | 0 | 0 | 0 | 0 | 0 | 0 | 0 | 0 | 0 | 0 | 0 | 0 | 0 | 0 | 0 | 0 | 0 | 0 | 0 | 0 | 0 | 0 | 0 | 0 | 0 | 0 | 0 | 0 | 0 | 0 | 0 | 0 | 0 | 0 | 0 | 0 | 0 | 0.9532694 | 0 | 0.003986091 | 0.03426342 | 0 | 0 | 0 | 0 | 0 | 0 | 0 | 0 | 10.1007/s10853-008-2560-y | yes | 0 | 0 | [6 empty] | 0 | 0 | 1-adamantaneamine | ethylenediamine |  | DDR |  |  | tetramethoxysilane |  | 0 | 0 | 0 | 0 | 0 | 0 | 0 | 0 |  |  | ['materials science volume 43', 'pages 2499', 'journal'] | ['13 december 2007 published', 'download citation received', '27 february 2008'] | ['adamantan-1-amine', '1-Adamantanamine', '1-Adamantylamine', '768-94-5', '1-Adamantamine', 'Prestwick1_000407', '665-66-7 (HCL)', '768-94-5 (FREE BASE)', 'AIDS-001627', '138576_ALDRICH', 'Amant', 'NSC341865 (FREE BASE)', 'NSC83653 (HCL)', 'Tricyclo[3.3.1.1^3,7]decan-1-amine', 'C06818', 'tricyclo[3.3.1.1~3,7~]decan-1-amine', 'Spectrum4_000134', 'BSPBio_001822', 'AIDS001627', 'NCGC00162039-02', 'KBio2_000390', 'KBioGR_000548', 'BSPBio_001570', 'IDI1_000815', '1-Adamantanamine', '1-Adamantanamine (8CI)', 'Oprea1_248648', '1-Aminoadamantane', '1-Aminotricyclo(3.3.1.1(sup 3,7))decane', 'Adamantanamine', 'Adamantylamine', 'Amantadina [INN-Spanish]', 'Amantadinum [INN-Latin]', 'Aminoadamantane', 'BRN 2204333', 'EINECS 212-201-2', 'HSDB 3202', 'NSC 341865', 'Pk-merz', 'Tricyclo(3.3.1.1(3,7))-decan-1-amine', 'Tricyclo(3.3.1.1(sup 3,7))decan-1-amine', 'Tricyclo(3.3.1.1(sup 3.7))decan-1-amine', 'Tricyclo(3.3.1.13,7)decan-1-amine', 'Spectrum_000030', 'Lopac0_000004', 'BPBio1_000368', 'ADAMANTANE,1-AMINO', 'Lopac-A-1260', 'NCGC00015036-01', 'NSC341865', 'KBio3_001322', 'Tricyclo[3.3.1.1(sup3,7)]decan-1-amine', 'NCGC00162039-03', 'KBio2_005526', 'tricyclo[3.3.1.1(3,7)]decan-1-ylamine', 'WLN: L66 B6 A B- C 1B ITJ BZ', 'KBio2_002958', 'Spectrum5_000772', 'NCIOpen2_001059', '06649_FLUKA', 'InChI=1/C10H17N/c11-10-4-7-1-8(5-10)3-9(2-7)6-10/h7-9H,1-6,11H', 'BSPBio_000334', 'SPBio_002273', 'DivK1c_000815', 'ST5202969', 'NINDS_000815', 'Spectrum3_000291', 'Spectrum2_000081', 'Prestwick0_000407', 'SPBio_000002', 'Prestwick3_000407', 'adamantan-1-amine', 'Prestwick2_000407', 'CHEBI:2618', 'adamantan-1-ylamine', 'tricyclo[3.3.1.1(3,7)]decan-1-amine', '1-Adamantylamine', 'tricyclo[3.3.1.1(3,7)]decane-1-amine', 'KBioSS_000390', 'KBio1_000815'] | ['ethane-1,2-diamine', 'ethyne-1,2-diamine', 'Oxalonitrile', 'CYANOGEN', '2-aminoethynylamine', 'Ethanedinitrile', '107-15-3', '8030-24-8', '85404-18-8', '211750-61-7', '460-19-5', '15808-32-9', '68845-05-6', '27308-78-7', '2074-87-5', 'ETHANE,1,2-DIAMINO', 'InChI=1/C2H8N2/c3-1-2-4/h1-4H', 'E1521_SIGMA', '(CN)2', 'LS-431', 'E1649_SIAL', 'NCCN', 'Cyano radical (CN)', '2-Aminoethylammonium chloride', 'EINECS 242-181-0', '03550_FLUKA', 'CYANOGEN', 'Carbon nitride', 'Carbon nitride (C2N2)', 'Cyanogen (C2N2)', 'Cyanogen [UN1026] [Poison gas]', 'Cyanogene [French]', 'Dicyan', 'Dicyanogen', 'EINECS 207-306-5', 'Ethanedinitrile', 'HSDB 2130', 'Nitriloacetonitrile', 'Oxalic acid dinitrile', 'Oxalonitrile', 'Oxalyl cyanide', 'Prussite', 'RCRA waste no. P031', 'RCRA waste number P031', 'UN1026', 'Ethylenediamine, piperazine polymer', '240729_ALDRICH', '15068_RIEDEL', 'Cyanogen radical', 'Ethylene diamine', '41008_FLUKA', 'Ethylenediamine solution', 'NCGC00091527-01', 'Carbon nitride radical', 'Ethylenediamine (USP/JP15)', 'C2N2', 'CHEBI:29308', '391085_ALDRICH', 'AIDS060575', 'Carbon mononitride', '1,2-Diamino-ethaan [Dutch]', '1,2-Diamino-ethano [Italian]', '1,2-Diaminoaethan [German]', '1,2-Diaminoethane', '1,2-Ethanediamine', '1,2-Ethylenediamine', '4-04-00-01166 (Beilstein Handbook Reference)', 'AI3-24231', 'Aethaldiamin [German]', 'Aethylenediamin [German]', 'Algicode 106L', 'Amerstat 274', 'Aminophylline Injection', 'BRN 0605263', 'CCRIS 5224', 'Caswell No. 437', 'Dimethylenediamine', 'EINECS 203-468-6', 'EPA Pesticide Chemical Code 004205', 'ETHYLENEDIAMINE', 'Ethyleendiamine [Dutch]', 'Ethylendiamine', 'Ethylene-diamine [French]', 'Ethylenediamine [JAN]', 'Ethylenediamine [UN1604] [Corrosive]', 'HSDB 535', 'NCI-C60402', 'UN1604', 'beta-Aminoethylamine', 'ethane-1,2-diamine', 'oxalic nitrile', 'CHEBI:30347', 'AIDS-060575', 'Monocyanogen', 'D01114', 'E26266_SIAL', '1,2-Ethanediamine, homopolymer', 'Cyanide radical', 'bis(nitridocarbon)(C--C)'] |  | adamantan-1-amine | ['ethane-1,2-diamine', 'ethyne-1,2-diamine', 'Oxalonitrile'] |  | NC12CC3CC(CC(C3)C1)C2 | NCCN |  | C10H17N | C2H8N2 |  | DDR |  |  | 2008
864
865 | 0.06219292 | 0.01243858 | 0 | 0.02736489 | 0 | 0 | 0 | 0 | 0 | 0 | 0 | 0 | 0 | 0 | 0 | 0 | 0 | 0 | 0 | 0 | 0 | 0 | 0 | 0 | 0 | 0 | 0 | 0 | 0 | 0 | 0 | 0 | 0 | 0 | 0 | 0 | 0 | 0 | 0 | 0.8707009 | 0 | 0.005410784 | 0 | 0 | 0 | 0 | 0 | 0 | 0 | 0 | 0 | 10.1007/s10853-009-3694-2 | yes | 0 | 0.02189191 | 24 | 0 | 312 | 110 |  |  | 0 | 0 | 18-crown-6 |  |  | EMC-2 |  |  | NaOH, sodium aluminate, Ludox HS 40 |  | 0 | 0 | 0 | 0 | 0 | 0 | 0 | 0 |  | Influence of chemical vapour infiltration conditions of acetylene on the structural and textural properties of EMT-type zeolite nanocasted carbon replica | ['three xrd diffraction peaks', 'pore size distribution calculated', 'nanocasting process using emc'] | ['delprato et al ..', 'constant total flow rate', 'et al ..'] | ['1,4,7,10,13,16-HEXAOXACYCLOOCTADECANE', '71251-39-3', '71251-42-8', '134316-24-8', '168081-58-1', '17455-13-9', '63172-42-9', '65154-22-5', '66037-87-4', '71210-94-1', '71211-03-5', '71245-01-7', '71251-38-2', '1,4,7,10,13,16-HEXAOXACYCLOOCTADECANE', '1,4,7,10,13,16-Hexanoxacyclooctadecane', '18-Crown-6', '5-19-12-00601 (Beilstein Handbook Reference)', 'BRN 1619616', 'CCRIS 3587', 'EINECS 241-473-5', 'Ethylene oxide cyclic hexamer', 'NSC 159836', '18-Crown-6 ether', 'NSC159836', '186651_ALDRICH', 'ZINC03861356', '274984_ALDRICH', 'CHEBI:32397', 'WLN: T-18-O DO GO JO MO POTJ', '07673_FLUKA', 'ST023795', '33003U_SUPELCO', 'Hexaoxacyclooctadecane'] |  |  | 1,4,7,10,13,16-HEXAOXACYCLOOCTADECANE |  |  | C1COCCOCCOCCOCCOCCO1 |  |  | C12H24O6 |  |  | EMT |  |  | 2009
866
867 | 0 | 0.01754386 | 0.03508772 | 0 | 0 | 0 | 0 | 0 | 0 | 0 | 0 | 0 | 0 | 0 | 0 | 0 | 0 | 0 | 0 | 0 | 0 | 0.01754386 | 0 | 0 | 0 | 0 | 0 | 0 | 0 | 0 | 0 | 0 | 0 | 0 | 0 | 0 | 0 | 0 | 0 | 0.877193 | 0 | 0.00877193 | 0.04385965 | 0 | 0 | 0 | 0 | 0 | 0 | 0 | 0 | 10.1007/s10853-011-6013-7 | yes |  | 0 | 72 |  |  | 170 |  |  | 45 | 7.7 | 1,9-diaminononane | dipropylamine |  | dense |  |  | aluminum isopropoxide, o-phosphoric acid, ethylene glycol | Sigma-Aldrich, Sigma-Aldrich, Sigma-Aldrich | [9 empty] | SBE type cobalt-aluminophosphates (Co/Al ~ 1): synthesis aging effect, detemplation mechanism from coupled TGA/FTIR analyses, and structural stability after detemplation | ['readily oxidize upon adsorption', 'employing different aging periods', 'detemplated microporous solid appears'] | ['lined stainless steel autoclaves', 'parr instruments co .)', 'cobalt carbonate hydrate salt'] | ['nonane-1,9-diamine', '9-aminononylamine', '1,9-Diaminonane', '1,9-Diaminononane', '33190_FLUKA', '1,9-Nonanediamine', 'EINECS 211-470-3', 'Nonamethylenediamine', '187127_ALDRICH'] | ['N-propylpropan-1-amine', 'DIPROPYLAMINE', '142-84-7', 'DIPROPYL-AMINE', '1-Propanamine, N-propyl-', 'AI3-24037', 'BRN 0505974', 'CCRIS 4805', 'DIPROPYLAMINE', 'Di-n-propylamine', 'Dipropylamine [UN2383] [Flammable liquid]', 'EINECS 205-565-9', 'HSDB 2644', 'N-Propyl-1-propanamine', 'RCRA waste no. U110', 'RCRA waste number U110', 'UN2383', 'n-Dipropylamine', 'D214752_ALDRICH', '240087_ALDRICH', 'N-propylpropan-1-amine', 'InChI=1/C6H15N/c1-3-5-7-6-4-2/h7H,3-6H2,1-2H'] |  | nonane-1,9-diamine | N-propylpropan-1-amine |  | NCCCCCCCCCN | CCCNCCC |  | C9H22N2 | C6H15N |  |  |  |  | 2012
868 | 0 | 0.01754386 | 0.03508772 | 0 | 0 | 0 | 0 | 0 | 0 | 0 | 0 | 0 | 0 | 0 | 0 | 0 | 0 | 0 | 0 | 0 | 0 | 0.01754386 | 0 | 0 | 0 | 0 | 0 | 0 | 0 | 0 | 0 | 0 | 0 | 0 | 0 | 0 | 0 | 0 | 0 | 0.877193 | 0 | 0.00877193 | 0.04385965 | 0 | 0 | 0 | 0 | 0 | 0 | 0 | 0 | 10.1007/s10853-011-6013-7 | yes |  | 0 | 120 |  |  | 170 |  |  | 45 | 7.7 | 1,9-diaminononane | dipropylamine |  | SBE |  |  | aluminum isopropoxide, o-phosphoric acid, ethylene glycol | Sigma-Aldrich, Sigma-Aldrich, Sigma-Aldrich | [12 empty] | ['nonane-1,9-diamine', '9-aminononylamine', '1,9-Diaminonane', '1,9-Diaminononane', '33190_FLUKA', '1,9-Nonanediamine', 'EINECS 211-470-3', 'Nonamethylenediamine', '187127_ALDRICH'] | ['N-propylpropan-1-amine', 'DIPROPYLAMINE', '142-84-7', 'DIPROPYL-AMINE', '1-Propanamine, N-propyl-', 'AI3-24037', 'BRN 0505974', 'CCRIS 4805', 'DIPROPYLAMINE', 'Di-n-propylamine', 'Dipropylamine [UN2383] [Flammable liquid]', 'EINECS 205-565-9', 'HSDB 2644', 'N-Propyl-1-propanamine', 'RCRA waste no. U110', 'RCRA waste number U110', 'UN2383', 'n-Dipropylamine', 'D214752_ALDRICH', '240087_ALDRICH', 'N-propylpropan-1-amine', 'InChI=1/C6H15N/c1-3-5-7-6-4-2/h7H,3-6H2,1-2H'] |  | nonane-1,9-diamine | N-propylpropan-1-amine |  | NCCCCCCCCCN | CCCNCCC |  | C9H22N2 | C6H15N |  | SBE |  |  | 2012
869 | 0 | 0.01754386 | 0.03508772 | 0 | 0 | 0 | 0 | 0 | 0 | 0 | 0 | 0 | 0 | 0 | 0 | 0 | 0 | 0 | 0 | 0 | 0 | 0.01754386 | 0 | 0 | 0 | 0 | 0 | 0 | 0 | 0 | 0 | 0 | 0 | 0 | 0 | 0 | 0 | 0 | 0 | 0.877193 | 0 | 0.00877193 | 0.04385965 | 0 | 0 | 0 | 0 | 0 | 0 | 0 | 0 | 10.1007/s10853-011-6013-7 | yes |  | 0 | 168 |  |  | 170 |  |  | 45 | 7.7 | 1,9-diaminononane | dipropylamine |  | SBE |  |  | aluminum isopropoxide, o-phosphoric acid, ethylene glycol | Sigma-Aldrich, Sigma-Aldrich, Sigma-Aldrich | [12 empty] | ['nonane-1,9-diamine', '9-aminononylamine', '1,9-Diaminonane', '1,9-Diaminononane', '33190_FLUKA', '1,9-Nonanediamine', 'EINECS 211-470-3', 'Nonamethylenediamine', '187127_ALDRICH'] | ['N-propylpropan-1-amine', 'DIPROPYLAMINE', '142-84-7', 'DIPROPYL-AMINE', '1-Propanamine, N-propyl-', 'AI3-24037', 'BRN 0505974', 'CCRIS 4805', 'DIPROPYLAMINE', 'Di-n-propylamine', 'Dipropylamine [UN2383] [Flammable liquid]', 'EINECS 205-565-9', 'HSDB 2644', 'N-Propyl-1-propanamine', 'RCRA waste no. U110', 'RCRA waste number U110', 'UN2383', 'n-Dipropylamine', 'D214752_ALDRICH', '240087_ALDRICH', 'N-propylpropan-1-amine', 'InChI=1/C6H15N/c1-3-5-7-6-4-2/h7H,3-6H2,1-2H'] |  | nonane-1,9-diamine | N-propylpropan-1-amine |  | NCCCCCCCCCN | CCCNCCC |  | C9H22N2 | C6H15N |  | SBE |  |  | 2012
870 | 0 | 0.01754386 | 0.03508772 | 0 | 0 | 0 | 0 | 0 | 0 | 0 | 0 | 0 | 0 | 0 | 0 | 0 | 0 | 0 | 0 | 0 | 0 | 0.01754386 | 0 | 0 | 0 | 0 | 0 | 0 | 0 | 0 | 0 | 0 | 0 | 0 | 0 | 0 | 0 | 0 | 0 | 0.877193 | 0 | 0.00877193 | 0.04385965 | 0 | 0 | 0 | 0 | 0 | 0 | 0 | 0 | 10.1007/s10853-011-6013-7 | yes | 0 | 0 | 240 | 0 |  | 170 |  |  | 45 | 7.7 | 1,9-diaminononane | dipropylamine |  | dense |  |  | aluminum isopropoxide, o-phosphoric acid, ethylene glycol | Sigma-Aldrich, Sigma-Aldrich, Sigma-Aldrich | 0 | 0 | 0 | 0 | 0 | 0 | 0 | 0 |  |  |  |  | ['nonane-1,9-diamine', '9-aminononylamine', '1,9-Diaminonane', '1,9-Diaminononane', '33190_FLUKA', '1,9-Nonanediamine', 'EINECS 211-470-3', 'Nonamethylenediamine', '187127_ALDRICH'] | ['N-propylpropan-1-amine', 'DIPROPYLAMINE', '142-84-7', 'DIPROPYL-AMINE', '1-Propanamine, N-propyl-', 'AI3-24037', 'BRN 0505974', 'CCRIS 4805', 'DIPROPYLAMINE', 'Di-n-propylamine', 'Dipropylamine [UN2383] [Flammable liquid]', 'EINECS 205-565-9', 'HSDB 2644', 'N-Propyl-1-propanamine', 'RCRA waste no. U110', 'RCRA waste number U110', 'UN2383', 'n-Dipropylamine', 'D214752_ALDRICH', '240087_ALDRICH', 'N-propylpropan-1-amine', 'InChI=1/C6H15N/c1-3-5-7-6-4-2/h7H,3-6H2,1-2H'] |  | nonane-1,9-diamine | N-propylpropan-1-amine |  | NCCCCCCCCCN | CCCNCCC |  | C9H22N2 | C6H15N |  |  |  |  | 2012
871
872 | 0 | 0.02143523 | 0.02329916 | 0 | 0 | 0 | 0 | 0 | 0 | 0 | 0 | 0 | 0 | 0 | 0 | 0 | 0.001980429 | 0 | 0 | 0 | 0 | 0 | 0 | 0 | 0 | 0 | 0 | 0 | 0 | 0 | 0 | 0 | 0 | 0 | 0 | 0 | 0 | 0 | 0 | 0.9319664 | 0 | 0.02131873 | 0 | 0 | 0 | 0 | 0 | 0 | 0 | 0 | 0 | 10.1007/s10934-008-9214-y | yes | 0 | 0 |  | 0 | 72 | 165 |  |  | 0 | 9 | tripropylamine |  |  | MAPO-36 |  |  | Aluminium isopropoxide, phosphoric acid, magnesium nitrate | Merck, Merck, Merck | 0 | 0 | 0 | 0 | 0 | 0 | 0 | 0 |  | Selective ion-exchange in MAPO-36 and its application in toluene disproportionation | ['strong acid sites', 'diphenyl methane derivative', 'xrd revealed absence'] | ['shimadzu 17a gas chromatograph', '88 %), magnesium nitrate', 'corresponding metal nitrate solution'] | ['N,N-dipropylpropan-1-amine', 'TRIPROPYLAMINE', '102-69-2', '112488-51-4', '239712_ALDRICH', '93240_FLUKA', '1-Propanamine, N,N-dipropyl-', 'EINECS 203-047-7', 'HSDB 2097', 'Propyldi-n-propylamine', 'TRIPROPYLAMINE', 'Tri-n-propylamine', 'Tripropylamine [UN2260] [Flammable liquid]', 'Tripropylammonium', 'UN2260', '143979_ALDRICH', 'CHEBI:38880', 'N,N-dipropyl-1-propanamine', 'NPr3', 'NCIOpen2_001723', '(n-C3H7)3N', 'InChI=1/C9H21N/c1-4-7-10(8-5-2)9-6-3/h4-9H2,1-3H', 'N,N-dipropylpropan-1-amine'] |  |  | N,N-dipropylpropan-1-amine |  |  | CCCN(CCC)CCC |  |  | C9H21N |  |  | ATS |  |  | 2009
873
874 | 0.155096 | 0.007385524 | 0 | 0 | 0 | 0 | 0 | 0 | 0 | 0 | 0 | 0 | 0 | 0 | 0 | 0 | 0 | 0 | 0 | 0 | 0 | 0 | 0 | 0 | 0 | 0 | 0 | 0 | 0 | 0 | 0 | 0 | 0 | 0 | 0 | 0 | 0 | 0 | 0 | 0.7754801 | 0 | 0.0310192 | 0 | 0 | 0 | 0 | 0 | 0 | 0 | 0 | 0 | 10.1007/s10934-008-9220-0 | yes |  | 0.0310192 |  |  | 336 | 170 |  |  |  |  | benzyltrimethylammonium |  |  | amorphous | MTN |  | FAU | Tosoh Co | [9 empty] | Hydrothermal conversion of FAU zeolite into aluminous MTN zeolite | ['powder xrd refinement', 'mas nmr spectra', 'fast crystallization rate'] | ['lined stainless steel autoclave', 'aqueous solution containing btmaoh', '27 wt %, nipsil'] | ['trimethyl-(phenylmethyl)azanium', 'trimethyl-(phenylmethyl)ammonium', 'benzyl-trimethyl-ammonium', 'ZINC01555236', 'Benzenemethanaminium, N,N,N-trimethyl-', 'NCGC00090720-02', 'Benzyltrimethylammonium'] |  |  | trimethyl-(phenylmethyl)azanium |  |  | C[N+](C)(C)Cc1ccccc1 |  |  | C10H16N |  |  |  | MTN |  | 2009
875 | 0.1539025 | 0.007328692 | 0 | 0 | 0 | 0.007695126 | 0 | 0 | 0 | 0 | 0 | 0 | 0 | 0 | 0 | 0 | 0 | 0 | 0 | 0 | 0 | 0 | 0 | 0 | 0 | 0 | 0 | 0 | 0 | 0 | 0 | 0 | 0 | 0 | 0 | 0 | 0 | 0 | 0 | 0.7695126 | 0 | 0.03078051 | 0 | 0 | 0 | 0 | 0 | 0 | 0 | 0 | 0 | 10.1007/s10934-008-9220-0 | yes |  | 0.03078051 |  |  | 168 | 170 |  |  |  |  | benzyltrimethylammonium |  |  | amorphous | FAU |  | FAU, LiCl | Tosoh Co | [12 empty] | ['trimethyl-(phenylmethyl)azanium', 'trimethyl-(phenylmethyl)ammonium', 'benzyl-trimethyl-ammonium', 'ZINC01555236', 'Benzenemethanaminium, N,N,N-trimethyl-', 'NCGC00090720-02', 'Benzyltrimethylammonium'] |  |  | trimethyl-(phenylmethyl)azanium |  |  | C[N+](C)(C)Cc1ccccc1 |  |  | C10H16N |  |  |  | FAU |  | 2009
876 | 0.1539025 | 0.007328692 | 0 | 0.007695126 | 0 | 0 | 0 | 0 | 0 | 0 | 0 | 0 | 0 | 0 | 0 | 0 | 0 | 0 | 0 | 0 | 0 | 0 | 0 | 0 | 0 | 0 | 0 | 0 | 0 | 0 | 0 | 0 | 0 | 0 | 0 | 0 | 0 | 0 | 0 | 0.7695126 | 0 | 0.03078051 | 0 | 0 | 0 | 0 | 0 | 0 | 0 | 0 | 0 | 10.1007/s10934-008-9220-0 | yes |  | 0.03078051 |  |  | 168 | 170 |  |  |  |  | benzyltrimethylammonium |  |  | MTN |  |  | FAU, NaCl | Tosoh Co | [12 empty] | ['trimethyl-(phenylmethyl)azanium', 'trimethyl-(phenylmethyl)ammonium', 'benzyl-trimethyl-ammonium', 'ZINC01555236', 'Benzenemethanaminium, N,N,N-trimethyl-', 'NCGC00090720-02', 'Benzyltrimethylammonium'] |  |  | trimethyl-(phenylmethyl)azanium |  |  | C[N+](C)(C)Cc1ccccc1 |  |  | C10H16N |  |  | MTN |  |  | 2009
877 | 0.1539025 | 0.007328692 | 0 | 0 | 0.007695126 | 0 | 0 | 0 | 0 | 0 | 0 | 0 | 0 | 0 | 0 | 0 | 0 | 0 | 0 | 0 | 0 | 0 | 0 | 0 | 0 | 0 | 0 | 0 | 0 | 0 | 0 | 0 | 0 | 0 | 0 | 0 | 0 | 0 | 0 | 0.7695126 | 0 | 0.03078051 | 0 | 0 | 0 | 0 | 0 | 0 | 0 | 0 | 0 | 10.1007/s10934-008-9220-0 | yes |  | 0.03078051 |  |  | 168 | 170 |  |  |  |  | benzyltrimethylammonium |  |  | amorphous | MTN |  | FAU, KCl | Tosoh Co | [12 empty] | ['trimethyl-(phenylmethyl)azanium', 'trimethyl-(phenylmethyl)ammonium', 'benzyl-trimethyl-ammonium', 'ZINC01555236', 'Benzenemethanaminium, N,N,N-trimethyl-', 'NCGC00090720-02', 'Benzyltrimethylammonium'] |  |  | trimethyl-(phenylmethyl)azanium |  |  | C[N+](C)(C)Cc1ccccc1 |  |  | C10H16N |  |  |  | MTN |  | 2009
878 | 0.1539025 | 0.007328692 | 0 | 0 | 0 | 0 | 0 | 0.007695126 | 0 | 0 | 0 | 0 | 0 | 0 | 0 | 0 | 0 | 0 | 0 | 0 | 0 | 0 | 0 | 0 | 0 | 0 | 0 | 0 | 0 | 0 | 0 | 0 | 0 | 0 | 0 | 0 | 0 | 0 | 0 | 0.7695126 | 0 | 0.03078051 | 0 | 0 | 0 | 0 | 0 | 0 | 0 | 0 | 0 | 10.1007/s10934-008-9220-0 | yes |  | 0.03078051 |  |  | 168 | 170 |  |  |  |  | benzyltrimethylammonium |  |  | amorphous | MTN |  | FAU, RbCl | Tosoh Co | [12 empty] | ['trimethyl-(phenylmethyl)azanium', 'trimethyl-(phenylmethyl)ammonium', 'benzyl-trimethyl-ammonium', 'ZINC01555236', 'Benzenemethanaminium, N,N,N-trimethyl-', 'NCGC00090720-02', 'Benzyltrimethylammonium'] |  |  | trimethyl-(phenylmethyl)azanium |  |  | C[N+](C)(C)Cc1ccccc1 |  |  | C10H16N |  |  |  | MTN |  | 2009
879 | 0.1539025 | 0.007328692 | 0 | 0 | 0 | 0 | 0 | 0 | 0.007695126 | 0 | 0 | 0 | 0 | 0 | 0 | 0 | 0 | 0 | 0 | 0 | 0 | 0 | 0 | 0 | 0 | 0 | 0 | 0 | 0 | 0 | 0 | 0 | 0 | 0 | 0 | 0 | 0 | 0 | 0 | 0.7695126 | 0 | 0.03078051 | 0 | 0 | 0 | 0 | 0 | 0 | 0 | 0 | 0 | 10.1007/s10934-008-9220-0 | yes |  | 0.03078051 |  |  | 168 | 170 |  |  |  |  | benzyltrimethylammonium |  |  | amorphous |  |  | FAU, CsCl | Tosoh Co | [12 empty] | ['trimethyl-(phenylmethyl)azanium', 'trimethyl-(phenylmethyl)ammonium', 'benzyl-trimethyl-ammonium', 'ZINC01555236', 'Benzenemethanaminium, N,N,N-trimethyl-', 'NCGC00090720-02', 'Benzyltrimethylammonium'] |  |  | trimethyl-(phenylmethyl)azanium |  |  | C[N+](C)(C)Cc1ccccc1 |  |  | C10H16N | [5 empty] | 2009
880 | 0.1539025 | 0.007328692 | 0 | 0 | 0 | 0.007695126 | 0 | 0 | 0 | 0 | 0 | 0 | 0 | 0 | 0 | 0 | 0 | 0 | 0 | 0 | 0 | 0 | 0 | 0 | 0 | 0 | 0 | 0 | 0 | 0 | 0 | 0 | 0 | 0 | 0 | 0 | 0 | 0 | 0 | 0.7695126 | 0 | 0.03078051 | 0 | 0 | 0 | 0 | 0 | 0 | 0 | 0 | 0 | 10.1007/s10934-008-9220-0 | yes |  | 0.03078051 |  |  | 336 | 170 |  |  |  |  | benzyltrimethylammonium |  |  | MTN |  |  | FAU, LiCl | Tosoh Co | [12 empty] | ['trimethyl-(phenylmethyl)azanium', 'trimethyl-(phenylmethyl)ammonium', 'benzyl-trimethyl-ammonium', 'ZINC01555236', 'Benzenemethanaminium, N,N,N-trimethyl-', 'NCGC00090720-02', 'Benzyltrimethylammonium'] |  |  | trimethyl-(phenylmethyl)azanium |  |  | C[N+](C)(C)Cc1ccccc1 |  |  | C10H16N |  |  | MTN |  |  | 2009
881 | 0.1539025 | 0.007328692 | 0 | 0 | 0.007695126 | 0 | 0 | 0 | 0 | 0 | 0 | 0 | 0 | 0 | 0 | 0 | 0 | 0 | 0 | 0 | 0 | 0 | 0 | 0 | 0 | 0 | 0 | 0 | 0 | 0 | 0 | 0 | 0 | 0 | 0 | 0 | 0 | 0 | 0 | 0.7695126 | 0 | 0.03078051 | 0 | 0 | 0 | 0 | 0 | 0 | 0 | 0 | 0 | 10.1007/s10934-008-9220-0 | yes |  | 0.03078051 |  |  | 336 | 170 |  |  |  |  | benzyltrimethylammonium |  |  | MTN |  |  | FAU, KCl | Tosoh Co | [12 empty] | ['trimethyl-(phenylmethyl)azanium', 'trimethyl-(phenylmethyl)ammonium', 'benzyl-trimethyl-ammonium', 'ZINC01555236', 'Benzenemethanaminium, N,N,N-trimethyl-', 'NCGC00090720-02', 'Benzyltrimethylammonium'] |  |  | trimethyl-(phenylmethyl)azanium |  |  | C[N+](C)(C)Cc1ccccc1 |  |  | C10H16N |  |  | MTN |  |  | 2009
882 | 0.1526718 | 0.01526718 | 0 | 0 | 0.007633588 | 0 | 0 | 0 | 0 | 0 | 0 | 0 | 0 | 0 | 0 | 0 | 0 | 0 | 0 | 0 | 0 | 0 | 0 | 0 | 0 | 0 | 0 | 0 | 0 | 0 | 0 | 0 | 0 | 0 | 0 | 0 | 0 | 0 | 0 | 0.7633588 | 0 | 0.03053435 | 0 | 0 | 0 | 0 | 0 | 0 | 0 | 0 | 0 | 10.1007/s10934-008-9220-0 | yes |  | 0.03053435 |  |  | 240 | 170 |  |  |  |  | benzyltrimethylammonium |  |  | FAU |  |  | FAU, KCl | Tosoh Co | [12 empty] | ['trimethyl-(phenylmethyl)azanium', 'trimethyl-(phenylmethyl)ammonium', 'benzyl-trimethyl-ammonium', 'ZINC01555236', 'Benzenemethanaminium, N,N,N-trimethyl-', 'NCGC00090720-02', 'Benzyltrimethylammonium'] |  |  | trimethyl-(phenylmethyl)azanium |  |  | C[N+](C)(C)Cc1ccccc1 |  |  | C10H16N |  |  | FAU |  |  | 2009
883 | 0.1533406 | 0.0109529 | 0 | 0 | 0.007667032 | 0 | 0 | 0 | 0 | 0 | 0 | 0 | 0 | 0 | 0 | 0 | 0 | 0 | 0 | 0 | 0 | 0 | 0 | 0 | 0 | 0 | 0 | 0 | 0 | 0 | 0 | 0 | 0 | 0 | 0 | 0 | 0 | 0 | 0 | 0.7667032 | 0 | 0.03066813 | 0 | 0 | 0 | 0 | 0 | 0 | 0 | 0 | 0 | 10.1007/s10934-008-9220-0 | yes |  | 0.03066813 |  |  | 240 | 170 |  |  |  |  | benzyltrimethylammonium |  |  | RUT |  |  | FAU, KCl | Tosoh Co | 13.9 | [11 empty] | ['trimethyl-(phenylmethyl)azanium', 'trimethyl-(phenylmethyl)ammonium', 'benzyl-trimethyl-ammonium', 'ZINC01555236', 'Benzenemethanaminium, N,N,N-trimethyl-', 'NCGC00090720-02', 'Benzyltrimethylammonium'] |  |  | trimethyl-(phenylmethyl)azanium |  |  | C[N+](C)(C)Cc1ccccc1 |  |  | C10H16N |  |  | RUT |  |  | 2009
884 | 0.1536376 | 0.009037506 | 0 | 0 | 0.00768188 | 0 | 0 | 0 | 0 | 0 | 0 | 0 | 0 | 0 | 0 | 0 | 0 | 0 | 0 | 0 | 0 | 0 | 0 | 0 | 0 | 0 | 0 | 0 | 0 | 0 | 0 | 0 | 0 | 0 | 0 | 0 | 0 | 0 | 0 | 0.768188 | 0 | 0.03072752 | 0 | 0 | 0 | 0 | 0 | 0 | 0 | 0 | 0 | 10.1007/s10934-008-9220-0 | yes |  | 0.03072752 |  |  | 240 | 170 |  |  |  |  | benzyltrimethylammonium |  |  | amorphous |  |  | FAU, KCl | Tosoh Co | [12 empty] | ['trimethyl-(phenylmethyl)azanium', 'trimethyl-(phenylmethyl)ammonium', 'benzyl-trimethyl-ammonium', 'ZINC01555236', 'Benzenemethanaminium, N,N,N-trimethyl-', 'NCGC00090720-02', 'Benzyltrimethylammonium'] |  |  | trimethyl-(phenylmethyl)azanium |  |  | C[N+](C)(C)Cc1ccccc1 |  |  | C10H16N | [5 empty] | 2009
885 | 0.1539025 | 0.007328692 | 0 | 0 | 0.007695126 | 0 | 0 | 0 | 0 | 0 | 0 | 0 | 0 | 0 | 0 | 0 | 0 | 0 | 0 | 0 | 0 | 0 | 0 | 0 | 0 | 0 | 0 | 0 | 0 | 0 | 0 | 0 | 0 | 0 | 0 | 0 | 0 | 0 | 0 | 0.7695126 | 0 | 0.03078051 | 0 | 0 | 0 | 0 | 0 | 0 | 0 | 0 | 0 | 10.1007/s10934-008-9220-0 | yes |  | 0.03078051 |  |  | 240 | 170 |  |  |  |  | benzyltrimethylammonium |  |  | MTN |  |  | FAU, KCl | Tosoh Co | 21.6 | [11 empty] | ['trimethyl-(phenylmethyl)azanium', 'trimethyl-(phenylmethyl)ammonium', 'benzyl-trimethyl-ammonium', 'ZINC01555236', 'Benzenemethanaminium, N,N,N-trimethyl-', 'NCGC00090720-02', 'Benzyltrimethylammonium'] |  |  | trimethyl-(phenylmethyl)azanium |  |  | C[N+](C)(C)Cc1ccccc1 |  |  | C10H16N |  |  | MTN |  |  | 2009
886 | 0.1540007 | 0.006695681 | 0 | 0 | 0.007700033 | 0 | 0 | 0 | 0 | 0 | 0 | 0 | 0 | 0 | 0 | 0 | 0 | 0 | 0 | 0 | 0 | 0 | 0 | 0 | 0 | 0 | 0 | 0 | 0 | 0 | 0 | 0 | 0 | 0 | 0 | 0 | 0 | 0 | 0 | 0.7700033 | 0 | 0.03080013 | 0 | 0 | 0 | 0 | 0 | 0 | 0 | 0 | 0 | 10.1007/s10934-008-9220-0 | yes |  | 0.03080013 |  |  | 240 | 170 |  |  |  |  | benzyltrimethylammonium |  |  | MTN |  |  | FAU, KCl | Tosoh Co | [12 empty] | ['trimethyl-(phenylmethyl)azanium', 'trimethyl-(phenylmethyl)ammonium', 'benzyl-trimethyl-ammonium', 'ZINC01555236', 'Benzenemethanaminium, N,N,N-trimethyl-', 'NCGC00090720-02', 'Benzyltrimethylammonium'] |  |  | trimethyl-(phenylmethyl)azanium |  |  | C[N+](C)(C)Cc1ccccc1 |  |  | C10H16N |  |  | MTN |  |  | 2009
887 | 0.1590214 | 0.006116208 | 0 | 0 | 0.00795107 | 0 | 0 | 0 | 0 | 0 | 0 | 0 | 0 | 0 | 0 | 0 | 0 | 0 | 0 | 0 | 0 | 0 | 0 | 0 | 0 | 0 | 0 | 0 | 0 | 0 | 0 | 0 | 0 | 0 | 0 | 0 | 0 | 0 | 0 | 0.795107 | 0 | 0.01590214 | 0 | 0 | 0 | 0 | 0 | 0 | 0 | 0 | 0 | 10.1007/s10934-008-9220-0 | yes |  | 0.01590214 |  |  | 240 | 170 |  |  |  |  | benzyltrimethylammonium |  |  | MTN | dense |  | FAU, KCl | Tosoh Co | [12 empty] | ['trimethyl-(phenylmethyl)azanium', 'trimethyl-(phenylmethyl)ammonium', 'benzyl-trimethyl-ammonium', 'ZINC01555236', 'Benzenemethanaminium, N,N,N-trimethyl-', 'NCGC00090720-02', 'Benzyltrimethylammonium'] |  |  | trimethyl-(phenylmethyl)azanium |  |  | C[N+](C)(C)Cc1ccccc1 |  |  | C10H16N |  |  | MTN |  |  | 2009
888 | 0.1493551 | 0.006788866 | 0 | 0 | 0.007467753 | 0 | 0 | 0 | 0 | 0 | 0 | 0 | 0 | 0 | 0 | 0 | 0 | 0 | 0 | 0 | 0 | 0 | 0 | 0 | 0 | 0 | 0 | 0 | 0 | 0 | 0 | 0 | 0 | 0 | 0 | 0 | 0 | 0 | 0 | 0.7467753 | 0 | 0.04480652 | 0 | 0 | 0 | 0 | 0 | 0 | 0 | 0 | 0 | 10.1007/s10934-008-9220-0 | yes |  | 0.04480652 |  |  | 240 | 170 |  |  |  |  | benzyltrimethylammonium |  |  | MTN | amorphous |  | FAU, KCl | Tosoh Co | [12 empty] | ['trimethyl-(phenylmethyl)azanium', 'trimethyl-(phenylmethyl)ammonium', 'benzyl-trimethyl-ammonium', 'ZINC01555236', 'Benzenemethanaminium, N,N,N-trimethyl-', 'NCGC00090720-02', 'Benzyltrimethylammonium'] |  |  | trimethyl-(phenylmethyl)azanium |  |  | C[N+](C)(C)Cc1ccccc1 |  |  | C10H16N |  |  | MTN |  |  | 2009
889 | 0.1450231 | 0.006591958 | 0 | 0 | 0.007251154 | 0 | 0 | 0 | 0 | 0 | 0 | 0 | 0 | 0 | 0 | 0 | 0 | 0 | 0 | 0 | 0 | 0 | 0 | 0 | 0 | 0 | 0 | 0 | 0 | 0 | 0 | 0 | 0 | 0 | 0 | 0 | 0 | 0 | 0 | 0.7251154 | 0 | 0.05800923 | 0 | 0 | 0 | 0 | 0 | 0 | 0 | 0 | 0 | 10.1007/s10934-008-9220-0 | yes |  | 0.05800923 |  |  | 240 | 170 |  |  |  |  | benzyltrimethylammonium |  |  | MTN | RUT |  | FAU, KCl | Tosoh Co | [12 empty] | ['trimethyl-(phenylmethyl)azanium', 'trimethyl-(phenylmethyl)ammonium', 'benzyl-trimethyl-ammonium', 'ZINC01555236', 'Benzenemethanaminium, N,N,N-trimethyl-', 'NCGC00090720-02', 'Benzyltrimethylammonium'] |  |  | trimethyl-(phenylmethyl)azanium |  |  | C[N+](C)(C)Cc1ccccc1 |  |  | C10H16N |  |  | MTN | RUT |  | 2009
890 | 0.1450231 | 0.006591958 | 0 | 0 | 0.007251154 | 0 | 0 | 0 | 0 | 0 | 0 | 0 | 0 | 0 | 0 | 0 | 0 | 0 | 0 | 0 | 0 | 0 | 0 | 0 | 0 | 0 | 0 | 0 | 0 | 0 | 0 | 0 | 0 | 0 | 0 | 0 | 0 | 0 | 0 | 0.7251154 | 0 | 0.05800923 | 0 | 0 | 0 | 0 | 0 | 0 | 0 | 0 | 0 | 10.1007/s10934-008-9220-0 | yes |  | 0.05800923 |  |  | 240 | 170 |  |  |  |  | benzyltrimethylammonium |  |  | MTN | RUT |  | FAU, KCl | Tosoh Co | [12 empty] | ['trimethyl-(phenylmethyl)azanium', 'trimethyl-(phenylmethyl)ammonium', 'benzyl-trimethyl-ammonium', 'ZINC01555236', 'Benzenemethanaminium, N,N,N-trimethyl-', 'NCGC00090720-02', 'Benzyltrimethylammonium'] |  |  | trimethyl-(phenylmethyl)azanium |  |  | C[N+](C)(C)Cc1ccccc1 |  |  | C10H16N |  |  | MTN | RUT |  | 2009
891 | 0.2224469 | 0.01011122 | 0 | 0 | 0.01112235 | 0 | 0 | 0 | 0 | 0 | 0 | 0 | 0 | 0 | 0 | 0 | 0 | 0 | 0 | 0 | 0 | 0 | 0 | 0 | 0 | 0 | 0 | 0 | 0 | 0 | 0 | 0 | 0 | 0 | 0 | 0 | 0 | 0 | 0 | 0.6673407 | 0 | 0.04448938 | 0 | 0 | 0 | 0 | 0 | 0 | 0 | 0 | 0 | 10.1007/s10934-008-9220-0 | yes |  | 0.04448938 |  |  | 240 | 170 |  |  |  |  | benzyltrimethylammonium |  |  | MTN | amorphous |  | FAU, KCl | Tosoh Co | [12 empty] | ['trimethyl-(phenylmethyl)azanium', 'trimethyl-(phenylmethyl)ammonium', 'benzyl-trimethyl-ammonium', 'ZINC01555236', 'Benzenemethanaminium, N,N,N-trimethyl-', 'NCGC00090720-02', 'Benzyltrimethylammonium'] |  |  | trimethyl-(phenylmethyl)azanium |  |  | C[N+](C)(C)Cc1ccccc1 |  |  | C10H16N |  |  | MTN |  |  | 2009
892 | 0.08699091 | 0.003954132 | 0 | 0 | 0.004349545 | 0 | 0 | 0 | 0 | 0 | 0 | 0 | 0 | 0 | 0 | 0 | 0 | 0 | 0 | 0 | 0 | 0 | 0 | 0 | 0 | 0 | 0 | 0 | 0 | 0 | 0 | 0 | 0 | 0 | 0 | 0 | 0 | 0 | 0 | 0.8699091 | 0 | 0.01739818 | 0 | 0 | 0 | 0 | 0 | 0 | 0 | 0 | 0 | 10.1007/s10934-008-9220-0 | yes |  | 0.01739818 |  |  | 240 | 170 |  |  |  |  | benzyltrimethylammonium |  |  | MTN |  |  | FAU, KCl | Tosoh Co | 21.5 | [11 empty] | ['trimethyl-(phenylmethyl)azanium', 'trimethyl-(phenylmethyl)ammonium', 'benzyl-trimethyl-ammonium', 'ZINC01555236', 'Benzenemethanaminium, N,N,N-trimethyl-', 'NCGC00090720-02', 'Benzyltrimethylammonium'] |  |  | trimethyl-(phenylmethyl)azanium |  |  | C[N+](C)(C)Cc1ccccc1 |  |  | C10H16N |  |  | MTN |  |  | 2009
893 | 0.06062276 | 0.00275558 | 0 | 0 | 0.003031138 | 0 | 0 | 0 | 0 | 0 | 0 | 0 | 0 | 0 | 0 | 0 | 0 | 0 | 0 | 0 | 0 | 0 | 0 | 0 | 0 | 0 | 0 | 0 | 0 | 0 | 0 | 0 | 0 | 0 | 0 | 0 | 0 | 0 | 0 | 0.9093414 | 0 | 0.01212455 | 0 | 0 | 0 | 0 | 0 | 0 | 0 | 0 | 0 | 10.1007/s10934-008-9220-0 | yes |  | 0.01212455 |  |  | 240 | 170 |  |  |  |  | benzyltrimethylammonium |  |  | MTN | FAU |  | FAU, KCl | Tosoh Co | [12 empty] | ['trimethyl-(phenylmethyl)azanium', 'trimethyl-(phenylmethyl)ammonium', 'benzyl-trimethyl-ammonium', 'ZINC01555236', 'Benzenemethanaminium, N,N,N-trimethyl-', 'NCGC00090720-02', 'Benzyltrimethylammonium'] |  |  | trimethyl-(phenylmethyl)azanium |  |  | C[N+](C)(C)Cc1ccccc1 |  |  | C10H16N |  |  | MTN | FAU |  | 2009
894 | 0.1539025 | 0.007328692 | 0 | 0 | 0.007695126 | 0 | 0 | 0 | 0 | 0 | 0 | 0 | 0 | 0 | 0 | 0 | 0 | 0 | 0 | 0 | 0 | 0 | 0 | 0 | 0 | 0 | 0 | 0 | 0 | 0 | 0 | 0 | 0 | 0 | 0 | 0 | 0 | 0 | 0 | 0.7695126 | 0 | 0.03078051 | 0 | 0 | 0 | 0 | 0 | 0 | 0 | 0 | 0 | 10.1007/s10934-008-9220-0 | yes | 0 | 0.03078051 | 0 |  | 240 | 170 |  |  | 0 | 0 | benzyltrimethylammonium |  |  | MTN | MTW | amorphous | y-Al2O3, SiO2, KCl | Nippon Silica, Catalysts & Chemicals Ind | 0 | 0 | 0 | 0 | 0 | 0 | 0 | 0 |  |  |  |  | ['trimethyl-(phenylmethyl)azanium', 'trimethyl-(phenylmethyl)ammonium', 'benzyl-trimethyl-ammonium', 'ZINC01555236', 'Benzenemethanaminium, N,N,N-trimethyl-', 'NCGC00090720-02', 'Benzyltrimethylammonium'] |  |  | trimethyl-(phenylmethyl)azanium |  |  | C[N+](C)(C)Cc1ccccc1 |  |  | C10H16N |  |  | MTN | MTW |  | 2009
895
896 | 0.007519587 | 0.004368922 | 0 | 0.004368922 | 0 | 0 | 0 | 0 | 0 | 0 | 0 | 0 | 0 | 0 | 0 | 0 | 0 | 0 | 0 | 0 | 0 | 0 | 0 | 0 | 0 | 0 | 0 | 0 | 0 | 0 | 0 | 0 | 0 | 0 | 0 | 0 | 0 | 0 | 0 | 0.9578021 | 0 | 0.01062824 | 0.004683988 | 0 | 0 | 0 | 0 | 0 | 0 | 0 | 0 | 10.1007/s10934-010-9415-z | yes | 0 | 0.01062824 | 0 | 0 | 0 | 0 |  |  | 0 | 0 | triethanolamine | bis(2-hydroxyethyl) dimethylammonium |  | zeolite Y |  |  | fumed silica, sodium aluminate, sodium hydroxide | Sigma, Wako, Wako | 0 | 0 | 0 | 300 | 0 | 0 | 0 | 0 |  | Synthesis and single-crystal structures of fully dehydrated fully Sr2+-exchanged zeolite Y (FAU) and its benzene sorption complex, ¦Sr37.5¦[Si117Al75O384]-FAU and ¦Sr37.5(C6H6)33(H2O)15¦[Si117Al75O384]-FAU | ['ions per unit cell', 'k using synchrotron x', 'two distinct sites within'] | ['sequential 17 cm u', 'hot contiguous downstream lengths', 'two distinct sites within'] | ['2-(bis(2-hydroxyethynyl)amino)ethynol', '2-(bis(2-hydroxyethyl)amino)ethanol', '126068-67-5', '64114-46-1', '20261-61-4', '36549-53-8', '36549-54-9', '36549-55-0', '36659-79-7', '102-71-6', '105655-27-4', "2,2',2-Nitrilotriethanol", 'Mobisy (TN)', 'Trolamine (NF)', '16330_RIEDEL', '2,2&#8242;,2&#8242;&#8242;-Nitrilotriethanol', '33729_RIEDEL', 'N(CH2CH2OH)3', '16303_RIEDEL', 'c0491', 'T-35', 'C06771', 'Triethanolamine', 'Trolamine', "Ethanol, 2,2',2''-nitrilotris-, homopolymer", 'Poly(triethanolamine) ether', 'Triethanolamine condensate polymer', 'Triethanolamine homopolymer', 'Tris(hydroxyethyl)amine', 'D00215', 'NCGC00159411-02', '2,2\',2"-Nitrilotriethanol', "2,2',2''-Nitrilotrisethanol", "2,2',2''-Trihydroxytriethylamine", 'Oprea1_614203', 'Nitrilotris(ethanol)', 'NCGC00159411-03', "2,2',2''-Nitrilotriethanol", "2,2',2''-Nitrilotris[ethanol]", 'Daltogen', "Ethanol, 2,2',2''-nitrilotri-", "Ethanol, 2,2',2''-nitrilotris-", 'NSC36718', "Nitrilo-2,2',2''-triethanol", 'Nitrilotriethanol', 'Sterolamide', 'Sting-Kill', 'TEA', 'Thiofaco T-35', 'Tri(hydroxyethyl)amine', 'Triaethanolamin-NG', 'Triethanolamin', "Triethylamine, 2,2',2''-trihydroxy-", 'Triethylolamine', 'Trihydroxyethylamine', 'Trihydroxytriethylamine', 'Tris(2-hydroxyethyl)amine', 'WLN: Q2N2Q2Q', 'CHEBI:28621', '90278_FLUKA', 'SMP2_000190', 'NCIOpen2_004601', 'AI3-01140', 'Alkanolamine 244', 'CCRIS 606', 'Caswell No. 886', 'EINECS 203-049-8', 'EPA Pesticide Chemical Code 004208', 'HSDB 893', 'NSC 36718', 'TEA (amino alcohol)', 'Tris(beta-hydroxyethyl)amine', 'Triethanolamin-NG', 'NCGC00159411-04', 'T58300_ALDRICH', 'AIDS-018603', 'AIDS018603', 'Sodium ISA', 'InChI=1/C6H15NO3/c8-4-1-7(2-5-9)3-6-10/h8-10H,1-6H', 'H3tea', '90279_FLUKA', 'Mobisy'] | ['bis(2-hydroxyethyl)-dimethylazanium', 'bis(2-hydroxyethyl)-dimethyl-ammonium', 'bis(2-hydroxyethyl)-dimethylammonium', 'bis(2-hydroxyethyl)-dimethyl-azanium', '44798-79-0', 'ZINC04284399', 'Oprea1_070132', 'Dimethyldiethanolammonium', 'Ethanaminium, 2-hydroxy-N-(2-hydroxyethyl)-N,N-dimethyl-'] |  | ['2-(bis(2-hydroxyethynyl)amino)ethynol', '2-(bis(2-hydroxyethyl)amino)ethanol'] | bis(2-hydroxyethyl)-dimethylazanium |  | OCCN(CCO)CCO | C[N+](C)(CCO)CCO |  | C6H15NO3 | C6H16NO2 |  | FAU |  |  | 2011
897
898 | 0.02148997 | 0.001074499 | 0 | 0 | 0 | 0 | 0 | 0 | 0 | 0 | 0 | 0 | 0 | 0 | 0 | 0 | 0 | 0 | 0 | 0 | 0 | 0 | 0 | 0 | 0 | 0 | 0 | 0 | 0 | 0 | 0 | 0 | 0 | 0 | 0 | 0 | 0 | 0 | 0 | 0.9580946 | 0 | 0.006446991 | 0 | 0 | 0 | 0 | 0 | 0 | 0 | 0 | 0 | 10.1007%2Fs10934-010-9421-1 | yes |  | 0.01289398 |  |  | 720 | 180 |  |  | 100 |  | hexamethonium |  |  | MCM-22(P) |  |  | TEOS, AIP | Aldrich, Aldrich | [12 empty] | ['trimethyl-(6-trimethylazaniumylhexyl)azanium dihydroxide', 'trimethyl-(6-trimethylammoniohexyl)ammonium dihydroxide', '2079-78-9', '60-25-3', '870-62-2', '52605_FLUKA', 'Hexamethonium hydroxide solution', "N,N,N,N',N',N'-Hexamethylhexamethylenediammonium dihydroxide", 'Benzohexamethonium', "1,6-Hexanediaminium, N,N,N,N',N',N'-hexamethyl-", 'Ammonium, hexamethylenebis(trimethyl-', 'BRN 1760389', 'Hexamethonium', 'Bistrium', 'Hexon', 'Hexamethonum', 'Hexane-1,6-bis(trimethylammonium)', 'Hexanium', 'Hexonium', 'Esametonio [Italian]'] |  |  | trimethyl-(6-trimethylazaniumylhexyl)azanium dihydroxide |  |  | C[N+](C)(C)CCCCCC[N+](C)(C)C.[OH-].[OH-] |  |  | C12H32N2O2
899 | 0.02169982 | 0.001084991 | 0 | 0 | 0 | 0 | 0 | 0 | 0 | 0 | 0 | 0 | 0 | 0 | 0 | 0 | 0 | 0 | 0 | 0 | 0 | 0 | 0 | 0 | 0 | 0 | 0 | 0 | 0 | 0 | 0 | 0 | 0 | 0 | 0 | 0 | 0 | 0 | 0 | 0.9674503 | 0 | 0.003254973 | 0 | 0 | 0 | 0 | 0 | 0 | 0 | 0 | 0 | 10.1007%2Fs10934-010-9421-1 | yes |  | 0.006509946 |  |  | 3024 | 180 |  |  | 100 |  | hexamethonium |  |  | amorphous |  |  | TEOS, AIP | Aldrich, Aldrich | [12 empty] | ['trimethyl-(6-trimethylazaniumylhexyl)azanium dihydroxide', 'trimethyl-(6-trimethylammoniohexyl)ammonium dihydroxide', '2079-78-9', '60-25-3', '870-62-2', '52605_FLUKA', 'Hexamethonium hydroxide solution', "N,N,N,N',N',N'-Hexamethylhexamethylenediammonium dihydroxide", 'Benzohexamethonium', "1,6-Hexanediaminium, N,N,N,N',N',N'-hexamethyl-", 'Ammonium, hexamethylenebis(trimethyl-', 'BRN 1760389', 'Hexamethonium', 'Bistrium', 'Hexon', 'Hexamethonum', 'Hexane-1,6-bis(trimethylammonium)', 'Hexanium', 'Hexonium', 'Esametonio [Italian]'] |  |  | trimethyl-(6-trimethylazaniumylhexyl)azanium dihydroxide |  |  | C[N+](C)(C)CCCCCC[N+](C)(C)C.[OH-].[OH-] |  |  | C12H32N2O2
900 | 0.02148689 | 0.001074345 | 0 | 0.000143246 | 0 | 0 | 0 | 0 | 0 | 0 | 0 | 0 | 0 | 0 | 0 | 0 | 0 | 0 | 0 | 0 | 0 | 0 | 0 | 0 | 0 | 0 | 0 | 0 | 0 | 0 | 0 | 0 | 0 | 0 | 0 | 0 | 0 | 0 | 0 | 0.9579573 | 0 | 0.006446068 | 0 | 0 | 0 | 0 | 0 | 0 | 0 | 0 | 0 | 10.1007%2Fs10934-010-9421-1 | yes |  | 0.01289214 |  |  | 360 | 180 |  |  | 100 |  | hexamethonium |  |  | EU-1 |  |  | Ludox AS40, AIP | Aldrich, Aldrich | [12 empty] | ['trimethyl-(6-trimethylazaniumylhexyl)azanium dihydroxide', 'trimethyl-(6-trimethylammoniohexyl)ammonium dihydroxide', '2079-78-9', '60-25-3', '870-62-2', '52605_FLUKA', 'Hexamethonium hydroxide solution', "N,N,N,N',N',N'-Hexamethylhexamethylenediammonium dihydroxide", 'Benzohexamethonium', "1,6-Hexanediaminium, N,N,N,N',N',N'-hexamethyl-", 'Ammonium, hexamethylenebis(trimethyl-', 'BRN 1760389', 'Hexamethonium', 'Bistrium', 'Hexon', 'Hexamethonum', 'Hexane-1,6-bis(trimethylammonium)', 'Hexanium', 'Hexonium', 'Esametonio [Italian]'] |  |  | trimethyl-(6-trimethylazaniumylhexyl)azanium dihydroxide |  |  | C[N+](C)(C)CCCCCC[N+](C)(C)C.[OH-].[OH-] |  |  | C12H32N2O2 |  |  | EUO
901 | 0.02169668 | 0.001084834 | 0 | 0.0001446445 | 0 | 0 | 0 | 0 | 0 | 0 | 0 | 0 | 0 | 0 | 0 | 0 | 0 | 0 | 0 | 0 | 0 | 0 | 0 | 0 | 0 | 0 | 0 | 0 | 0 | 0 | 0 | 0 | 0 | 0 | 0 | 0 | 0 | 0 | 0 | 0.9673103 | 0 | 0.003254502 | 0 | 0 | 0 | 0 | 0 | 0 | 0 | 0 | 0 | 10.1007%2Fs10934-010-9421-1 | yes |  | 0.006509004 |  |  | 360 | 180 |  |  | 100 |  | hexamethonium |  |  | EU-1 |  |  | Ludox AS40, AIP | Aldrich, Aldrich | [12 empty] | ['trimethyl-(6-trimethylazaniumylhexyl)azanium dihydroxide', 'trimethyl-(6-trimethylammoniohexyl)ammonium dihydroxide', '2079-78-9', '60-25-3', '870-62-2', '52605_FLUKA', 'Hexamethonium hydroxide solution', "N,N,N,N',N',N'-Hexamethylhexamethylenediammonium dihydroxide", 'Benzohexamethonium', "1,6-Hexanediaminium, N,N,N,N',N',N'-hexamethyl-", 'Ammonium, hexamethylenebis(trimethyl-', 'BRN 1760389', 'Hexamethonium', 'Bistrium', 'Hexon', 'Hexamethonum', 'Hexane-1,6-bis(trimethylammonium)', 'Hexanium', 'Hexonium', 'Esametonio [Italian]'] |  |  | trimethyl-(6-trimethylazaniumylhexyl)azanium dihydroxide |  |  | C[N+](C)(C)CCCCCC[N+](C)(C)C.[OH-].[OH-] |  |  | C12H32N2O2 |  |  | EUO
902 | 0.02145002 | 0.001072501 | 0 | 0.001859002 | 0 | 0 | 0 | 0 | 0 | 0 | 0 | 0 | 0 | 0 | 0 | 0 | 0 | 0 | 0 | 0 | 0 | 0 | 0 | 0 | 0 | 0 | 0 | 0 | 0 | 0 | 0 | 0 | 0 | 0 | 0 | 0 | 0 | 0 | 0 | 0.9563135 | 0 | 0.006435006 | 0 | 0 | 0 | 0 | 0 | 0 | 0 | 0 | 0 | 10.1007%2Fs10934-010-9421-1 | yes |  | 0.01287001 |  |  | 168 | 180 |  |  | 100 |  | hexamethonium |  |  | EU-1 | MCM-22(P) |  | Ludox HS40, NaAlO | Aldrich, Carlo Erba | [12 empty] | ['trimethyl-(6-trimethylazaniumylhexyl)azanium dihydroxide', 'trimethyl-(6-trimethylammoniohexyl)ammonium dihydroxide', '2079-78-9', '60-25-3', '870-62-2', '52605_FLUKA', 'Hexamethonium hydroxide solution', "N,N,N,N',N',N'-Hexamethylhexamethylenediammonium dihydroxide", 'Benzohexamethonium', "1,6-Hexanediaminium, N,N,N,N',N',N'-hexamethyl-", 'Ammonium, hexamethylenebis(trimethyl-', 'BRN 1760389', 'Hexamethonium', 'Bistrium', 'Hexon', 'Hexamethonum', 'Hexane-1,6-bis(trimethylammonium)', 'Hexanium', 'Hexonium', 'Esametonio [Italian]'] |  |  | trimethyl-(6-trimethylazaniumylhexyl)azanium dihydroxide |  |  | C[N+](C)(C)CCCCCC[N+](C)(C)C.[OH-].[OH-] |  |  | C12H32N2O2 |  |  | EUO
903 | 0.02165909 | 0.001082954 | 0 | 0.001877121 | 0 | 0 | 0 | 0 | 0 | 0 | 0 | 0 | 0 | 0 | 0 | 0 | 0 | 0 | 0 | 0 | 0 | 0 | 0 | 0 | 0 | 0 | 0 | 0 | 0 | 0 | 0 | 0 | 0 | 0 | 0 | 0 | 0 | 0 | 0 | 0.9656343 | 0 | 0.003248863 | 0 | 0 | 0 | 0 | 0 | 0 | 0 | 0 | 0 | 10.1007%2Fs10934-010-9421-1 | yes |  | 0.006497726 |  |  | 168 | 180 |  |  | 100 |  | hexamethonium |  |  | EU-1 |  |  | Ludox HS40, NaAlO | Aldrich, Carlo Erba | [12 empty] | ['trimethyl-(6-trimethylazaniumylhexyl)azanium dihydroxide', 'trimethyl-(6-trimethylammoniohexyl)ammonium dihydroxide', '2079-78-9', '60-25-3', '870-62-2', '52605_FLUKA', 'Hexamethonium hydroxide solution', "N,N,N,N',N',N'-Hexamethylhexamethylenediammonium dihydroxide", 'Benzohexamethonium', "1,6-Hexanediaminium, N,N,N,N',N',N'-hexamethyl-", 'Ammonium, hexamethylenebis(trimethyl-', 'BRN 1760389', 'Hexamethonium', 'Bistrium', 'Hexon', 'Hexamethonum', 'Hexane-1,6-bis(trimethylammonium)', 'Hexanium', 'Hexonium', 'Esametonio [Italian]'] |  |  | trimethyl-(6-trimethylazaniumylhexyl)azanium dihydroxide |  |  | C[N+](C)(C)CCCCCC[N+](C)(C)C.[OH-].[OH-] |  |  | C12H32N2O2 |  |  | EUO
904 | 0.02148997 | 0.001074499 | 0 | 0 | 0 | 0 | 0 | 0 | 0 | 0 | 0 | 0 | 0 | 0 | 0 | 0 | 0 | 0 | 0 | 0 | 0 | 0 | 0 | 0 | 0 | 0 | 0 | 0 | 0 | 0 | 0 | 0 | 0 | 0 | 0 | 0 | 0 | 0 | 0 | 0.9580946 | 0 | 0.006446991 | 0 | 0 | 0 | 0 | 0 | 0 | 0 | 0 | 0 | 10.1007%2Fs10934-010-9421-1 | yes |  | 0.01289398 |  |  | 1776 | 150 |  |  | 100 |  | hexamethonium |  |  | MCM-22(P) |  |  | TEOS, AIP | Aldrich, Aldrich | [12 empty] | ['trimethyl-(6-trimethylazaniumylhexyl)azanium dihydroxide', 'trimethyl-(6-trimethylammoniohexyl)ammonium dihydroxide', '2079-78-9', '60-25-3', '870-62-2', '52605_FLUKA', 'Hexamethonium hydroxide solution', "N,N,N,N',N',N'-Hexamethylhexamethylenediammonium dihydroxide", 'Benzohexamethonium', "1,6-Hexanediaminium, N,N,N,N',N',N'-hexamethyl-", 'Ammonium, hexamethylenebis(trimethyl-', 'BRN 1760389', 'Hexamethonium', 'Bistrium', 'Hexon', 'Hexamethonum', 'Hexane-1,6-bis(trimethylammonium)', 'Hexanium', 'Hexonium', 'Esametonio [Italian]'] |  |  | trimethyl-(6-trimethylazaniumylhexyl)azanium dihydroxide |  |  | C[N+](C)(C)CCCCCC[N+](C)(C)C.[OH-].[OH-] |  |  | C12H32N2O2
905 | 0.02169982 | 0.001084991 | 0 | 0 | 0 | 0 | 0 | 0 | 0 | 0 | 0 | 0 | 0 | 0 | 0 | 0 | 0 | 0 | 0 | 0 | 0 | 0 | 0 | 0 | 0 | 0 | 0 | 0 | 0 | 0 | 0 | 0 | 0 | 0 | 0 | 0 | 0 | 0 | 0 | 0.9674503 | 0 | 0.003254973 | 0 | 0 | 0 | 0 | 0 | 0 | 0 | 0 | 0 | 10.1007%2Fs10934-010-9421-1 | yes |  | 0.006509946 |  |  | 1776 | 150 |  |  | 100 |  | hexamethonium |  |  | EU-1 |  |  | TEOS, AIP | Aldrich, Aldrich | [12 empty] | ['trimethyl-(6-trimethylazaniumylhexyl)azanium dihydroxide', 'trimethyl-(6-trimethylammoniohexyl)ammonium dihydroxide', '2079-78-9', '60-25-3', '870-62-2', '52605_FLUKA', 'Hexamethonium hydroxide solution', "N,N,N,N',N',N'-Hexamethylhexamethylenediammonium dihydroxide", 'Benzohexamethonium', "1,6-Hexanediaminium, N,N,N,N',N',N'-hexamethyl-", 'Ammonium, hexamethylenebis(trimethyl-', 'BRN 1760389', 'Hexamethonium', 'Bistrium', 'Hexon', 'Hexamethonum', 'Hexane-1,6-bis(trimethylammonium)', 'Hexanium', 'Hexonium', 'Esametonio [Italian]'] |  |  | trimethyl-(6-trimethylazaniumylhexyl)azanium dihydroxide |  |  | C[N+](C)(C)CCCCCC[N+](C)(C)C.[OH-].[OH-] |  |  | C12H32N2O2 |  |  | EUO
906 | 0.02148689 | 0.001074345 | 0 | 0.000143246 | 0 | 0 | 0 | 0 | 0 | 0 | 0 | 0 | 0 | 0 | 0 | 0 | 0 | 0 | 0 | 0 | 0 | 0 | 0 | 0 | 0 | 0 | 0 | 0 | 0 | 0 | 0 | 0 | 0 | 0 | 0 | 0 | 0 | 0 | 0 | 0.9579573 | 0 | 0.006446068 | 0 | 0 | 0 | 0 | 0 | 0 | 0 | 0 | 0 | 10.1007%2Fs10934-010-9421-1 | yes |  | 0.01289214 |  |  | 1560 | 150 |  |  | 100 |  | hexamethonium |  |  | EU-1 | MCM-22(P) |  | Ludox AS40, AIP | Aldrich, Aldrich | [12 empty] | ['trimethyl-(6-trimethylazaniumylhexyl)azanium dihydroxide', 'trimethyl-(6-trimethylammoniohexyl)ammonium dihydroxide', '2079-78-9', '60-25-3', '870-62-2', '52605_FLUKA', 'Hexamethonium hydroxide solution', "N,N,N,N',N',N'-Hexamethylhexamethylenediammonium dihydroxide", 'Benzohexamethonium', "1,6-Hexanediaminium, N,N,N,N',N',N'-hexamethyl-", 'Ammonium, hexamethylenebis(trimethyl-', 'BRN 1760389', 'Hexamethonium', 'Bistrium', 'Hexon', 'Hexamethonum', 'Hexane-1,6-bis(trimethylammonium)', 'Hexanium', 'Hexonium', 'Esametonio [Italian]'] |  |  | trimethyl-(6-trimethylazaniumylhexyl)azanium dihydroxide |  |  | C[N+](C)(C)CCCCCC[N+](C)(C)C.[OH-].[OH-] |  |  | C12H32N2O2 |  |  | EUO
907 | 0.02169668 | 0.001084834 | 0 | 0.0001446445 | 0 | 0 | 0 | 0 | 0 | 0 | 0 | 0 | 0 | 0 | 0 | 0 | 0 | 0 | 0 | 0 | 0 | 0 | 0 | 0 | 0 | 0 | 0 | 0 | 0 | 0 | 0 | 0 | 0 | 0 | 0 | 0 | 0 | 0 | 0 | 0.9673103 | 0 | 0.003254502 | 0 | 0 | 0 | 0 | 0 | 0 | 0 | 0 | 0 | 10.1007%2Fs10934-010-9421-1 | yes |  | 0.006509004 |  |  | 1560 | 150 |  |  | 100 |  | hexamethonium |  |  | EU-1 |  |  | Ludox AS40, AIP | Aldrich, Aldrich | [12 empty] | ['trimethyl-(6-trimethylazaniumylhexyl)azanium dihydroxide', 'trimethyl-(6-trimethylammoniohexyl)ammonium dihydroxide', '2079-78-9', '60-25-3', '870-62-2', '52605_FLUKA', 'Hexamethonium hydroxide solution', "N,N,N,N',N',N'-Hexamethylhexamethylenediammonium dihydroxide", 'Benzohexamethonium', "1,6-Hexanediaminium, N,N,N,N',N',N'-hexamethyl-", 'Ammonium, hexamethylenebis(trimethyl-', 'BRN 1760389', 'Hexamethonium', 'Bistrium', 'Hexon', 'Hexamethonum', 'Hexane-1,6-bis(trimethylammonium)', 'Hexanium', 'Hexonium', 'Esametonio [Italian]'] |  |  | trimethyl-(6-trimethylazaniumylhexyl)azanium dihydroxide |  |  | C[N+](C)(C)CCCCCC[N+](C)(C)C.[OH-].[OH-] |  |  | C12H32N2O2 |  |  | EUO
908 | 0.02148997 | 0.001074499 | 0 | 0 | 0 | 0 | 0 | 0 | 0 | 0 | 0 | 0 | 0 | 0 | 0 | 0 | 0 | 0 | 0 | 0 | 0 | 0 | 0 | 0 | 0 | 0 | 0 | 0 | 0 | 0 | 0 | 0 | 0 | 0 | 0 | 0 | 0 | 0 | 0 | 0.9580946 | 0 | 0.006446991 | 0 | 0 | 0 | 0 | 0 | 0 | 0 | 0 | 0 | 10.1007%2Fs10934-010-9421-1 | yes |  | 0.01289398 |  |  | 4368 | 100 |  |  | 100 |  | hexamethonium |  |  | amorphous |  |  | TEOS, AIP | Aldrich, Aldrich | [12 empty] | ['trimethyl-(6-trimethylazaniumylhexyl)azanium dihydroxide', 'trimethyl-(6-trimethylammoniohexyl)ammonium dihydroxide', '2079-78-9', '60-25-3', '870-62-2', '52605_FLUKA', 'Hexamethonium hydroxide solution', "N,N,N,N',N',N'-Hexamethylhexamethylenediammonium dihydroxide", 'Benzohexamethonium', "1,6-Hexanediaminium, N,N,N,N',N',N'-hexamethyl-", 'Ammonium, hexamethylenebis(trimethyl-', 'BRN 1760389', 'Hexamethonium', 'Bistrium', 'Hexon', 'Hexamethonum', 'Hexane-1,6-bis(trimethylammonium)', 'Hexanium', 'Hexonium', 'Esametonio [Italian]'] |  |  | trimethyl-(6-trimethylazaniumylhexyl)azanium dihydroxide |  |  | C[N+](C)(C)CCCCCC[N+](C)(C)C.[OH-].[OH-] |  |  | C12H32N2O2
909 | 0.02148228 | 0.001432152 | 0 | 0 | 0 | 0 | 0 | 0 | 0 | 0 | 0 | 0 | 0 | 0 | 0 | 0 | 0 | 0 | 0 | 0 | 0 | 0 | 0 | 0 | 0 | 0 | 0 | 0 | 0 | 0 | 0 | 0 | 0 | 0 | 0 | 0 | 0 | 0 | 0 | 0.9577515 | 0 | 0.006444683 | 0 | 0 | 0 | 0 | 0 | 0 | 0 | 0 | 0 | 10.1007%2Fs10934-010-9421-1 | yes |  | 0.01288937 |  |  | 720 | 180 |  |  | 100 |  | hexamethonium |  |  | MCM-22(P) |  |  | TEOS, AIP | Aldrich, Aldrich | [12 empty] | ['trimethyl-(6-trimethylazaniumylhexyl)azanium dihydroxide', 'trimethyl-(6-trimethylammoniohexyl)ammonium dihydroxide', '2079-78-9', '60-25-3', '870-62-2', '52605_FLUKA', 'Hexamethonium hydroxide solution', "N,N,N,N',N',N'-Hexamethylhexamethylenediammonium dihydroxide", 'Benzohexamethonium', "1,6-Hexanediaminium, N,N,N,N',N',N'-hexamethyl-", 'Ammonium, hexamethylenebis(trimethyl-', 'BRN 1760389', 'Hexamethonium', 'Bistrium', 'Hexon', 'Hexamethonum', 'Hexane-1,6-bis(trimethylammonium)', 'Hexanium', 'Hexonium', 'Esametonio [Italian]'] |  |  | trimethyl-(6-trimethylazaniumylhexyl)azanium dihydroxide |  |  | C[N+](C)(C)CCCCCC[N+](C)(C)C.[OH-].[OH-] |  |  | C12H32N2O2
910
911 | 0 | 0.01816118 | 0.01816118 | 0 | 0 | 0 | 0 | 0 | 0 | 0 | 0 | 0.001135074 | 0 | 0 | 0 | 0 | 0 | 0 | 0 | 0 | 0 | 0 | 0 | 0 | 0 | 0 | 0 | 0 | 0 | 0 | 0 | 0 | 0 | 0 | 0 | 0 | 0 | 0 | 0 | 0.908059 | 0 | 0.05448354 | 0 | 0 | 0 | 0 | 0 | 0 | 0 | 0 | 0 | 10.1007/s10934-011-9527-0 | yes |  | 0 |  |  | 192 | 185 |  |  |  | 9 | morpholine |  |  | AlPO4-34 |  |  | HF, aluminum isopropoxide, pseudoboehmite, phosphoric acid | [10 empty] | Synthesis of AlPO4-34 and its large single crystal by partially substituting framework fluorine with oxygen species | ['two fluorine atoms located', 'unit cell formula', 'unit cell composition'] | ['prepare trigonal phase alpo4', 'triclinic phase alpo4', 'table 1 summarizes'] | ['Morpholine', '110-91-8', '147366-31-2', '61791-40-0', '88542-81-8', '96122-95-1', '99108-56-2', '1-Oxa-4-azacyclohexane', '2H-1,4-Oxazine, tetrahydro-', '4H-1,4-Oxazine, tetrahydro-', 'BASF 238', 'Diethylene imidoxide', 'Diethylene oximide', 'Diethyleneimide oxide', 'Diethylenimide oxide', 'Morpholine', 'NSC9376', 'Tetrahydro-1,4-isoxazine', 'Tetrahydro-1,4-oxazine', 'Tetrahydro-2H-1,4-oxazine', 'Tetrahydro-p-oxazine', 'WLN: T6M DOTJ', 'p-Isoxazine, tetrahydro-', 'C14452', '90179_FLUKA', 'nchembio800-comp6', '134236_SIAL', 'Oprea1_317540', '4-27-00-00015 (Beilstein Handbook Reference)', 'AI3-01231', 'BRN 0102549', 'CCRIS 2482', 'Caswell No. 584', 'Drewamine', 'EINECS 203-815-1', 'EPA Pesticide Chemical Code 054701', 'HSDB 102', 'Morpholine [UN2054] [Flammable liquid]', 'NSC 9376', 'UN2054', 'NCIMech_000154', '252360_SIAL', 'ST5213815', 'CHEBI:34856', 'EINECS 263-172-8', 'Morpholine, 4-soya alkyl derivs.', 'InChI=1/C4H9NO/c1-3-6-4-2-5-1/h5H,1-4H', '69880_FLUKA', 'nchembio800_comp6', '394467_ALDRICH', '643599_ALDRICH', 'Morpholine on Rasta Resin', 'AIDS-018605', 'AIDS018605', 'NCIOpen2_007748'] |  |  | Morpholine |  |  | C1COCCN1 |  |  | C4H9NO |  |  | CHA |  |  | 2012
912 | 0 | 0.01847575 | 0.01847575 | 0 | 0 | 0 | 0 | 0 | 0 | 0 | 0 | 0.002309469 | 0 | 0 | 0 | 0 | 0 | 0 | 0 | 0 | 0 | 0 | 0 | 0 | 0 | 0 | 0 | 0 | 0 | 0 | 0 | 0 | 0 | 0 | 0 | 0 | 0 | 0 | 0 | 0.9237875 | 0 | 0.0369515 | 0 | 0 | 0 | 0 | 0 | 0 | 0 | 0 | 0 | 10.1007/s10934-011-9527-0 | yes |  | 0 |  |  | 120 | 200 |  |  |  | 7 | morpholine |  |  | AlPO4-34 |  |  | HF, aluminum isopropoxide, pseudoboehmite, phosphoric acid | [13 empty] | ['Morpholine', '110-91-8', '147366-31-2', '61791-40-0', '88542-81-8', '96122-95-1', '99108-56-2', '1-Oxa-4-azacyclohexane', '2H-1,4-Oxazine, tetrahydro-', '4H-1,4-Oxazine, tetrahydro-', 'BASF 238', 'Diethylene imidoxide', 'Diethylene oximide', 'Diethyleneimide oxide', 'Diethylenimide oxide', 'Morpholine', 'NSC9376', 'Tetrahydro-1,4-isoxazine', 'Tetrahydro-1,4-oxazine', 'Tetrahydro-2H-1,4-oxazine', 'Tetrahydro-p-oxazine', 'WLN: T6M DOTJ', 'p-Isoxazine, tetrahydro-', 'C14452', '90179_FLUKA', 'nchembio800-comp6', '134236_SIAL', 'Oprea1_317540', '4-27-00-00015 (Beilstein Handbook Reference)', 'AI3-01231', 'BRN 0102549', 'CCRIS 2482', 'Caswell No. 584', 'Drewamine', 'EINECS 203-815-1', 'EPA Pesticide Chemical Code 054701', 'HSDB 102', 'Morpholine [UN2054] [Flammable liquid]', 'NSC 9376', 'UN2054', 'NCIMech_000154', '252360_SIAL', 'ST5213815', 'CHEBI:34856', 'EINECS 263-172-8', 'Morpholine, 4-soya alkyl derivs.', 'InChI=1/C4H9NO/c1-3-6-4-2-5-1/h5H,1-4H', '69880_FLUKA', 'nchembio800_comp6', '394467_ALDRICH', '643599_ALDRICH', 'Morpholine on Rasta Resin', 'AIDS-018605', 'AIDS018605', 'NCIOpen2_007748'] |  |  | Morpholine |  |  | C1COCCN1 |  |  | C4H9NO |  |  | CHA |  |  | 2012
913 | 0 | 0.01860465 | 0.01860465 | 0 | 0 | 0 | 0 | 0 | 0 | 0 | 0 | 0.004651163 | 0 | 0 | 0 | 0 | 0 | 0 | 0 | 0 | 0 | 0 | 0 | 0 | 0 | 0 | 0 | 0 | 0 | 0 | 0 | 0 | 0 | 0 | 0 | 0 | 0 | 0 | 0 | 0.9302326 | 0 | 0.02790698 | 0 | 0 | 0 | 0 | 0 | 0 | 0 | 0 | 0 | 10.1007/s10934-011-9527-0 | yes |  | 0 |  |  | 120 | 200 |  |  |  | 7 | morpholine |  |  | AlPO4-34 |  |  | HF, aluminum isopropoxide, pseudoboehmite, phosphoric acid | [13 empty] | ['Morpholine', '110-91-8', '147366-31-2', '61791-40-0', '88542-81-8', '96122-95-1', '99108-56-2', '1-Oxa-4-azacyclohexane', '2H-1,4-Oxazine, tetrahydro-', '4H-1,4-Oxazine, tetrahydro-', 'BASF 238', 'Diethylene imidoxide', 'Diethylene oximide', 'Diethyleneimide oxide', 'Diethylenimide oxide', 'Morpholine', 'NSC9376', 'Tetrahydro-1,4-isoxazine', 'Tetrahydro-1,4-oxazine', 'Tetrahydro-2H-1,4-oxazine', 'Tetrahydro-p-oxazine', 'WLN: T6M DOTJ', 'p-Isoxazine, tetrahydro-', 'C14452', '90179_FLUKA', 'nchembio800-comp6', '134236_SIAL', 'Oprea1_317540', '4-27-00-00015 (Beilstein Handbook Reference)', 'AI3-01231', 'BRN 0102549', 'CCRIS 2482', 'Caswell No. 584', 'Drewamine', 'EINECS 203-815-1', 'EPA Pesticide Chemical Code 054701', 'HSDB 102', 'Morpholine [UN2054] [Flammable liquid]', 'NSC 9376', 'UN2054', 'NCIMech_000154', '252360_SIAL', 'ST5213815', 'CHEBI:34856', 'EINECS 263-172-8', 'Morpholine, 4-soya alkyl derivs.', 'InChI=1/C4H9NO/c1-3-6-4-2-5-1/h5H,1-4H', '69880_FLUKA', 'nchembio800_comp6', '394467_ALDRICH', '643599_ALDRICH', 'Morpholine on Rasta Resin', 'AIDS-018605', 'AIDS018605', 'NCIOpen2_007748'] |  |  | Morpholine |  |  | C1COCCN1 |  |  | C4H9NO |  |  | CHA |  |  | 2012
914 | 0 | 0.01851852 | 0.01851852 | 0 | 0 | 0 | 0 | 0 | 0 | 0 | 0 | 0.009259259 | 0 | 0 | 0 | 0 | 0 | 0 | 0 | 0 | 0 | 0 | 0 | 0 | 0 | 0 | 0 | 0 | 0 | 0 | 0 | 0 | 0 | 0 | 0 | 0 | 0 | 0 | 0 | 0.9259259 | 0 | 0.02777778 | 0 | 0 | 0 | 0 | 0 | 0 | 0 | 0 | 0 | 10.1007/s10934-011-9527-0 | yes |  | 0 |  |  | 120 | 200 |  |  |  | 6 | morpholine |  |  | AlPO4-34 |  |  | HF, aluminum isopropoxide, pseudoboehmite, phosphoric acid | [13 empty] | ['Morpholine', '110-91-8', '147366-31-2', '61791-40-0', '88542-81-8', '96122-95-1', '99108-56-2', '1-Oxa-4-azacyclohexane', '2H-1,4-Oxazine, tetrahydro-', '4H-1,4-Oxazine, tetrahydro-', 'BASF 238', 'Diethylene imidoxide', 'Diethylene oximide', 'Diethyleneimide oxide', 'Diethylenimide oxide', 'Morpholine', 'NSC9376', 'Tetrahydro-1,4-isoxazine', 'Tetrahydro-1,4-oxazine', 'Tetrahydro-2H-1,4-oxazine', 'Tetrahydro-p-oxazine', 'WLN: T6M DOTJ', 'p-Isoxazine, tetrahydro-', 'C14452', '90179_FLUKA', 'nchembio800-comp6', '134236_SIAL', 'Oprea1_317540', '4-27-00-00015 (Beilstein Handbook Reference)', 'AI3-01231', 'BRN 0102549', 'CCRIS 2482', 'Caswell No. 584', 'Drewamine', 'EINECS 203-815-1', 'EPA Pesticide Chemical Code 054701', 'HSDB 102', 'Morpholine [UN2054] [Flammable liquid]', 'NSC 9376', 'UN2054', 'NCIMech_000154', '252360_SIAL', 'ST5213815', 'CHEBI:34856', 'EINECS 263-172-8', 'Morpholine, 4-soya alkyl derivs.', 'InChI=1/C4H9NO/c1-3-6-4-2-5-1/h5H,1-4H', '69880_FLUKA', 'nchembio800_comp6', '394467_ALDRICH', '643599_ALDRICH', 'Morpholine on Rasta Resin', 'AIDS-018605', 'AIDS018605', 'NCIOpen2_007748'] |  |  | Morpholine |  |  | C1COCCN1 |  |  | C4H9NO |  |  | CHA |  |  | 2012
915 | 0 | 0.01869159 | 0.01869159 | 0 | 0 | 0 | 0 | 0 | 0 | 0 | 0 | 0.009345794 | 0 | 0 | 0 | 0 | 0 | 0 | 0 | 0 | 0 | 0 | 0 | 0 | 0 | 0 | 0 | 0 | 0 | 0 | 0 | 0 | 0 | 0 | 0 | 0 | 0 | 0 | 0 | 0.9345794 | 0 | 0.01869159 | 0 | 0 | 0 | 0 | 0 | 0 | 0 | 0 | 0 | 10.1007/s10934-011-9527-0 | yes |  | 0 |  |  | 120 | 200 |  |  |  | 5 | morpholine |  |  | AlPO4-34 |  |  | HF, aluminum isopropoxide, pseudoboehmite, phosphoric acid | [13 empty] | ['Morpholine', '110-91-8', '147366-31-2', '61791-40-0', '88542-81-8', '96122-95-1', '99108-56-2', '1-Oxa-4-azacyclohexane', '2H-1,4-Oxazine, tetrahydro-', '4H-1,4-Oxazine, tetrahydro-', 'BASF 238', 'Diethylene imidoxide', 'Diethylene oximide', 'Diethyleneimide oxide', 'Diethylenimide oxide', 'Morpholine', 'NSC9376', 'Tetrahydro-1,4-isoxazine', 'Tetrahydro-1,4-oxazine', 'Tetrahydro-2H-1,4-oxazine', 'Tetrahydro-p-oxazine', 'WLN: T6M DOTJ', 'p-Isoxazine, tetrahydro-', 'C14452', '90179_FLUKA', 'nchembio800-comp6', '134236_SIAL', 'Oprea1_317540', '4-27-00-00015 (Beilstein Handbook Reference)', 'AI3-01231', 'BRN 0102549', 'CCRIS 2482', 'Caswell No. 584', 'Drewamine', 'EINECS 203-815-1', 'EPA Pesticide Chemical Code 054701', 'HSDB 102', 'Morpholine [UN2054] [Flammable liquid]', 'NSC 9376', 'UN2054', 'NCIMech_000154', '252360_SIAL', 'ST5213815', 'CHEBI:34856', 'EINECS 263-172-8', 'Morpholine, 4-soya alkyl derivs.', 'InChI=1/C4H9NO/c1-3-6-4-2-5-1/h5H,1-4H', '69880_FLUKA', 'nchembio800_comp6', '394467_ALDRICH', '643599_ALDRICH', 'Morpholine on Rasta Resin', 'AIDS-018605', 'AIDS018605', 'NCIOpen2_007748'] |  |  | Morpholine |  |  | C1COCCN1 |  |  | C4H9NO |  |  | CHA |  |  | 2012
916 | 0 | 0.01869159 | 0.01869159 | 0 | 0 | 0 | 0 | 0 | 0 | 0 | 0 | 0.009345794 | 0 | 0 | 0 | 0 | 0 | 0 | 0 | 0 | 0 | 0 | 0 | 0 | 0 | 0 | 0 | 0 | 0 | 0 | 0 | 0 | 0 | 0 | 0 | 0 | 0 | 0 | 0 | 0.9345794 | 0 | 0.01869159 | 0 | 0 | 0 | 0 | 0 | 0 | 0 | 0 | 0 | 10.1007/s10934-011-9527-0 | yes |  | 0 |  |  | 120 | 200 |  |  |  | 5 | morpholine |  |  | AlPO4-34 |  |  | HF, aluminum isopropoxide, pseudoboehmite, phosphoric acid | [13 empty] | ['Morpholine', '110-91-8', '147366-31-2', '61791-40-0', '88542-81-8', '96122-95-1', '99108-56-2', '1-Oxa-4-azacyclohexane', '2H-1,4-Oxazine, tetrahydro-', '4H-1,4-Oxazine, tetrahydro-', 'BASF 238', 'Diethylene imidoxide', 'Diethylene oximide', 'Diethyleneimide oxide', 'Diethylenimide oxide', 'Morpholine', 'NSC9376', 'Tetrahydro-1,4-isoxazine', 'Tetrahydro-1,4-oxazine', 'Tetrahydro-2H-1,4-oxazine', 'Tetrahydro-p-oxazine', 'WLN: T6M DOTJ', 'p-Isoxazine, tetrahydro-', 'C14452', '90179_FLUKA', 'nchembio800-comp6', '134236_SIAL', 'Oprea1_317540', '4-27-00-00015 (Beilstein Handbook Reference)', 'AI3-01231', 'BRN 0102549', 'CCRIS 2482', 'Caswell No. 584', 'Drewamine', 'EINECS 203-815-1', 'EPA Pesticide Chemical Code 054701', 'HSDB 102', 'Morpholine [UN2054] [Flammable liquid]', 'NSC 9376', 'UN2054', 'NCIMech_000154', '252360_SIAL', 'ST5213815', 'CHEBI:34856', 'EINECS 263-172-8', 'Morpholine, 4-soya alkyl derivs.', 'InChI=1/C4H9NO/c1-3-6-4-2-5-1/h5H,1-4H', '69880_FLUKA', 'nchembio800_comp6', '394467_ALDRICH', '643599_ALDRICH', 'Morpholine on Rasta Resin', 'AIDS-018605', 'AIDS018605', 'NCIOpen2_007748'] |  |  | Morpholine |  |  | C1COCCN1 |  |  | C4H9NO |  |  | CHA |  |  | 2012
917 | 0 | 0.01851852 | 0.01851852 | 0 | 0 | 0 | 0 | 0 | 0 | 0 | 0 | 0.01851852 | 0 | 0 | 0 | 0 | 0 | 0 | 0 | 0 | 0 | 0 | 0 | 0 | 0 | 0 | 0 | 0 | 0 | 0 | 0 | 0 | 0 | 0 | 0 | 0 | 0 | 0 | 0 | 0.9259259 | 0 | 0.01851852 | 0 | 0 | 0 | 0 | 0 | 0 | 0 | 0 | 0 | 10.1007/s10934-011-9527-0 | yes | 0 | 0 | 0 | 0 | 120 | 200 |  |  | 0 | 4 | morpholine |  |  | AlPO4-34 |  |  | HF, aluminum isopropoxide, pseudoboehmite, phosphoric acid |  | 0 | 0 | 0 | 0 | 0 | 0 | 0 | 0 |  |  |  |  | ['Morpholine', '110-91-8', '147366-31-2', '61791-40-0', '88542-81-8', '96122-95-1', '99108-56-2', '1-Oxa-4-azacyclohexane', '2H-1,4-Oxazine, tetrahydro-', '4H-1,4-Oxazine, tetrahydro-', 'BASF 238', 'Diethylene imidoxide', 'Diethylene oximide', 'Diethyleneimide oxide', 'Diethylenimide oxide', 'Morpholine', 'NSC9376', 'Tetrahydro-1,4-isoxazine', 'Tetrahydro-1,4-oxazine', 'Tetrahydro-2H-1,4-oxazine', 'Tetrahydro-p-oxazine', 'WLN: T6M DOTJ', 'p-Isoxazine, tetrahydro-', 'C14452', '90179_FLUKA', 'nchembio800-comp6', '134236_SIAL', 'Oprea1_317540', '4-27-00-00015 (Beilstein Handbook Reference)', 'AI3-01231', 'BRN 0102549', 'CCRIS 2482', 'Caswell No. 584', 'Drewamine', 'EINECS 203-815-1', 'EPA Pesticide Chemical Code 054701', 'HSDB 102', 'Morpholine [UN2054] [Flammable liquid]', 'NSC 9376', 'UN2054', 'NCIMech_000154', '252360_SIAL', 'ST5213815', 'CHEBI:34856', 'EINECS 263-172-8', 'Morpholine, 4-soya alkyl derivs.', 'InChI=1/C4H9NO/c1-3-6-4-2-5-1/h5H,1-4H', '69880_FLUKA', 'nchembio800_comp6', '394467_ALDRICH', '643599_ALDRICH', 'Morpholine on Rasta Resin', 'AIDS-018605', 'AIDS018605', 'NCIOpen2_007748'] |  |  | Morpholine |  |  | C1COCCN1 |  |  | C4H9NO |  |  | CHA |  |  | 2012
918
919 | 0.08988764 | 0.0004494382 | 0 | 0.02606742 | 0 | 0 | 0 | 0 | 0 | 0 | 0 | 0 | 0 | 0 | 0 | 0 | 0 | 0 | 0 | 0 | 0 | 0 | 0 | 0 | 0 | 0 | 0 | 0 | 0 | 0 | 0 | 0 | 0 | 0 | 0 | 0 | 0 | 0 | 0 | 0.8808989 | 0 | 0.0008988764 | 0 | 0 | 0 | 0 | 0 | 0 | 0 | 0 | 0 | 10.1007/s10934-016-0216-x | yes |  | 0.001797753 | 2 |  | 72 | 175 | no |  |  |  | Hexamethonium |  |  | EU-1 | ZSM-48 |  | pseudoboehmite, silica | [11 empty] | ['porous materials volume 23', 'pages 1557', 'journal'] | ['coated stainless steel autoclave', 'synthesized using silica sol', 'china ), tetramethylammonium hydroxide'] | ['trimethyl-(6-trimethylazaniumylhexyl)azanium dihydroxide', 'trimethyl-(6-trimethylammoniohexyl)ammonium dihydroxide', '2079-78-9', '60-25-3', '870-62-2', '52605_FLUKA', 'Hexamethonium hydroxide solution', "N,N,N,N',N',N'-Hexamethylhexamethylenediammonium dihydroxide", 'Benzohexamethonium', "1,6-Hexanediaminium, N,N,N,N',N',N'-hexamethyl-", 'Ammonium, hexamethylenebis(trimethyl-', 'BRN 1760389', 'Hexamethonium', 'Bistrium', 'Hexon', 'Hexamethonum', 'Hexane-1,6-bis(trimethylammonium)', 'Hexanium', 'Hexonium', 'Esametonio [Italian]'] |  |  | trimethyl-(6-trimethylazaniumylhexyl)azanium dihydroxide |  |  | C[N+](C)(C)CCCCCC[N+](C)(C)C.[OH-].[OH-] |  |  | C12H32N2O2 |  |  | EUO | *MRE |  | 2016
920 | 0.08986099 | 0.0007458462 | 0 | 0.02605969 | 0 | 0 | 0 | 0 | 0 | 0 | 0 | 0 | 0 | 0 | 0 | 0 | 0 | 0 | 0 | 0 | 0 | 0 | 0 | 0 | 0 | 0 | 0 | 0 | 0 | 0 | 0 | 0 | 0 | 0 | 0 | 0 | 0 | 0 | 0 | 0.8806377 | 0 | 0.0008986099 | 0 | 0 | 0 | 0 | 0 | 0 | 0 | 0 | 0 | 10.1007/s10934-016-0216-x | yes |  | 0.00179722 | 2 |  | 72 | 175 | no |  |  |  | Hexamethonium |  |  | EU-1 |  |  | pseudoboehmite, silica | [13 empty] | ['trimethyl-(6-trimethylazaniumylhexyl)azanium dihydroxide', 'trimethyl-(6-trimethylammoniohexyl)ammonium dihydroxide', '2079-78-9', '60-25-3', '870-62-2', '52605_FLUKA', 'Hexamethonium hydroxide solution', "N,N,N,N',N',N'-Hexamethylhexamethylenediammonium dihydroxide", 'Benzohexamethonium', "1,6-Hexanediaminium, N,N,N,N',N',N'-hexamethyl-", 'Ammonium, hexamethylenebis(trimethyl-', 'BRN 1760389', 'Hexamethonium', 'Bistrium', 'Hexon', 'Hexamethonum', 'Hexane-1,6-bis(trimethylammonium)', 'Hexanium', 'Hexonium', 'Esametonio [Italian]'] |  |  | trimethyl-(6-trimethylazaniumylhexyl)azanium dihydroxide |  |  | C[N+](C)(C)CCCCCC[N+](C)(C)C.[OH-].[OH-] |  |  | C12H32N2O2 |  |  | EUO |  |  | 2016
921 | 0.08982708 | 0.001122839 | 0 | 0.02604985 | 0 | 0 | 0 | 0 | 0 | 0 | 0 | 0 | 0 | 0 | 0 | 0 | 0 | 0 | 0 | 0 | 0 | 0 | 0 | 0 | 0 | 0 | 0 | 0 | 0 | 0 | 0 | 0 | 0 | 0 | 0 | 0 | 0 | 0 | 0 | 0.8803054 | 0 | 0.0008982708 | 0 | 0 | 0 | 0 | 0 | 0 | 0 | 0 | 0 | 10.1007/s10934-016-0216-x | yes |  | 0.001796542 | 2 |  | 72 | 175 | no |  |  |  | Hexamethonium |  |  | EU-1 |  |  | pseudoboehmite, silica | [13 empty] | ['trimethyl-(6-trimethylazaniumylhexyl)azanium dihydroxide', 'trimethyl-(6-trimethylammoniohexyl)ammonium dihydroxide', '2079-78-9', '60-25-3', '870-62-2', '52605_FLUKA', 'Hexamethonium hydroxide solution', "N,N,N,N',N',N'-Hexamethylhexamethylenediammonium dihydroxide", 'Benzohexamethonium', "1,6-Hexanediaminium, N,N,N,N',N',N'-hexamethyl-", 'Ammonium, hexamethylenebis(trimethyl-', 'BRN 1760389', 'Hexamethonium', 'Bistrium', 'Hexon', 'Hexamethonum', 'Hexane-1,6-bis(trimethylammonium)', 'Hexanium', 'Hexonium', 'Esametonio [Italian]'] |  |  | trimethyl-(6-trimethylazaniumylhexyl)azanium dihydroxide |  |  | C[N+](C)(C)CCCCCC[N+](C)(C)C.[OH-].[OH-] |  |  | C12H32N2O2 |  |  | EUO |  |  | 2016
922 | 0.08975049 | 0.001974511 | 0 | 0.02602764 | 0 | 0 | 0 | 0 | 0 | 0 | 0 | 0 | 0 | 0 | 0 | 0 | 0 | 0 | 0 | 0 | 0 | 0 | 0 | 0 | 0 | 0 | 0 | 0 | 0 | 0 | 0 | 0 | 0 | 0 | 0 | 0 | 0 | 0 | 0 | 0.8795548 | 0 | 0.0008975049 | 0 | 0 | 0 | 0 | 0 | 0 | 0 | 0 | 0 | 10.1007/s10934-016-0216-x | yes |  | 0.00179501 | 2 |  | 72 | 175 | no |  |  |  | Hexamethonium |  |  | EU-1 |  |  | pseudoboehmite, silica | [13 empty] | ['trimethyl-(6-trimethylazaniumylhexyl)azanium dihydroxide', 'trimethyl-(6-trimethylammoniohexyl)ammonium dihydroxide', '2079-78-9', '60-25-3', '870-62-2', '52605_FLUKA', 'Hexamethonium hydroxide solution', "N,N,N,N',N',N'-Hexamethylhexamethylenediammonium dihydroxide", 'Benzohexamethonium', "1,6-Hexanediaminium, N,N,N,N',N',N'-hexamethyl-", 'Ammonium, hexamethylenebis(trimethyl-', 'BRN 1760389', 'Hexamethonium', 'Bistrium', 'Hexon', 'Hexamethonum', 'Hexane-1,6-bis(trimethylammonium)', 'Hexanium', 'Hexonium', 'Esametonio [Italian]'] |  |  | trimethyl-(6-trimethylazaniumylhexyl)azanium dihydroxide |  |  | C[N+](C)(C)CCCCCC[N+](C)(C)C.[OH-].[OH-] |  |  | C12H32N2O2 |  |  | EUO |  |  | 2016
923 | 0.08763474 | 8.763474e-05 | 0 | 0 | 0 | 0 | 0 | 0 | 0 | 0 | 0 | 0 | 0 | 0 | 0 | 0 | 0 | 0 | 0 | 0 | 0 | 0 | 0 | 0 | 0 | 0 | 0 | 0 | 0 | 0 | 0 | 0 | 0 | 0 | 0 | 0 | 0 | 0 | 0 | 0.8588204 | 0 | 0.02541407 | 0.0008763474 | 0 | 0 | 0 | 0 | 0 | 0 | 0 | 0 | 10.1007/s10934-016-0216-x | yes |  | 0.02716677 | 2 |  | 72 | 175 | no |  |  |  | tetraethylammonium | Hexamethonium |  | EU-1 | ZSM-48 |  | pseudoboehmite, silica | [13 empty] | ['tetraethylazanium', 'Tetraethylammonium', '4-04-00-00331 (Beilstein Handbook Reference)', 'AMMONIUM, TETRAETHYL-', 'BRN 1738225', 'Ethanaminium, N,N,N-triethyl- (9CI)', 'N,N,N-Triethylethanaminium', 'Tetraetilammonio [Italian]', 'Tetramon', 'Tetrylammonium', 'ZINC00896981', 'Lopac-T-2265', 'CHEBI:44296', 'NEt4(+)', '[NEt4](+)', 'Ammonium, tetraethyl-, dodeca-.mu.-chlorohexachlorohexatantalate(2-)(2:1), octahedro-', 'Ethanaminium, N,N,N-triethyl-, dodeca-.mu.-chlorohexachlorohexatantalate(2-) octahedro (2:1)', 'NSC156315', 'nchembio874-comp2', 'NCGC00016008-01', 'NET', 'tetraethylazanium', 'InChI=1/C8H20N/c1-5-9(6-2,7-3)8-4/h5-8H2,1-4H3/q+', 'C07512', 'Tetraethylammonium', 'E4N', 'TETRAETHYLAMMONIUM ION'] | ['trimethyl-(6-trimethylazaniumylhexyl)azanium dihydroxide', 'trimethyl-(6-trimethylammoniohexyl)ammonium dihydroxide', '2079-78-9', '60-25-3', '870-62-2', '52605_FLUKA', 'Hexamethonium hydroxide solution', "N,N,N,N',N',N'-Hexamethylhexamethylenediammonium dihydroxide", 'Benzohexamethonium', "1,6-Hexanediaminium, N,N,N,N',N',N'-hexamethyl-", 'Ammonium, hexamethylenebis(trimethyl-', 'BRN 1760389', 'Hexamethonium', 'Bistrium', 'Hexon', 'Hexamethonum', 'Hexane-1,6-bis(trimethylammonium)', 'Hexanium', 'Hexonium', 'Esametonio [Italian]'] |  | tetraethylazanium | trimethyl-(6-trimethylazaniumylhexyl)azanium dihydroxide |  | CC[N+](CC)(CC)CC | C[N+](C)(C)CCCCCC[N+](C)(C)C.[OH-].[OH-] |  | C8H20N | C12H32N2O2 |  | EUO | *MRE |  | 2016
924 | 0.08763243 | 0.0001139222 | 0 | 0 | 0 | 0 | 0 | 0 | 0 | 0 | 0 | 0 | 0 | 0 | 0 | 0 | 0 | 0 | 0 | 0 | 0 | 0 | 0 | 0 | 0 | 0 | 0 | 0 | 0 | 0 | 0 | 0 | 0 | 0 | 0 | 0 | 0 | 0 | 0 | 0.8587979 | 0 | 0.02541341 | 0.0008763243 | 0 | 0 | 0 | 0 | 0 | 0 | 0 | 0 | 10.1007/s10934-016-0216-x | yes |  | 0.02716605 | 2 |  | 72 | 175 | no |  |  |  | tetraethylammonium | Hexamethonium |  | EU-1 |  |  | pseudoboehmite, silica | [13 empty] | ['tetraethylazanium', 'Tetraethylammonium', '4-04-00-00331 (Beilstein Handbook Reference)', 'AMMONIUM, TETRAETHYL-', 'BRN 1738225', 'Ethanaminium, N,N,N-triethyl- (9CI)', 'N,N,N-Triethylethanaminium', 'Tetraetilammonio [Italian]', 'Tetramon', 'Tetrylammonium', 'ZINC00896981', 'Lopac-T-2265', 'CHEBI:44296', 'NEt4(+)', '[NEt4](+)', 'Ammonium, tetraethyl-, dodeca-.mu.-chlorohexachlorohexatantalate(2-)(2:1), octahedro-', 'Ethanaminium, N,N,N-triethyl-, dodeca-.mu.-chlorohexachlorohexatantalate(2-) octahedro (2:1)', 'NSC156315', 'nchembio874-comp2', 'NCGC00016008-01', 'NET', 'tetraethylazanium', 'InChI=1/C8H20N/c1-5-9(6-2,7-3)8-4/h5-8H2,1-4H3/q+', 'C07512', 'Tetraethylammonium', 'E4N', 'TETRAETHYLAMMONIUM ION'] | ['trimethyl-(6-trimethylazaniumylhexyl)azanium dihydroxide', 'trimethyl-(6-trimethylammoniohexyl)ammonium dihydroxide', '2079-78-9', '60-25-3', '870-62-2', '52605_FLUKA', 'Hexamethonium hydroxide solution', "N,N,N,N',N',N'-Hexamethylhexamethylenediammonium dihydroxide", 'Benzohexamethonium', "1,6-Hexanediaminium, N,N,N,N',N',N'-hexamethyl-", 'Ammonium, hexamethylenebis(trimethyl-', 'BRN 1760389', 'Hexamethonium', 'Bistrium', 'Hexon', 'Hexamethonum', 'Hexane-1,6-bis(trimethylammonium)', 'Hexanium', 'Hexonium', 'Esametonio [Italian]'] |  | tetraethylazanium | trimethyl-(6-trimethylazaniumylhexyl)azanium dihydroxide |  | CC[N+](CC)(CC)CC | C[N+](C)(C)CCCCCC[N+](C)(C)C.[OH-].[OH-] |  | C8H20N | C12H32N2O2 |  | EUO |  |  | 2016
925 | 0.08762936 | 0.0001489699 | 0 | 0 | 0 | 0 | 0 | 0 | 0 | 0 | 0 | 0 | 0 | 0 | 0 | 0 | 0 | 0 | 0 | 0 | 0 | 0 | 0 | 0 | 0 | 0 | 0 | 0 | 0 | 0 | 0 | 0 | 0 | 0 | 0 | 0 | 0 | 0 | 0 | 0.8587678 | 0 | 0.02541252 | 0.0008762936 | 0 | 0 | 0 | 0 | 0 | 0 | 0 | 0 | 10.1007/s10934-016-0216-x | yes |  | 0.0271651 | 2 |  | 72 | 175 | no |  |  |  | tetraethylammonium | Hexamethonium |  | EU-1 |  |  | pseudoboehmite, silica | [13 empty] | ['tetraethylazanium', 'Tetraethylammonium', '4-04-00-00331 (Beilstein Handbook Reference)', 'AMMONIUM, TETRAETHYL-', 'BRN 1738225', 'Ethanaminium, N,N,N-triethyl- (9CI)', 'N,N,N-Triethylethanaminium', 'Tetraetilammonio [Italian]', 'Tetramon', 'Tetrylammonium', 'ZINC00896981', 'Lopac-T-2265', 'CHEBI:44296', 'NEt4(+)', '[NEt4](+)', 'Ammonium, tetraethyl-, dodeca-.mu.-chlorohexachlorohexatantalate(2-)(2:1), octahedro-', 'Ethanaminium, N,N,N-triethyl-, dodeca-.mu.-chlorohexachlorohexatantalate(2-) octahedro (2:1)', 'NSC156315', 'nchembio874-comp2', 'NCGC00016008-01', 'NET', 'tetraethylazanium', 'InChI=1/C8H20N/c1-5-9(6-2,7-3)8-4/h5-8H2,1-4H3/q+', 'C07512', 'Tetraethylammonium', 'E4N', 'TETRAETHYLAMMONIUM ION'] | ['trimethyl-(6-trimethylazaniumylhexyl)azanium dihydroxide', 'trimethyl-(6-trimethylammoniohexyl)ammonium dihydroxide', '2079-78-9', '60-25-3', '870-62-2', '52605_FLUKA', 'Hexamethonium hydroxide solution', "N,N,N,N',N',N'-Hexamethylhexamethylenediammonium dihydroxide", 'Benzohexamethonium', "1,6-Hexanediaminium, N,N,N,N',N',N'-hexamethyl-", 'Ammonium, hexamethylenebis(trimethyl-', 'BRN 1760389', 'Hexamethonium', 'Bistrium', 'Hexon', 'Hexamethonum', 'Hexane-1,6-bis(trimethylammonium)', 'Hexanium', 'Hexonium', 'Esametonio [Italian]'] |  | tetraethylazanium | trimethyl-(6-trimethylazaniumylhexyl)azanium dihydroxide |  | CC[N+](CC)(CC)CC | C[N+](C)(C)CCCCCC[N+](C)(C)C.[OH-].[OH-] |  | C8H20N | C12H32N2O2 |  | EUO |  |  | 2016
926 | 0.08762322 | 0.0002190581 | 0 | 0 | 0 | 0 | 0 | 0 | 0 | 0 | 0 | 0 | 0 | 0 | 0 | 0 | 0 | 0 | 0 | 0 | 0 | 0 | 0 | 0 | 0 | 0 | 0 | 0 | 0 | 0 | 0 | 0 | 0 | 0 | 0 | 0 | 0 | 0 | 0 | 0.8587076 | 0 | 0.02541073 | 0.0008762322 | 0 | 0 | 0 | 0 | 0 | 0 | 0 | 0 | 10.1007/s10934-016-0216-x | yes |  | 0.0271632 | 2 |  | 72 | 175 | no |  |  |  | tetraethylammonium | Hexamethonium |  | EU-1 |  |  | pseudoboehmite, silica | [13 empty] | ['tetraethylazanium', 'Tetraethylammonium', '4-04-00-00331 (Beilstein Handbook Reference)', 'AMMONIUM, TETRAETHYL-', 'BRN 1738225', 'Ethanaminium, N,N,N-triethyl- (9CI)', 'N,N,N-Triethylethanaminium', 'Tetraetilammonio [Italian]', 'Tetramon', 'Tetrylammonium', 'ZINC00896981', 'Lopac-T-2265', 'CHEBI:44296', 'NEt4(+)', '[NEt4](+)', 'Ammonium, tetraethyl-, dodeca-.mu.-chlorohexachlorohexatantalate(2-)(2:1), octahedro-', 'Ethanaminium, N,N,N-triethyl-, dodeca-.mu.-chlorohexachlorohexatantalate(2-) octahedro (2:1)', 'NSC156315', 'nchembio874-comp2', 'NCGC00016008-01', 'NET', 'tetraethylazanium', 'InChI=1/C8H20N/c1-5-9(6-2,7-3)8-4/h5-8H2,1-4H3/q+', 'C07512', 'Tetraethylammonium', 'E4N', 'TETRAETHYLAMMONIUM ION'] | ['trimethyl-(6-trimethylazaniumylhexyl)azanium dihydroxide', 'trimethyl-(6-trimethylammoniohexyl)ammonium dihydroxide', '2079-78-9', '60-25-3', '870-62-2', '52605_FLUKA', 'Hexamethonium hydroxide solution', "N,N,N,N',N',N'-Hexamethylhexamethylenediammonium dihydroxide", 'Benzohexamethonium', "1,6-Hexanediaminium, N,N,N,N',N',N'-hexamethyl-", 'Ammonium, hexamethylenebis(trimethyl-', 'BRN 1760389', 'Hexamethonium', 'Bistrium', 'Hexon', 'Hexamethonum', 'Hexane-1,6-bis(trimethylammonium)', 'Hexanium', 'Hexonium', 'Esametonio [Italian]'] |  | tetraethylazanium | trimethyl-(6-trimethylazaniumylhexyl)azanium dihydroxide |  | CC[N+](CC)(CC)CC | C[N+](C)(C)CCCCCC[N+](C)(C)C.[OH-].[OH-] |  | C8H20N | C12H32N2O2 |  | EUO |  |  | 2016
927 | 0.08760403 | 0.0004380201 | 0 | 0 | 0 | 0 | 0 | 0 | 0 | 0 | 0 | 0 | 0 | 0 | 0 | 0 | 0 | 0 | 0 | 0 | 0 | 0 | 0 | 0 | 0 | 0 | 0 | 0 | 0 | 0 | 0 | 0 | 0 | 0 | 0 | 0 | 0 | 0 | 0 | 0.8585195 | 0 | 0.02540517 | 0.0008760403 | 0 | 0 | 0 | 0 | 0 | 0 | 0 | 0 | 10.1007/s10934-016-0216-x | yes |  | 0.02715725 | 2 |  | 72 | 175 | no |  |  |  | tetraethylammonium | Hexamethonium |  | EU-1 |  |  | pseudoboehmite, silica | [13 empty] | ['tetraethylazanium', 'Tetraethylammonium', '4-04-00-00331 (Beilstein Handbook Reference)', 'AMMONIUM, TETRAETHYL-', 'BRN 1738225', 'Ethanaminium, N,N,N-triethyl- (9CI)', 'N,N,N-Triethylethanaminium', 'Tetraetilammonio [Italian]', 'Tetramon', 'Tetrylammonium', 'ZINC00896981', 'Lopac-T-2265', 'CHEBI:44296', 'NEt4(+)', '[NEt4](+)', 'Ammonium, tetraethyl-, dodeca-.mu.-chlorohexachlorohexatantalate(2-)(2:1), octahedro-', 'Ethanaminium, N,N,N-triethyl-, dodeca-.mu.-chlorohexachlorohexatantalate(2-) octahedro (2:1)', 'NSC156315', 'nchembio874-comp2', 'NCGC00016008-01', 'NET', 'tetraethylazanium', 'InChI=1/C8H20N/c1-5-9(6-2,7-3)8-4/h5-8H2,1-4H3/q+', 'C07512', 'Tetraethylammonium', 'E4N', 'TETRAETHYLAMMONIUM ION'] | ['trimethyl-(6-trimethylazaniumylhexyl)azanium dihydroxide', 'trimethyl-(6-trimethylammoniohexyl)ammonium dihydroxide', '2079-78-9', '60-25-3', '870-62-2', '52605_FLUKA', 'Hexamethonium hydroxide solution', "N,N,N,N',N',N'-Hexamethylhexamethylenediammonium dihydroxide", 'Benzohexamethonium', "1,6-Hexanediaminium, N,N,N,N',N',N'-hexamethyl-", 'Ammonium, hexamethylenebis(trimethyl-', 'BRN 1760389', 'Hexamethonium', 'Bistrium', 'Hexon', 'Hexamethonum', 'Hexane-1,6-bis(trimethylammonium)', 'Hexanium', 'Hexonium', 'Esametonio [Italian]'] |  | tetraethylazanium | trimethyl-(6-trimethylazaniumylhexyl)azanium dihydroxide |  | CC[N+](CC)(CC)CC | C[N+](C)(C)CCCCCC[N+](C)(C)C.[OH-].[OH-] |  | C8H20N | C12H32N2O2 |  | EUO |  |  | 2016
928 | 0.08747223 | 0.001941883 | 0 | 0 | 0 | 0 | 0 | 0 | 0 | 0 | 0 | 0 | 0 | 0 | 0 | 0 | 0 | 0 | 0 | 0 | 0 | 0 | 0 | 0 | 0 | 0 | 0 | 0 | 0 | 0 | 0 | 0 | 0 | 0 | 0 | 0 | 0 | 0 | 0 | 0.8572278 | 0 | 0.02536695 | 0.0008747223 | 0 | 0 | 0 | 0 | 0 | 0 | 0 | 0 | 10.1007/s10934-016-0216-x | yes | 0 | 0.02711639 | 2 | 0 | 72 | 175 | no |  | 0 | 0 | tetraethylammonium | Hexamethonium |  | EU-1 |  |  | pseudoboehmite, silica |  | 0 | 0 | 0 | 0 | 0 | 0 | 0 | 0 |  |  |  |  | ['tetraethylazanium', 'Tetraethylammonium', '4-04-00-00331 (Beilstein Handbook Reference)', 'AMMONIUM, TETRAETHYL-', 'BRN 1738225', 'Ethanaminium, N,N,N-triethyl- (9CI)', 'N,N,N-Triethylethanaminium', 'Tetraetilammonio [Italian]', 'Tetramon', 'Tetrylammonium', 'ZINC00896981', 'Lopac-T-2265', 'CHEBI:44296', 'NEt4(+)', '[NEt4](+)', 'Ammonium, tetraethyl-, dodeca-.mu.-chlorohexachlorohexatantalate(2-)(2:1), octahedro-', 'Ethanaminium, N,N,N-triethyl-, dodeca-.mu.-chlorohexachlorohexatantalate(2-) octahedro (2:1)', 'NSC156315', 'nchembio874-comp2', 'NCGC00016008-01', 'NET', 'tetraethylazanium', 'InChI=1/C8H20N/c1-5-9(6-2,7-3)8-4/h5-8H2,1-4H3/q+', 'C07512', 'Tetraethylammonium', 'E4N', 'TETRAETHYLAMMONIUM ION'] | ['trimethyl-(6-trimethylazaniumylhexyl)azanium dihydroxide', 'trimethyl-(6-trimethylammoniohexyl)ammonium dihydroxide', '2079-78-9', '60-25-3', '870-62-2', '52605_FLUKA', 'Hexamethonium hydroxide solution', "N,N,N,N',N',N'-Hexamethylhexamethylenediammonium dihydroxide", 'Benzohexamethonium', "1,6-Hexanediaminium, N,N,N,N',N',N'-hexamethyl-", 'Ammonium, hexamethylenebis(trimethyl-', 'BRN 1760389', 'Hexamethonium', 'Bistrium', 'Hexon', 'Hexamethonum', 'Hexane-1,6-bis(trimethylammonium)', 'Hexanium', 'Hexonium', 'Esametonio [Italian]'] |  | tetraethylazanium | trimethyl-(6-trimethylazaniumylhexyl)azanium dihydroxide |  | CC[N+](CC)(CC)CC | C[N+](C)(C)CCCCCC[N+](C)(C)C.[OH-].[OH-] |  | C8H20N | C12H32N2O2 |  | EUO |  |  | 2016
929
930 | 0.006410256 | 0.03205128 | 0.03205128 | 0 | 0 | 0 | 0 | 0 | 0 | 0 | 0 | 0 | 0 | 0 | 0 | 0 | 0 | 0 | 0 | 0 | 0 | 0 | 0 | 0 | 0 | 0 | 0 | 0 | 0 | 0 | 0 | 0 | 0 | 0 | 0 | 0 | 0 | 0 | 0 | 0.8814103 | 0 | 0.04807692 | 0 | 0 | 0 | 0 | 0 | 0 | 0 | 0 | 0 | 10.1007/s10934-017-0437-7 | yes |  | 0 |  |  | 24 | 180 |  |  |  |  | di-n-butylamine |  |  | SAPO-41 |  |  | H3PO4, pseudoboehmite, ludox | Tianjin, Catapal B, Qingdao Yumin | 0.12 |  | 100 |  | 0.096 |  | 270 |  |  | Synergetic effect between the metal and acid sites of Pd/SAPO-41 bifunctional catalysts in n-hexadecane hydroisomerization | ['bed flow reactor system', '{\\ vphantom {{{{ c', '{{{ h }^{+}}}}}}\\) ratio'] | ['tianjin guangfu technology company', '99 wt %, sinopharm', 'qingdao yumin company'] | ['N-butylbutan-1-amine', 'DIBUTYLAMINE', '71230-78-9', '111-92-2', 'Dibutilamina [Romanian]', 'EINECS 203-921-8', 'HSDB 310', 'N-Butyl-1-butanamine', 'UN2248', 'n-Dibutylamine', 'Di-n-butylamine', 'DIBUTYL-AMINE', 'InChI=1/C8H19N/c1-3-5-7-9-8-6-4-2/h9H,3-8H2,1-2H', 'N-butylbutan-1-amine', '471232_ALDRICH', 'D44952_ALDRICH', '36700_RIEDEL', '1-Butanamine, N-butyl-', 'AI3-15329', 'AI3-52649', 'BRN 0506001', 'DIBUTYLAMINE', 'Di-(n-butyl)amine', 'Di-n-butylamine [UN2248] [Corrosive]'] |  |  | N-butylbutan-1-amine |  |  | CCCCNCCCC |  |  | C8H19N |  |  | AFO |  |  | 2018
931 | 0.01273885 | 0.03184713 | 0.03184713 | 0 | 0 | 0 | 0 | 0 | 0 | 0 | 0 | 0 | 0 | 0 | 0 | 0 | 0 | 0 | 0 | 0 | 0 | 0 | 0 | 0 | 0 | 0 | 0 | 0 | 0 | 0 | 0 | 0 | 0 | 0 | 0 | 0 | 0 | 0 | 0 | 0.8757962 | 0 | 0.0477707 | 0 | 0 | 0 | 0 | 0 | 0 | 0 | 0 | 0 | 10.1007/s10934-017-0437-7 | yes |  | 0 |  |  | 24 | 180 |  |  |  |  | di-n-butylamine |  |  | SAPO-41 |  |  | H3PO4, pseudoboehmite, ludox | Tianjin, Catapal B, Qingdao Yumin | 0.18 |  | 98 |  | 0.091 |  | 269 | [5 empty] | ['N-butylbutan-1-amine', 'DIBUTYLAMINE', '71230-78-9', '111-92-2', 'Dibutilamina [Romanian]', 'EINECS 203-921-8', 'HSDB 310', 'N-Butyl-1-butanamine', 'UN2248', 'n-Dibutylamine', 'Di-n-butylamine', 'DIBUTYL-AMINE', 'InChI=1/C8H19N/c1-3-5-7-9-8-6-4-2/h9H,3-8H2,1-2H', 'N-butylbutan-1-amine', '471232_ALDRICH', 'D44952_ALDRICH', '36700_RIEDEL', '1-Butanamine, N-butyl-', 'AI3-15329', 'AI3-52649', 'BRN 0506001', 'DIBUTYLAMINE', 'Di-(n-butyl)amine', 'Di-n-butylamine [UN2248] [Corrosive]'] |  |  | N-butylbutan-1-amine |  |  | CCCCNCCCC |  |  | C8H19N |  |  | AFO |  |  | 2018
932 | 0.01898734 | 0.03164557 | 0.03164557 | 0 | 0 | 0 | 0 | 0 | 0 | 0 | 0 | 0 | 0 | 0 | 0 | 0 | 0 | 0 | 0 | 0 | 0 | 0 | 0 | 0 | 0 | 0 | 0 | 0 | 0 | 0 | 0 | 0 | 0 | 0 | 0 | 0 | 0 | 0 | 0 | 0.8702532 | 0 | 0.04746835 | 0 | 0 | 0 | 0 | 0 | 0 | 0 | 0 | 0 | 10.1007/s10934-017-0437-7 | yes |  | 0 |  |  | 24 | 180 |  |  |  |  | di-n-butylamine |  |  | SAPO-41 |  |  | H3PO4, pseudoboehmite, ludox | Tianjin, Catapal B, Qingdao Yumin | 0.29 |  | 96 |  | 0.081 |  | 251 | [5 empty] | ['N-butylbutan-1-amine', 'DIBUTYLAMINE', '71230-78-9', '111-92-2', 'Dibutilamina [Romanian]', 'EINECS 203-921-8', 'HSDB 310', 'N-Butyl-1-butanamine', 'UN2248', 'n-Dibutylamine', 'Di-n-butylamine', 'DIBUTYL-AMINE', 'InChI=1/C8H19N/c1-3-5-7-9-8-6-4-2/h9H,3-8H2,1-2H', 'N-butylbutan-1-amine', '471232_ALDRICH', 'D44952_ALDRICH', '36700_RIEDEL', '1-Butanamine, N-butyl-', 'AI3-15329', 'AI3-52649', 'BRN 0506001', 'DIBUTYLAMINE', 'Di-(n-butyl)amine', 'Di-n-butylamine [UN2248] [Corrosive]'] |  |  | N-butylbutan-1-amine |  |  | CCCCNCCCC |  |  | C8H19N |  |  | AFO |  |  | 2018
933 | 0.02208202 | 0.03154574 | 0.03154574 | 0 | 0 | 0 | 0 | 0 | 0 | 0 | 0 | 0 | 0 | 0 | 0 | 0 | 0 | 0 | 0 | 0 | 0 | 0 | 0 | 0 | 0 | 0 | 0 | 0 | 0 | 0 | 0 | 0 | 0 | 0 | 0 | 0 | 0 | 0 | 0 | 0.8675079 | 0 | 0.04731861 | 0 | 0 | 0 | 0 | 0 | 0 | 0 | 0 | 0 | 10.1007/s10934-017-0437-7 | yes | 0 | 0 | 0 | 0 | 24 | 180 |  |  | 0 | 0 | di-n-butylamine |  |  | SAPO-41 |  |  | H3PO4, pseudoboehmite, ludox | Tianjin, Catapal B, Qingdao Yumin | 0.31 | 0 | 96 | 0 | 0.075 | 0 | 240 | 0 |  |  |  |  | ['N-butylbutan-1-amine', 'DIBUTYLAMINE', '71230-78-9', '111-92-2', 'Dibutilamina [Romanian]', 'EINECS 203-921-8', 'HSDB 310', 'N-Butyl-1-butanamine', 'UN2248', 'n-Dibutylamine', 'Di-n-butylamine', 'DIBUTYL-AMINE', 'InChI=1/C8H19N/c1-3-5-7-9-8-6-4-2/h9H,3-8H2,1-2H', 'N-butylbutan-1-amine', '471232_ALDRICH', 'D44952_ALDRICH', '36700_RIEDEL', '1-Butanamine, N-butyl-', 'AI3-15329', 'AI3-52649', 'BRN 0506001', 'DIBUTYLAMINE', 'Di-(n-butyl)amine', 'Di-n-butylamine [UN2248] [Corrosive]'] |  |  | N-butylbutan-1-amine |  |  | CCCCNCCCC |  |  | C8H19N |  |  | AFO |  |  | 2018
934
935 | 0 | 0 | 0 | 0 | 0 | 0 | 0 | 0 | 0 | 0 | 0 | 0 | 0 | 0 | 0 | 0 | 0 | 0 | 0 | 0 | 0 | 0 | 0 | 0 | 0 | 0 | 0 | 0 | 0 | 0 | 0 | 0 | 0 | 0 | 0 | 0 | 0 | 0 | 0 | 1 | 0 | 0 | 0 | 0 | 0 | 0 | 0 | 0 | 0 | 0 | 0 | 10.1007/s11144-015-0958-5 | no |  | 0 |  |  | 24 | 200 |  |  |  |  | triethylamine |  |  | MnAPO-5 |  |  | pseudoboehmite, phosphoric acid | [10 empty] | Catalytic oxidation of 4-tert-butyltoluene to 4-tert-butylbenzaldehyde over cobalt modified APO-5 zeolite | ['substrate molar ratio', 'various reaction parameters', 'repeated runs showed'] | ['internal standard reference compound', 'inductively coupled plasma analysis', '18 ml ), catalyst'] | ['N,N-Diethylethanamine', 'TRIETHYLAMINE', '121-44-8', '144514-14-7', '168277-99-4', '172227-74-6', 'T0886_SIAL', '65897_FLUKA', 'NCIOpen2_006503', '90335_FLUKA', '471283_SIAL', '(Diethylamino)ethane', 'AI3-15425', 'CCRIS 4881', 'EINECS 204-469-4', 'Ethanamine, N,N-diethyl-', 'HSDB 896', 'N,N-Diethylethanamine', 'TEN', 'TRIETHYLAMINE', 'Triaethylamin [German]', 'Triethylamine [UN1296] [Flammable liquid]', 'Trietilamina [Italian]', 'UN1296', '90337_FLUKA', '90338_FLUKA', 'CHEBI:35026', '90340_FLUKA', '17924_FLUKA', 'NEt3', 'C14691', 'W424601_ALDRICH', '(C2H5)3N', 'InChI=1/C6H15N/c1-4-7(5-2)6-3/h4-6H2,1-3H', 'N,N,N-triethylamine', 'ST5214499', 'Triaethylamin', 'Triethylamin'] |  |  | N,N-Diethylethanamine |  |  | CCN(CC)CC |  |  | C6H15N |  |  | AFI |  |  | 2016
936 | 0 | 0 | 0 | 0 | 0 | 0 | 0 | 0 | 0 | 0 | 0 | 0 | 0 | 0 | 0 | 0 | 0 | 0 | 0 | 0 | 0 | 0 | 0 | 0 | 0 | 0 | 0 | 0 | 0 | 0 | 0 | 0 | 0 | 0 | 0 | 0 | 0 | 0 | 0 | 1 | 0 | 0 | 0 | 0 | 0 | 0 | 0 | 0 | 0 | 0 | 0 | 10.1007/s11144-015-0958-5 | no |  | 0 |  |  | 24 | 200 |  |  |  |  | triethylamine |  |  | FeAPO-5 |  |  | pseudoboehmite, phosphoric acid | [13 empty] | ['N,N-Diethylethanamine', 'TRIETHYLAMINE', '121-44-8', '144514-14-7', '168277-99-4', '172227-74-6', 'T0886_SIAL', '65897_FLUKA', 'NCIOpen2_006503', '90335_FLUKA', '471283_SIAL', '(Diethylamino)ethane', 'AI3-15425', 'CCRIS 4881', 'EINECS 204-469-4', 'Ethanamine, N,N-diethyl-', 'HSDB 896', 'N,N-Diethylethanamine', 'TEN', 'TRIETHYLAMINE', 'Triaethylamin [German]', 'Triethylamine [UN1296] [Flammable liquid]', 'Trietilamina [Italian]', 'UN1296', '90337_FLUKA', '90338_FLUKA', 'CHEBI:35026', '90340_FLUKA', '17924_FLUKA', 'NEt3', 'C14691', 'W424601_ALDRICH', '(C2H5)3N', 'InChI=1/C6H15N/c1-4-7(5-2)6-3/h4-6H2,1-3H', 'N,N,N-triethylamine', 'ST5214499', 'Triaethylamin', 'Triethylamin'] |  |  | N,N-Diethylethanamine |  |  | CCN(CC)CC |  |  | C6H15N |  |  | AFI |  |  | 2016
937 | 0 | 0 | 0 | 0 | 0 | 0 | 0 | 0 | 0 | 0 | 0 | 0 | 0 | 0 | 0 | 0 | 0 | 0 | 0 | 0 | 0 | 0 | 0 | 0 | 0 | 0 | 0 | 0 | 0 | 0 | 0 | 0 | 0 | 0 | 0 | 0 | 0 | 0 | 0 | 1 | 0 | 0 | 0 | 0 | 0 | 0 | 0 | 0 | 0 | 0 | 0 | 10.1007/s11144-015-0958-5 | no |  | 0 |  |  | 24 | 200 |  |  |  |  | triethylamine |  |  | CrAPO-5 |  |  | pseudoboehmite, phosphoric acid | [13 empty] | ['N,N-Diethylethanamine', 'TRIETHYLAMINE', '121-44-8', '144514-14-7', '168277-99-4', '172227-74-6', 'T0886_SIAL', '65897_FLUKA', 'NCIOpen2_006503', '90335_FLUKA', '471283_SIAL', '(Diethylamino)ethane', 'AI3-15425', 'CCRIS 4881', 'EINECS 204-469-4', 'Ethanamine, N,N-diethyl-', 'HSDB 896', 'N,N-Diethylethanamine', 'TEN', 'TRIETHYLAMINE', 'Triaethylamin [German]', 'Triethylamine [UN1296] [Flammable liquid]', 'Trietilamina [Italian]', 'UN1296', '90337_FLUKA', '90338_FLUKA', 'CHEBI:35026', '90340_FLUKA', '17924_FLUKA', 'NEt3', 'C14691', 'W424601_ALDRICH', '(C2H5)3N', 'InChI=1/C6H15N/c1-4-7(5-2)6-3/h4-6H2,1-3H', 'N,N,N-triethylamine', 'ST5214499', 'Triaethylamin', 'Triethylamin'] |  |  | N,N-Diethylethanamine |  |  | CCN(CC)CC |  |  | C6H15N |  |  | AFI |  |  | 2016
938 | 0 | 0 | 0 | 0 | 0 | 0 | 0 | 0 | 0 | 0 | 0 | 0 | 0 | 0 | 0 | 0 | 0 | 0 | 0 | 0 | 0 | 0 | 0 | 0 | 0 | 0 | 0 | 0 | 0 | 0 | 0 | 0 | 0 | 0 | 0 | 0 | 0 | 0 | 0 | 1 | 0 | 0 | 0 | 0 | 0 | 0 | 0 | 0 | 0 | 0 | 0 | 10.1007/s11144-015-0958-5 | no | 0 | 0 |  |  | 24 | 200 |  |  | 0 | 0 | triethylamine |  |  | CoAPO-5 |  |  | pseudoboehmite, phosphoric acid |  | 0 | 0 | 0 | 0 | 0 | 0 | 0 | 0 |  |  |  |  | ['N,N-Diethylethanamine', 'TRIETHYLAMINE', '121-44-8', '144514-14-7', '168277-99-4', '172227-74-6', 'T0886_SIAL', '65897_FLUKA', 'NCIOpen2_006503', '90335_FLUKA', '471283_SIAL', '(Diethylamino)ethane', 'AI3-15425', 'CCRIS 4881', 'EINECS 204-469-4', 'Ethanamine, N,N-diethyl-', 'HSDB 896', 'N,N-Diethylethanamine', 'TEN', 'TRIETHYLAMINE', 'Triaethylamin [German]', 'Triethylamine [UN1296] [Flammable liquid]', 'Trietilamina [Italian]', 'UN1296', '90337_FLUKA', '90338_FLUKA', 'CHEBI:35026', '90340_FLUKA', '17924_FLUKA', 'NEt3', 'C14691', 'W424601_ALDRICH', '(C2H5)3N', 'InChI=1/C6H15N/c1-4-7(5-2)6-3/h4-6H2,1-3H', 'N,N,N-triethylamine', 'ST5214499', 'Triaethylamin', 'Triethylamin'] |  |  | N,N-Diethylethanamine |  |  | CCN(CC)CC |  |  | C6H15N |  |  | AFI |  |  | 2016
939
940 | 0.04629432 | 0.001424441 | 0 | 0.01281996 | 0 | 0 | 0 | 0 | 0 | 0 | 0 | 0 | 0 | 0 | 0 | 0 | 0 | 0 | 0 | 0 | 0 | 0 | 0 | 0 | 0 | 0 | 0 | 0 | 0 | 0 | 0 | 0 | 0 | 0 | 0 | 0 | 0 | 0 | 0 | 0.9258864 | 0 | 0.0003774767 | 0 | 0 | 0 | 0 | 0 | 0 | 0 | 0 | 0 | 10.1007/s11144-019-01602-z | yes |  | 0.01319744 | 2 | 90 | 7 | 160 |  |  |  |  | tetrabutylammonium |  |  | amorphous |  |  | aluminum sulfate, silica sol, NaOH | [11 empty] | ['catalysis volume 127', 'reaction kinetics', 'pages 803'] | ['permissions download citation received', 'lined stainless steel autoclave', 'mass ration ), tos'] | ['tetrabutylazanium', 'Tetrabutylammonium', '122544-96-1', '70623-38-0', '63314-37-4', 'InChI=1/C16H36N/c1-5-9-13-17(14-10-6-2,15-11-7-3)16-12-8-4/h5-16H2,1-4H3/q+', 'TETRABUTYLAMMONIUM ION', 'TBA', 'ZINC01706222', 'tetrabutylazanium', '1-Butanaminium, N,N,N-tributyl-', 'Tetrabutylammonium'] |  |  | tetrabutylazanium |  |  | CCCC[N+](CCCC)(CCCC)CCCC |  |  | C16H36N | [5 empty] | 2019
941 | 0.04629432 | 0.001424441 | 0 | 0.01281996 | 0 | 0 | 0 | 0 | 0 | 0 | 0 | 0 | 0 | 0 | 0 | 0 | 0 | 0 | 0 | 0 | 0 | 0 | 0 | 0 | 0 | 0 | 0 | 0 | 0 | 0 | 0 | 0 | 0 | 0 | 0 | 0 | 0 | 0 | 0 | 0.9258864 | 0 | 0.0003774767 | 0 | 0 | 0 | 0 | 0 | 0 | 0 | 0 | 0 | 10.1007/s11144-019-01602-z | yes |  | 0.01319744 | 2 | 90 | 16 | 160 |  |  |  |  | tetrabutylammonium |  |  | amorphous |  |  | aluminum sulfate, silica sol, NaOH | [13 empty] | ['tetrabutylazanium', 'Tetrabutylammonium', '122544-96-1', '70623-38-0', '63314-37-4', 'InChI=1/C16H36N/c1-5-9-13-17(14-10-6-2,15-11-7-3)16-12-8-4/h5-16H2,1-4H3/q+', 'TETRABUTYLAMMONIUM ION', 'TBA', 'ZINC01706222', 'tetrabutylazanium', '1-Butanaminium, N,N,N-tributyl-', 'Tetrabutylammonium'] |  |  | tetrabutylazanium |  |  | CCCC[N+](CCCC)(CCCC)CCCC |  |  | C16H36N | [5 empty] | 2019
942 | 0.04629432 | 0.001424441 | 0 | 0.01281996 | 0 | 0 | 0 | 0 | 0 | 0 | 0 | 0 | 0 | 0 | 0 | 0 | 0 | 0 | 0 | 0 | 0 | 0 | 0 | 0 | 0 | 0 | 0 | 0 | 0 | 0 | 0 | 0 | 0 | 0 | 0 | 0 | 0 | 0 | 0 | 0.9258864 | 0 | 0.0003774767 | 0 | 0 | 0 | 0 | 0 | 0 | 0 | 0 | 0 | 10.1007/s11144-019-01602-z | yes |  | 0.01319744 | 2 | 90 | 22 | 160 |  |  |  |  | tetrabutylammonium |  |  | ZSM-11 |  |  | aluminum sulfate, silica sol, NaOH | [13 empty] | ['tetrabutylazanium', 'Tetrabutylammonium', '122544-96-1', '70623-38-0', '63314-37-4', 'InChI=1/C16H36N/c1-5-9-13-17(14-10-6-2,15-11-7-3)16-12-8-4/h5-16H2,1-4H3/q+', 'TETRABUTYLAMMONIUM ION', 'TBA', 'ZINC01706222', 'tetrabutylazanium', '1-Butanaminium, N,N,N-tributyl-', 'Tetrabutylammonium'] |  |  | tetrabutylazanium |  |  | CCCC[N+](CCCC)(CCCC)CCCC |  |  | C16H36N |  |  | MEL |  |  | 2019
943 | 0.04629432 | 0.001424441 | 0 | 0.01281996 | 0 | 0 | 0 | 0 | 0 | 0 | 0 | 0 | 0 | 0 | 0 | 0 | 0 | 0 | 0 | 0 | 0 | 0 | 0 | 0 | 0 | 0 | 0 | 0 | 0 | 0 | 0 | 0 | 0 | 0 | 0 | 0 | 0 | 0 | 0 | 0.9258864 | 0 | 0.0003774767 | 0 | 0 | 0 | 0 | 0 | 0 | 0 | 0 | 0 | 10.1007/s11144-019-01602-z | yes |  | 0.01319744 | 2 | 90 | 27 | 160 |  |  |  |  | tetrabutylammonium |  |  | ZSM-11 |  |  | aluminum sulfate, silica sol, NaOH | [13 empty] | ['tetrabutylazanium', 'Tetrabutylammonium', '122544-96-1', '70623-38-0', '63314-37-4', 'InChI=1/C16H36N/c1-5-9-13-17(14-10-6-2,15-11-7-3)16-12-8-4/h5-16H2,1-4H3/q+', 'TETRABUTYLAMMONIUM ION', 'TBA', 'ZINC01706222', 'tetrabutylazanium', '1-Butanaminium, N,N,N-tributyl-', 'Tetrabutylammonium'] |  |  | tetrabutylazanium |  |  | CCCC[N+](CCCC)(CCCC)CCCC |  |  | C16H36N |  |  | MEL |  |  | 2019
944 | 0.04629432 | 0.001424441 | 0 | 0.01281996 | 0 | 0 | 0 | 0 | 0 | 0 | 0 | 0 | 0 | 0 | 0 | 0 | 0 | 0 | 0 | 0 | 0 | 0 | 0 | 0 | 0 | 0 | 0 | 0 | 0 | 0 | 0 | 0 | 0 | 0 | 0 | 0 | 0 | 0 | 0 | 0.9258864 | 0 | 0.0003774767 | 0 | 0 | 0 | 0 | 0 | 0 | 0 | 0 | 0 | 10.1007/s11144-019-01602-z | yes | 0 | 0.01319744 | 2 | 90 | 33 | 160 |  |  | 0 | 0 | tetrabutylammonium |  |  | ZSM-11 |  |  | aluminum sulfate, silica sol, NaOH |  | 0 | 0 | 0 | 0 | 0 | 0 | 0 | 0 |  |  |  |  | ['tetrabutylazanium', 'Tetrabutylammonium', '122544-96-1', '70623-38-0', '63314-37-4', 'InChI=1/C16H36N/c1-5-9-13-17(14-10-6-2,15-11-7-3)16-12-8-4/h5-16H2,1-4H3/q+', 'TETRABUTYLAMMONIUM ION', 'TBA', 'ZINC01706222', 'tetrabutylazanium', '1-Butanaminium, N,N,N-tributyl-', 'Tetrabutylammonium'] |  |  | tetrabutylazanium |  |  | CCCC[N+](CCCC)(CCCC)CCCC |  |  | C16H36N |  |  | MEL |  |  | 2019
945
946 | 0.0136389 | 0 | 0 | 0.003497154 | 0 | 0 | 0 | 0 | 0 | 0 | 0 | 0 | 0 | 0.0002901894 | 0 | 0 | 0 | 0 | 0 | 0 | 0 | 0 | 0 | 0 | 0 | 0 | 0 | 0 | 0 | 0 | 0 | 0 | 0 | 0 | 0 | 0 | 0 | 0 | 0 | 0.9820009 | 0.09837716 | 0.0005728339 | 0 | 0 | 0 | 0 | 0 | 0 | 0 | 0 | 0 | 10.1007/s11237-015-9419-5 | yes |  | 0 | 13 | 65 | 276 | 150 | yes |  |  |  | N1,N1'-(hexane-1,6-diyl)bis(N6-hexadecyl-N1,N1,N6,N6-tetramethylhexane-1,6-diaminium) |  |  | MTW |  |  | sodium hydroxide, titanium isopropoxide, tetraethoxysilane, HF, ethanol | [5 empty] | 0.07 |  | 240 |  |  | Effect of Template Structure and Synthesis Conditions on the Adsorption and Acid Properties of Hierarchical Titanosilicate MTW Zeolites | ['strength acid sites', 'polyammonium surfactants used', 'mtw zeolites aggregate'] | ['kore et al ..', 'f indicates samples obtained', 'acid sites varies within'] | [6 empty] | CCCCCCCCCCCCCCCC[N+](C)(C)CCCCCC[N+](C)(C)CCCCCC[N+](C)(C)CCCCCC[N+](C)(C)CCCCCCCCCCCCCCCC |  |  | C58H126N4 |  |  | MTW |  |  | 2015
947 | 0.01358441 | 0 | 0 | 0.003483182 | 0 | 0 | 0 | 0 | 0 | 0 | 0 | 0.003995414 | 0 | 0.00028903 | 0 | 0 | 0 | 0 | 0 | 0 | 0 | 0 | 0 | 0 | 0 | 0 | 0 | 0 | 0 | 0 | 0 | 0 | 0 | 0 | 0 | 0 | 0 | 0 | 0 | 0.9780774 | 0.05153722 | 0.0005705452 | 0 | 0 | 0 | 0 | 0 | 0 | 0 | 0 | 0 | 10.1007/s11237-015-9419-5 | yes |  | 0 | 13 | 65 | 276 | 150 | yes |  |  |  | N1,N1'-(hexane-1,6-diyl)bis(N6-hexadecyl-N1,N1,N6,N6-tetramethylhexane-1,6-diaminium) |  |  | MTW |  |  | sodium hydroxide, titanium isopropoxide, tetraethoxysilane, HF, ethanol | [5 empty] | 0.12 |  | 270 | [11 empty] | CCCCCCCCCCCCCCCC[N+](C)(C)CCCCCC[N+](C)(C)CCCCCC[N+](C)(C)CCCCCC[N+](C)(C)CCCCCCCCCCCCCCCC |  |  | C58H126N4 |  |  | MTW |  |  | 2015
948 | 0.01358591 | 0 | 0 | 0.003313637 | 0 | 0 | 0 | 0 | 0 | 0 | 0 | 0.003995856 | 0 | 0.0003483567 | 0 | 0 | 0 | 0 | 0 | 0 | 0 | 0 | 0 | 0 | 0 | 0 | 0 | 0 | 0 | 0 | 0 | 0 | 0 | 0 | 0 | 0 | 0 | 0 | 0 | 0.9781856 | 0.05154263 | 0.0005706083 | 0 | 0 | 0 | 0 | 0 | 0 | 0 | 0 | 0 | 10.1007/s11237-015-9419-5 | yes |  | 0 | 13 | 65 | 276 | 150 | yes |  |  |  | N1,N1'-(1,4-phenylenebis(methylene))bis(N6-hexadecyl-N1,N1,N6,N6-tetramethylhexane-1,6-diaminium) |  |  | MTW |  |  | sodium hydroxide, titanium isopropoxide, tetraethoxysilane, HF, ethanol | [5 empty] | 0.08 |  | 300 | [11 empty] | CCCCCCCCCCCCCCCC[N+](C)(C)CCCCCC[N+](C)(C)Cc1ccc(C[N+](C)(C)CCCCCC[N+](C)(C)CCCCCCCCCCCCCCCC)cc1 |  |  | C60H122N4 |  |  | MTW |  |  | 2015
949 | 0.01361607 | 0 | 0 | 0.003404017 | 0 | 0 | 0 | 0 | 0 | 0 | 0 | 0.001702009 | 0 | 0.00034913 | 0 | 0 | 0 | 0 | 0 | 0 | 0 | 0 | 0 | 0 | 0 | 0 | 0 | 0 | 0 | 0 | 0 | 0 | 0 | 0 | 0 | 0 | 0 | 0 | 0 | 0.9803569 | 0.05165113 | 0.0005718749 | 0 | 0 | 0 | 0 | 0 | 0 | 0 | 0 | 0 | 10.1007/s11237-015-9419-5 | yes |  | 0 | 13 | 65 | 276 | 150 | yes |  |  |  | N1,N1'-(1,4-phenylenebis(methylene))bis(N6-hexadecyl-N1,N1,N6,N6-tetramethylhexane-1,6-diaminium) |  |  | MTW |  |  | sodium hydroxide, titanium isopropoxide, tetraethoxysilane, HF, ethanol | [5 empty] | 0.07 |  | 265 | [11 empty] | CCCCCCCCCCCCCCCC[N+](C)(C)CCCCCC[N+](C)(C)Cc1ccc(C[N+](C)(C)CCCCCC[N+](C)(C)CCCCCCCCCCCCCCCC)cc1 |  |  | C60H122N4 |  |  | MTW |  |  | 2015
950 | 0.01361961 | 0 | 0 | 0.003321855 | 0 | 0 | 0 | 0 | 0 | 0 | 0 | 0.001702451 | 0 | 0.0001724001 | 0 | 0 | 0 | 0 | 0 | 0 | 0 | 0 | 0 | 0 | 0 | 0 | 0 | 0 | 0 | 0 | 0 | 0 | 0 | 0 | 0 | 0 | 0 | 0 | 0 | 0.9806117 | 0.05166386 | 0.0005720235 | 0 | 0 | 0 | 0 | 0 | 0 | 0 | 0 | 0 | 10.1007/s11237-015-9419-5 | yes |  | 0 | 13 | 65 | 276 | 150 | yes |  |  |  | N1,N1'-(1,4-phenylenebis(methylene))bis(N6-hexadecyl-N1,N1,N6,N6-tetramethylhexane-1,6-diaminium) |  |  | MTW |  |  | sodium hydroxide, titanium isopropoxide, tetraethoxysilane, HF, ethanol | [5 empty] | 0.06 |  | 210 | [11 empty] | CCCCCCCCCCCCCCCC[N+](C)(C)CCCCCC[N+](C)(C)Cc1ccc(C[N+](C)(C)CCCCCC[N+](C)(C)CCCCCCCCCCCCCCCC)cc1 |  |  | C60H122N4 |  |  | MTW |  |  | 2015
951 | 0.01359406 | 0 | 0 | 0.003315624 | 0 | 0 | 0 | 0 | 0 | 0 | 0 | 0.003398515 | 0 | 0.0003485656 | 0 | 0 | 0 | 0 | 0 | 0 | 0 | 0 | 0 | 0 | 0 | 0 | 0 | 0 | 0 | 0 | 0 | 0 | 0 | 0 | 0 | 0 | 0 | 0 | 0 | 0.9787723 | 0.05157195 | 0.0005709505 | 0 | 0 | 0 | 0 | 0 | 0 | 0 | 0 | 0 | 10.1007/s11237-015-9419-5 | yes |  | 0 | 13 | 65 | 276 | 150 | yes |  |  |  | C[N+](C)(C)CCCCCC[N+](C)(C)Cc1ccc(C[N+](C)(C)CCCCCC[N+](C)(C)Cc2ccc(C[N+](C)(C)CCCCCC[N+](C)(C)C)cc2)cc1 |  |  | MTW |  |  | sodium hydroxide, titanium isopropoxide, tetraethoxysilane, HF, ethanol | [5 empty] | 0.08 |  | 265 | [11 empty] | C[N+](C)(C)CCCCCC[N+](C)(C)Cc1ccc(C[N+](C)(C)CCCCCC[N+](C)(C)Cc2ccc(C[N+](C)(C)CCCCCC[N+](C)(C)C)cc2)cc1 |  |  | C48H94N6 |  |  | MTW |  |  | 2015
952 | 0.01359753 | 0 | 0 | 0.003237508 | 0 | 0 | 0 | 0 | 0 | 0 | 0 | 0.003399383 | 0 | 0.0001721207 | 0 | 0 | 0 | 0 | 0 | 0 | 0 | 0 | 0 | 0 | 0 | 0 | 0 | 0 | 0 | 0 | 0 | 0 | 0 | 0 | 0 | 0 | 0 | 0 | 0 | 0.9790224 | 0.05158445 | 0.0005710964 | 0 | 0 | 0 | 0 | 0 | 0 | 0 | 0 | 0 | 10.1007/s11237-015-9419-5 | yes |  | 0 | 13 | 65 | 276 | 150 | yes |  |  |  | C[N+](C)(C)CCCCCC[N+](C)(C)Cc1ccc(C[N+](C)(C)CCCCCC[N+](C)(C)Cc2ccc(C[N+](C)(C)CCCCCC[N+](C)(C)C)cc2)cc1 |  |  | MTW |  |  | sodium hydroxide, titanium isopropoxide, tetraethoxysilane, HF, ethanol | [5 empty] | 0.07 |  | 222 | [11 empty] | C[N+](C)(C)CCCCCC[N+](C)(C)Cc1ccc(C[N+](C)(C)CCCCCC[N+](C)(C)Cc2ccc(C[N+](C)(C)CCCCCC[N+](C)(C)C)cc2)cc1 |  |  | C48H94N6 |  |  | MTW |  |  | 2015
953 | 0.01359513 | 0 | 0 | 0.003236936 | 0 | 0 | 0 | 0 | 0 | 0 | 0 | 0.003398783 | 0 | 0.0003485931 | 0 | 0 | 0 | 0 | 0 | 0 | 0 | 0 | 0 | 0 | 0 | 0 | 0 | 0 | 0 | 0 | 0 | 0 | 0 | 0 | 0 | 0 | 0 | 0 | 0 | 0.9788496 | 0.09809243 | 0.0005709956 | 0 | 0 | 0 | 0 | 0 | 0 | 0 | 0 | 0 | 10.1007/s11237-015-9419-5 | yes |  | 0 | 13 | 65 | 276 | 150 | yes |  |  |  | C[N+](C)(C)CCCCCC[N+](C)(C)Cc1ccc(C[N+](C)(C)CCCCCC[N+](C)(C)Cc2ccc(C[N+](C)(C)CCCCCC[N+](C)(C)C)cc2)cc1 |  |  | MTW |  |  | sodium hydroxide, titanium isopropoxide, tetraethoxysilane, HF, ethanol | [5 empty] | 0.06 |  | 220 | [11 empty] | C[N+](C)(C)CCCCCC[N+](C)(C)Cc1ccc(C[N+](C)(C)CCCCCC[N+](C)(C)Cc2ccc(C[N+](C)(C)CCCCCC[N+](C)(C)C)cc2)cc1 |  |  | C48H94N6 |  |  | MTW |  |  | 2015
954 | 0.01364042 | 0 | 0 | 0.003326931 | 0 | 0 | 0 | 0 | 0 | 0 | 0 | 0 | 0 | 0.0003497543 | 0 | 0 | 0 | 0 | 0 | 0 | 0 | 0 | 0 | 0 | 0 | 0 | 0 | 0 | 0 | 0 | 0 | 0 | 0 | 0 | 0 | 0 | 0 | 0 | 0 | 0.98211 | 0.09838701 | 0.0005728975 | 0 | 0 | 0 | 0 | 0 | 0 | 0 | 0 | 0 | 10.1007/s11237-015-9419-5 | yes |  | 0 | 13 | 65 | 276 | 150 | yes |  |  |  | C[N+](C)(C)CCCCCC[N+](C)(C)Cc1ccc(C[N+](C)(C)CCCCCC[N+](C)(C)Cc2ccc(C[N+](C)(C)CCCCCC[N+](C)(C)C)cc2)cc1 |  |  | MTW |  |  | sodium hydroxide, titanium isopropoxide, tetraethoxysilane, HF, ethanol | [5 empty] | 0.02 |  | 75 | [11 empty] | C[N+](C)(C)CCCCCC[N+](C)(C)Cc1ccc(C[N+](C)(C)CCCCCC[N+](C)(C)Cc2ccc(C[N+](C)(C)CCCCCC[N+](C)(C)C)cc2)cc1 |  |  | C48H94N6 |  |  | MTW |  |  | 2015
955 | 0.0135782 | 0 | 0 | 0.003879485 | 0 | 0 | 0 | 0 | 0 | 0 | 0 | 0.003993588 | 0 | 0.0003481589 | 0 | 0 | 0 | 0 | 0 | 0 | 0 | 0 | 0 | 0 | 0 | 0 | 0 | 0 | 0 | 0 | 0 | 0 | 0 | 0 | 0 | 0 | 0 | 0 | 0 | 0.9776303 | 0.05151488 | 0.0005702843 | 0 | 0 | 0 | 0 | 0 | 0 | 0 | 0 | 0 | 10.1007/s11237-015-9419-5 | yes | 0 | 0 | 13 | 65 | 276 | 150 | yes |  | 0 | 0 | 4,4'-(propane-1,3-diyl)bis(1-hexadecyl-1-methylpiperidin-1-ium) |  |  | MTW |  |  | sodium hydroxide, titanium isopropoxide, tetraethoxysilane, HF, ethanol |  | 0 | 0 | 0 | 0 | 0.05 | 0 | 170 | 0 | [10 empty] | CCCCCCCCCCCCCCCC[N+]1(C)CCC(CCCC2CC[N+](C)(CCCCCCCCCCCCCCCC)CC2)CC1 |  |  | C47H96N2 |  |  | MTW |  |  | 2015
956
957 | 0 | 0 | 0 | 0 | 0 | 0 | 0 | 0 | 0 | 0 | 0 | 0 | 0 | 0 | 0 | 0 | 0 | 0 | 0 | 0 | 0 | 0 | 0 | 0 | 0 | 0 | 0 | 0 | 0 | 0 | 0 | 0 | 0 | 0 | 0 | 0 | 0 | 0 | 0 | 1 | 0 | 0 | 0 | 0 | 0 | 0 | 0 | 0 | 0 | 0 | 0 | 10.1007/s11244-008-9147-3 | no | 0 | 0 | 0 | 0 | 0 | 0 |  |  | 0 | 0 | Hexamethyleneimine |  |  | MWW |  |  |  |  | 0 | 0 | 0 | 0 | 0 | 0 | 0 | 0 |  | Novel Highly Acidic Nanoporous Cage Type Materials and Their Catalysis | ['three dimensional porous structure', '4 h without loss', 'different solid acid catalysts'] | ['procedures reported elsewhere', '7 %), 2', 'synthesized using hexamethyleneimine'] | ['azepane', '111-49-9', 'CHEBI:32616', 'azepane', 'NCGC00091040-01', 'H10401_ALDRICH', '1H-Azepine, hexahydro-', 'Azacycloheptane', 'Azepine, hexahydro-', 'Cyclohexamethylenimine', 'G 0', 'Hexahydro-1H-azepine', 'Hexahydroazepine', 'Hexamethylene imine', 'Hexamethylenimine', 'Homopiperidine', 'NSC16236', 'Perhydroazepine', 'WLN: T7MTJ', 'InChI=1/C6H13N/c1-2-4-6-7-5-3-1/h7H,1-6H', '1-Azacycloheptane', '5-20-04-00003 (Beilstein Handbook Reference)', 'AI3-26610', 'BRN 0001084', 'CP 18407', 'Cycloheptane, 1-aza-', 'EINECS 203-875-9', 'HSDB 562', 'Hexamethyleneimine', 'Hexamethyleneimine [UN2493] [Flammable liquid]', 'NSC 16236', 'UN2493', 'ST5213818'] |  |  | azepane |  |  | C1CCCNCC1 |  |  | C6H13N |  |  | MWW |  |  | 2009
958
959 | 0.04233252 | 0 | 0 | 0 | 0 | 0 | 0 | 0 | 0 | 0 | 0 | 0 | 0 | 0.0009524817 | 0 | 0.1100646 | 0 | 0 | 0 | 0 | 0 | 0 | 0 | 0 | 0 | 0 | 0 | 0 | 0 | 0 | 0 | 0 | 0 | 0 | 0 | 0 | 0 | 0 | 0 | 0.8043179 | 0 | 0.04233252 | 0 | 0 | 0 | 0 | 0 | 0 | 0 | 0 | 0 | 10.1007/s11244-010-9474-z | yes | 0 | 0 | 0 | 0 | 168 | 175 |  |  | 0 | 0 | piperidine |  |  | MWW |  |  | Cab-O-Sil, Ti(IV) butoxide, boric acid | Aldrich, Aldrich, Aldrich | 0 | 0 | 0 | 0 | 0 | 0 | 0 | 0 |  | Ti-MWW Synthesis and Catalytic Applications in Partial Oxidation Reactions | ['performed using xrd', 'model sulfur compounds', 'hydrothermally synthesized employing'] | ['submerged ss coolant coil', 'corresponding power rate law', 'hp 5890 series ii'] | ['Piperidine', '110-89-4', '571261_SIAL', '643602_ALDRICH', 'Piperidine on Rasta Resin', 'W290807_ALDRICH', 'AI3-24114', 'CCRIS 967', 'Cyclopentimine', 'Cypentil', 'EINECS 203-813-0', 'FEMA No. 2908', 'HSDB 114', 'Hexazane', 'Pentamethyleneimine', 'Pentamethylenimine', 'Perhydropyridine', 'Piperidin [German]', 'Piperidine [UN2401] [Corrosive]', 'Pyridine, hexahydro-', 'UN2401', '80645_FLUKA', 'Azacyclohexane', 'C01746', 'Hexahydropyridine', 'Piperidine', 'ST5213814', 'InChI=1/C5H11N/c1-2-4-6-5-3-1/h6H,1-5H', 'PIP', 'Piperidine solution', 'NCIOpen2_007828', 'NCIMech_000312', 'CHEBI:18049', '104094_SIAL', 'LS-3053', '411027_ALDRICH', '33537_RIEDEL', '80640_FLUKA'] |  |  | Piperidine |  |  | C1CCNCC1 |  |  | C5H11N |  |  | MWW |  |  | 2010
960
961 | 0.02407895 | 0.001169151 | 0 | 0.0172589 | 0 | 0 | 0 | 0 | 0 | 0 | 0 | 0 | 0 | 0 | 0 | 0 | 0 | 0 | 0 | 0 | 0 | 0 | 0 | 0 | 0 | 0 | 0 | 0 | 0 | 0 | 0 | 0 | 0 | 0 | 0 | 0 | 0 | 0 | 0 | 0.9297535 | 0 | 0.003493535 | 0 | 0 | 0 | 0 | 0 | 0 | 0 | 0 | 0 | 10.1007/s11244-010-9591-8 | yes |  | 0.02424597 | 24 |  | 96 | 160 | yes |  | 25 |  | 1,4-bis-(N-methyl-pyrrolidinium) butane |  |  | TUN | amorphous |  | aluminum nitrate, fumed silica, NaOH | Lach-Ner, Aldrich, Lach-Ner | [9 empty] | TUN, IMF and -SVR Zeolites; Synthesis, Properties and Acidity | ['also similar acid strength', 'svr zeolite substantially changes', 'three novel zeolites tun'] | ['heating rate 1 degc', 'final molar gel composition', 'solution per 1 g'] | ['1-methyl-1-[4-(1-methylpyrrolidin-1-ium-1-yl)butyl]pyrrolidin-1-ium', '1-methyl-1-[4-(1-methyl-1-pyrrolidin-1-iumyl)butyl]pyrrolidin-1-ium'] |  |  | 1-methyl-1-[4-(1-methylpyrrolidin-1-ium-1-yl)butyl]pyrrolidin-1-ium |  |  | C[N+]1(CCCC[N+]2(C)CCCC2)CCCC1 |  |  | C14H30N2 |  |  | TUN |  |  | 2010
962 | 0.02407895 | 0.001169151 | 0 | 0.0172589 | 0 | 0 | 0 | 0 | 0 | 0 | 0 | 0 | 0 | 0 | 0 | 0 | 0 | 0 | 0 | 0 | 0 | 0 | 0 | 0 | 0 | 0 | 0 | 0 | 0 | 0 | 0 | 0 | 0 | 0 | 0 | 0 | 0 | 0 | 0 | 0.9297535 | 0 | 0.003493535 | 0 | 0 | 0 | 0 | 0 | 0 | 0 | 0 | 0 | 10.1007/s11244-010-9591-8 | yes |  | 0.02424597 | 24 |  | 144 | 160 | yes |  | 25 |  | 1,4-bis-(N-methyl-pyrrolidinium) butane |  |  | TUN |  |  | aluminum nitrate, fumed silica, NaOH | Lach-Ner, Aldrich, Lach-Ner | [12 empty] | ['1-methyl-1-[4-(1-methylpyrrolidin-1-ium-1-yl)butyl]pyrrolidin-1-ium', '1-methyl-1-[4-(1-methyl-1-pyrrolidin-1-iumyl)butyl]pyrrolidin-1-ium'] |  |  | 1-methyl-1-[4-(1-methylpyrrolidin-1-ium-1-yl)butyl]pyrrolidin-1-ium |  |  | C[N+]1(CCCC[N+]2(C)CCCC2)CCCC1 |  |  | C14H30N2 |  |  | TUN |  |  | 2010
963 | 0.02407895 | 0.001169151 | 0 | 0.0172589 | 0 | 0 | 0 | 0 | 0 | 0 | 0 | 0 | 0 | 0 | 0 | 0 | 0 | 0 | 0 | 0 | 0 | 0 | 0 | 0 | 0 | 0 | 0 | 0 | 0 | 0 | 0 | 0 | 0 | 0 | 0 | 0 | 0 | 0 | 0 | 0.9297535 | 0 | 0.003493535 | 0 | 0 | 0 | 0 | 0 | 0 | 0 | 0 | 0 | 10.1007/s11244-010-9591-8 | yes |  | 0.02424597 | 24 |  | 192 | 160 | yes |  | 25 |  | 1,4-bis-(N-methyl-pyrrolidinium) butane |  |  | TUN |  |  | aluminum nitrate, fumed silica, NaOH | Lach-Ner, Aldrich, Lach-Ner | [12 empty] | ['1-methyl-1-[4-(1-methylpyrrolidin-1-ium-1-yl)butyl]pyrrolidin-1-ium', '1-methyl-1-[4-(1-methyl-1-pyrrolidin-1-iumyl)butyl]pyrrolidin-1-ium'] |  |  | 1-methyl-1-[4-(1-methylpyrrolidin-1-ium-1-yl)butyl]pyrrolidin-1-ium |  |  | C[N+]1(CCCC[N+]2(C)CCCC2)CCCC1 |  |  | C14H30N2 |  |  | TUN |  |  | 2010
964 | 0.02407895 | 0.001169151 | 0 | 0.0172589 | 0 | 0 | 0 | 0 | 0 | 0 | 0 | 0 | 0 | 0 | 0 | 0 | 0 | 0 | 0 | 0 | 0 | 0 | 0 | 0 | 0 | 0 | 0 | 0 | 0 | 0 | 0 | 0 | 0 | 0 | 0 | 0 | 0 | 0 | 0 | 0.9297535 | 0 | 0.003493535 | 0 | 0 | 0 | 0 | 0 | 0 | 0 | 0 | 0 | 10.1007/s11244-010-9591-8 | yes |  | 0.02424597 | 24 |  | 288 | 160 | yes |  | 25 |  | 1,4-bis-(N-methyl-pyrrolidinium) butane |  |  | TUN |  |  | aluminum nitrate, fumed silica, NaOH | Lach-Ner, Aldrich, Lach-Ner | [12 empty] | ['1-methyl-1-[4-(1-methylpyrrolidin-1-ium-1-yl)butyl]pyrrolidin-1-ium', '1-methyl-1-[4-(1-methyl-1-pyrrolidin-1-iumyl)butyl]pyrrolidin-1-ium'] |  |  | 1-methyl-1-[4-(1-methylpyrrolidin-1-ium-1-yl)butyl]pyrrolidin-1-ium |  |  | C[N+]1(CCCC[N+]2(C)CCCC2)CCCC1 |  |  | C14H30N2 |  |  | TUN |  |  | 2010
965 | 0.02407895 | 0.001169151 | 0 | 0.0172589 | 0 | 0 | 0 | 0 | 0 | 0 | 0 | 0 | 0 | 0 | 0 | 0 | 0 | 0 | 0 | 0 | 0 | 0 | 0 | 0 | 0 | 0 | 0 | 0 | 0 | 0 | 0 | 0 | 0 | 0 | 0 | 0 | 0 | 0 | 0 | 0.9297535 | 0 | 0.003493535 | 0 | 0 | 0 | 0 | 0 | 0 | 0 | 0 | 0 | 10.1007/s11244-010-9591-8 | yes |  | 0.02424597 | 24 |  | 336 | 160 | yes |  | 25 |  | 1,4-bis-(N-methyl-pyrrolidinium) butane |  |  | TUN |  |  | aluminum nitrate, fumed silica, NaOH | Lach-Ner, Aldrich, Lach-Ner | [12 empty] | ['1-methyl-1-[4-(1-methylpyrrolidin-1-ium-1-yl)butyl]pyrrolidin-1-ium', '1-methyl-1-[4-(1-methyl-1-pyrrolidin-1-iumyl)butyl]pyrrolidin-1-ium'] |  |  | 1-methyl-1-[4-(1-methylpyrrolidin-1-ium-1-yl)butyl]pyrrolidin-1-ium |  |  | C[N+]1(CCCC[N+]2(C)CCCC2)CCCC1 |  |  | C14H30N2 |  |  | TUN |  |  | 2010
966 | 0.02294982 | 0.001168354 | 0 | 0.01677423 | 0 | 0 | 0 | 0 | 0 | 0 | 0 | 0 | 0 | 0 | 0 | 0 | 0 | 0 | 0 | 0 | 0 | 0 | 0 | 0 | 0 | 0 | 0 | 0 | 0 | 0 | 0 | 0 | 0 | 0 | 0 | 0 | 0 | 0 | 0 | 0.9319016 | 0 | 0.003477245 | 0 | 0 | 0 | 0 | 0 | 0 | 0 | 0 | 0 | 10.1007/s11244-010-9591-8 | yes |  | 0.02372872 | 24 |  | 336 | 160 | yes |  | 90 |  | 1,4-bis-(N-methyl-pyrrolidinium) butane |  |  | TUN |  |  | aluminum nitrate, fumed silica, NaOH | Lach-Ner, Aldrich, Lach-Ner | [12 empty] | ['1-methyl-1-[4-(1-methylpyrrolidin-1-ium-1-yl)butyl]pyrrolidin-1-ium', '1-methyl-1-[4-(1-methyl-1-pyrrolidin-1-iumyl)butyl]pyrrolidin-1-ium'] |  |  | 1-methyl-1-[4-(1-methylpyrrolidin-1-ium-1-yl)butyl]pyrrolidin-1-ium |  |  | C[N+]1(CCCC[N+]2(C)CCCC2)CCCC1 |  |  | C14H30N2 |  |  | TUN |  |  | 2010
967 | 0.02402308 | 0.001152905 | 0 | 0.01736975 | 0 | 0 | 0 | 0 | 0 | 0 | 0 | 0 | 0 | 0 | 0 | 0 | 0 | 0 | 0 | 0 | 0 | 0 | 0 | 0 | 0 | 0 | 0 | 0 | 0 | 0 | 0 | 0 | 0 | 0 | 0 | 0 | 0 | 0 | 0 | 0.9295865 | 0 | 0.003499345 | 0 | 0 | 0 | 0 | 0 | 0 | 0 | 0 | 0 | 10.1007/s11244-010-9591-8 | yes |  | 0.02436844 | 24 |  | 384 | 160 | yes |  | 500 |  | 1,4-bis-(N-methyl-pyrrolidinium) butane |  |  | TUN |  |  | aluminum nitrate, fumed silica, NaOH | Lach-Ner, Aldrich, Lach-Ner | [12 empty] | ['1-methyl-1-[4-(1-methylpyrrolidin-1-ium-1-yl)butyl]pyrrolidin-1-ium', '1-methyl-1-[4-(1-methyl-1-pyrrolidin-1-iumyl)butyl]pyrrolidin-1-ium'] |  |  | 1-methyl-1-[4-(1-methylpyrrolidin-1-ium-1-yl)butyl]pyrrolidin-1-ium |  |  | C[N+]1(CCCC[N+]2(C)CCCC2)CCCC1 |  |  | C14H30N2 |  |  | TUN |  |  | 2010
968 | 0.02415897 | 0.0007820246 | 0 | 0.01731626 | 0 | 0 | 0 | 0 | 0 | 0 | 0 | 0 | 0 | 0 | 0 | 0 | 0 | 0 | 0 | 0 | 0 | 0 | 0 | 0 | 0 | 0 | 0 | 0 | 0 | 0 | 0 | 0 | 0 | 0 | 0 | 0 | 0 | 0 | 0 | 0.929911 | 0 | 0.003505146 | 0 | 0 | 0 | 0 | 0 | 0 | 0 | 0 | 0 | 10.1007/s11244-010-9591-8 | yes |  | 0.02432655 | 24 |  | 96 | 160 | yes |  | 25 |  | 1,4-bis-(N-methyl-pyrrolidinium) butane |  |  | amorphous |  |  | AlCl3*6H2O, fumed silica, NaOH | Lachema, Aldrich, Lach-Ner | [12 empty] | ['1-methyl-1-[4-(1-methylpyrrolidin-1-ium-1-yl)butyl]pyrrolidin-1-ium', '1-methyl-1-[4-(1-methyl-1-pyrrolidin-1-iumyl)butyl]pyrrolidin-1-ium'] |  |  | 1-methyl-1-[4-(1-methylpyrrolidin-1-ium-1-yl)butyl]pyrrolidin-1-ium |  |  | C[N+]1(CCCC[N+]2(C)CCCC2)CCCC1 |  |  | C14H30N2 | [5 empty] | 2010
969 | 0.02415897 | 0.0007820246 | 0 | 0.01731626 | 0 | 0 | 0 | 0 | 0 | 0 | 0 | 0 | 0 | 0 | 0 | 0 | 0 | 0 | 0 | 0 | 0 | 0 | 0 | 0 | 0 | 0 | 0 | 0 | 0 | 0 | 0 | 0 | 0 | 0 | 0 | 0 | 0 | 0 | 0 | 0.929911 | 0 | 0.003505146 | 0 | 0 | 0 | 0 | 0 | 0 | 0 | 0 | 0 | 10.1007/s11244-010-9591-8 | yes |  | 0.02432655 | 24 |  | 144 | 160 | yes |  | 25 |  | 1,4-bis-(N-methyl-pyrrolidinium) butane |  |  | TUN |  |  | AlCl3*6H2O, fumed silica, NaOH | Lachema, Aldrich, Lach-Ner | [12 empty] | ['1-methyl-1-[4-(1-methylpyrrolidin-1-ium-1-yl)butyl]pyrrolidin-1-ium', '1-methyl-1-[4-(1-methyl-1-pyrrolidin-1-iumyl)butyl]pyrrolidin-1-ium'] |  |  | 1-methyl-1-[4-(1-methylpyrrolidin-1-ium-1-yl)butyl]pyrrolidin-1-ium |  |  | C[N+]1(CCCC[N+]2(C)CCCC2)CCCC1 |  |  | C14H30N2 |  |  | TUN |  |  | 2010
970 | 0.02415897 | 0.0007820246 | 0 | 0.01731626 | 0 | 0 | 0 | 0 | 0 | 0 | 0 | 0 | 0 | 0 | 0 | 0 | 0 | 0 | 0 | 0 | 0 | 0 | 0 | 0 | 0 | 0 | 0 | 0 | 0 | 0 | 0 | 0 | 0 | 0 | 0 | 0 | 0 | 0 | 0 | 0.929911 | 0 | 0.003505146 | 0 | 0 | 0 | 0 | 0 | 0 | 0 | 0 | 0 | 10.1007/s11244-010-9591-8 | yes |  | 0.02432655 | 24 |  | 192 | 160 | yes |  | 25 |  | 1,4-bis-(N-methyl-pyrrolidinium) butane |  |  | TUN |  |  | AlCl3*6H2O, fumed silica, NaOH | Lachema, Aldrich, Lach-Ner | [12 empty] | ['1-methyl-1-[4-(1-methylpyrrolidin-1-ium-1-yl)butyl]pyrrolidin-1-ium', '1-methyl-1-[4-(1-methyl-1-pyrrolidin-1-iumyl)butyl]pyrrolidin-1-ium'] |  |  | 1-methyl-1-[4-(1-methylpyrrolidin-1-ium-1-yl)butyl]pyrrolidin-1-ium |  |  | C[N+]1(CCCC[N+]2(C)CCCC2)CCCC1 |  |  | C14H30N2 |  |  | TUN |  |  | 2010
971 | 0.02415897 | 0.0007820246 | 0 | 0.01731626 | 0 | 0 | 0 | 0 | 0 | 0 | 0 | 0 | 0 | 0 | 0 | 0 | 0 | 0 | 0 | 0 | 0 | 0 | 0 | 0 | 0 | 0 | 0 | 0 | 0 | 0 | 0 | 0 | 0 | 0 | 0 | 0 | 0 | 0 | 0 | 0.929911 | 0 | 0.003505146 | 0 | 0 | 0 | 0 | 0 | 0 | 0 | 0 | 0 | 10.1007/s11244-010-9591-8 | yes |  | 0.02432655 | 24 |  | 288 | 160 | yes |  | 25 |  | 1,4-bis-(N-methyl-pyrrolidinium) butane |  |  | TUN |  |  | AlCl3*6H2O, fumed silica, NaOH | Lachema, Aldrich, Lach-Ner | [12 empty] | ['1-methyl-1-[4-(1-methylpyrrolidin-1-ium-1-yl)butyl]pyrrolidin-1-ium', '1-methyl-1-[4-(1-methyl-1-pyrrolidin-1-iumyl)butyl]pyrrolidin-1-ium'] |  |  | 1-methyl-1-[4-(1-methylpyrrolidin-1-ium-1-yl)butyl]pyrrolidin-1-ium |  |  | C[N+]1(CCCC[N+]2(C)CCCC2)CCCC1 |  |  | C14H30N2 |  |  | TUN |  |  | 2010
972 | 0.02415897 | 0.0007820246 | 0 | 0.01731626 | 0 | 0 | 0 | 0 | 0 | 0 | 0 | 0 | 0 | 0 | 0 | 0 | 0 | 0 | 0 | 0 | 0 | 0 | 0 | 0 | 0 | 0 | 0 | 0 | 0 | 0 | 0 | 0 | 0 | 0 | 0 | 0 | 0 | 0 | 0 | 0.929911 | 0 | 0.003505146 | 0 | 0 | 0 | 0 | 0 | 0 | 0 | 0 | 0 | 10.1007/s11244-010-9591-8 | yes |  | 0.02432655 | 24 |  | 336 | 160 | yes |  | 25 |  | 1,4-bis-(N-methyl-pyrrolidinium) butane |  |  | TUN |  |  | AlCl3*6H2O, fumed silica, NaOH | Lachema, Aldrich, Lach-Ner | [12 empty] | ['1-methyl-1-[4-(1-methylpyrrolidin-1-ium-1-yl)butyl]pyrrolidin-1-ium', '1-methyl-1-[4-(1-methyl-1-pyrrolidin-1-iumyl)butyl]pyrrolidin-1-ium'] |  |  | 1-methyl-1-[4-(1-methylpyrrolidin-1-ium-1-yl)butyl]pyrrolidin-1-ium |  |  | C[N+]1(CCCC[N+]2(C)CCCC2)CCCC1 |  |  | C14H30N2 |  |  | TUN |  |  | 2010
973 | 0.02413403 | 0.001032323 | 0 | 0.01743789 | 0 | 0 | 0 | 0 | 0 | 0 | 0 | 0 | 0 | 0 | 0 | 0 | 0 | 0 | 0 | 0 | 0 | 0 | 0 | 0 | 0 | 0 | 0 | 0 | 0 | 0 | 0 | 0 | 0 | 0 | 0 | 0 | 0 | 0 | 0 | 0.9293696 | 0 | 0.003529428 | 0 | 0 | 0 | 0 | 0 | 0 | 0 | 0 | 0 | 10.1007/s11244-010-9591-8 | yes |  | 0.02449674 | 24 |  | 192 | 160 | yes |  | 25 |  | 1,4-bis-(N-methyl-pyrrolidinium) butane |  |  | TUN |  |  | AlCl3*6H2O, fumed silica, NaOH | Lachema, Aldrich, Lach-Ner | [12 empty] | ['1-methyl-1-[4-(1-methylpyrrolidin-1-ium-1-yl)butyl]pyrrolidin-1-ium', '1-methyl-1-[4-(1-methyl-1-pyrrolidin-1-iumyl)butyl]pyrrolidin-1-ium'] |  |  | 1-methyl-1-[4-(1-methylpyrrolidin-1-ium-1-yl)butyl]pyrrolidin-1-ium |  |  | C[N+]1(CCCC[N+]2(C)CCCC2)CCCC1 |  |  | C14H30N2 |  |  | TUN |  |  | 2010
974 | 0.02413403 | 0.001032323 | 0 | 0.01743789 | 0 | 0 | 0 | 0 | 0 | 0 | 0 | 0 | 0 | 0 | 0 | 0 | 0 | 0 | 0 | 0 | 0 | 0 | 0 | 0 | 0 | 0 | 0 | 0 | 0 | 0 | 0 | 0 | 0 | 0 | 0 | 0 | 0 | 0 | 0 | 0.9293696 | 0 | 0.003529428 | 0 | 0 | 0 | 0 | 0 | 0 | 0 | 0 | 0 | 10.1007/s11244-010-9591-8 | yes |  | 0.02449674 | 24 |  | 288 | 160 | yes |  | 25 |  | 1,4-bis-(N-methyl-pyrrolidinium) butane |  |  | TUN |  |  | AlCl3*6H2O, fumed silica, NaOH | Lachema, Aldrich, Lach-Ner | [12 empty] | ['1-methyl-1-[4-(1-methylpyrrolidin-1-ium-1-yl)butyl]pyrrolidin-1-ium', '1-methyl-1-[4-(1-methyl-1-pyrrolidin-1-iumyl)butyl]pyrrolidin-1-ium'] |  |  | 1-methyl-1-[4-(1-methylpyrrolidin-1-ium-1-yl)butyl]pyrrolidin-1-ium |  |  | C[N+]1(CCCC[N+]2(C)CCCC2)CCCC1 |  |  | C14H30N2 |  |  | TUN |  |  | 2010
975 | 0.02407631 | 0.0007771468 | 0 | 0.01732072 | 0 | 0 | 0 | 0 | 0 | 0 | 0 | 0 | 0 | 0 | 0 | 0 | 0 | 0 | 0 | 0 | 0 | 0 | 0 | 0 | 0 | 0 | 0 | 0 | 0 | 0 | 0 | 0 | 0 | 0 | 0 | 0 | 0 | 0 | 0 | 0.9300365 | 0 | 0.003489542 | 0 | 0 | 0 | 0 | 0 | 0 | 0 | 0 | 0 | 10.1007/s11244-010-9591-8 | yes |  | 0.02429981 | 24 |  | 336 | 160 | yes |  | 500 |  | 1,4-bis-(N-methyl-pyrrolidinium) butane |  |  | TUN |  |  | AlCl3*6H2O, fumed silica, NaOH | Lachema, Aldrich, Lach-Ner | [12 empty] | ['1-methyl-1-[4-(1-methylpyrrolidin-1-ium-1-yl)butyl]pyrrolidin-1-ium', '1-methyl-1-[4-(1-methyl-1-pyrrolidin-1-iumyl)butyl]pyrrolidin-1-ium'] |  |  | 1-methyl-1-[4-(1-methylpyrrolidin-1-ium-1-yl)butyl]pyrrolidin-1-ium |  |  | C[N+]1(CCCC[N+]2(C)CCCC2)CCCC1 |  |  | C14H30N2 |  |  | TUN |  |  | 2010
976 | 0.02429285 | 0.0007399548 | 0 | 0.01731215 | 0 | 0 | 0 | 0 | 0 | 0 | 0 | 0 | 0 | 0 | 0 | 0 | 0 | 0 | 0 | 0 | 0 | 0 | 0 | 0 | 0 | 0 | 0 | 0 | 0 | 0 | 0 | 0 | 0 | 0 | 0 | 0 | 0 | 0 | 0 | 0.92983 | 0 | 0.003504314 | 0 | 0 | 0 | 0 | 0 | 0 | 0 | 0 | 0 | 10.1007/s11244-010-9591-8 | yes |  | 0.02432078 | 24 |  | 96 | 160 | yes |  | 25 |  | 1,4-bis-(N-methyl-pyrrolidinium) butane |  |  | amorphous |  |  | Al2(SO4)3*18H2O, fumed silica, NaOH | Lachema, Aldrich, Lach-Ner | [12 empty] | ['1-methyl-1-[4-(1-methylpyrrolidin-1-ium-1-yl)butyl]pyrrolidin-1-ium', '1-methyl-1-[4-(1-methyl-1-pyrrolidin-1-iumyl)butyl]pyrrolidin-1-ium'] |  |  | 1-methyl-1-[4-(1-methylpyrrolidin-1-ium-1-yl)butyl]pyrrolidin-1-ium |  |  | C[N+]1(CCCC[N+]2(C)CCCC2)CCCC1 |  |  | C14H30N2 | [5 empty] | 2010
977 | 0.02429285 | 0.0007399548 | 0 | 0.01731215 | 0 | 0 | 0 | 0 | 0 | 0 | 0 | 0 | 0 | 0 | 0 | 0 | 0 | 0 | 0 | 0 | 0 | 0 | 0 | 0 | 0 | 0 | 0 | 0 | 0 | 0 | 0 | 0 | 0 | 0 | 0 | 0 | 0 | 0 | 0 | 0.92983 | 0 | 0.003504314 | 0 | 0 | 0 | 0 | 0 | 0 | 0 | 0 | 0 | 10.1007/s11244-010-9591-8 | yes |  | 0.02432078 | 24 |  | 144 | 160 | yes |  | 25 |  | 1,4-bis-(N-methyl-pyrrolidinium) butane |  |  | TUN |  |  | Al2(SO4)3*18H2O, fumed silica, NaOH | Lachema, Aldrich, Lach-Ner | [12 empty] | ['1-methyl-1-[4-(1-methylpyrrolidin-1-ium-1-yl)butyl]pyrrolidin-1-ium', '1-methyl-1-[4-(1-methyl-1-pyrrolidin-1-iumyl)butyl]pyrrolidin-1-ium'] |  |  | 1-methyl-1-[4-(1-methylpyrrolidin-1-ium-1-yl)butyl]pyrrolidin-1-ium |  |  | C[N+]1(CCCC[N+]2(C)CCCC2)CCCC1 |  |  | C14H30N2 |  |  | TUN |  |  | 2010
978 | 0.02429285 | 0.0007399548 | 0 | 0.01731215 | 0 | 0 | 0 | 0 | 0 | 0 | 0 | 0 | 0 | 0 | 0 | 0 | 0 | 0 | 0 | 0 | 0 | 0 | 0 | 0 | 0 | 0 | 0 | 0 | 0 | 0 | 0 | 0 | 0 | 0 | 0 | 0 | 0 | 0 | 0 | 0.92983 | 0 | 0.003504314 | 0 | 0 | 0 | 0 | 0 | 0 | 0 | 0 | 0 | 10.1007/s11244-010-9591-8 | yes |  | 0.02432078 | 24 |  | 192 | 160 | yes |  | 25 |  | 1,4-bis-(N-methyl-pyrrolidinium) butane |  |  | TUN |  |  | Al2(SO4)3*18H2O, fumed silica, NaOH | Lachema, Aldrich, Lach-Ner | [12 empty] | ['1-methyl-1-[4-(1-methylpyrrolidin-1-ium-1-yl)butyl]pyrrolidin-1-ium', '1-methyl-1-[4-(1-methyl-1-pyrrolidin-1-iumyl)butyl]pyrrolidin-1-ium'] |  |  | 1-methyl-1-[4-(1-methylpyrrolidin-1-ium-1-yl)butyl]pyrrolidin-1-ium |  |  | C[N+]1(CCCC[N+]2(C)CCCC2)CCCC1 |  |  | C14H30N2 |  |  | TUN |  |  | 2010
979 | 0.02429285 | 0.0007399548 | 0 | 0.01731215 | 0 | 0 | 0 | 0 | 0 | 0 | 0 | 0 | 0 | 0 | 0 | 0 | 0 | 0 | 0 | 0 | 0 | 0 | 0 | 0 | 0 | 0 | 0 | 0 | 0 | 0 | 0 | 0 | 0 | 0 | 0 | 0 | 0 | 0 | 0 | 0.92983 | 0 | 0.003504314 | 0 | 0 | 0 | 0 | 0 | 0 | 0 | 0 | 0 | 10.1007/s11244-010-9591-8 | yes |  | 0.02432078 | 24 |  | 288 | 160 | yes |  | 25 |  | 1,4-bis-(N-methyl-pyrrolidinium) butane |  |  | TUN |  |  | Al2(SO4)3*18H2O, fumed silica, NaOH | Lachema, Aldrich, Lach-Ner | [12 empty] | ['1-methyl-1-[4-(1-methylpyrrolidin-1-ium-1-yl)butyl]pyrrolidin-1-ium', '1-methyl-1-[4-(1-methyl-1-pyrrolidin-1-iumyl)butyl]pyrrolidin-1-ium'] |  |  | 1-methyl-1-[4-(1-methylpyrrolidin-1-ium-1-yl)butyl]pyrrolidin-1-ium |  |  | C[N+]1(CCCC[N+]2(C)CCCC2)CCCC1 |  |  | C14H30N2 |  |  | TUN |  |  | 2010
980 | 0.02429285 | 0.0007399548 | 0 | 0.01731215 | 0 | 0 | 0 | 0 | 0 | 0 | 0 | 0 | 0 | 0 | 0 | 0 | 0 | 0 | 0 | 0 | 0 | 0 | 0 | 0 | 0 | 0 | 0 | 0 | 0 | 0 | 0 | 0 | 0 | 0 | 0 | 0 | 0 | 0 | 0 | 0.92983 | 0 | 0.003504314 | 0 | 0 | 0 | 0 | 0 | 0 | 0 | 0 | 0 | 10.1007/s11244-010-9591-8 | yes |  | 0.02432078 | 24 |  | 336 | 160 | yes |  | 25 |  | 1,4-bis-(N-methyl-pyrrolidinium) butane |  |  | TUN |  |  | Al2(SO4)3*18H2O, fumed silica, NaOH | Lachema, Aldrich, Lach-Ner | [12 empty] | ['1-methyl-1-[4-(1-methylpyrrolidin-1-ium-1-yl)butyl]pyrrolidin-1-ium', '1-methyl-1-[4-(1-methyl-1-pyrrolidin-1-iumyl)butyl]pyrrolidin-1-ium'] |  |  | 1-methyl-1-[4-(1-methylpyrrolidin-1-ium-1-yl)butyl]pyrrolidin-1-ium |  |  | C[N+]1(CCCC[N+]2(C)CCCC2)CCCC1 |  |  | C14H30N2 |  |  | TUN |  |  | 2010
981 | 0.02427388 | 0.001004436 | 0 | 0.01729862 | 0 | 0 | 0 | 0 | 0 | 0 | 0 | 0 | 0 | 0 | 0 | 0 | 0 | 0 | 0 | 0 | 0 | 0 | 0 | 0 | 0 | 0 | 0 | 0 | 0 | 0 | 0 | 0 | 0 | 0 | 0 | 0 | 0 | 0 | 0 | 0.9296616 | 0 | 0.003487626 | 0 | 0 | 0 | 0 | 0 | 0 | 0 | 0 | 0 | 10.1007/s11244-010-9591-8 | yes |  | 0.02427388 | 24 |  | 192 | 160 | yes |  | 25 |  | 1,4-bis-(N-methyl-pyrrolidinium) butane |  |  | TUN |  |  | Al2(SO4)3*18H2O, fumed silica, NaOH | Lachema, Aldrich, Lach-Ner | [12 empty] | ['1-methyl-1-[4-(1-methylpyrrolidin-1-ium-1-yl)butyl]pyrrolidin-1-ium', '1-methyl-1-[4-(1-methyl-1-pyrrolidin-1-iumyl)butyl]pyrrolidin-1-ium'] |  |  | 1-methyl-1-[4-(1-methylpyrrolidin-1-ium-1-yl)butyl]pyrrolidin-1-ium |  |  | C[N+]1(CCCC[N+]2(C)CCCC2)CCCC1 |  |  | C14H30N2 |  |  | TUN |  |  | 2010
982 | 0.02427388 | 0.001004436 | 0 | 0.01729862 | 0 | 0 | 0 | 0 | 0 | 0 | 0 | 0 | 0 | 0 | 0 | 0 | 0 | 0 | 0 | 0 | 0 | 0 | 0 | 0 | 0 | 0 | 0 | 0 | 0 | 0 | 0 | 0 | 0 | 0 | 0 | 0 | 0 | 0 | 0 | 0.9296616 | 0 | 0.003487626 | 0 | 0 | 0 | 0 | 0 | 0 | 0 | 0 | 0 | 10.1007/s11244-010-9591-8 | yes |  | 0.02427388 | 24 |  | 288 | 160 | yes |  | 25 |  | 1,4-bis-(N-methyl-pyrrolidinium) butane |  |  | TUN |  |  | Al2(SO4)3*18H2O, fumed silica, NaOH | Lachema, Aldrich, Lach-Ner | [12 empty] | ['1-methyl-1-[4-(1-methylpyrrolidin-1-ium-1-yl)butyl]pyrrolidin-1-ium', '1-methyl-1-[4-(1-methyl-1-pyrrolidin-1-iumyl)butyl]pyrrolidin-1-ium'] |  |  | 1-methyl-1-[4-(1-methylpyrrolidin-1-ium-1-yl)butyl]pyrrolidin-1-ium |  |  | C[N+]1(CCCC[N+]2(C)CCCC2)CCCC1 |  |  | C14H30N2 |  |  | TUN |  |  | 2010
983 | 0.1940185 | 0.001874042 | 0 | 0 | 0 | 0 | 0 | 0 | 0 | 0 | 0 | 0.08017594 | 0 | 0 | 0 | 0 | 0 | 0 | 0 | 0 | 0 | 0 | 0 | 0 | 0 | 0 | 0 | 0 | 0 | 0 | 0 | 0 | 0 | 0 | 0 | 0 | 0 | 0 | 0 | 0.644891 | 0 | 0.07904049 | 0 | 0 | 0 | 0 | 0 | 0 | 0 | 0 | 0 | 10.1007/s11244-010-9591-8 | yes |  | 0 |  |  | 144 | 170 | yes | SSZ-74 | 25 |  | 1,6-bis(N-methyl-pyrrolidinium) hexane |  |  | SVR |  |  | LZ-210, HF, TEOS | , Lach-Ner, Aldrich | [12 empty] | ['1-methyl-1-[6-(1-methylpyrrolidin-1-ium-1-yl)hexyl]pyrrolidin-1-ium', '1-methyl-1-[6-(1-methyl-1-pyrrolidin-1-iumyl)hexyl]pyrrolidin-1-ium'] |  |  | 1-methyl-1-[6-(1-methylpyrrolidin-1-ium-1-yl)hexyl]pyrrolidin-1-ium |  |  | C[N+]1(CCCCCC[N+]2(C)CCCC2)CCCC1 |  |  | C16H34N2 |  |  | -SVR |  |  | 2010
984 | 0.1940185 | 0.001874042 | 0 | 0 | 0 | 0 | 0 | 0 | 0 | 0 | 0 | 0.08017594 | 0 | 0 | 0 | 0 | 0 | 0 | 0 | 0 | 0 | 0 | 0 | 0 | 0 | 0 | 0 | 0 | 0 | 0 | 0 | 0 | 0 | 0 | 0 | 0 | 0 | 0 | 0 | 0.644891 | 0 | 0.07904049 | 0 | 0 | 0 | 0 | 0 | 0 | 0 | 0 | 0 | 10.1007/s11244-010-9591-8 | yes |  | 0 |  |  | 216 | 170 | yes | SSZ-74 | 25 |  | 1,6-bis(N-methyl-pyrrolidinium) hexane |  |  | SVR |  |  | LZ-210, HF, TEOS | , Lach-Ner, Aldrich | [12 empty] | ['1-methyl-1-[6-(1-methylpyrrolidin-1-ium-1-yl)hexyl]pyrrolidin-1-ium', '1-methyl-1-[6-(1-methyl-1-pyrrolidin-1-iumyl)hexyl]pyrrolidin-1-ium'] |  |  | 1-methyl-1-[6-(1-methylpyrrolidin-1-ium-1-yl)hexyl]pyrrolidin-1-ium |  |  | C[N+]1(CCCCCC[N+]2(C)CCCC2)CCCC1 |  |  | C16H34N2 |  |  | -SVR |  |  | 2010
985 | 0.1941898 | 0.0009930158 | 0 | 0 | 0 | 0 | 0 | 0 | 0 | 0 | 0 | 0.08024671 | 0 | 0 | 0 | 0 | 0 | 0 | 0 | 0 | 0 | 0 | 0 | 0 | 0 | 0 | 0 | 0 | 0 | 0 | 0 | 0 | 0 | 0 | 0 | 0 | 0 | 0 | 0 | 0.6454603 | 0 | 0.07911026 | 0 | 0 | 0 | 0 | 0 | 0 | 0 | 0 | 0 | 10.1007/s11244-010-9591-8 | yes |  | 0 |  |  | 144 | 170 | yes | SSZ-74 | 25 |  | 1,6-bis(N-methyl-pyrrolidinium) hexane |  |  | SVR |  |  | LZ-210, HF, TEOS | , Lach-Ner, Aldrich | [12 empty] | ['1-methyl-1-[6-(1-methylpyrrolidin-1-ium-1-yl)hexyl]pyrrolidin-1-ium', '1-methyl-1-[6-(1-methyl-1-pyrrolidin-1-iumyl)hexyl]pyrrolidin-1-ium'] |  |  | 1-methyl-1-[6-(1-methylpyrrolidin-1-ium-1-yl)hexyl]pyrrolidin-1-ium |  |  | C[N+]1(CCCCCC[N+]2(C)CCCC2)CCCC1 |  |  | C16H34N2 |  |  | -SVR |  |  | 2010
986 | 0.1941898 | 0.0009930158 | 0 | 0 | 0 | 0 | 0 | 0 | 0 | 0 | 0 | 0.08024671 | 0 | 0 | 0 | 0 | 0 | 0 | 0 | 0 | 0 | 0 | 0 | 0 | 0 | 0 | 0 | 0 | 0 | 0 | 0 | 0 | 0 | 0 | 0 | 0 | 0 | 0 | 0 | 0.6454603 | 0 | 0.07911026 | 0 | 0 | 0 | 0 | 0 | 0 | 0 | 0 | 0 | 10.1007/s11244-010-9591-8 | yes |  | 0 |  |  | 216 | 170 | yes | SSZ-74 | 25 |  | 1,6-bis(N-methyl-pyrrolidinium) hexane |  |  | SVR |  |  | LZ-210, HF, TEOS | , Lach-Ner, Aldrich | [12 empty] | ['1-methyl-1-[6-(1-methylpyrrolidin-1-ium-1-yl)hexyl]pyrrolidin-1-ium', '1-methyl-1-[6-(1-methyl-1-pyrrolidin-1-iumyl)hexyl]pyrrolidin-1-ium'] |  |  | 1-methyl-1-[6-(1-methylpyrrolidin-1-ium-1-yl)hexyl]pyrrolidin-1-ium |  |  | C[N+]1(CCCCCC[N+]2(C)CCCC2)CCCC1 |  |  | C16H34N2 |  |  | -SVR |  |  | 2010
987 | 0.02366666 | 0.0007983312 | 0 | 0.01730576 | 0 | 0 | 0 | 0 | 0 | 0 | 0 | 0 | 0 | 0 | 0 | 0 | 0 | 0 | 0 | 0 | 0 | 0 | 0 | 0 | 0 | 0 | 0 | 0 | 0 | 0 | 0 | 0 | 0 | 0 | 0 | 0 | 0 | 0 | 0 | 0.9464088 | 0 | 0.003940151 | 0 | 0 | 0 | 0 | 0 | 0 | 0 | 0 | 0 | 10.1007/s11244-010-9591-8 | yes |  | 0.007880302 | 2 |  | 144 | 170 | yes |  | 25 |  | 1,5-bis(N-methyl-pyrrolidinium) pentane |  |  | amorphous |  |  | NaAlO2, NaOH, NaBr, fumed silica | Riedel de Hahn, Lach-Ner, Acros, Aldrich | [12 empty] | ['1-methyl-1-[5-(1-methylpyrrolidin-1-ium-1-yl)pentyl]pyrrolidin-1-ium', '1-methyl-1-[5-(1-methyl-1-pyrrolidin-1-iumyl)pentyl]pyrrolidin-1-ium', '144-44-5', 'Pentolinium', 'Pentolonium', 'Pentolonum', "Pyrrolidinium, 1,1'-(1,5-pentanediyl)bis(1-methyl-", '1-methyl-1-[5-(1-methylpyrrolidin-1-ium-1-yl)pentyl]pyrrolidin-1-ium', 'ZINC02041380'] |  |  | 1-methyl-1-[5-(1-methylpyrrolidin-1-ium-1-yl)pentyl]pyrrolidin-1-ium |  |  | C[N+]1(CCCCC[N+]2(C)CCCC2)CCCC1 |  |  | C15H32N2 | [5 empty] | 2010
988 | 0.02366666 | 0.0007983312 | 0 | 0.01730576 | 0 | 0 | 0 | 0 | 0 | 0 | 0 | 0 | 0 | 0 | 0 | 0 | 0 | 0 | 0 | 0 | 0 | 0 | 0 | 0 | 0 | 0 | 0 | 0 | 0 | 0 | 0 | 0 | 0 | 0 | 0 | 0 | 0 | 0 | 0 | 0.9464088 | 0 | 0.003940151 | 0 | 0 | 0 | 0 | 0 | 0 | 0 | 0 | 0 | 10.1007/s11244-010-9591-8 | yes |  | 0.007880302 | 2 |  | 216 | 170 | yes |  | 25 |  | 1,5-bis(N-methyl-pyrrolidinium) pentane |  |  | IMF |  |  | NaAlO2, NaOH, NaBr, fumed silica | Riedel de Hahn, Lach-Ner, Acros, Aldrich | [12 empty] | ['1-methyl-1-[5-(1-methylpyrrolidin-1-ium-1-yl)pentyl]pyrrolidin-1-ium', '1-methyl-1-[5-(1-methyl-1-pyrrolidin-1-iumyl)pentyl]pyrrolidin-1-ium', '144-44-5', 'Pentolinium', 'Pentolonium', 'Pentolonum', "Pyrrolidinium, 1,1'-(1,5-pentanediyl)bis(1-methyl-", '1-methyl-1-[5-(1-methylpyrrolidin-1-ium-1-yl)pentyl]pyrrolidin-1-ium', 'ZINC02041380'] |  |  | 1-methyl-1-[5-(1-methylpyrrolidin-1-ium-1-yl)pentyl]pyrrolidin-1-ium |  |  | C[N+]1(CCCCC[N+]2(C)CCCC2)CCCC1 |  |  | C15H32N2 |  |  | IMF |  |  | 2010
989 | 0.02366666 | 0.0007983312 | 0 | 0.01730576 | 0 | 0 | 0 | 0 | 0 | 0 | 0 | 0 | 0 | 0 | 0 | 0 | 0 | 0 | 0 | 0 | 0 | 0 | 0 | 0 | 0 | 0 | 0 | 0 | 0 | 0 | 0 | 0 | 0 | 0 | 0 | 0 | 0 | 0 | 0 | 0.9464088 | 0 | 0.003940151 | 0 | 0 | 0 | 0 | 0 | 0 | 0 | 0 | 0 | 10.1007/s11244-010-9591-8 | yes |  | 0.007880302 | 2 |  | 288 | 170 | yes |  | 25 |  | 1,5-bis(N-methyl-pyrrolidinium) pentane |  |  | IMF |  |  | NaAlO2, NaOH, NaBr, fumed silica | Riedel de Hahn, Lach-Ner, Acros, Aldrich | [12 empty] | ['1-methyl-1-[5-(1-methylpyrrolidin-1-ium-1-yl)pentyl]pyrrolidin-1-ium', '1-methyl-1-[5-(1-methyl-1-pyrrolidin-1-iumyl)pentyl]pyrrolidin-1-ium', '144-44-5', 'Pentolinium', 'Pentolonium', 'Pentolonum', "Pyrrolidinium, 1,1'-(1,5-pentanediyl)bis(1-methyl-", '1-methyl-1-[5-(1-methylpyrrolidin-1-ium-1-yl)pentyl]pyrrolidin-1-ium', 'ZINC02041380'] |  |  | 1-methyl-1-[5-(1-methylpyrrolidin-1-ium-1-yl)pentyl]pyrrolidin-1-ium |  |  | C[N+]1(CCCCC[N+]2(C)CCCC2)CCCC1 |  |  | C15H32N2 |  |  | IMF |  |  | 2010
990 | 0.02369943 | 0.0007599274 | 0 | 0.01669264 | 0 | 0 | 0 | 0 | 0 | 0 | 0 | 0 | 0 | 0 | 0 | 0 | 0 | 0 | 0 | 0 | 0 | 0 | 0 | 0 | 0 | 0 | 0 | 0 | 0 | 0 | 0 | 0 | 0 | 0 | 0 | 0 | 0 | 0 | 0 | 0.9469468 | 0 | 0.003967078 | 0 | 0 | 0 | 0 | 0 | 0 | 0 | 0 | 0 | 10.1007/s11244-010-9591-8 | yes | 0 | 0.007934157 | 2 | 0 | 288 | 170 | yes |  | 90 | 0 | 1,5-bis(N-methyl-pyrrolidinium) pentane |  |  | IMF |  |  | NaAlO2, NaOH, NaBr, fumed silica | Riedel de Hahn, Lach-Ner, Acros, Aldrich | [12 empty] | ['1-methyl-1-[5-(1-methylpyrrolidin-1-ium-1-yl)pentyl]pyrrolidin-1-ium', '1-methyl-1-[5-(1-methyl-1-pyrrolidin-1-iumyl)pentyl]pyrrolidin-1-ium', '144-44-5', 'Pentolinium', 'Pentolonium', 'Pentolonum', "Pyrrolidinium, 1,1'-(1,5-pentanediyl)bis(1-methyl-", '1-methyl-1-[5-(1-methylpyrrolidin-1-ium-1-yl)pentyl]pyrrolidin-1-ium', 'ZINC02041380'] |  |  | 1-methyl-1-[5-(1-methylpyrrolidin-1-ium-1-yl)pentyl]pyrrolidin-1-ium |  |  | C[N+]1(CCCCC[N+]2(C)CCCC2)CCCC1 |  |  | C15H32N2 |  |  | IMF |  |  | 2010
991 | 0.02366666 | 0.0007983312 | 0 | 0.01730576 | 0 | 0 | 0 | 0 | 0 | 0 | 0 | 0 | 0 | 0 | 0 | 0 | 0 | 0 | 0 | 0 | 0 | 0 | 0 | 0 | 0 | 0 | 0 | 0 | 0 | 0 | 0 | 0 | 0 | 0 | 0 | 0 | 0 | 0 | 0 | 0.9464088 | 0 | 0.003940151 | 0 | 0 | 0 | 0 | 0 | 0 | 0 | 0 | 0 | 10.1007/s11244-010-9591-8 | yes |  | 0.007880302 | 2 |  | 144 | 170 | no |  | 25 |  | 1,5-bis(N-methyl-pyrrolidinium) pentane |  |  | amorphous |  |  | NaAlO2, NaOH, NaBr, fumed silica | Riedel de Hahn, Lach-Ner, Acros, Aldrich | [12 empty] | ['1-methyl-1-[5-(1-methylpyrrolidin-1-ium-1-yl)pentyl]pyrrolidin-1-ium', '1-methyl-1-[5-(1-methyl-1-pyrrolidin-1-iumyl)pentyl]pyrrolidin-1-ium', '144-44-5', 'Pentolinium', 'Pentolonium', 'Pentolonum', "Pyrrolidinium, 1,1'-(1,5-pentanediyl)bis(1-methyl-", '1-methyl-1-[5-(1-methylpyrrolidin-1-ium-1-yl)pentyl]pyrrolidin-1-ium', 'ZINC02041380'] |  |  | 1-methyl-1-[5-(1-methylpyrrolidin-1-ium-1-yl)pentyl]pyrrolidin-1-ium |  |  | C[N+]1(CCCCC[N+]2(C)CCCC2)CCCC1 |  |  | C15H32N2 | [5 empty] | 2010
992 | 0.02366666 | 0.0007983312 | 0 | 0.01730576 | 0 | 0 | 0 | 0 | 0 | 0 | 0 | 0 | 0 | 0 | 0 | 0 | 0 | 0 | 0 | 0 | 0 | 0 | 0 | 0 | 0 | 0 | 0 | 0 | 0 | 0 | 0 | 0 | 0 | 0 | 0 | 0 | 0 | 0 | 0 | 0.9464088 | 0 | 0.003940151 | 0 | 0 | 0 | 0 | 0 | 0 | 0 | 0 | 0 | 10.1007/s11244-010-9591-8 | yes |  | 0.007880302 | 2 |  | 216 | 170 | no |  | 25 |  | 1,5-bis(N-methyl-pyrrolidinium) pentane |  |  | IMF |  |  | NaAlO2, NaOH, NaBr, fumed silica | Riedel de Hahn, Lach-Ner, Acros, Aldrich | [12 empty] | ['1-methyl-1-[5-(1-methylpyrrolidin-1-ium-1-yl)pentyl]pyrrolidin-1-ium', '1-methyl-1-[5-(1-methyl-1-pyrrolidin-1-iumyl)pentyl]pyrrolidin-1-ium', '144-44-5', 'Pentolinium', 'Pentolonium', 'Pentolonum', "Pyrrolidinium, 1,1'-(1,5-pentanediyl)bis(1-methyl-", '1-methyl-1-[5-(1-methylpyrrolidin-1-ium-1-yl)pentyl]pyrrolidin-1-ium', 'ZINC02041380'] |  |  | 1-methyl-1-[5-(1-methylpyrrolidin-1-ium-1-yl)pentyl]pyrrolidin-1-ium |  |  | C[N+]1(CCCCC[N+]2(C)CCCC2)CCCC1 |  |  | C15H32N2 |  |  | IMF |  |  | 2010
993 | 0.02366666 | 0.0007983312 | 0 | 0.01730576 | 0 | 0 | 0 | 0 | 0 | 0 | 0 | 0 | 0 | 0 | 0 | 0 | 0 | 0 | 0 | 0 | 0 | 0 | 0 | 0 | 0 | 0 | 0 | 0 | 0 | 0 | 0 | 0 | 0 | 0 | 0 | 0 | 0 | 0 | 0 | 0.9464088 | 0 | 0.003940151 | 0 | 0 | 0 | 0 | 0 | 0 | 0 | 0 | 0 | 10.1007/s11244-010-9591-8 | yes |  | 0.007880302 | 2 |  | 288 | 170 | no |  | 25 |  | 1,5-bis(N-methyl-pyrrolidinium) pentane |  |  | IMF |  |  | NaAlO2, NaOH, NaBr, fumed silica | Riedel de Hahn, Lach-Ner, Acros, Aldrich | [12 empty] | ['1-methyl-1-[5-(1-methylpyrrolidin-1-ium-1-yl)pentyl]pyrrolidin-1-ium', '1-methyl-1-[5-(1-methyl-1-pyrrolidin-1-iumyl)pentyl]pyrrolidin-1-ium', '144-44-5', 'Pentolinium', 'Pentolonium', 'Pentolonum', "Pyrrolidinium, 1,1'-(1,5-pentanediyl)bis(1-methyl-", '1-methyl-1-[5-(1-methylpyrrolidin-1-ium-1-yl)pentyl]pyrrolidin-1-ium', 'ZINC02041380'] |  |  | 1-methyl-1-[5-(1-methylpyrrolidin-1-ium-1-yl)pentyl]pyrrolidin-1-ium |  |  | C[N+]1(CCCCC[N+]2(C)CCCC2)CCCC1 |  |  | C15H32N2 |  |  | IMF |  |  | 2010
994 | 0.02369943 | 0.0007599274 | 0 | 0.01669264 | 0 | 0 | 0 | 0 | 0 | 0 | 0 | 0 | 0 | 0 | 0 | 0 | 0 | 0 | 0 | 0 | 0 | 0 | 0 | 0 | 0 | 0 | 0 | 0 | 0 | 0 | 0 | 0 | 0 | 0 | 0 | 0 | 0 | 0 | 0 | 0.9469468 | 0 | 0.003967078 | 0 | 0 | 0 | 0 | 0 | 0 | 0 | 0 | 0 | 10.1007/s11244-010-9591-8 | yes | 0 | 0.007934157 | 2 | 0 | 288 | 170 | no |  | 90 | 0 | 1,5-bis(N-methyl-pyrrolidinium) pentane |  |  | IMF |  |  | NaAlO2, NaOH, NaBr, fumed silica | Riedel de Hahn, Lach-Ner, Acros, Aldrich | 0 | 0 | 0 | 0 | 0 | 0 | 0 | 0 |  |  |  |  | ['1-methyl-1-[5-(1-methylpyrrolidin-1-ium-1-yl)pentyl]pyrrolidin-1-ium', '1-methyl-1-[5-(1-methyl-1-pyrrolidin-1-iumyl)pentyl]pyrrolidin-1-ium', '144-44-5', 'Pentolinium', 'Pentolonium', 'Pentolonum', "Pyrrolidinium, 1,1'-(1,5-pentanediyl)bis(1-methyl-", '1-methyl-1-[5-(1-methylpyrrolidin-1-ium-1-yl)pentyl]pyrrolidin-1-ium', 'ZINC02041380'] |  |  | 1-methyl-1-[5-(1-methylpyrrolidin-1-ium-1-yl)pentyl]pyrrolidin-1-ium |  |  | C[N+]1(CCCCC[N+]2(C)CCCC2)CCCC1 |  |  | C15H32N2 |  |  | IMF |  |  | 2010
995
996 | 0.02463414 | 0.0002643816 | 0 | 0 | 0 | 0 | 0 | 0 | 0 | 0 | 0 | 0 | 0.01244149 | 0 | 0 | 0 | 0 | 0 | 0 | 0 | 0 | 0 | 0 | 0 | 0 | 0 | 0 | 0 | 0 | 0 | 0 | 0 | 0 | 0 | 0 | 0 | 0 | 0 | 0 | 0.9331115 | 0 | 0.01477426 | 0 | 0 | 0 | 0 | 0 | 0 | 0 | 0 | 0 | 10.1007/s11244-010-9596-3 | yes |  | 0.01477426 | 0.4999999998 |  | 240 | 175 | yes |  | 25 |  | (6R,10S)-6,10-dimethyl-5-azoniaspiro[4.5] decane |  |  | UTL |  |  | germanium oxide, aluminum hydroxide, Cab-o-Sil M5 | Aldrich | [9 empty] | Decane Hydroisomerization Test Probing Catalytic Activity and Selectivity of Aluminum and Boron Substituted Extra-Large Pore UTL Zeolite | ['large pore germanosilicate zeolite', 'product selectivity demonstrated utl', 'significantly lower compared'] | ['made stainless steel autoclaves', 'dissolving amorphous germanium oxide', 'ge )/ b ratio'] | (6R,10S)-6,10-dimethyl-5-azoniaspiro[4.5]decane |  |  | (6R,10S)-6,10-dimethyl-5-azoniaspiro[4.5]decane |  |  | C[C@H]1CCC[C@@H](C)[N+]12CCCC2 |  |  | C11H22N |  |  | UTL |  |  | 2010
997 | 0.02453758 | 0 | 0 | 0 | 0 | 0 | 0 | 0 | 0 | 0 | 0 | 0 | 0.01245563 | 0 | 0 | 0.0003736688 | 0 | 0 | 0 | 0 | 0 | 0 | 0 | 0 | 0 | 0 | 0 | 0 | 0 | 0 | 0 | 0 | 0 | 0 | 0 | 0 | 0 | 0 | 0 | 0.934172 | 0 | 0.01479106 | 0 | 0 | 0 | 0 | 0 | 0 | 0 | 0 | 0 | 10.1007/s11244-010-9596-3 | yes | 0 | 0.01367005 | 0.4999999998 | 0 | 240 | 175 | yes |  | 25 | 0 | (6R,10S)-6,10-dimethyl-5-azoniaspiro[4.5] decane |  |  | UTL |  |  | germanium oxide, H3BO3, TEOS | Aldrich, Aldrich |  | 0 | 0 | 0 | 0 | 0 | 0 | 0 |  |  |  |  | (6R,10S)-6,10-dimethyl-5-azoniaspiro[4.5]decane |  |  | (6R,10S)-6,10-dimethyl-5-azoniaspiro[4.5]decane |  |  | C[C@H]1CCC[C@@H](C)[N+]12CCCC2 |  |  | C11H22N |  |  | UTL |  |  | 2010
998
999 | 0.1344165 | 0.00295421 | 0 | 0 | 0 | 0 | 0 | 0 | 0 | 0 | 0 | 0.07385524 | 0.01329394 | 0 | 0 | 0 | 0 | 0 | 0 | 0 | 0 | 0 | 0 | 0 | 0 | 0 | 0 | 0 | 0 | 0 | 0 | 0 | 0 | 0 | 0 | 0 | 0 | 0 | 0 | 0.7385524 | 0 | 0.03692762 | 0 | 0 | 0 | 0 | 0 | 0 | 0 | 0 | 0 | 10.1007/s11244-013-0170-7 | yes |  | 0 |  |  | 336 | 160 | yes | ITQ-13 | 52 |  | hexamethonium |  |  | ITQ-13 |  |  | GeO2, Al-isoproxide, TEOS | [10 empty] | Methanol Conversion to Hydrocarbons (MTH) Over H-ITQ-13 (ITH) Zeolite | ['weight hourly space velocity', 'meeting fluctuating chemicals demands', 'similar specific surface areas'] | ['largest aromatic compound identified', '52 ml teflon liners', '300 g amberlite irn'] | ['trimethyl-(6-trimethylazaniumylhexyl)azanium dihydroxide', 'trimethyl-(6-trimethylammoniohexyl)ammonium dihydroxide', '2079-78-9', '60-25-3', '870-62-2', '52605_FLUKA', 'Hexamethonium hydroxide solution', "N,N,N,N',N',N'-Hexamethylhexamethylenediammonium dihydroxide", 'Benzohexamethonium', "1,6-Hexanediaminium, N,N,N,N',N',N'-hexamethyl-", 'Ammonium, hexamethylenebis(trimethyl-', 'BRN 1760389', 'Hexamethonium', 'Bistrium', 'Hexon', 'Hexamethonum', 'Hexane-1,6-bis(trimethylammonium)', 'Hexanium', 'Hexonium', 'Esametonio [Italian]'] |  |  | trimethyl-(6-trimethylazaniumylhexyl)azanium dihydroxide |  |  | C[N+](C)(C)CCCCCC[N+](C)(C)C.[OH-].[OH-] |  |  | C12H32N2O2 |  |  | ITH |  |  | 2014
1000 | 0.1332357 | 0.002928258 | 0 | 0 | 0 | 0 | 0 | 0 | 0 | 0 | 0 | 0.08199122 | 0.01317716 | 0 | 0 | 0 | 0 | 0 | 0 | 0 | 0 | 0 | 0 | 0 | 0 | 0 | 0 | 0 | 0 | 0 | 0 | 0 | 0 | 0 | 0 | 0 | 0 | 0 | 0 | 0.7320644 | 0 | 0.03660322 | 0 | 0 | 0 | 0 | 0 | 0 | 0 | 0 | 0 | 10.1007/s11244-013-0170-7 | yes |  | 0 |  | 0 | 336 | 160 | yes | ITQ-13 | 52 | 0 | hexamethonium |  |  | ITQ-13 |  |  | GeO2, Al-isoproxide, TEOS |  | 0 | 0 | 0 | 0 | 0 | 0 | 0 | 0 |  |  |  |  | ['trimethyl-(6-trimethylazaniumylhexyl)azanium dihydroxide', 'trimethyl-(6-trimethylammoniohexyl)ammonium dihydroxide', '2079-78-9', '60-25-3', '870-62-2', '52605_FLUKA', 'Hexamethonium hydroxide solution', "N,N,N,N',N',N'-Hexamethylhexamethylenediammonium dihydroxide", 'Benzohexamethonium', "1,6-Hexanediaminium, N,N,N,N',N',N'-hexamethyl-", 'Ammonium, hexamethylenebis(trimethyl-', 'BRN 1760389', 'Hexamethonium', 'Bistrium', 'Hexon', 'Hexamethonum', 'Hexane-1,6-bis(trimethylammonium)', 'Hexanium', 'Hexonium', 'Esametonio [Italian]'] |  |  | trimethyl-(6-trimethylazaniumylhexyl)azanium dihydroxide |  |  | C[N+](C)(C)CCCCCC[N+](C)(C)C.[OH-].[OH-] |  |  | C12H32N2O2 |  |  | ITH |  |  | 2014
1001
1002 | 0.04669406 | 0.002614867 | 0 | 0.02521479 | 0 | 0 | 0 | 0 | 0 | 0 | 0 | 0 | 0 | 0 | 0 | 0 | 0 | 0 | 0 | 0 | 0 | 0 | 0 | 0 | 0 | 0 | 0 | 0 | 0 | 0 | 0 | 0 | 0 | 0 | 0 | 0 | 0 | 0 | 0 | 0.8871871 | 0 | 0.006537168 | 0 | 0 | 0 | 0 | 0 | 0 | 0 | 0 | 0 | 10.1007/s11244-015-0381-1 | yes | 0 | 0.03175196 | 0 | 0 | 168 | 135 | yes |  | 0 | 0 | N-ethyl-N-methyl-2,2,6,6-tetramethylpiperidinium |  |  | AEI |  |  | LZ-210, NaOH |  | 0 | 0 | 0 | 0 | 0 | 0 | 0 | 0 |  | Computationally-Guided Synthesis of the 8-Ring Zeolite AEI | ['targeted microporous material frameworks', 'aei framework topology ).', 'zeolite synthesis mixtures containing'] | ['11 g hydroxide solution', 'use appropriate precautions ).', 'removed using rotary evaporation'] | [6 empty] | CC[N+]1(C)C(C)(C)CCCC1(C)C |  |  | C12H26N |  |  | AEI |  |  | 2015
1003
1004 | 0 | 0 | 0 | 0 | 0 | 0 | 0 | 0 | 0 | 0 | 0 | 0 | 0 | 0 | 0 | 0 | 0 | 0 | 0 | 0 | 0 | 0 | 0 | 0 | 0 | 0 | 0 | 0 | 0 | 0 | 0 | 0 | 0 | 0 | 0 | 0 | 0 | 0 | 0 | 1 | 0 | 0 | 0 | 0 | 0 | 0 | 0 | 0 | 0 | 0 | 0 | 10.1007/s11244-015-0389-6 | no | 0 | 0 | 0 | 0 |  |  |  |  | 0 | 0 | [8 empty] | 0 | 0 | 0 | 0 | 0 | 0 | 0 | 0 |  | High-Performance Catalysts with MSE-Type Zeolite Framework | ['bulky diquaternary ammonium cation', 'gel conversion method using', 'exhibited high catalytic performance'] | ['highly crystalline mse analogue', 'remove framework aluminum species', 'matsukata et al .)'] | [15 empty] | 2015
1005
1006 | 0.01627869 | 0.0006511476 | 0 | 0 | 0 | 0 | 0 | 0 | 0 | 0 | 0 | 0 | 0 | 0 | 0 | 0 | 0 | 0 | 0 | 0 | 0 | 0 | 0 | 0 | 0 | 0 | 0 | 0 | 0 | 0 | 0 | 0 | 0 | 0 | 0 | 0 | 0 | 0 | 0 | 0.9767215 | 0 | 0.00211623 | 0 | 0 | 0 | 0 | 0 | 0 | 0 | 0 | 0 | 10.1007/s11244-015-0394-9 | yes | 0 | 0.00423246 | 0 | 0 | 216 | 150 |  |  | 0 | 0 | C22-6-6 |  |  | MFI |  |  | TEOS, pseudoboehmite | Sigma-Aldrich, Sasol | 0 | 0 | 0 | 0 | 0 | 0 | 0 | 0 |  | Al-MFI Nanosheets as Highly Active and Stable Catalysts for the Conversion of Propanal to Hydrocarbons | ['shorter diffusion path lengths', 'conventional aluminum mfi zeolite', 'mesoporous aluminosilicate mfi nanosheets'] | ['stainless steel tube reactor', 'mole bronsted acid sites', 'bed flow reactor system'] | [6 empty] | CCCCCCCCCCCCCCCCCCCCCC[N+](C)(C)CCCCCC[N+](C)(C)CCCCCC |  |  | C38H82N2 |  |  | MFI |  |  | 2015
1007
1008 | 0 | 0 | 0 | 0 | 0 | 0 | 0 | 0 | 0 | 0 | 0 | 0 | 0 | 0 | 0 | 0 | 0 | 0 | 0 | 0 | 0 | 0 | 0 | 0 | 0 | 0 | 0 | 0 | 0 | 0 | 0 | 0 | 0 | 0 | 0 | 0 | 0 | 0 | 0 | 1 | 0 | 0 | 0 | 0 | 0 | 0 | 0 | 0 | 0 | 0 | 0 | 10.1007/s11244-018-1017-z | no | 0 | 0 | 0 | 0 |  |  |  |  | 0 | 0 | tricyclo [3.3.1.13, 7] decan-1-aminium,N,N,N-trimethyl |  |  | SSZ-13 |  |  | sodium silicate, CBV712, NaOH | Sigma-Aldrich, Zeolyst, Sigma-Aldrich | 0 | 0 | 0 | 0 | 0 | 0 | 0 | 0 |  |  | ['catalysis volume 61', 'pages 2007', 'topics'] | ['washcoat (~ 750 mg', 'remove loosely bound species', 'permissions download citation published'] | ['1-adamantyl-trimethylazanium', '1-adamantyl-trimethyl-ammonium', '1-adamantyl-trimethylammonium', '1-adamantyl-trimethyl-azanium', 'Adamantan-1-yl-trimethyl-ammonium', 'BAS 00109379', 'Oprea1_162065', 'Oprea1_825759', 'ZINC05002989', 'AIDS-211740', 'AIDS211740', 'Tricyclo[3.3.1.1]decan-1-aminium, N,N,N-trimethyl-'] |  |  | 1-adamantyl-trimethylazanium |  |  | C[N+](C)(C)C12CC3CC(CC(C3)C1)C2 |  |  | C13H24N |  |  | CHA |  |  | 2018
1009
1010 | 0.06660666 | 0 | 0 | 0 | 0 | 0 | 0 | 0 | 0 | 0 | 0 | 0.050005 | 0.03330333 | 0 | 0 | 0 | 0 | 0 | 0 | 0 | 0 | 0 | 0 | 0 | 0 | 0 | 0 | 0 | 0 | 0 | 0 | 0 | 0 | 0 | 0 | 0 | 0 | 0 | 0 | 0.80008 | 0 | 0.050005 | 0 | 0 | 0 | 0 | 0 | 0 | 0 | 0 | 0 | 10.1007/s40242-016-6126-2 | yes |  | 0 | 12 |  | 168 | 140 |  |  |  |  | tetraethylammonium |  |  | ITQ-16 |  |  | GeO2, HF, TEOS | [11 empty] | ['chinese universities volume 32', 'pages 895', 'chemical research'] | ['fluoride media using teaoh', 'reaction media strongly increased', '2 citations continuous itq'] | ['tetraethylazanium', 'Tetraethylammonium', '4-04-00-00331 (Beilstein Handbook Reference)', 'AMMONIUM, TETRAETHYL-', 'BRN 1738225', 'Ethanaminium, N,N,N-triethyl- (9CI)', 'N,N,N-Triethylethanaminium', 'Tetraetilammonio [Italian]', 'Tetramon', 'Tetrylammonium', 'ZINC00896981', 'Lopac-T-2265', 'CHEBI:44296', 'NEt4(+)', '[NEt4](+)', 'Ammonium, tetraethyl-, dodeca-.mu.-chlorohexachlorohexatantalate(2-)(2:1), octahedro-', 'Ethanaminium, N,N,N-triethyl-, dodeca-.mu.-chlorohexachlorohexatantalate(2-) octahedro (2:1)', 'NSC156315', 'nchembio874-comp2', 'NCGC00016008-01', 'NET', 'tetraethylazanium', 'InChI=1/C8H20N/c1-5-9(6-2,7-3)8-4/h5-8H2,1-4H3/q+', 'C07512', 'Tetraethylammonium', 'E4N', 'TETRAETHYLAMMONIUM ION'] |  |  | tetraethylazanium |  |  | CC[N+](CC)(CC)CC |  |  | C8H20N | [5 empty] | 2016
1011 | 0.08330833 | 0 | 0 | 0 | 0 | 0 | 0 | 0 | 0 | 0 | 0 | 0.050005 | 0.01660166 | 0 | 0 | 0 | 0 | 0 | 0 | 0 | 0 | 0 | 0 | 0 | 0 | 0 | 0 | 0 | 0 | 0 | 0 | 0 | 0 | 0 | 0 | 0 | 0 | 0 | 0 | 0.80008 | 0 | 0.050005 | 0 | 0 | 0 | 0 | 0 | 0 | 0 | 0 | 0 | 10.1007/s40242-016-6126-2 | yes |  | 0 | 12 |  | 168 | 140 |  |  |  |  | tetraethylammonium |  |  | ITQ-16 |  |  | GeO2, HF, TEOS | [13 empty] | ['tetraethylazanium', 'Tetraethylammonium', '4-04-00-00331 (Beilstein Handbook Reference)', 'AMMONIUM, TETRAETHYL-', 'BRN 1738225', 'Ethanaminium, N,N,N-triethyl- (9CI)', 'N,N,N-Triethylethanaminium', 'Tetraetilammonio [Italian]', 'Tetramon', 'Tetrylammonium', 'ZINC00896981', 'Lopac-T-2265', 'CHEBI:44296', 'NEt4(+)', '[NEt4](+)', 'Ammonium, tetraethyl-, dodeca-.mu.-chlorohexachlorohexatantalate(2-)(2:1), octahedro-', 'Ethanaminium, N,N,N-triethyl-, dodeca-.mu.-chlorohexachlorohexatantalate(2-) octahedro (2:1)', 'NSC156315', 'nchembio874-comp2', 'NCGC00016008-01', 'NET', 'tetraethylazanium', 'InChI=1/C8H20N/c1-5-9(6-2,7-3)8-4/h5-8H2,1-4H3/q+', 'C07512', 'Tetraethylammonium', 'E4N', 'TETRAETHYLAMMONIUM ION'] |  |  | tetraethylazanium |  |  | CC[N+](CC)(CC)CC |  |  | C8H20N | [5 empty] | 2016
1012 | 0.09696064 | 0 | 0 | 0 | 0 | 0 | 0 | 0 | 0 | 0 | 0 | 0.04982561 | 0.006178376 | 0 | 0 | 0 | 0 | 0 | 0 | 0 | 0 | 0 | 0 | 0 | 0 | 0 | 0 | 0 | 0 | 0 | 0 | 0 | 0 | 0 | 0 | 0 | 0 | 0 | 0 | 0.7972098 | 0 | 0.04982561 | 0 | 0 | 0 | 0 | 0 | 0 | 0 | 0 | 0 | 10.1007/s40242-016-6126-2 | yes |  | 0 | 12 |  | 168 | 140 |  |  |  |  | tetraethylammonium |  |  | Beta |  |  | GeO2, HF, TEOS | [13 empty] | ['tetraethylazanium', 'Tetraethylammonium', '4-04-00-00331 (Beilstein Handbook Reference)', 'AMMONIUM, TETRAETHYL-', 'BRN 1738225', 'Ethanaminium, N,N,N-triethyl- (9CI)', 'N,N,N-Triethylethanaminium', 'Tetraetilammonio [Italian]', 'Tetramon', 'Tetrylammonium', 'ZINC00896981', 'Lopac-T-2265', 'CHEBI:44296', 'NEt4(+)', '[NEt4](+)', 'Ammonium, tetraethyl-, dodeca-.mu.-chlorohexachlorohexatantalate(2-)(2:1), octahedro-', 'Ethanaminium, N,N,N-triethyl-, dodeca-.mu.-chlorohexachlorohexatantalate(2-) octahedro (2:1)', 'NSC156315', 'nchembio874-comp2', 'NCGC00016008-01', 'NET', 'tetraethylazanium', 'InChI=1/C8H20N/c1-5-9(6-2,7-3)8-4/h5-8H2,1-4H3/q+', 'C07512', 'Tetraethylammonium', 'E4N', 'TETRAETHYLAMMONIUM ION'] |  |  | tetraethylazanium |  |  | CC[N+](CC)(CC)CC |  |  | C8H20N |  |  | *BEA |  |  | 2016
1013 | 0.06660666 | 0 | 0 | 0 | 0 | 0 | 0 | 0 | 0 | 0 | 0 | 0.050005 | 0.03330333 | 0 | 0 | 0 | 0 | 0 | 0 | 0 | 0 | 0 | 0 | 0 | 0 | 0 | 0 | 0 | 0 | 0 | 0 | 0 | 0 | 0 | 0 | 0 | 0 | 0 | 0 | 0.80008 | 0.1666806 | 0.050005 | 0 | 0 | 0 | 0 | 0 | 0 | 0 | 0 | 0 | 10.1007/s40242-016-6126-2 | yes |  | 0 | 12 |  | 12 | 140 |  |  |  |  | tetraethylammonium |  |  | ITQ-17 |  |  | GeO2, HF, TEOS, n-propyl alcohol | [13 empty] | ['tetraethylazanium', 'Tetraethylammonium', '4-04-00-00331 (Beilstein Handbook Reference)', 'AMMONIUM, TETRAETHYL-', 'BRN 1738225', 'Ethanaminium, N,N,N-triethyl- (9CI)', 'N,N,N-Triethylethanaminium', 'Tetraetilammonio [Italian]', 'Tetramon', 'Tetrylammonium', 'ZINC00896981', 'Lopac-T-2265', 'CHEBI:44296', 'NEt4(+)', '[NEt4](+)', 'Ammonium, tetraethyl-, dodeca-.mu.-chlorohexachlorohexatantalate(2-)(2:1), octahedro-', 'Ethanaminium, N,N,N-triethyl-, dodeca-.mu.-chlorohexachlorohexatantalate(2-) octahedro (2:1)', 'NSC156315', 'nchembio874-comp2', 'NCGC00016008-01', 'NET', 'tetraethylazanium', 'InChI=1/C8H20N/c1-5-9(6-2,7-3)8-4/h5-8H2,1-4H3/q+', 'C07512', 'Tetraethylammonium', 'E4N', 'TETRAETHYLAMMONIUM ION'] |  |  | tetraethylazanium |  |  | CC[N+](CC)(CC)CC |  |  | C8H20N |  |  | BEC |  |  | 2016
1014 | 0.08330833 | 0 | 0 | 0 | 0 | 0 | 0 | 0 | 0 | 0 | 0 | 0.050005 | 0.01660166 | 0 | 0 | 0 | 0 | 0 | 0 | 0 | 0 | 0 | 0 | 0 | 0 | 0 | 0 | 0 | 0 | 0 | 0 | 0 | 0 | 0 | 0 | 0 | 0 | 0 | 0 | 0.80008 | 0 | 0.050005 | 0 | 0 | 0 | 0 | 0 | 0 | 0 | 0 | 0 | 10.1007/s40242-016-6126-2 | yes |  | 0 | 12 |  | 48 | 140 |  |  |  |  | tetraethylammonium |  |  | ITQ-16 |  |  | GeO2, HF, TEOS | [13 empty] | ['tetraethylazanium', 'Tetraethylammonium', '4-04-00-00331 (Beilstein Handbook Reference)', 'AMMONIUM, TETRAETHYL-', 'BRN 1738225', 'Ethanaminium, N,N,N-triethyl- (9CI)', 'N,N,N-Triethylethanaminium', 'Tetraetilammonio [Italian]', 'Tetramon', 'Tetrylammonium', 'ZINC00896981', 'Lopac-T-2265', 'CHEBI:44296', 'NEt4(+)', '[NEt4](+)', 'Ammonium, tetraethyl-, dodeca-.mu.-chlorohexachlorohexatantalate(2-)(2:1), octahedro-', 'Ethanaminium, N,N,N-triethyl-, dodeca-.mu.-chlorohexachlorohexatantalate(2-) octahedro (2:1)', 'NSC156315', 'nchembio874-comp2', 'NCGC00016008-01', 'NET', 'tetraethylazanium', 'InChI=1/C8H20N/c1-5-9(6-2,7-3)8-4/h5-8H2,1-4H3/q+', 'C07512', 'Tetraethylammonium', 'E4N', 'TETRAETHYLAMMONIUM ION'] |  |  | tetraethylazanium |  |  | CC[N+](CC)(CC)CC |  |  | C8H20N | [5 empty] | 2016
1015 | 0.0819398 | 0 | 0 | 0 | 0 | 0 | 0 | 0 | 0 | 0 | 0 | 0.04918355 | 0.03275625 | 0 | 0 | 0 | 0 | 0 | 0 | 0 | 0 | 0 | 0 | 0 | 0 | 0 | 0 | 0 | 0 | 0 | 0 | 0 | 0 | 0 | 0 | 0 | 0 | 0 | 0 | 0.7869368 | 0.1643926 | 0.04918355 | 0 | 0 | 0 | 0 | 0 | 0 | 0 | 0 | 0 | 10.1007/s40242-016-6126-2 | yes |  | 0 | 12 |  | 48 | 140 |  |  |  |  | tetraethylammonium |  |  | ITQ-16 |  |  | GeO2, HF, TEOS, n-propyl alcohol | [13 empty] | ['tetraethylazanium', 'Tetraethylammonium', '4-04-00-00331 (Beilstein Handbook Reference)', 'AMMONIUM, TETRAETHYL-', 'BRN 1738225', 'Ethanaminium, N,N,N-triethyl- (9CI)', 'N,N,N-Triethylethanaminium', 'Tetraetilammonio [Italian]', 'Tetramon', 'Tetrylammonium', 'ZINC00896981', 'Lopac-T-2265', 'CHEBI:44296', 'NEt4(+)', '[NEt4](+)', 'Ammonium, tetraethyl-, dodeca-.mu.-chlorohexachlorohexatantalate(2-)(2:1), octahedro-', 'Ethanaminium, N,N,N-triethyl-, dodeca-.mu.-chlorohexachlorohexatantalate(2-) octahedro (2:1)', 'NSC156315', 'nchembio874-comp2', 'NCGC00016008-01', 'NET', 'tetraethylazanium', 'InChI=1/C8H20N/c1-5-9(6-2,7-3)8-4/h5-8H2,1-4H3/q+', 'C07512', 'Tetraethylammonium', 'E4N', 'TETRAETHYLAMMONIUM ION'] |  |  | tetraethylazanium |  |  | CC[N+](CC)(CC)CC |  |  | C8H20N | [5 empty] | 2016
1016 | 0.08166667 | 0.003333333 | 0 | 0 | 0 | 0 | 0 | 0 | 0 | 0 | 0 | 0.04901961 | 0.03264706 | 0 | 0 | 0 | 0 | 0 | 0 | 0 | 0 | 0 | 0 | 0 | 0 | 0 | 0 | 0 | 0 | 0 | 0 | 0 | 0 | 0 | 0 | 0 | 0 | 0 | 0 | 0.7843137 | 0.1639344 | 0.04901961 | 0 | 0 | 0 | 0 | 0 | 0 | 0 | 0 | 0 | 10.1007/s40242-016-6126-2 | yes |  | 0 | 12 |  | 48 | 140 |  |  |  |  | tetraethylammonium |  |  | ITQ-17 |  |  | GeO2, HF, TEOS, n-propyl alcohol | [13 empty] | ['tetraethylazanium', 'Tetraethylammonium', '4-04-00-00331 (Beilstein Handbook Reference)', 'AMMONIUM, TETRAETHYL-', 'BRN 1738225', 'Ethanaminium, N,N,N-triethyl- (9CI)', 'N,N,N-Triethylethanaminium', 'Tetraetilammonio [Italian]', 'Tetramon', 'Tetrylammonium', 'ZINC00896981', 'Lopac-T-2265', 'CHEBI:44296', 'NEt4(+)', '[NEt4](+)', 'Ammonium, tetraethyl-, dodeca-.mu.-chlorohexachlorohexatantalate(2-)(2:1), octahedro-', 'Ethanaminium, N,N,N-triethyl-, dodeca-.mu.-chlorohexachlorohexatantalate(2-) octahedro (2:1)', 'NSC156315', 'nchembio874-comp2', 'NCGC00016008-01', 'NET', 'tetraethylazanium', 'InChI=1/C8H20N/c1-5-9(6-2,7-3)8-4/h5-8H2,1-4H3/q+', 'C07512', 'Tetraethylammonium', 'E4N', 'TETRAETHYLAMMONIUM ION'] |  |  | tetraethylazanium |  |  | CC[N+](CC)(CC)CC |  |  | C8H20N |  |  | BEC |  |  | 2016
1017
1018 | 0.02129925 | 0 | 0 | 0.01874334 | 0 | 0 | 0 | 0 | 0 | 0 | 0 | 0 | 0 | 0 | 0 | 0 | 0 | 0 | 0 | 0 | 0 | 0 | 0 | 0.0006389776 | 0 | 0 | 0 | 0 | 0 | 0 | 0 | 0 | 0 | 0 | 0 | 0 | 0 | 0 | 0 | 0.9371672 | 0 | 0.00170394 | 0 | 0 | 0 | 0 | 0 | 0 | 0 | 0 | 0 | 10.1016/0022-3697(95)00072-0 | yes |  | 0.02044728 |  |  | 288 | 220 |  |  |  |  | tetraethylammonium |  |  | VPI-7 |  |  | Si(OCH3)4, NaOH, ZnO | [10 empty] | X-ray powder diffraction and NMR-spectroscopic investigations on a porous zincosilicate related to the zeolite VPI-7 (VSV) | ['using high resolution x', 'new porous zincosilicate phase', 'ray powder diffraction'] | [] | ['tetraethylazanium', 'Tetraethylammonium', '4-04-00-00331 (Beilstein Handbook Reference)', 'AMMONIUM, TETRAETHYL-', 'BRN 1738225', 'Ethanaminium, N,N,N-triethyl- (9CI)', 'N,N,N-Triethylethanaminium', 'Tetraetilammonio [Italian]', 'Tetramon', 'Tetrylammonium', 'ZINC00896981', 'Lopac-T-2265', 'CHEBI:44296', 'NEt4(+)', '[NEt4](+)', 'Ammonium, tetraethyl-, dodeca-.mu.-chlorohexachlorohexatantalate(2-)(2:1), octahedro-', 'Ethanaminium, N,N,N-triethyl-, dodeca-.mu.-chlorohexachlorohexatantalate(2-) octahedro (2:1)', 'NSC156315', 'nchembio874-comp2', 'NCGC00016008-01', 'NET', 'tetraethylazanium', 'InChI=1/C8H20N/c1-5-9(6-2,7-3)8-4/h5-8H2,1-4H3/q+', 'C07512', 'Tetraethylammonium', 'E4N', 'TETRAETHYLAMMONIUM ION'] |  |  | tetraethylazanium |  |  | CC[N+](CC)(CC)CC |  |  | C8H20N |  |  | VSV |  |  | 1995
1019 | 0.02129925 | 0 | 0 | 0.01874334 | 0 | 0 | 0 | 0 | 0 | 0 | 0 | 0 | 0 | 0 | 0 | 0 | 0 | 0 | 0 | 0 | 0 | 0 | 0 | 0.0006389776 | 0 | 0 | 0 | 0 | 0 | 0 | 0 | 0 | 0 | 0 | 0 | 0 | 0 | 0 | 0 | 0.9371672 | 0 | 0.00170394 | 0 | 0 | 0 | 0 | 0 | 0 | 0 | 0 | 0 | 10.1016/0022-3697(95)00072-0 | yes |  | 0.02044728 |  |  | 288 | 180 |  |  |  |  | tetraethylammonium |  |  | VPI-7 |  |  | Si(OCH3)4, NaOH, ZnO | [13 empty] | ['tetraethylazanium', 'Tetraethylammonium', '4-04-00-00331 (Beilstein Handbook Reference)', 'AMMONIUM, TETRAETHYL-', 'BRN 1738225', 'Ethanaminium, N,N,N-triethyl- (9CI)', 'N,N,N-Triethylethanaminium', 'Tetraetilammonio [Italian]', 'Tetramon', 'Tetrylammonium', 'ZINC00896981', 'Lopac-T-2265', 'CHEBI:44296', 'NEt4(+)', '[NEt4](+)', 'Ammonium, tetraethyl-, dodeca-.mu.-chlorohexachlorohexatantalate(2-)(2:1), octahedro-', 'Ethanaminium, N,N,N-triethyl-, dodeca-.mu.-chlorohexachlorohexatantalate(2-) octahedro (2:1)', 'NSC156315', 'nchembio874-comp2', 'NCGC00016008-01', 'NET', 'tetraethylazanium', 'InChI=1/C8H20N/c1-5-9(6-2,7-3)8-4/h5-8H2,1-4H3/q+', 'C07512', 'Tetraethylammonium', 'E4N', 'TETRAETHYLAMMONIUM ION'] |  |  | tetraethylazanium |  |  | CC[N+](CC)(CC)CC |  |  | C8H20N |  |  | VSV |  |  | 1995
1020
1021 | 0 | 0.02857143 | 0.03571429 | 0 | 0 | 0 | 0 | 0 | 0 | 0 | 0 | 0 | 0 | 0 | 0 | 0 | 0 | 0 | 0 | 0 | 0 | 0.007142857 | 0 | 0 | 0 | 0 | 0 | 0 | 0 | 0 | 0 | 0 | 0 | 0 | 0 | 0 | 0 | 0 | 0 | 0.8928571 | 0 | 0.03571429 | 0 | 0 | 0 | 0 | 0 | 0 | 0 | 0 | 0 | 10.1016/0022-3697(95)00076-3 | yes |  | 0 |  |  | 192 | 195 |  |  |  |  | cyclohexylamine |  |  | APO-44 |  |  | aluminum triisopropoxide, aerosil silica, cobalt acetate | Aldrich, Aldrich | [9 empty] | Investigation of the structural stability of cobalt-containing AlPO-44 microporous materials | ['recently developed combined xrd', 'structure cobalt phosphate', 'found significant differences'] | [] | ['Cyclohexanamine', 'Cyclohexylamine', '157973-60-9', '143247-75-0', '108-91-8', 'AIDS-008396', 'AIDS008396', 'HAI', 'C104655_ALDRICH', '1-Aminocyclohexane', '1-Cyclohexylamine', '4-12-00-00008 (Beilstein Handbook Reference)', 'AI3-15323', 'Aminocyclohexane', 'Aminohexahydrobenzene', 'Aniline, hexahydro-', 'BRN 0471175', 'Benzenamine, hexahydro-', 'CCRIS 3645', 'InChI=1/C6H13N/c7-6-4-2-1-3-5-6/h6H,1-5,7H', 'Cyclohexylamine [UN2357] [Corrosive]', 'EINECS 203-629-0', 'HSDB 918', 'Hexahydroaniline', 'Hexahydrobenzenamine', 'UN2357', 'NCI60_004907', 'C00571', 'Cyclohexanamine', 'Cyclohexylamine', '1-AMINO-CYCLOHEXANE', '240648_ALDRICH', 'LS-473', 'CHEBI:15773', 'Cyclohexyl amine', 'c0690', 'ST5213819'] |  |  | Cyclohexanamine |  |  | NC1CCCCC1 |  |  | C6H13N |  |  | CHA |  |  | 1995
1022 | 0.01060071 | 0.03180212 | 0.03533569 | 0 | 0 | 0 | 0 | 0 | 0 | 0 | 0 | 0 | 0 | 0 | 0 | 0 | 0 | 0 | 0 | 0 | 0 | 0.003533569 | 0 | 0 | 0 | 0 | 0 | 0 | 0 | 0 | 0 | 0 | 0 | 0 | 0 | 0 | 0 | 0 | 0 | 0.8833922 | 0 | 0.03533569 | 0 | 0 | 0 | 0 | 0 | 0 | 0 | 0 | 0 | 10.1016/0022-3697(95)00076-3 | yes | 0 | 0 | 0 | 0 | 192 | 195 |  |  |  | 0 | cyclohexylamine |  |  | APO-44 |  |  | aluminum triisopropoxide, aerosil silica, cobalt acetate | Aldrich, Aldrich | 0 | 0 | 0 | 0 | 0 | 0 | 0 | 0 |  |  |  |  | ['Cyclohexanamine', 'Cyclohexylamine', '157973-60-9', '143247-75-0', '108-91-8', 'AIDS-008396', 'AIDS008396', 'HAI', 'C104655_ALDRICH', '1-Aminocyclohexane', '1-Cyclohexylamine', '4-12-00-00008 (Beilstein Handbook Reference)', 'AI3-15323', 'Aminocyclohexane', 'Aminohexahydrobenzene', 'Aniline, hexahydro-', 'BRN 0471175', 'Benzenamine, hexahydro-', 'CCRIS 3645', 'InChI=1/C6H13N/c7-6-4-2-1-3-5-6/h6H,1-5,7H', 'Cyclohexylamine [UN2357] [Corrosive]', 'EINECS 203-629-0', 'HSDB 918', 'Hexahydroaniline', 'Hexahydrobenzenamine', 'UN2357', 'NCI60_004907', 'C00571', 'Cyclohexanamine', 'Cyclohexylamine', '1-AMINO-CYCLOHEXANE', '240648_ALDRICH', 'LS-473', 'CHEBI:15773', 'Cyclohexyl amine', 'c0690', 'ST5213819'] |  |  | Cyclohexanamine |  |  | NC1CCCCC1 |  |  | C6H13N |  |  | CHA |  |  | 1995
1023
1024 | 0.9983029 | 0.001697115 | 0 | 0 | 0 | 0 | 0 | 0 | 0 | 0 | 0 | 0 | 0 | 0 | 0 | 0 | 0 | 0 | 0 | 0 | 0 | 0 | 0 | 0 | 0 | 0 | 0 | 0 | 0 | 0 | 0 | 0 | 0 | 0 | 0 | 0 | 0 | 0 | 0 | 0 | 0 | 0 | 0 | 0 | 0 | 0 | 0 | 0 | 0 | 0 | 0 | 10.1016/0144-2449(85)90124-1 | yes | 0 | 0 | 0 | 0 | 0 | 0 |  |  | 0 | 0 | 1,8-octanediamine |  |  | ZSM-48 |  |  |  |  | 0 | 0 | 0 | 0 | 0 | 0 | 0 | 0 |  | The framework topology of ZSM-48: A high silica zeolite | ['pseudoorthorhombic symmetry whose x', 'ray powder pattern', 'high silica zeolite'] | [] | ['octane-1,8-diamine', '8-aminooctylamine', '3-04-00-00612 (Beilstein Handbook Reference)', 'DIA', 'OCTANE 1,8-DIAMINE', '33200_FLUKA', '1,8-Diaminooctane', '1,8-Octamethylenediamine', '1,8-Octanediamine', '1,8-Octylenediamine', 'octane-1,8-diamine', 'BRN 1735426', 'EINECS 206-764-3', 'Octamethylenediamine', 'D22401_ALDRICH', '1,8-Diaminooctane solution', '1,8-Diaminooctane 1 M solution', '16426_FLUKA', 'Additive Screening Solution 35/Fluka kit no 78374'] |  |  | octane-1,8-diamine |  |  | NCCCCCCCCN |  |  | C8H20N2 |  |  | *MRE |  |  | 1985
1025
1026 | 0.04575628 | 0.0009483167 | 0 | 0.04964438 | 0 | 0 | 0 | 0 | 0 | 0 | 0 | 0 | 0 | 0 | 0 | 0 | 0 | 0 | 0 | 0 | 0 | 0 | 0 | 0 | 0 | 0 | 0 | 0 | 0 | 0 | 0 | 0 | 0 | 0 | 0 | 0 | 0 | 0 | 0 | 0.895211 | 0 | 0.004220009 | 0 | 0 | 0.008170398 | 0 | 0 | 0 | 0 | 0 | 0 | 10.1016/0166-9834(83)80299-1 | yes |  | 0.004220009 |  |  |  | 130 | yes |  |  |  | tetraethylammonium |  |  | ZSM-8 |  |  | aluminum sulphate, sulphuric acid, NaCl, sodium silicate | Merck | 31.3 |  |  | 11 | [5 empty] | Synthesis and characterization of pentasil type zeolites II. Structure-directing effect of the organic base or cation | ['al k4n +) cations', 'using various tetraalkylammonium', 'pentasil zeolites synthesized'] | [] | ['tetraethylazanium', 'Tetraethylammonium', '4-04-00-00331 (Beilstein Handbook Reference)', 'AMMONIUM, TETRAETHYL-', 'BRN 1738225', 'Ethanaminium, N,N,N-triethyl- (9CI)', 'N,N,N-Triethylethanaminium', 'Tetraetilammonio [Italian]', 'Tetramon', 'Tetrylammonium', 'ZINC00896981', 'Lopac-T-2265', 'CHEBI:44296', 'NEt4(+)', '[NEt4](+)', 'Ammonium, tetraethyl-, dodeca-.mu.-chlorohexachlorohexatantalate(2-)(2:1), octahedro-', 'Ethanaminium, N,N,N-triethyl-, dodeca-.mu.-chlorohexachlorohexatantalate(2-) octahedro (2:1)', 'NSC156315', 'nchembio874-comp2', 'NCGC00016008-01', 'NET', 'tetraethylazanium', 'InChI=1/C8H20N/c1-5-9(6-2,7-3)8-4/h5-8H2,1-4H3/q+', 'C07512', 'Tetraethylammonium', 'E4N', 'TETRAETHYLAMMONIUM ION'] |  |  | tetraethylazanium |  |  | CC[N+](CC)(CC)CC |  |  | C8H20N | [5 empty] | 1983
1027 | 0.04575628 | 0.0009483167 | 0 | 0.04964438 | 0 | 0 | 0 | 0 | 0 | 0 | 0 | 0 | 0 | 0 | 0 | 0 | 0 | 0 | 0 | 0 | 0 | 0 | 0 | 0 | 0 | 0 | 0 | 0 | 0 | 0 | 0 | 0 | 0 | 0 | 0 | 0 | 0 | 0 | 0 | 0.895211 | 0 | 0.004220009 | 0 | 0 | 0.008170398 | 0 | 0 | 0 | 0 | 0 | 0 | 10.1016/0166-9834(83)80299-1 | yes |  | 0.004220009 |  |  |  | 130 | yes |  |  |  | tetrapropylammonium |  |  | ZSM-5 |  |  | aluminum sulphate, sulphuric acid, NaCl, sodium silicate | Merck | 36.1 |  |  | 10 | [8 empty] | ['tetrapropylazanium', 'Tetrapropylammonium', '13010-31-6', 'ZINC01669523', '1-Propanaminium, N,N,N-tripropyl-', 'InChI=1/C12H28N/c1-5-9-13(10-6-2,11-7-3)12-8-4/h5-12H2,1-4H3/q+', 'Tetrapropylammonium', 'Tetrapropylamine'] |  |  | tetrapropylazanium |  |  | CCC[N+](CCC)(CCC)CCC |  |  | C12H28N |  |  | MFI |  |  | 1983
1028 | 0.04575628 | 0.0009483167 | 0 | 0.04964438 | 0 | 0 | 0 | 0 | 0 | 0 | 0 | 0 | 0 | 0 | 0 | 0 | 0 | 0 | 0 | 0 | 0 | 0 | 0 | 0 | 0 | 0 | 0 | 0 | 0 | 0 | 0 | 0 | 0 | 0 | 0 | 0 | 0 | 0 | 0 | 0.895211 | 0 | 0.004220009 | 0 | 0 | 0.008170398 | 0 | 0 | 0 | 0 | 0 | 0 | 10.1016/0166-9834(83)80299-1 | yes |  | 0.004220009 |  |  |  | 130 | yes |  |  |  | tetrabutylammonium |  |  | ZSM-11 |  |  | aluminum sulphate, sulphuric acid, NaCl, sodium silicate | Merck | 43 |  |  | 1.1 | [8 empty] | ['tetrabutylazanium', 'Tetrabutylammonium', '122544-96-1', '70623-38-0', '63314-37-4', 'InChI=1/C16H36N/c1-5-9-13-17(14-10-6-2,15-11-7-3)16-12-8-4/h5-16H2,1-4H3/q+', 'TETRABUTYLAMMONIUM ION', 'TBA', 'ZINC01706222', 'tetrabutylazanium', '1-Butanaminium, N,N,N-tributyl-', 'Tetrabutylammonium'] |  |  | tetrabutylazanium |  |  | CCCC[N+](CCCC)(CCCC)CCCC |  |  | C16H36N |  |  | MEL |  |  | 1983
1029 | 0.04595019 | 0.0009523356 | 0 | 0.04985477 | 0 | 0 | 0 | 0 | 0 | 0 | 0 | 0 | 0 | 0 | 0 | 0 | 0 | 0 | 0 | 0 | 0 | 0 | 0 | 0 | 0 | 0 | 0 | 0 | 0 | 0 | 0 | 0 | 0 | 0 | 0 | 0 | 0 | 0 | 0 | 0.8990048 | 0 | 0.004237893 | 0 | 0 | 0.008170398 | 0 | 0 | 0 | 0 | 0 | 0 | 10.1016/0166-9834(83)80299-1 | yes |  | 0 |  |  |  | 130 | yes |  |  |  | tributylamine |  |  | ZSM-5 | ZSM-11 |  | aluminum sulphate, sulphuric acid, NaCl, sodium silicate | Merck | 34 |  |  | 2 | [8 empty] | ['N,N-dibutylbutan-1-amine', 'TRIBUTYLAMINE', '102-82-9', '168153-19-3', 'InChI=1/C12H27N/c1-4-7-10-13(11-8-5-2)12-9-6-3/h4-12H2,1-3H', 'N,N-dibutylbutan-1-amine', '90780_FLUKA', '471313_ALDRICH', '90781_FLUKA', '90782_FLUKA', '1-Butanamine, N,N-dibutyl-', '4-11-00-00122 (Beilstein Handbook Reference)', 'AI3-15424', 'Amine, tributyl-', 'BRN 1698872', 'CCRIS 4879', 'EINECS 203-058-7', 'HSDB 877', 'N,N-Dibutyl-1-butanamine', 'TRIBUTYLAMINE', 'Tri-n-butylamine', 'Tributilamina [Romanian]', 'Tributylamine [UN2542] [Poison]', 'Tris-n-butylamine', 'UN2542', 'NCGC00164374-01', 'CHEBI:38905', 'Tris[N-butylamine]'] |  |  | N,N-dibutylbutan-1-amine |  |  | CCCCN(CCCC)CCCC |  |  | C12H27N |  |  | MFI | MEL |  | 1983
1030 | 0.04595019 | 0.0009523356 | 0 | 0.04985477 | 0 | 0 | 0 | 0 | 0 | 0 | 0 | 0 | 0 | 0 | 0 | 0 | 0 | 0 | 0 | 0 | 0 | 0 | 0 | 0 | 0 | 0 | 0 | 0 | 0 | 0 | 0 | 0 | 0 | 0 | 0 | 0 | 0 | 0 | 0 | 0.8990048 | 0 | 0.004237893 | 0 | 0 | 0.008170398 | 0 | 0 | 0 | 0 | 0 | 0 | 10.1016/0166-9834(83)80299-1 | yes |  | 0 |  |  |  | 130 | yes |  |  |  | tripropylamine |  |  | ZSM-11 | ZSM-5 |  | aluminum sulphate, sulphuric acid, NaCl, sodium silicate | Merck | 29.4 |  |  | 14 | [8 empty] | ['N,N-dipropylpropan-1-amine', 'TRIPROPYLAMINE', '102-69-2', '112488-51-4', '239712_ALDRICH', '93240_FLUKA', '1-Propanamine, N,N-dipropyl-', 'EINECS 203-047-7', 'HSDB 2097', 'Propyldi-n-propylamine', 'TRIPROPYLAMINE', 'Tri-n-propylamine', 'Tripropylamine [UN2260] [Flammable liquid]', 'Tripropylammonium', 'UN2260', '143979_ALDRICH', 'CHEBI:38880', 'N,N-dipropyl-1-propanamine', 'NPr3', 'NCIOpen2_001723', '(n-C3H7)3N', 'InChI=1/C9H21N/c1-4-7-10(8-5-2)9-6-3/h4-9H2,1-3H', 'N,N-dipropylpropan-1-amine'] |  |  | N,N-dipropylpropan-1-amine |  |  | CCCN(CCC)CCC |  |  | C9H21N |  |  | MEL | MFI |  | 1983
1031 | 0.04595019 | 0.0009523356 | 0 | 0.04985477 | 0 | 0 | 0 | 0 | 0 | 0 | 0 | 0 | 0 | 0 | 0 | 0 | 0 | 0 | 0 | 0 | 0 | 0 | 0 | 0 | 0 | 0 | 0 | 0 | 0 | 0 | 0 | 0 | 0 | 0 | 0 | 0 | 0 | 0 | 0 | 0.8990048 | 0 | 0.002118947 | 0.002118947 | 0 | 0.008170398 | 0 | 0 | 0 | 0 | 0 | 0 | 10.1016/0166-9834(83)80299-1 | yes |  | 0 |  |  |  | 130 | yes |  | 0 | 0 | tripropylamine | n-propyl |  | ZSM-5 |  |  | aluminum sulphate, sulphuric acid, NaCl, sodium silicate | Merck | 32.9 | 0 | 0 | 1.5 | 0 | 0 | 0 | 0 |  |  |  |  | ['N,N-dipropylpropan-1-amine', 'TRIPROPYLAMINE', '102-69-2', '112488-51-4', '239712_ALDRICH', '93240_FLUKA', '1-Propanamine, N,N-dipropyl-', 'EINECS 203-047-7', 'HSDB 2097', 'Propyldi-n-propylamine', 'TRIPROPYLAMINE', 'Tri-n-propylamine', 'Tripropylamine [UN2260] [Flammable liquid]', 'Tripropylammonium', 'UN2260', '143979_ALDRICH', 'CHEBI:38880', 'N,N-dipropyl-1-propanamine', 'NPr3', 'NCIOpen2_001723', '(n-C3H7)3N', 'InChI=1/C9H21N/c1-4-7-10(8-5-2)9-6-3/h4-9H2,1-3H', 'N,N-dipropylpropan-1-amine'] | ['PROPANE', '69430-33-7', '70913-86-9', '70955-08-7', '68920-07-0', '74-98-6', '68476-49-3', '68476-51-7', '68527-16-2', '91052-96-9', '68606-26-8', '6842-15-5', 'R 290', 'UN1978', 'n-Propane', 'Propylene tetramer', 'Propylene tetramer [UN2850] [Flammable liquid]', 'TETRAPROPYLENE', 'UN2850', 'Propene, tetramer', '318574_ALDRICH', 'EINECS 271-259-7', 'Propene, tetramer (6CI,8CI)', 'C(CH3)2', 'Propan', 'Alkanes, C18-70', 'D05625', 'EINECS 270-689-2', 'Hydrocarbons, C2-4, C3-rich', 'Propane, propylene after caustic wash', 'Propane, propylene mix', 'Hydrocarbons, C1-3', 'Propane (NF)', 'EINECS 275-017-1', 'Hydrocarbons, C6-3O', '536172_ALDRICH', 'C18-70 Isoparaffin', 'TME', 'AIDS-222066', 'AIDS222066', 'Polymeric sialosie, P0.1', 'CH3CH2CH', 'CHCH2CH3', 'EINECS 272-913-4', 'EINECS 274-000-6', 'Hydrocarbons, C6-30', 'InChI=1/C3H8/c1-3-2/h3H2,1-2H', 'CHEBI:32879', 'Hydrocarbons, C<10-linear', 'Alkanes, C4-6', 'Splitter butane', '(CH3)2C', 'TRIMETHYLENE GROUP', 'Mixed (C1-C3) gases from debutanizer', 'Propane, propene fraction', 'Aliph. hydrocarbons, C3', 'C3 hydrocarbons', 'EINECS 271-735-4', 'Hydrocarbons, C3', 'Hydrocarbons, C3 and C3-unsatd.', '295655_ALDRICH', 'Propane-propylene from catalytic cracking (petroleum)', '(C18-C70) Paraffins', 'CH3-CH2-CH3', 'A-108', 'Dimethylmethane', 'EINECS 200-827-9', 'HC 290', 'HSDB 1672', 'Hydrocarbon Propellant A-108', 'Liquefied petroleum gas', 'PROPANE', 'Petroleum gas, liquefied', 'Propane liquefied', 'Propane or propane mixtures [UN1978] [Flammable gas]', 'Propyl hydride', 'Propyldihydride'] |  | N,N-dipropylpropan-1-amine | PROPANE |  | CCCN(CCC)CCC | CCC |  | C9H21N | C3H8 |  | MFI |  |  | 1983
1032
1033 | 0.02542373 | 0.008474576 | 0 | 0.03389831 | 0 | 0 | 0 | 0 | 0 | 0 | 0 | 0 | 0 | 0 | 0 | 0 | 0 | 0 | 0 | 0 | 0 | 0 | 0 | 0 | 0 | 0 | 0 | 0 | 0 | 0 | 0 | 0 | 0 | 0 | 0 | 0 | 0 | 0 | 0 | 0.8474576 | 0 | 0.04237288 | 0 | 0 | 0 | 0 | 0 | 0 | 0 | 0 | 0 | 10.1016/j.actbio.2011.06.010 | yes | 0 | 0.04237288 | 48 | 0 | 48 | 100 |  |  | 30 | 0 | tetramethylammonium |  |  | zeolite Y |  |  | sodium aluminates, sodium hydroxide, silica gel |  | 0 | 0 | 0 | 0 | 0 | 0 | 0 | 0 |  | Tissue engineering scaffolds containing embedded fluorinated-zeolite oxygen vectors | ['successful tissue engineered constructs', 'dependent dissolved oxygen concentration', 'tissue engineering polyurethane scaffolds'] | ['two different control scaffolds', 'pure crystalline zeolite powders', '1wt .% methanol solution'] | ['tetramethylazanium', 'Tetramethylammonium', '14190-16-0', '12545-87-8', '28109-81-1', '76913-76-3', '12386-10-6', 'Tetramethylammonium', 'ZINC00967771', 'EINECS 235-626-5', 'Methanaminium, N,N,N-trimethyl-, octahydrotriborate(1-)', 'Tetramethylammonium octahydrotriborate', 'tetramethylazanium', 'InChI=1/C4H12N/c1-5(2,3)4/h1-4H3/q+', 'PDSP2_000112', '(CH3)4N(+)', 'CHEBI:46020', 'N,N,N-trimethylmethanaminium', '[NMe4](+)', 'TETRAMETHYLAMMONIUM ION', 'Methanaminium, N,N,N-trimethyl-'] |  |  | tetramethylazanium |  |  | C[N+](C)(C)C |  |  | C4H12N |  |  | FAU |  |  | 2011
1034
1035 | 0 | 0 | 0 | 0 | 0 | 0 | 0 | 0 | 0 | 0 | 0 | 0 | 0 | 0 | 0 | 0 | 0 | 0 | 0 | 0 | 0 | 0 | 0 | 0 | 0 | 0 | 0 | 0 | 0 | 0 | 0 | 0 | 0 | 0 | 0 | 0 | 0 | 0 | 0 | 1 | 0 | 0 | 0 | 0 | 0 | 0 | 0 | 0 | 0 | 0 | 0 | 10.1016/j.apcata.2003.12.033 | no | 0 | 0 |  | 0 | 0 | 0 |  |  | 0 | 0 | tetrapropylammonium |  |  | ZSM-11 |  |  | TEOS, sodium aluminate |  | 0 | 0 | 0 | 0 | 0 | 0 | 0 | 0 |  | Fe-containing ZSM-11 zeolites as active catalyst for SCR of NOx: Part I. Synthesis, characterization by XRD, BET and FTIR and catalytic properties | ['lower unoccupied molecular orbital', 'fen +- containing zeolite', 'selective catalytic reduction'] | ['rotator evaporator allowing us', 'oxides clusters formation', 'following characterization section'] | ['tetrapropylazanium', 'Tetrapropylammonium', '13010-31-6', 'ZINC01669523', '1-Propanaminium, N,N,N-tripropyl-', 'InChI=1/C12H28N/c1-5-9-13(10-6-2,11-7-3)12-8-4/h5-12H2,1-4H3/q+', 'Tetrapropylammonium', 'Tetrapropylamine'] |  |  | tetrapropylazanium |  |  | CCC[N+](CCC)(CCC)CCC |  |  | C12H28N |  |  | MEL |  |  | 2004
1036
1037 | 0.2351485 | 0.00990099 | 0 | 0 | 0 | 0 | 0 | 0 | 0 | 0 | 0 | 0.1237624 | 0.01237624 | 0 | 0 | 0 | 0 | 0 | 0 | 0 | 0 | 0 | 0 | 0 | 0 | 0 | 0 | 0 | 0 | 0 | 0 | 0 | 0 | 0 | 0 | 0 | 0 | 0 | 0 | 0.4950495 | 0 | 0.1237624 | 0 | 0 | 0 | 0 | 0 | 0 | 0 | 0 | 0 | 10.1016/j.apcata.2004.06.051 | yes |  | 0 |  |  | 120 | 175 |  |  |  |  | N(16)-methyl-sparteinium |  |  | ITQ-21 |  |  | germanium oxide, TEOS, aluminum isopropoxide | Aldrich, Aldrich, Merck | 25 |  |  |  | 0.21 |  | 596 |  |  | Hydrogenation and ring opening of Tetralin over bifunctional catalysts based on the new ITQ-21 zeolite | ['new large pore al', 'highest maximum yield', 'bronsted acid sites'] | ['4n nh4cl aqueous solution', '2n hno3 aqueous solution', 'weight hourly space velocity'] | [6 empty] | C[N+]12CCCC[C@@H]1[C@H]1C[C@@H](C2)[C@@H]2CCCCN2C1 |  |  | C16H29N2 |  |  | ITQ-21 |  |  | 2004
1038
1039 | 0 | 0.02352941 | 0.02352941 | 0 | 0 | 0 | 0 | 0 | 0 | 0 | 0 | 0 | 0 | 0 | 0 | 0 | 0 | 0 | 0 | 0 | 0 | 0 | 0 | 0 | 0 | 0 | 0 | 0 | 0 | 0 | 0 | 0 | 0 | 0 | 0 | 0 | 0 | 0 | 0 | 0.9411765 | 0 | 0.01176471 | 0 | 0 | 0 | 0 | 0 | 0 | 0 | 0 | 0 | 10.1016/j.apcata.2004.07.043 | yes |  | 0 |  |  | 72 | 180 |  |  |  |  | diisopropylamine |  |  | APO-11 |  |  | aluminum isopropoxide, orthophosphoric acid | [7 empty] | 109 |  |  | Synthesis of copper-substituted aluminophosphate molecular sieves (CuAPO-11) and their catalytic behavior for phenol hydroxylation | ['substituted aluminophosphate molecular sieves', '30wt .% aqueous h2o2', 'static hydrothermal crystallization'] | ['lined stainless steel autoclave', 'deionized water three times', 'synthesis procedure involved'] | ['N-propan-2-ylpropan-2-amine', 'N-isopropylpropan-2-amine', 'Diisopropylamine', '108-18-9', 'InChI=1/C6H15N/c1-5(2)7-6(3)4/h5-7H,1-4H', 'N-isopropylpropan-2-amine', '386464_ALDRICH', 'AIDS-060629', 'AIDS060629', 'N,N-Diisopropylamine', '2-Propanamine, N-(1-methylethyl)-', 'Diisopropylamine', 'N-Isopropyl-1-amino-2-methylethane', 'NSC6758', 'WLN: 1Y1&MY1&1', 'ST5208199', 'NCGC00091070-01', 'DIPA', '2-Propaneamine, N-(1-methylethyl)-', 'AI3-15345', 'CCRIS 6235', 'Diisopropylamine [UN1158] [Flammable liquid]', 'EINECS 203-558-5', 'HSDB 931', 'N-(1-Methylethyl)-2-propanamine', 'NSC 6758', 'UN1158', '38290_FLUKA', '471224_ALDRICH'] |  |  | N-propan-2-ylpropan-2-amine |  |  | CC(C)NC(C)C |  |  | C6H15N |  |  | AEL |  |  | 2004
1040 | 0 | 0.02352913 | 0.02352913 | 0 | 0 | 0 | 0 | 0 | 0 | 0 | 0 | 0 | 0 | 0 | 0 | 0 | 0 | 0 | 0 | 0 | 0 | 0 | 0 | 0 | 0 | 0 | 0 | 0 | 1.176457e-05 | 0 | 0 | 0 | 0 | 0 | 0 | 0 | 0 | 0 | 0 | 0.9411654 | 0 | 0.01176457 | 0 | 0 | 0 | 0 | 0 | 0 | 0 | 0 | 0 | 10.1016/j.apcata.2004.07.043 | yes |  | 0 |  |  | 72 | 180 |  |  |  |  | diisopropylamine |  |  | CuAPO-11 |  |  | aluminum isopropoxide, orthophosphoric acid, copper sulfate | [7 empty] | 132 | [5 empty] | ['N-propan-2-ylpropan-2-amine', 'N-isopropylpropan-2-amine', 'Diisopropylamine', '108-18-9', 'InChI=1/C6H15N/c1-5(2)7-6(3)4/h5-7H,1-4H', 'N-isopropylpropan-2-amine', '386464_ALDRICH', 'AIDS-060629', 'AIDS060629', 'N,N-Diisopropylamine', '2-Propanamine, N-(1-methylethyl)-', 'Diisopropylamine', 'N-Isopropyl-1-amino-2-methylethane', 'NSC6758', 'WLN: 1Y1&MY1&1', 'ST5208199', 'NCGC00091070-01', 'DIPA', '2-Propaneamine, N-(1-methylethyl)-', 'AI3-15345', 'CCRIS 6235', 'Diisopropylamine [UN1158] [Flammable liquid]', 'EINECS 203-558-5', 'HSDB 931', 'N-(1-Methylethyl)-2-propanamine', 'NSC 6758', 'UN1158', '38290_FLUKA', '471224_ALDRICH'] |  |  | N-propan-2-ylpropan-2-amine |  |  | CC(C)NC(C)C |  |  | C6H15N |  |  | AEL |  |  | 2004
1041 | 0 | 0.02352803 | 0.02352803 | 0 | 0 | 0 | 0 | 0 | 0 | 0 | 0 | 0 | 0 | 0 | 0 | 0 | 0 | 0 | 0 | 0 | 0 | 0 | 0 | 0 | 0 | 0 | 0 | 0 | 5.882007e-05 | 0 | 0 | 0 | 0 | 0 | 0 | 0 | 0 | 0 | 0 | 0.9411211 | 0 | 0.01176401 | 0 | 0 | 0 | 0 | 0 | 0 | 0 | 0 | 0 | 10.1016/j.apcata.2004.07.043 | yes |  | 0 |  |  | 72 | 180 |  |  |  |  | diisopropylamine |  |  | CuAPO-11 |  |  | aluminum isopropoxide, orthophosphoric acid, copper sulfate | [7 empty] | 141 | [5 empty] | ['N-propan-2-ylpropan-2-amine', 'N-isopropylpropan-2-amine', 'Diisopropylamine', '108-18-9', 'InChI=1/C6H15N/c1-5(2)7-6(3)4/h5-7H,1-4H', 'N-isopropylpropan-2-amine', '386464_ALDRICH', 'AIDS-060629', 'AIDS060629', 'N,N-Diisopropylamine', '2-Propanamine, N-(1-methylethyl)-', 'Diisopropylamine', 'N-Isopropyl-1-amino-2-methylethane', 'NSC6758', 'WLN: 1Y1&MY1&1', 'ST5208199', 'NCGC00091070-01', 'DIPA', '2-Propaneamine, N-(1-methylethyl)-', 'AI3-15345', 'CCRIS 6235', 'Diisopropylamine [UN1158] [Flammable liquid]', 'EINECS 203-558-5', 'HSDB 931', 'N-(1-Methylethyl)-2-propanamine', 'NSC 6758', 'UN1158', '38290_FLUKA', '471224_ALDRICH'] |  |  | N-propan-2-ylpropan-2-amine |  |  | CC(C)NC(C)C |  |  | C6H15N |  |  | AEL |  |  | 2004
1042 | 0 | 0.02352664 | 0.02352664 | 0 | 0 | 0 | 0 | 0 | 0 | 0 | 0 | 0 | 0 | 0 | 0 | 0 | 0 | 0 | 0 | 0 | 0 | 0 | 0 | 0 | 0 | 0 | 0 | 0 | 0.0001176332 | 0 | 0 | 0 | 0 | 0 | 0 | 0 | 0 | 0 | 0 | 0.9410658 | 0 | 0.01176332 | 0 | 0 | 0 | 0 | 0 | 0 | 0 | 0 | 0 | 10.1016/j.apcata.2004.07.043 | yes |  | 0 |  |  | 72 | 180 |  |  |  |  | diisopropylamine |  |  | CuAPO-11 |  |  | aluminum isopropoxide, orthophosphoric acid, copper sulfate | [7 empty] | 91 | [5 empty] | ['N-propan-2-ylpropan-2-amine', 'N-isopropylpropan-2-amine', 'Diisopropylamine', '108-18-9', 'InChI=1/C6H15N/c1-5(2)7-6(3)4/h5-7H,1-4H', 'N-isopropylpropan-2-amine', '386464_ALDRICH', 'AIDS-060629', 'AIDS060629', 'N,N-Diisopropylamine', '2-Propanamine, N-(1-methylethyl)-', 'Diisopropylamine', 'N-Isopropyl-1-amino-2-methylethane', 'NSC6758', 'WLN: 1Y1&MY1&1', 'ST5208199', 'NCGC00091070-01', 'DIPA', '2-Propaneamine, N-(1-methylethyl)-', 'AI3-15345', 'CCRIS 6235', 'Diisopropylamine [UN1158] [Flammable liquid]', 'EINECS 203-558-5', 'HSDB 931', 'N-(1-Methylethyl)-2-propanamine', 'NSC 6758', 'UN1158', '38290_FLUKA', '471224_ALDRICH'] |  |  | N-propan-2-ylpropan-2-amine |  |  | CC(C)NC(C)C |  |  | C6H15N |  |  | AEL |  |  | 2004
1043 | 0 | 0.02348796 | 0.02348796 | 0 | 0 | 0 | 0 | 0 | 0 | 0 | 0 | 0 | 0 | 0 | 0 | 0 | 0 | 0 | 0 | 0 | 0 | 0 | 0 | 0 | 0 | 0 | 0 | 0 | 0.001761597 | 0 | 0 | 0 | 0 | 0 | 0 | 0 | 0 | 0 | 0 | 0.9395185 | 0 | 0.01174398 | 0 | 0 | 0 | 0 | 0 | 0 | 0 | 0 | 0 | 10.1016/j.apcata.2004.07.043 | yes |  | 0 |  |  | 72 | 180 |  |  |  |  | diisopropylamine |  |  | CuAPO-11 |  |  | aluminum isopropoxide, orthophosphoric acid, copper sulfate | [7 empty] | 99 | [5 empty] | ['N-propan-2-ylpropan-2-amine', 'N-isopropylpropan-2-amine', 'Diisopropylamine', '108-18-9', 'InChI=1/C6H15N/c1-5(2)7-6(3)4/h5-7H,1-4H', 'N-isopropylpropan-2-amine', '386464_ALDRICH', 'AIDS-060629', 'AIDS060629', 'N,N-Diisopropylamine', '2-Propanamine, N-(1-methylethyl)-', 'Diisopropylamine', 'N-Isopropyl-1-amino-2-methylethane', 'NSC6758', 'WLN: 1Y1&MY1&1', 'ST5208199', 'NCGC00091070-01', 'DIPA', '2-Propaneamine, N-(1-methylethyl)-', 'AI3-15345', 'CCRIS 6235', 'Diisopropylamine [UN1158] [Flammable liquid]', 'EINECS 203-558-5', 'HSDB 931', 'N-(1-Methylethyl)-2-propanamine', 'NSC 6758', 'UN1158', '38290_FLUKA', '471224_ALDRICH'] |  |  | N-propan-2-ylpropan-2-amine |  |  | CC(C)NC(C)C |  |  | C6H15N |  |  | AEL |  |  | 2004
1044 | 0 | 0.02347418 | 0.02347418 | 0 | 0 | 0 | 0 | 0 | 0 | 0 | 0 | 0 | 0 | 0 | 0 | 0 | 0 | 0 | 0 | 0 | 0 | 0 | 0 | 0 | 0 | 0 | 0 | 0 | 0.002347418 | 0 | 0 | 0 | 0 | 0 | 0 | 0 | 0 | 0 | 0 | 0.9389671 | 0 | 0.01173709 | 0 | 0 | 0 | 0 | 0 | 0 | 0 | 0 | 0 | 10.1016/j.apcata.2004.07.043 | yes |  | 0 |  |  | 72 | 180 |  |  |  |  | diisopropylamine |  |  | CuAPO-11 |  |  | aluminum isopropoxide, orthophosphoric acid, copper sulfate | [7 empty] | 98 | [5 empty] | ['N-propan-2-ylpropan-2-amine', 'N-isopropylpropan-2-amine', 'Diisopropylamine', '108-18-9', 'InChI=1/C6H15N/c1-5(2)7-6(3)4/h5-7H,1-4H', 'N-isopropylpropan-2-amine', '386464_ALDRICH', 'AIDS-060629', 'AIDS060629', 'N,N-Diisopropylamine', '2-Propanamine, N-(1-methylethyl)-', 'Diisopropylamine', 'N-Isopropyl-1-amino-2-methylethane', 'NSC6758', 'WLN: 1Y1&MY1&1', 'ST5208199', 'NCGC00091070-01', 'DIPA', '2-Propaneamine, N-(1-methylethyl)-', 'AI3-15345', 'CCRIS 6235', 'Diisopropylamine [UN1158] [Flammable liquid]', 'EINECS 203-558-5', 'HSDB 931', 'N-(1-Methylethyl)-2-propanamine', 'NSC 6758', 'UN1158', '38290_FLUKA', '471224_ALDRICH'] |  |  | N-propan-2-ylpropan-2-amine |  |  | CC(C)NC(C)C |  |  | C6H15N |  |  | AEL |  |  | 2004
1045 | 0 | 0.02344666 | 0.02344666 | 0 | 0 | 0 | 0 | 0 | 0 | 0 | 0 | 0 | 0 | 0 | 0 | 0 | 0 | 0 | 0 | 0 | 0 | 0 | 0 | 0 | 0 | 0 | 0 | 0 | 0.003516999 | 0 | 0 | 0 | 0 | 0 | 0 | 0 | 0 | 0 | 0 | 0.9378664 | 0 | 0.01172333 | 0 | 0 | 0 | 0 | 0 | 0 | 0 | 0 | 0 | 10.1016/j.apcata.2004.07.043 | yes | 0 | 0 | 0 | 0 | 72 | 180 |  |  | 0 | 0 | diisopropylamine |  |  | dense |  |  | aluminum isopropoxide, orthophosphoric acid, copper sulfate |  | 0 | 0 | 0 | 0 | 0 | 0 | 2 | 0 |  |  |  |  | ['N-propan-2-ylpropan-2-amine', 'N-isopropylpropan-2-amine', 'Diisopropylamine', '108-18-9', 'InChI=1/C6H15N/c1-5(2)7-6(3)4/h5-7H,1-4H', 'N-isopropylpropan-2-amine', '386464_ALDRICH', 'AIDS-060629', 'AIDS060629', 'N,N-Diisopropylamine', '2-Propanamine, N-(1-methylethyl)-', 'Diisopropylamine', 'N-Isopropyl-1-amino-2-methylethane', 'NSC6758', 'WLN: 1Y1&MY1&1', 'ST5208199', 'NCGC00091070-01', 'DIPA', '2-Propaneamine, N-(1-methylethyl)-', 'AI3-15345', 'CCRIS 6235', 'Diisopropylamine [UN1158] [Flammable liquid]', 'EINECS 203-558-5', 'HSDB 931', 'N-(1-Methylethyl)-2-propanamine', 'NSC 6758', 'UN1158', '38290_FLUKA', '471224_ALDRICH'] |  |  | N-propan-2-ylpropan-2-amine |  |  | CC(C)NC(C)C |  |  | C6H15N | [5 empty] | 2004
1046
1047 | 0.03779358 | 0.0003599388 | 0 | 0 | 0 | 0 | 0 | 0 | 0 | 0 | 0 | 0 | 0 | 0 | 0 | 0 | 0 | 0 | 0 | 0 | 0 | 0 | 0 | 0 | 0 | 0 | 0 | 0 | 0 | 0 | 0 | 0 | 0 | 0 | 0 | 0 | 0 | 0 | 0 | 0.9448394 | 0 | 0.01700711 | 0 | 0 | 0 | 0 | 0 | 0 | 0 | 0 | 0 | 10.1016/j.apcata.2005.10.022 | yes |  | 0 | 2 |  | 168 | 160 |  |  | 100 |  | H2N(CH2)6NH2 |  |  | amorphous |  |  | Al2(SO4)3*18H2O, NaOH, H2SO4, colloidal silica | [10 empty] | Synthesis of ZSM-48 zeolites and their catalytic performance in C4-olefin cracking reactions | ['liquid hour space velocity', 'scanning electron microscopy', 'ray powder diffraction'] | ['5wt .% nh4no3 solution', 'lined stainless steel autoclave', '85wt .% nh4zsm'] | ['HEXANE-1,6-DIAMINE', '6-aminohexylamine', '73398-58-0', '124-09-4', '4-04-00-01320 (Beilstein Handbook Reference)', 'AI3-37283', 'BRN 1098307', 'CCRIS 6224', 'EINECS 204-679-6', 'HEXAMETHYLENE DIAMINE', 'HSDB 189', 'Hexamethylenediamine solution', '1,6-Diamino-n-hexane', '1,6-Diaminohexane', '1,6-Hexamethylenediamine', '1,6-Hexanediamine', '1,6-Hexanediamine (solution)', '1,6-Hexylenediamine', 'HMDA', 'Hexamethylene diamine, solid', 'Hexamethylene diamine, solution', 'Hexamethylenediamine', 'NSC9257', 'WLN: Z6Z', 'CHEBI:39618', 'H2N(CH2)6NH2', 'hexylenediamine', 'NCGC00091677-01', '1,6-Diaminohexane 1 M solution', '1,6-Hexandiamine, vegetable oil fatty acids diamide', "Amides, vegetable-oil, N,N'-hexanediylbis-", 'HEXANE-1,6-DIAMINE', '1,6-Diaminohexane solution', 'Hexamethylenediamine, solid [UN2280] [Corrosive]', 'Hexamethylenediamine, solution [UN1783] [Corrosive]', 'H11696_ALDRICH', 'Hexane, 1,6-diamino-', 'NCI-C61405', 'NSC 9257', '67258_FLUKA', 'UN1783', 'UN2280', 'InChI=1/C6H16N2/c7-5-3-1-2-4-6-8/h1-8H', '16D', 'NCIOpen2_002722', '422002_ALDRICH', 'Additive Screening Solution 34/Fluka kit no 78374'] |  |  | HEXANE-1,6-DIAMINE |  |  | NCCCCCCN |  |  | C6H16N2 | [5 empty] | 2006
1048 | 0.03770807 | 0.0003591245 | 0 | 0.001131242 | 0 | 0 | 0 | 0 | 0 | 0 | 0 | 0 | 0 | 0 | 0 | 0 | 0 | 0 | 0 | 0 | 0 | 0 | 0 | 0 | 0 | 0 | 0 | 0 | 0 | 0 | 0 | 0 | 0 | 0 | 0 | 0 | 0 | 0 | 0 | 0.9427017 | 0 | 0.01696863 | 0 | 0 | 0 | 0 | 0 | 0 | 0 | 0 | 0 | 10.1016/j.apcata.2005.10.022 | yes |  | 0.001131242 | 2 |  | 168 | 160 |  |  | 100 |  | H2N(CH2)6NH2 |  |  | ZSM-48 | amorphous |  | Al2(SO4)3*18H2O, NaOH, H2SO4, colloidal silica | [13 empty] | ['HEXANE-1,6-DIAMINE', '6-aminohexylamine', '73398-58-0', '124-09-4', '4-04-00-01320 (Beilstein Handbook Reference)', 'AI3-37283', 'BRN 1098307', 'CCRIS 6224', 'EINECS 204-679-6', 'HEXAMETHYLENE DIAMINE', 'HSDB 189', 'Hexamethylenediamine solution', '1,6-Diamino-n-hexane', '1,6-Diaminohexane', '1,6-Hexamethylenediamine', '1,6-Hexanediamine', '1,6-Hexanediamine (solution)', '1,6-Hexylenediamine', 'HMDA', 'Hexamethylene diamine, solid', 'Hexamethylene diamine, solution', 'Hexamethylenediamine', 'NSC9257', 'WLN: Z6Z', 'CHEBI:39618', 'H2N(CH2)6NH2', 'hexylenediamine', 'NCGC00091677-01', '1,6-Diaminohexane 1 M solution', '1,6-Hexandiamine, vegetable oil fatty acids diamide', "Amides, vegetable-oil, N,N'-hexanediylbis-", 'HEXANE-1,6-DIAMINE', '1,6-Diaminohexane solution', 'Hexamethylenediamine, solid [UN2280] [Corrosive]', 'Hexamethylenediamine, solution [UN1783] [Corrosive]', 'H11696_ALDRICH', 'Hexane, 1,6-diamino-', 'NCI-C61405', 'NSC 9257', '67258_FLUKA', 'UN1783', 'UN2280', 'InChI=1/C6H16N2/c7-5-3-1-2-4-6-8/h1-8H', '16D', 'NCIOpen2_002722', '422002_ALDRICH', 'Additive Screening Solution 34/Fluka kit no 78374'] |  |  | HEXANE-1,6-DIAMINE |  |  | NCCCCCCN |  |  | C6H16N2 |  |  | *MRE |  |  | 2006
1049 | 0.03765128 | 0.0003585836 | 0 | 0.001882564 | 0 | 0 | 0 | 0 | 0 | 0 | 0 | 0 | 0 | 0 | 0 | 0 | 0 | 0 | 0 | 0 | 0 | 0 | 0 | 0 | 0 | 0 | 0 | 0 | 0 | 0 | 0 | 0 | 0 | 0 | 0 | 0 | 0 | 0 | 0 | 0.9412819 | 0 | 0.01694307 | 0 | 0 | 0 | 0 | 0 | 0 | 0 | 0 | 0 | 10.1016/j.apcata.2005.10.022 | yes |  | 0.001882564 | 2 |  | 96 | 160 |  |  | 100 |  | H2N(CH2)6NH2 |  |  | ZSM-48 |  |  | Al2(SO4)3*18H2O, NaOH, H2SO4, colloidal silica | [13 empty] | ['HEXANE-1,6-DIAMINE', '6-aminohexylamine', '73398-58-0', '124-09-4', '4-04-00-01320 (Beilstein Handbook Reference)', 'AI3-37283', 'BRN 1098307', 'CCRIS 6224', 'EINECS 204-679-6', 'HEXAMETHYLENE DIAMINE', 'HSDB 189', 'Hexamethylenediamine solution', '1,6-Diamino-n-hexane', '1,6-Diaminohexane', '1,6-Hexamethylenediamine', '1,6-Hexanediamine', '1,6-Hexanediamine (solution)', '1,6-Hexylenediamine', 'HMDA', 'Hexamethylene diamine, solid', 'Hexamethylene diamine, solution', 'Hexamethylenediamine', 'NSC9257', 'WLN: Z6Z', 'CHEBI:39618', 'H2N(CH2)6NH2', 'hexylenediamine', 'NCGC00091677-01', '1,6-Diaminohexane 1 M solution', '1,6-Hexandiamine, vegetable oil fatty acids diamide', "Amides, vegetable-oil, N,N'-hexanediylbis-", 'HEXANE-1,6-DIAMINE', '1,6-Diaminohexane solution', 'Hexamethylenediamine, solid [UN2280] [Corrosive]', 'Hexamethylenediamine, solution [UN1783] [Corrosive]', 'H11696_ALDRICH', 'Hexane, 1,6-diamino-', 'NCI-C61405', 'NSC 9257', '67258_FLUKA', 'UN1783', 'UN2280', 'InChI=1/C6H16N2/c7-5-3-1-2-4-6-8/h1-8H', '16D', 'NCIOpen2_002722', '422002_ALDRICH', 'Additive Screening Solution 34/Fluka kit no 78374'] |  |  | HEXANE-1,6-DIAMINE |  |  | NCCCCCCN |  |  | C6H16N2 |  |  | *MRE |  |  | 2006
1050 | 0.03759466 | 0.0003580444 | 0 | 0.002631626 | 0 | 0 | 0 | 0 | 0 | 0 | 0 | 0 | 0 | 0 | 0 | 0 | 0 | 0 | 0 | 0 | 0 | 0 | 0 | 0 | 0 | 0 | 0 | 0 | 0 | 0 | 0 | 0 | 0 | 0 | 0 | 0 | 0 | 0 | 0 | 0.9398664 | 0 | 0.0169176 | 0 | 0 | 0 | 0 | 0 | 0 | 0 | 0 | 0 | 10.1016/j.apcata.2005.10.022 | yes |  | 0.002631626 | 2 |  | 96 | 160 |  |  | 100 |  | H2N(CH2)6NH2 |  |  | ZSM-48 |  |  | Al2(SO4)3*18H2O, NaOH, H2SO4, colloidal silica | [13 empty] | ['HEXANE-1,6-DIAMINE', '6-aminohexylamine', '73398-58-0', '124-09-4', '4-04-00-01320 (Beilstein Handbook Reference)', 'AI3-37283', 'BRN 1098307', 'CCRIS 6224', 'EINECS 204-679-6', 'HEXAMETHYLENE DIAMINE', 'HSDB 189', 'Hexamethylenediamine solution', '1,6-Diamino-n-hexane', '1,6-Diaminohexane', '1,6-Hexamethylenediamine', '1,6-Hexanediamine', '1,6-Hexanediamine (solution)', '1,6-Hexylenediamine', 'HMDA', 'Hexamethylene diamine, solid', 'Hexamethylene diamine, solution', 'Hexamethylenediamine', 'NSC9257', 'WLN: Z6Z', 'CHEBI:39618', 'H2N(CH2)6NH2', 'hexylenediamine', 'NCGC00091677-01', '1,6-Diaminohexane 1 M solution', '1,6-Hexandiamine, vegetable oil fatty acids diamide', "Amides, vegetable-oil, N,N'-hexanediylbis-", 'HEXANE-1,6-DIAMINE', '1,6-Diaminohexane solution', 'Hexamethylenediamine, solid [UN2280] [Corrosive]', 'Hexamethylenediamine, solution [UN1783] [Corrosive]', 'H11696_ALDRICH', 'Hexane, 1,6-diamino-', 'NCI-C61405', 'NSC 9257', '67258_FLUKA', 'UN1783', 'UN2280', 'InChI=1/C6H16N2/c7-5-3-1-2-4-6-8/h1-8H', '16D', 'NCIOpen2_002722', '422002_ALDRICH', 'Additive Screening Solution 34/Fluka kit no 78374'] |  |  | HEXANE-1,6-DIAMINE |  |  | NCCCCCCN |  |  | C6H16N2 |  |  | *MRE |  |  | 2006
1051 | 0.03753821 | 0.0003575067 | 0 | 0.003378439 | 0 | 0 | 0 | 0 | 0 | 0 | 0 | 0 | 0 | 0 | 0 | 0 | 0 | 0 | 0 | 0 | 0 | 0 | 0 | 0 | 0 | 0 | 0 | 0 | 0 | 0 | 0 | 0 | 0 | 0 | 0 | 0 | 0 | 0 | 0 | 0.9384552 | 0 | 0.01689219 | 0 | 0 | 0 | 0 | 0 | 0 | 0 | 0 | 0 | 10.1016/j.apcata.2005.10.022 | yes |  | 0.003378439 | 2 |  | 96 | 160 |  |  | 100 |  | H2N(CH2)6NH2 |  |  | ZSM-48 |  |  | Al2(SO4)3*18H2O, NaOH, H2SO4, colloidal silica | [13 empty] | ['HEXANE-1,6-DIAMINE', '6-aminohexylamine', '73398-58-0', '124-09-4', '4-04-00-01320 (Beilstein Handbook Reference)', 'AI3-37283', 'BRN 1098307', 'CCRIS 6224', 'EINECS 204-679-6', 'HEXAMETHYLENE DIAMINE', 'HSDB 189', 'Hexamethylenediamine solution', '1,6-Diamino-n-hexane', '1,6-Diaminohexane', '1,6-Hexamethylenediamine', '1,6-Hexanediamine', '1,6-Hexanediamine (solution)', '1,6-Hexylenediamine', 'HMDA', 'Hexamethylene diamine, solid', 'Hexamethylene diamine, solution', 'Hexamethylenediamine', 'NSC9257', 'WLN: Z6Z', 'CHEBI:39618', 'H2N(CH2)6NH2', 'hexylenediamine', 'NCGC00091677-01', '1,6-Diaminohexane 1 M solution', '1,6-Hexandiamine, vegetable oil fatty acids diamide', "Amides, vegetable-oil, N,N'-hexanediylbis-", 'HEXANE-1,6-DIAMINE', '1,6-Diaminohexane solution', 'Hexamethylenediamine, solid [UN2280] [Corrosive]', 'Hexamethylenediamine, solution [UN1783] [Corrosive]', 'H11696_ALDRICH', 'Hexane, 1,6-diamino-', 'NCI-C61405', 'NSC 9257', '67258_FLUKA', 'UN1783', 'UN2280', 'InChI=1/C6H16N2/c7-5-3-1-2-4-6-8/h1-8H', '16D', 'NCIOpen2_002722', '422002_ALDRICH', 'Additive Screening Solution 34/Fluka kit no 78374'] |  |  | HEXANE-1,6-DIAMINE |  |  | NCCCCCCN |  |  | C6H16N2 |  |  | *MRE |  |  | 2006
1052 | 0.03736987 | 0.0003559036 | 0 | 0.005605481 | 0 | 0 | 0 | 0 | 0 | 0 | 0 | 0 | 0 | 0 | 0 | 0 | 0 | 0 | 0 | 0 | 0 | 0 | 0 | 0 | 0 | 0 | 0 | 0 | 0 | 0 | 0 | 0 | 0 | 0 | 0 | 0 | 0 | 0 | 0 | 0.9342468 | 0 | 0.01681644 | 0 | 0 | 0 | 0 | 0 | 0 | 0 | 0 | 0 | 10.1016/j.apcata.2005.10.022 | yes |  | 0.005605481 | 2 |  | 96 | 160 |  |  | 100 |  | H2N(CH2)6NH2 |  |  | ZSM-5 | ZSM-48 | dense | Al2(SO4)3*18H2O, NaOH, H2SO4, colloidal silica | [13 empty] | ['HEXANE-1,6-DIAMINE', '6-aminohexylamine', '73398-58-0', '124-09-4', '4-04-00-01320 (Beilstein Handbook Reference)', 'AI3-37283', 'BRN 1098307', 'CCRIS 6224', 'EINECS 204-679-6', 'HEXAMETHYLENE DIAMINE', 'HSDB 189', 'Hexamethylenediamine solution', '1,6-Diamino-n-hexane', '1,6-Diaminohexane', '1,6-Hexamethylenediamine', '1,6-Hexanediamine', '1,6-Hexanediamine (solution)', '1,6-Hexylenediamine', 'HMDA', 'Hexamethylene diamine, solid', 'Hexamethylene diamine, solution', 'Hexamethylenediamine', 'NSC9257', 'WLN: Z6Z', 'CHEBI:39618', 'H2N(CH2)6NH2', 'hexylenediamine', 'NCGC00091677-01', '1,6-Diaminohexane 1 M solution', '1,6-Hexandiamine, vegetable oil fatty acids diamide', "Amides, vegetable-oil, N,N'-hexanediylbis-", 'HEXANE-1,6-DIAMINE', '1,6-Diaminohexane solution', 'Hexamethylenediamine, solid [UN2280] [Corrosive]', 'Hexamethylenediamine, solution [UN1783] [Corrosive]', 'H11696_ALDRICH', 'Hexane, 1,6-diamino-', 'NCI-C61405', 'NSC 9257', '67258_FLUKA', 'UN1783', 'UN2280', 'InChI=1/C6H16N2/c7-5-3-1-2-4-6-8/h1-8H', '16D', 'NCIOpen2_002722', '422002_ALDRICH', 'Additive Screening Solution 34/Fluka kit no 78374'] |  |  | HEXANE-1,6-DIAMINE |  |  | NCCCCCCN |  |  | C6H16N2 |  |  | MFI | *MRE |  | 2006
1053 | 0.03723074 | 0.0003545785 | 0 | 0.007446148 | 0 | 0 | 0 | 0 | 0 | 0 | 0 | 0 | 0 | 0 | 0 | 0 | 0 | 0 | 0 | 0 | 0 | 0 | 0 | 0 | 0 | 0 | 0 | 0 | 0 | 0 | 0 | 0 | 0 | 0 | 0 | 0 | 0 | 0 | 0 | 0.9307685 | 0 | 0.01675383 | 0 | 0 | 0 | 0 | 0 | 0 | 0 | 0 | 0 | 10.1016/j.apcata.2005.10.022 | yes |  | 0.007446148 | 2 |  | 96 | 160 |  |  | 100 |  | H2N(CH2)6NH2 |  |  | ZSM-5 | dense |  | Al2(SO4)3*18H2O, NaOH, H2SO4, colloidal silica | [13 empty] | ['HEXANE-1,6-DIAMINE', '6-aminohexylamine', '73398-58-0', '124-09-4', '4-04-00-01320 (Beilstein Handbook Reference)', 'AI3-37283', 'BRN 1098307', 'CCRIS 6224', 'EINECS 204-679-6', 'HEXAMETHYLENE DIAMINE', 'HSDB 189', 'Hexamethylenediamine solution', '1,6-Diamino-n-hexane', '1,6-Diaminohexane', '1,6-Hexamethylenediamine', '1,6-Hexanediamine', '1,6-Hexanediamine (solution)', '1,6-Hexylenediamine', 'HMDA', 'Hexamethylene diamine, solid', 'Hexamethylene diamine, solution', 'Hexamethylenediamine', 'NSC9257', 'WLN: Z6Z', 'CHEBI:39618', 'H2N(CH2)6NH2', 'hexylenediamine', 'NCGC00091677-01', '1,6-Diaminohexane 1 M solution', '1,6-Hexandiamine, vegetable oil fatty acids diamide', "Amides, vegetable-oil, N,N'-hexanediylbis-", 'HEXANE-1,6-DIAMINE', '1,6-Diaminohexane solution', 'Hexamethylenediamine, solid [UN2280] [Corrosive]', 'Hexamethylenediamine, solution [UN1783] [Corrosive]', 'H11696_ALDRICH', 'Hexane, 1,6-diamino-', 'NCI-C61405', 'NSC 9257', '67258_FLUKA', 'UN1783', 'UN2280', 'InChI=1/C6H16N2/c7-5-3-1-2-4-6-8/h1-8H', '16D', 'NCIOpen2_002722', '422002_ALDRICH', 'Additive Screening Solution 34/Fluka kit no 78374'] |  |  | HEXANE-1,6-DIAMINE |  |  | NCCCCCCN |  |  | C6H16N2 |  |  | MFI |  |  | 2006
1054 | 0.03754358 | 0.0002145347 | 0 | 0.003378922 | 0 | 0 | 0 | 0 | 0 | 0 | 0 | 0 | 0 | 0 | 0 | 0 | 0 | 0 | 0 | 0 | 0 | 0 | 0 | 0 | 0 | 0 | 0 | 0 | 0 | 0 | 0 | 0 | 0 | 0 | 0 | 0 | 0 | 0 | 0 | 0.9385894 | 0 | 0.01689461 | 0 | 0 | 0 | 0 | 0 | 0 | 0 | 0 | 0 | 10.1016/j.apcata.2005.10.022 | yes |  | 0.003378922 | 2 |  | 96 | 160 |  |  | 100 |  | H2N(CH2)6NH2 |  |  | ZSM-48 |  |  | Al2(SO4)3*18H2O, NaOH, H2SO4, colloidal silica | [13 empty] | ['HEXANE-1,6-DIAMINE', '6-aminohexylamine', '73398-58-0', '124-09-4', '4-04-00-01320 (Beilstein Handbook Reference)', 'AI3-37283', 'BRN 1098307', 'CCRIS 6224', 'EINECS 204-679-6', 'HEXAMETHYLENE DIAMINE', 'HSDB 189', 'Hexamethylenediamine solution', '1,6-Diamino-n-hexane', '1,6-Diaminohexane', '1,6-Hexamethylenediamine', '1,6-Hexanediamine', '1,6-Hexanediamine (solution)', '1,6-Hexylenediamine', 'HMDA', 'Hexamethylene diamine, solid', 'Hexamethylene diamine, solution', 'Hexamethylenediamine', 'NSC9257', 'WLN: Z6Z', 'CHEBI:39618', 'H2N(CH2)6NH2', 'hexylenediamine', 'NCGC00091677-01', '1,6-Diaminohexane 1 M solution', '1,6-Hexandiamine, vegetable oil fatty acids diamide', "Amides, vegetable-oil, N,N'-hexanediylbis-", 'HEXANE-1,6-DIAMINE', '1,6-Diaminohexane solution', 'Hexamethylenediamine, solid [UN2280] [Corrosive]', 'Hexamethylenediamine, solution [UN1783] [Corrosive]', 'H11696_ALDRICH', 'Hexane, 1,6-diamino-', 'NCI-C61405', 'NSC 9257', '67258_FLUKA', 'UN1783', 'UN2280', 'InChI=1/C6H16N2/c7-5-3-1-2-4-6-8/h1-8H', '16D', 'NCIOpen2_002722', '422002_ALDRICH', 'Additive Screening Solution 34/Fluka kit no 78374'] |  |  | HEXANE-1,6-DIAMINE |  |  | NCCCCCCN |  |  | C6H16N2 |  |  | *MRE |  |  | 2006
1055 | 0.03754458 | 0.0001877229 | 0 | 0.003379013 | 0 | 0 | 0 | 0 | 0 | 0 | 0 | 0 | 0 | 0 | 0 | 0 | 0 | 0 | 0 | 0 | 0 | 0 | 0 | 0 | 0 | 0 | 0 | 0 | 0 | 0 | 0 | 0 | 0 | 0 | 0 | 0 | 0 | 0 | 0 | 0.9386146 | 0 | 0.01689506 | 0 | 0 | 0 | 0 | 0 | 0 | 0 | 0 | 0 | 10.1016/j.apcata.2005.10.022 | yes |  | 0.003379013 | 2 |  | 96 | 160 |  |  | 100 |  | H2N(CH2)6NH2 |  |  | ZSM-48 |  |  | Al2(SO4)3*18H2O, NaOH, H2SO4, colloidal silica | [13 empty] | ['HEXANE-1,6-DIAMINE', '6-aminohexylamine', '73398-58-0', '124-09-4', '4-04-00-01320 (Beilstein Handbook Reference)', 'AI3-37283', 'BRN 1098307', 'CCRIS 6224', 'EINECS 204-679-6', 'HEXAMETHYLENE DIAMINE', 'HSDB 189', 'Hexamethylenediamine solution', '1,6-Diamino-n-hexane', '1,6-Diaminohexane', '1,6-Hexamethylenediamine', '1,6-Hexanediamine', '1,6-Hexanediamine (solution)', '1,6-Hexylenediamine', 'HMDA', 'Hexamethylene diamine, solid', 'Hexamethylene diamine, solution', 'Hexamethylenediamine', 'NSC9257', 'WLN: Z6Z', 'CHEBI:39618', 'H2N(CH2)6NH2', 'hexylenediamine', 'NCGC00091677-01', '1,6-Diaminohexane 1 M solution', '1,6-Hexandiamine, vegetable oil fatty acids diamide', "Amides, vegetable-oil, N,N'-hexanediylbis-", 'HEXANE-1,6-DIAMINE', '1,6-Diaminohexane solution', 'Hexamethylenediamine, solid [UN2280] [Corrosive]', 'Hexamethylenediamine, solution [UN1783] [Corrosive]', 'H11696_ALDRICH', 'Hexane, 1,6-diamino-', 'NCI-C61405', 'NSC 9257', '67258_FLUKA', 'UN1783', 'UN2280', 'InChI=1/C6H16N2/c7-5-3-1-2-4-6-8/h1-8H', '16D', 'NCIOpen2_002722', '422002_ALDRICH', 'Additive Screening Solution 34/Fluka kit no 78374'] |  |  | HEXANE-1,6-DIAMINE |  |  | NCCCCCCN |  |  | C6H16N2 |  |  | *MRE |  |  | 2006
1056 | 0.03734827 | 0.0001867414 | 0 | 0.005975724 | 0 | 0 | 0 | 0 | 0 | 0 | 0 | 0 | 0 | 0 | 0 | 0 | 0 | 0 | 0 | 0 | 0 | 0 | 0 | 0 | 0 | 0 | 0 | 0 | 0 | 0 | 0 | 0 | 0 | 0 | 0 | 0 | 0 | 0 | 0 | 0.9337068 | 0 | 0.01680672 | 0 | 0 | 0 | 0 | 0 | 0 | 0 | 0 | 0 | 10.1016/j.apcata.2005.10.022 | yes |  | 0.005975724 | 2 |  | 96 | 160 |  |  | 100 |  | H2N(CH2)6NH2 |  |  | ZSM-48 |  |  | Al2(SO4)3*18H2O, NaOH, H2SO4, colloidal silica | [13 empty] | ['HEXANE-1,6-DIAMINE', '6-aminohexylamine', '73398-58-0', '124-09-4', '4-04-00-01320 (Beilstein Handbook Reference)', 'AI3-37283', 'BRN 1098307', 'CCRIS 6224', 'EINECS 204-679-6', 'HEXAMETHYLENE DIAMINE', 'HSDB 189', 'Hexamethylenediamine solution', '1,6-Diamino-n-hexane', '1,6-Diaminohexane', '1,6-Hexamethylenediamine', '1,6-Hexanediamine', '1,6-Hexanediamine (solution)', '1,6-Hexylenediamine', 'HMDA', 'Hexamethylene diamine, solid', 'Hexamethylene diamine, solution', 'Hexamethylenediamine', 'NSC9257', 'WLN: Z6Z', 'CHEBI:39618', 'H2N(CH2)6NH2', 'hexylenediamine', 'NCGC00091677-01', '1,6-Diaminohexane 1 M solution', '1,6-Hexandiamine, vegetable oil fatty acids diamide', "Amides, vegetable-oil, N,N'-hexanediylbis-", 'HEXANE-1,6-DIAMINE', '1,6-Diaminohexane solution', 'Hexamethylenediamine, solid [UN2280] [Corrosive]', 'Hexamethylenediamine, solution [UN1783] [Corrosive]', 'H11696_ALDRICH', 'Hexane, 1,6-diamino-', 'NCI-C61405', 'NSC 9257', '67258_FLUKA', 'UN1783', 'UN2280', 'InChI=1/C6H16N2/c7-5-3-1-2-4-6-8/h1-8H', '16D', 'NCIOpen2_002722', '422002_ALDRICH', 'Additive Screening Solution 34/Fluka kit no 78374'] |  |  | HEXANE-1,6-DIAMINE |  |  | NCCCCCCN |  |  | C6H16N2 |  |  | *MRE |  |  | 2006
1057 | 0.03753821 | 0.0003575067 | 0 | 0.003378439 | 0 | 0 | 0 | 0 | 0 | 0 | 0 | 0 | 0 | 0 | 0 | 0 | 0 | 0 | 0 | 0 | 0 | 0 | 0 | 0 | 0 | 0 | 0 | 0 | 0 | 0 | 0 | 0 | 0 | 0 | 0 | 0 | 0 | 0 | 0 | 0.9384552 | 0 | 0.01689219 | 0 | 0 | 0 | 0 | 0 | 0 | 0 | 0 | 0 | 10.1016/j.apcata.2005.10.022 | yes |  | 0.003378439 | 2 |  | 48 | 160 |  |  | 100 |  | H2N(CH2)6NH2 |  |  | ZSM-5 |  |  | Al2(SO4)3*18H2O, NaOH, H2SO4, colloidal silica | [13 empty] | ['HEXANE-1,6-DIAMINE', '6-aminohexylamine', '73398-58-0', '124-09-4', '4-04-00-01320 (Beilstein Handbook Reference)', 'AI3-37283', 'BRN 1098307', 'CCRIS 6224', 'EINECS 204-679-6', 'HEXAMETHYLENE DIAMINE', 'HSDB 189', 'Hexamethylenediamine solution', '1,6-Diamino-n-hexane', '1,6-Diaminohexane', '1,6-Hexamethylenediamine', '1,6-Hexanediamine', '1,6-Hexanediamine (solution)', '1,6-Hexylenediamine', 'HMDA', 'Hexamethylene diamine, solid', 'Hexamethylene diamine, solution', 'Hexamethylenediamine', 'NSC9257', 'WLN: Z6Z', 'CHEBI:39618', 'H2N(CH2)6NH2', 'hexylenediamine', 'NCGC00091677-01', '1,6-Diaminohexane 1 M solution', '1,6-Hexandiamine, vegetable oil fatty acids diamide', "Amides, vegetable-oil, N,N'-hexanediylbis-", 'HEXANE-1,6-DIAMINE', '1,6-Diaminohexane solution', 'Hexamethylenediamine, solid [UN2280] [Corrosive]', 'Hexamethylenediamine, solution [UN1783] [Corrosive]', 'H11696_ALDRICH', 'Hexane, 1,6-diamino-', 'NCI-C61405', 'NSC 9257', '67258_FLUKA', 'UN1783', 'UN2280', 'InChI=1/C6H16N2/c7-5-3-1-2-4-6-8/h1-8H', '16D', 'NCIOpen2_002722', '422002_ALDRICH', 'Additive Screening Solution 34/Fluka kit no 78374'] |  |  | HEXANE-1,6-DIAMINE |  |  | NCCCCCCN |  |  | C6H16N2 |  |  | MFI |  |  | 2006
1058 | 0.03739782 | 0.0003561698 | 0 | 0.003365804 | 0 | 0 | 0 | 0 | 0 | 0 | 0 | 0 | 0.003739782 | 0 | 0 | 0 | 0 | 0 | 0 | 0 | 0 | 0 | 0 | 0 | 0 | 0 | 0 | 0 | 0 | 0 | 0 | 0 | 0 | 0 | 0 | 0 | 0 | 0 | 0 | 0.9349456 | 0 | 0.01682902 | 0 | 0 | 0 | 0 | 0 | 0 | 0 | 0 | 0 | 10.1016/j.apcata.2005.10.022 | yes |  | 0.003365804 | 2 |  | 48 | 160 |  |  | 100 |  | H2N(CH2)6NH2 |  |  | ZSM-5 |  |  | Al2(SO4)3*18H2O, NaOH, H2SO4, colloidal silica | [13 empty] | ['HEXANE-1,6-DIAMINE', '6-aminohexylamine', '73398-58-0', '124-09-4', '4-04-00-01320 (Beilstein Handbook Reference)', 'AI3-37283', 'BRN 1098307', 'CCRIS 6224', 'EINECS 204-679-6', 'HEXAMETHYLENE DIAMINE', 'HSDB 189', 'Hexamethylenediamine solution', '1,6-Diamino-n-hexane', '1,6-Diaminohexane', '1,6-Hexamethylenediamine', '1,6-Hexanediamine', '1,6-Hexanediamine (solution)', '1,6-Hexylenediamine', 'HMDA', 'Hexamethylene diamine, solid', 'Hexamethylene diamine, solution', 'Hexamethylenediamine', 'NSC9257', 'WLN: Z6Z', 'CHEBI:39618', 'H2N(CH2)6NH2', 'hexylenediamine', 'NCGC00091677-01', '1,6-Diaminohexane 1 M solution', '1,6-Hexandiamine, vegetable oil fatty acids diamide', "Amides, vegetable-oil, N,N'-hexanediylbis-", 'HEXANE-1,6-DIAMINE', '1,6-Diaminohexane solution', 'Hexamethylenediamine, solid [UN2280] [Corrosive]', 'Hexamethylenediamine, solution [UN1783] [Corrosive]', 'H11696_ALDRICH', 'Hexane, 1,6-diamino-', 'NCI-C61405', 'NSC 9257', '67258_FLUKA', 'UN1783', 'UN2280', 'InChI=1/C6H16N2/c7-5-3-1-2-4-6-8/h1-8H', '16D', 'NCIOpen2_002722', '422002_ALDRICH', 'Additive Screening Solution 34/Fluka kit no 78374'] |  |  | HEXANE-1,6-DIAMINE |  |  | NCCCCCCN |  |  | C6H16N2 |  |  | MFI |  |  | 2006
1059 | 0.03753821 | 0.0003575067 | 0 | 0.003378439 | 0 | 0 | 0 | 0 | 0 | 0 | 0 | 0 | 0 | 0 | 0 | 0 | 0 | 0 | 0 | 0 | 0 | 0 | 0 | 0 | 0 | 0 | 0 | 0 | 0 | 0 | 0 | 0 | 0 | 0 | 0 | 0 | 0 | 0 | 0 | 0.9384552 | 0 | 0.01689219 | 0 | 0 | 0 | 0 | 0 | 0 | 0 | 0 | 0 | 10.1016/j.apcata.2005.10.022 | yes | 0.1 | 0.003378439 | 2 | 0 | 48 | 160 |  | ZSM-48 | 100 | 0 | H2N(CH2)6NH2 |  |  | ZSM-48 |  |  | Al2(SO4)3*18H2O, NaOH, H2SO4, colloidal silica |  | 0 | 0 | 0 | 0 | 0 | 0 | 0 | 0 |  |  |  |  | ['HEXANE-1,6-DIAMINE', '6-aminohexylamine', '73398-58-0', '124-09-4', '4-04-00-01320 (Beilstein Handbook Reference)', 'AI3-37283', 'BRN 1098307', 'CCRIS 6224', 'EINECS 204-679-6', 'HEXAMETHYLENE DIAMINE', 'HSDB 189', 'Hexamethylenediamine solution', '1,6-Diamino-n-hexane', '1,6-Diaminohexane', '1,6-Hexamethylenediamine', '1,6-Hexanediamine', '1,6-Hexanediamine (solution)', '1,6-Hexylenediamine', 'HMDA', 'Hexamethylene diamine, solid', 'Hexamethylene diamine, solution', 'Hexamethylenediamine', 'NSC9257', 'WLN: Z6Z', 'CHEBI:39618', 'H2N(CH2)6NH2', 'hexylenediamine', 'NCGC00091677-01', '1,6-Diaminohexane 1 M solution', '1,6-Hexandiamine, vegetable oil fatty acids diamide', "Amides, vegetable-oil, N,N'-hexanediylbis-", 'HEXANE-1,6-DIAMINE', '1,6-Diaminohexane solution', 'Hexamethylenediamine, solid [UN2280] [Corrosive]', 'Hexamethylenediamine, solution [UN1783] [Corrosive]', 'H11696_ALDRICH', 'Hexane, 1,6-diamino-', 'NCI-C61405', 'NSC 9257', '67258_FLUKA', 'UN1783', 'UN2280', 'InChI=1/C6H16N2/c7-5-3-1-2-4-6-8/h1-8H', '16D', 'NCIOpen2_002722', '422002_ALDRICH', 'Additive Screening Solution 34/Fluka kit no 78374'] |  |  | HEXANE-1,6-DIAMINE |  |  | NCCCCCCN |  |  | C6H16N2 |  |  | *MRE |  |  | 2006
1060
1061 | 0 | 0.03987241 | 0.03987241 | 0 | 0 | 0 | 0 | 0 | 0 | 0 | 0 | 0 | 0 | 0 | 0 | 0 | 0 | 0 | 0 | 0 | 0 | 0 | 0 | 0 | 0 | 0 | 0 | 0 | 0 | 0 | 0 | 0 | 0 | 0 | 0 | 0 | 0 | 0 | 0 | 0.8971292 | 0 | 0.023126 | 0 | 0 | 0 | 0 | 0 | 0 | 0 | 0 | 0 | 10.1016/j.apcata.2006.05.001 | yes |  | 0 |  |  | 48 | 200 |  |  |  |  | di-n-propylamine |  |  | AlPO4-31 |  |  | aluminum tri-isopropoxide, phosphoric acid | Aldrich | [9 empty] | Synthesis, characterization and catalytic properties of vanadium aluminophosphate molecular sieves VAPO-31 and VAPSO-Amr from non-aqueous media | ['uv – vis spectroscopic', 'synthesized using hexamethyleneimine template', 'physicochemical properties also change'] | ['stainless steel autoclave', 'phosphate starting materials', '526g fumed silica'] | ['N-propylpropan-1-amine', 'DIPROPYLAMINE', '142-84-7', 'DIPROPYL-AMINE', '1-Propanamine, N-propyl-', 'AI3-24037', 'BRN 0505974', 'CCRIS 4805', 'DIPROPYLAMINE', 'Di-n-propylamine', 'Dipropylamine [UN2383] [Flammable liquid]', 'EINECS 205-565-9', 'HSDB 2644', 'N-Propyl-1-propanamine', 'RCRA waste no. U110', 'RCRA waste number U110', 'UN2383', 'n-Dipropylamine', 'D214752_ALDRICH', '240087_ALDRICH', 'N-propylpropan-1-amine', 'InChI=1/C6H15N/c1-3-5-7-6-4-2/h7H,3-6H2,1-2H'] |  |  | N-propylpropan-1-amine |  |  | CCCNCCC |  |  | C6H15N |  |  | ATO |  |  | 2006
1062 | 0 | 0.0398327 | 0.0398327 | 0 | 0 | 0 | 0 | 0 | 0 | 0 | 0 | 0 | 0 | 0 | 0 | 0 | 0 | 0 | 0 | 0 | 0 | 0 | 0 | 0 | 0 | 0 | 0 | 0 | 0 | 0 | 0 | 0 | 0 | 0 | 0 | 0 | 0 | 0 | 0.0009958176 | 0.8962358 | 0 | 0.02310297 | 0 | 0 | 0 | 0 | 0 | 0 | 0 | 0 | 0 | 10.1016/j.apcata.2006.05.001 | yes |  | 0 |  |  | 48 | 200 |  |  |  |  | di-n-propylamine |  |  | VAPO-31 |  |  | aluminum tri-isopropoxide, phosphoric acid, vanadysulphate trihydrate | Aldrich | [12 empty] | ['N-propylpropan-1-amine', 'DIPROPYLAMINE', '142-84-7', 'DIPROPYL-AMINE', '1-Propanamine, N-propyl-', 'AI3-24037', 'BRN 0505974', 'CCRIS 4805', 'DIPROPYLAMINE', 'Di-n-propylamine', 'Dipropylamine [UN2383] [Flammable liquid]', 'EINECS 205-565-9', 'HSDB 2644', 'N-Propyl-1-propanamine', 'RCRA waste no. U110', 'RCRA waste number U110', 'UN2383', 'n-Dipropylamine', 'D214752_ALDRICH', '240087_ALDRICH', 'N-propylpropan-1-amine', 'InChI=1/C6H15N/c1-3-5-7-6-4-2/h7H,3-6H2,1-2H'] |  |  | N-propylpropan-1-amine |  |  | CCCNCCC |  |  | C6H15N |  |  | ATO |  |  | 2006
1063 | 0 | 0.1980198 | 0.3564356 | 0 | 0 | 0 | 0 | 0 | 0 | 0 | 0 | 0 | 0 | 0 | 0 | 0 | 0 | 0 | 0 | 0 | 0 | 0 | 0 | 0 | 0 | 0 | 0 | 0 | 0 | 0 | 0 | 0 | 0 | 0 | 0 | 0 | 0 | 0 | 0 | 0 | 0.8166969 | 0.4455446 | 0 | 0 | 0 | 0 | 0 | 0 | 0 | 0 | 0 | 10.1016/j.apcata.2006.05.001 | yes |  | 0 |  |  | 360 | 200 |  |  |  |  | hexamethyleneimine |  |  | AlPO4-31 |  |  | aluminum tri-isopropoxide, phosphoric acid, ethylene glycol | Aldrich | [12 empty] | ['azepane', '111-49-9', 'CHEBI:32616', 'azepane', 'NCGC00091040-01', 'H10401_ALDRICH', '1H-Azepine, hexahydro-', 'Azacycloheptane', 'Azepine, hexahydro-', 'Cyclohexamethylenimine', 'G 0', 'Hexahydro-1H-azepine', 'Hexahydroazepine', 'Hexamethylene imine', 'Hexamethylenimine', 'Homopiperidine', 'NSC16236', 'Perhydroazepine', 'WLN: T7MTJ', 'InChI=1/C6H13N/c1-2-4-6-7-5-3-1/h7H,1-6H', '1-Azacycloheptane', '5-20-04-00003 (Beilstein Handbook Reference)', 'AI3-26610', 'BRN 0001084', 'CP 18407', 'Cycloheptane, 1-aza-', 'EINECS 203-875-9', 'HSDB 562', 'Hexamethyleneimine', 'Hexamethyleneimine [UN2493] [Flammable liquid]', 'NSC 16236', 'UN2493', 'ST5213818'] |  |  | azepane |  |  | C1CCCNCC1 |  |  | C6H13N |  |  | ATO |  |  | 2006
1064 | 0 | 0.1976285 | 0.3557312 | 0 | 0 | 0 | 0 | 0 | 0 | 0 | 0 | 0 | 0 | 0 | 0 | 0 | 0 | 0 | 0 | 0 | 0 | 0 | 0 | 0 | 0 | 0 | 0 | 0 | 0 | 0 | 0 | 0 | 0 | 0 | 0 | 0 | 0 | 0 | 0.001976285 | 0 | 0.8164006 | 0.444664 | 0 | 0 | 0 | 0 | 0 | 0 | 0 | 0 | 0 | 10.1016/j.apcata.2006.05.001 | yes |  | 0 |  |  | 360 | 200 |  |  |  |  | hexamethyleneimine |  |  | VAPO-31 |  |  | aluminum tri-isopropoxide, phosphoric acid, vanadysulphate trihydrate | Aldrich | [12 empty] | ['azepane', '111-49-9', 'CHEBI:32616', 'azepane', 'NCGC00091040-01', 'H10401_ALDRICH', '1H-Azepine, hexahydro-', 'Azacycloheptane', 'Azepine, hexahydro-', 'Cyclohexamethylenimine', 'G 0', 'Hexahydro-1H-azepine', 'Hexahydroazepine', 'Hexamethylene imine', 'Hexamethylenimine', 'Homopiperidine', 'NSC16236', 'Perhydroazepine', 'WLN: T7MTJ', 'InChI=1/C6H13N/c1-2-4-6-7-5-3-1/h7H,1-6H', '1-Azacycloheptane', '5-20-04-00003 (Beilstein Handbook Reference)', 'AI3-26610', 'BRN 0001084', 'CP 18407', 'Cycloheptane, 1-aza-', 'EINECS 203-875-9', 'HSDB 562', 'Hexamethyleneimine', 'Hexamethyleneimine [UN2493] [Flammable liquid]', 'NSC 16236', 'UN2493', 'ST5213818'] |  |  | azepane |  |  | C1CCCNCC1 |  |  | C6H13N |  |  | ATO |  |  | 2006
1065 | 0.02879079 | 0.1919386 | 0.3454894 | 0 | 0 | 0 | 0 | 0 | 0 | 0 | 0 | 0 | 0 | 0 | 0 | 0 | 0 | 0 | 0 | 0 | 0 | 0 | 0 | 0 | 0 | 0 | 0 | 0 | 0 | 0 | 0 | 0 | 0 | 0 | 0 | 0 | 0 | 0 | 0.001919386 | 0 | 0.8119812 | 0.4318618 | 0 | 0 | 0 | 0 | 0 | 0 | 0 | 0 | 0 | 10.1016/j.apcata.2006.05.001 | yes |  | 0 |  |  | 360 | 200 |  |  |  |  | hexamethyleneimine |  |  | amorphous |  |  | aluminum tri-isopropoxide, phosphoric acid, vanadysulphate trihydrate | Aldrich | [12 empty] | ['azepane', '111-49-9', 'CHEBI:32616', 'azepane', 'NCGC00091040-01', 'H10401_ALDRICH', '1H-Azepine, hexahydro-', 'Azacycloheptane', 'Azepine, hexahydro-', 'Cyclohexamethylenimine', 'G 0', 'Hexahydro-1H-azepine', 'Hexahydroazepine', 'Hexamethylene imine', 'Hexamethylenimine', 'Homopiperidine', 'NSC16236', 'Perhydroazepine', 'WLN: T7MTJ', 'InChI=1/C6H13N/c1-2-4-6-7-5-3-1/h7H,1-6H', '1-Azacycloheptane', '5-20-04-00003 (Beilstein Handbook Reference)', 'AI3-26610', 'BRN 0001084', 'CP 18407', 'Cycloheptane, 1-aza-', 'EINECS 203-875-9', 'HSDB 562', 'Hexamethyleneimine', 'Hexamethyleneimine [UN2493] [Flammable liquid]', 'NSC 16236', 'UN2493', 'ST5213818'] |  |  | azepane |  |  | C1CCCNCC1 |  |  | C6H13N | [5 empty] | 2006
1066 | 0.02884615 | 0.1923077 | 0.3461538 | 0 | 0 | 0 | 0 | 0 | 0 | 0 | 0 | 0 | 0 | 0 | 0 | 0 | 0 | 0 | 0 | 0 | 0 | 0 | 0 | 0 | 0 | 0 | 0 | 0 | 0 | 0 | 0 | 0 | 0 | 0 | 0 | 0 | 0 | 0 | 0 | 0 | 0.8122744 | 0.4326923 | 0 | 0 | 0 | 0 | 0 | 0 | 0 | 0 | 0 | 10.1016/j.apcata.2006.05.001 | yes | 0 | 0 |  | 0 | 360 | 200 |  |  | 0 | 0 | hexamethyleneimine |  |  | SAPO-31 |  |  | aluminum tri-isopropoxide, phosphoric acid, ethylene glycol | Aldrich | 0 | 0 | 0 | 0 | 0 | 0 | 0 | 0 |  |  |  |  | ['azepane', '111-49-9', 'CHEBI:32616', 'azepane', 'NCGC00091040-01', 'H10401_ALDRICH', '1H-Azepine, hexahydro-', 'Azacycloheptane', 'Azepine, hexahydro-', 'Cyclohexamethylenimine', 'G 0', 'Hexahydro-1H-azepine', 'Hexahydroazepine', 'Hexamethylene imine', 'Hexamethylenimine', 'Homopiperidine', 'NSC16236', 'Perhydroazepine', 'WLN: T7MTJ', 'InChI=1/C6H13N/c1-2-4-6-7-5-3-1/h7H,1-6H', '1-Azacycloheptane', '5-20-04-00003 (Beilstein Handbook Reference)', 'AI3-26610', 'BRN 0001084', 'CP 18407', 'Cycloheptane, 1-aza-', 'EINECS 203-875-9', 'HSDB 562', 'Hexamethyleneimine', 'Hexamethyleneimine [UN2493] [Flammable liquid]', 'NSC 16236', 'UN2493', 'ST5213818'] |  |  | azepane |  |  | C1CCCNCC1 |  |  | C6H13N |  |  | ATO |  |  | 2006
1067
1068 | 0.0216263 | 0.0432526 | 0.04411765 | 0 | 0 | 0 | 0 | 0 | 0 | 0 | 0 | 0 | 0 | 0 | 0 | 0 | 0 | 0 | 0 | 0 | 0 | 0 | 0 | 0 | 0 | 0 | 0 | 0 | 0 | 0 | 0 | 0 | 0 | 0 | 0 | 0 | 0 | 0 | 0 | 0.8650519 | 0 | 0.02595156 | 0 | 0 | 0 | 0 | 0 | 0 | 0 | 0 | 0 | 10.1016/j.apcata.2010.02.005 | yes |  | 0 |  |  | 0 | 180 |  |  |  |  | di-n-pentylamine |  |  | amorphous |  |  | aluminum isopropoxide, orthophosphoric acid, Cab-O-Sil M5 | Aldrich, Laverna, Cabot | 0.31 |  | 0 |  | 0.009 |  | 61 |  |  | Influence of crystallinity on the physico-chemical properties of SAPO-31 and hydroconversion of n-octane over Pt loaded catalysts | ['solid state nmr', 'silicoaluminophosphate gives rise', 'obtained data showed'] | ['6850 gc unit equipped', 'bed downflow catalytic reactor', 'wet impregnation method'] | ['N-pentylpentan-1-amine', 'Diamylamine', '2050-92-2', 'EINECS 218-108-3', 'HSDB 5864', 'NSC 6329', 'UN2841', 'N-pentylpentan-1-amine', 'NCGC00090901-01', 'NCGC00090901-02', '1-Pentanamine, N-pentyl-', 'Dipentylamine, mixture of isomers', 'Di-n-amylamine', 'Diamylamine', 'Dipentylamine', 'NSC6329', 'Pentylamine, pentyl-', 'WLN: 5M5', '338699_ALDRICH', 'Di-n-Pentylamine', '4-04-00-00676 (Beilstein Handbook Reference)', 'AI3-15326', 'Amine, dipentyl', 'BRN 0906746', 'CCRIS 6225', 'Di-n-amylamine [UN2841] [Flammable liquid]', 'Diamyl amine'] |  |  | N-pentylpentan-1-amine |  |  | CCCCCNCCCCC |  |  | C10H23N | [5 empty] | 2010
1069 | 0.0216263 | 0.0432526 | 0.04411765 | 0 | 0 | 0 | 0 | 0 | 0 | 0 | 0 | 0 | 0 | 0 | 0 | 0 | 0 | 0 | 0 | 0 | 0 | 0 | 0 | 0 | 0 | 0 | 0 | 0 | 0 | 0 | 0 | 0 | 0 | 0 | 0 | 0 | 0 | 0 | 0 | 0.8650519 | 0 | 0.02595156 | 0 | 0 | 0 | 0 | 0 | 0 | 0 | 0 | 0 | 10.1016/j.apcata.2010.02.005 | yes |  | 0 |  |  | 1 | 180 |  |  |  |  | di-n-pentylamine |  |  | amorphous |  |  | aluminum isopropoxide, orthophosphoric acid, Cab-O-Sil M5 | Aldrich, Laverna, Cabot | [12 empty] | ['N-pentylpentan-1-amine', 'Diamylamine', '2050-92-2', 'EINECS 218-108-3', 'HSDB 5864', 'NSC 6329', 'UN2841', 'N-pentylpentan-1-amine', 'NCGC00090901-01', 'NCGC00090901-02', '1-Pentanamine, N-pentyl-', 'Dipentylamine, mixture of isomers', 'Di-n-amylamine', 'Diamylamine', 'Dipentylamine', 'NSC6329', 'Pentylamine, pentyl-', 'WLN: 5M5', '338699_ALDRICH', 'Di-n-Pentylamine', '4-04-00-00676 (Beilstein Handbook Reference)', 'AI3-15326', 'Amine, dipentyl', 'BRN 0906746', 'CCRIS 6225', 'Di-n-amylamine [UN2841] [Flammable liquid]', 'Diamyl amine'] |  |  | N-pentylpentan-1-amine |  |  | CCCCCNCCCCC |  |  | C10H23N | [5 empty] | 2010
1070 | 0.0216263 | 0.0432526 | 0.04411765 | 0 | 0 | 0 | 0 | 0 | 0 | 0 | 0 | 0 | 0 | 0 | 0 | 0 | 0 | 0 | 0 | 0 | 0 | 0 | 0 | 0 | 0 | 0 | 0 | 0 | 0 | 0 | 0 | 0 | 0 | 0 | 0 | 0 | 0 | 0 | 0 | 0.8650519 | 0 | 0.02595156 | 0 | 0 | 0 | 0 | 0 | 0 | 0 | 0 | 0 | 10.1016/j.apcata.2010.02.005 | yes |  | 0 |  |  | 2 | 180 |  |  |  |  | di-n-pentylamine |  |  | amorphous |  |  | aluminum isopropoxide, orthophosphoric acid, Cab-O-Sil M5 | Aldrich, Laverna, Cabot |  |  | 7 |  | 0.009 |  | 67 | [5 empty] | ['N-pentylpentan-1-amine', 'Diamylamine', '2050-92-2', 'EINECS 218-108-3', 'HSDB 5864', 'NSC 6329', 'UN2841', 'N-pentylpentan-1-amine', 'NCGC00090901-01', 'NCGC00090901-02', '1-Pentanamine, N-pentyl-', 'Dipentylamine, mixture of isomers', 'Di-n-amylamine', 'Diamylamine', 'Dipentylamine', 'NSC6329', 'Pentylamine, pentyl-', 'WLN: 5M5', '338699_ALDRICH', 'Di-n-Pentylamine', '4-04-00-00676 (Beilstein Handbook Reference)', 'AI3-15326', 'Amine, dipentyl', 'BRN 0906746', 'CCRIS 6225', 'Di-n-amylamine [UN2841] [Flammable liquid]', 'Diamyl amine'] |  |  | N-pentylpentan-1-amine |  |  | CCCCCNCCCCC |  |  | C10H23N | [5 empty] | 2010
1071 | 0.0216263 | 0.0432526 | 0.04411765 | 0 | 0 | 0 | 0 | 0 | 0 | 0 | 0 | 0 | 0 | 0 | 0 | 0 | 0 | 0 | 0 | 0 | 0 | 0 | 0 | 0 | 0 | 0 | 0 | 0 | 0 | 0 | 0 | 0 | 0 | 0 | 0 | 0 | 0 | 0 | 0 | 0.8650519 | 0 | 0.02595156 | 0 | 0 | 0 | 0 | 0 | 0 | 0 | 0 | 0 | 10.1016/j.apcata.2010.02.005 | yes |  | 0 |  |  | 3 | 180 |  |  |  |  | di-n-pentylamine |  |  | amorphous | SAPO-31 |  | aluminum isopropoxide, orthophosphoric acid, Cab-O-Sil M5 | Aldrich, Laverna, Cabot | 0.34 |  | 35 | 12 | 0.017 |  | 86 | [5 empty] | ['N-pentylpentan-1-amine', 'Diamylamine', '2050-92-2', 'EINECS 218-108-3', 'HSDB 5864', 'NSC 6329', 'UN2841', 'N-pentylpentan-1-amine', 'NCGC00090901-01', 'NCGC00090901-02', '1-Pentanamine, N-pentyl-', 'Dipentylamine, mixture of isomers', 'Di-n-amylamine', 'Diamylamine', 'Dipentylamine', 'NSC6329', 'Pentylamine, pentyl-', 'WLN: 5M5', '338699_ALDRICH', 'Di-n-Pentylamine', '4-04-00-00676 (Beilstein Handbook Reference)', 'AI3-15326', 'Amine, dipentyl', 'BRN 0906746', 'CCRIS 6225', 'Di-n-amylamine [UN2841] [Flammable liquid]', 'Diamyl amine'] |  |  | N-pentylpentan-1-amine |  |  | CCCCCNCCCCC |  |  | C10H23N |  |  |  | ATO |  | 2010
1072 | 0.0216263 | 0.0432526 | 0.04411765 | 0 | 0 | 0 | 0 | 0 | 0 | 0 | 0 | 0 | 0 | 0 | 0 | 0 | 0 | 0 | 0 | 0 | 0 | 0 | 0 | 0 | 0 | 0 | 0 | 0 | 0 | 0 | 0 | 0 | 0 | 0 | 0 | 0 | 0 | 0 | 0 | 0.8650519 | 0 | 0.02595156 | 0 | 0 | 0 | 0 | 0 | 0 | 0 | 0 | 0 | 10.1016/j.apcata.2010.02.005 | yes |  | 0 |  |  | 5 | 180 |  |  |  |  | di-n-pentylamine |  |  | SAPO-31 |  |  | aluminum isopropoxide, orthophosphoric acid, Cab-O-Sil M5 | Aldrich, Laverna, Cabot | 0.33 |  | 80 | 11 | 0.036 |  | 122 | [5 empty] | ['N-pentylpentan-1-amine', 'Diamylamine', '2050-92-2', 'EINECS 218-108-3', 'HSDB 5864', 'NSC 6329', 'UN2841', 'N-pentylpentan-1-amine', 'NCGC00090901-01', 'NCGC00090901-02', '1-Pentanamine, N-pentyl-', 'Dipentylamine, mixture of isomers', 'Di-n-amylamine', 'Diamylamine', 'Dipentylamine', 'NSC6329', 'Pentylamine, pentyl-', 'WLN: 5M5', '338699_ALDRICH', 'Di-n-Pentylamine', '4-04-00-00676 (Beilstein Handbook Reference)', 'AI3-15326', 'Amine, dipentyl', 'BRN 0906746', 'CCRIS 6225', 'Di-n-amylamine [UN2841] [Flammable liquid]', 'Diamyl amine'] |  |  | N-pentylpentan-1-amine |  |  | CCCCCNCCCCC |  |  | C10H23N |  |  | ATO |  |  | 2010
1073 | 0.0216263 | 0.0432526 | 0.04411765 | 0 | 0 | 0 | 0 | 0 | 0 | 0 | 0 | 0 | 0 | 0 | 0 | 0 | 0 | 0 | 0 | 0 | 0 | 0 | 0 | 0 | 0 | 0 | 0 | 0 | 0 | 0 | 0 | 0 | 0 | 0 | 0 | 0 | 0 | 0 | 0 | 0.8650519 | 0 | 0.02595156 | 0 | 0 | 0 | 0 | 0 | 0 | 0 | 0 | 0 | 10.1016/j.apcata.2010.02.005 | yes |  | 0 |  |  | 7 | 180 |  |  |  |  | di-n-pentylamine |  |  | SAPO-31 |  |  | aluminum isopropoxide, orthophosphoric acid, Cab-O-Sil M5 | Aldrich, Laverna, Cabot | 0.34 |  | 100 | 11.5 | 0.042 |  | 129 | [5 empty] | ['N-pentylpentan-1-amine', 'Diamylamine', '2050-92-2', 'EINECS 218-108-3', 'HSDB 5864', 'NSC 6329', 'UN2841', 'N-pentylpentan-1-amine', 'NCGC00090901-01', 'NCGC00090901-02', '1-Pentanamine, N-pentyl-', 'Dipentylamine, mixture of isomers', 'Di-n-amylamine', 'Diamylamine', 'Dipentylamine', 'NSC6329', 'Pentylamine, pentyl-', 'WLN: 5M5', '338699_ALDRICH', 'Di-n-Pentylamine', '4-04-00-00676 (Beilstein Handbook Reference)', 'AI3-15326', 'Amine, dipentyl', 'BRN 0906746', 'CCRIS 6225', 'Di-n-amylamine [UN2841] [Flammable liquid]', 'Diamyl amine'] |  |  | N-pentylpentan-1-amine |  |  | CCCCCNCCCCC |  |  | C10H23N |  |  | ATO |  |  | 2010
1074 | 0.0216263 | 0.0432526 | 0.04411765 | 0 | 0 | 0 | 0 | 0 | 0 | 0 | 0 | 0 | 0 | 0 | 0 | 0 | 0 | 0 | 0 | 0 | 0 | 0 | 0 | 0 | 0 | 0 | 0 | 0 | 0 | 0 | 0 | 0 | 0 | 0 | 0 | 0 | 0 | 0 | 0 | 0.8650519 | 0 | 0.02595156 | 0 | 0 | 0 | 0 | 0 | 0 | 0 | 0 | 0 | 10.1016/j.apcata.2010.02.005 | yes | 0 | 0 | 0 | 0 | 24 | 180 |  |  | 0 | 0 | di-n-pentylamine |  |  | SAPO-31 |  |  | aluminum isopropoxide, orthophosphoric acid, Cab-O-Sil M5 | Aldrich, Laverna, Cabot | 0.41 | 0 | 100 | 9 | 0.077 | 0 | 235 | 0 |  |  |  |  | ['N-pentylpentan-1-amine', 'Diamylamine', '2050-92-2', 'EINECS 218-108-3', 'HSDB 5864', 'NSC 6329', 'UN2841', 'N-pentylpentan-1-amine', 'NCGC00090901-01', 'NCGC00090901-02', '1-Pentanamine, N-pentyl-', 'Dipentylamine, mixture of isomers', 'Di-n-amylamine', 'Diamylamine', 'Dipentylamine', 'NSC6329', 'Pentylamine, pentyl-', 'WLN: 5M5', '338699_ALDRICH', 'Di-n-Pentylamine', '4-04-00-00676 (Beilstein Handbook Reference)', 'AI3-15326', 'Amine, dipentyl', 'BRN 0906746', 'CCRIS 6225', 'Di-n-amylamine [UN2841] [Flammable liquid]', 'Diamyl amine'] |  |  | N-pentylpentan-1-amine |  |  | CCCCCNCCCCC |  |  | C10H23N |  |  | ATO |  |  | 2010
1075
1076 | 0 | 0 | 0 | 0 | 0 | 0 | 0 | 0 | 0 | 0 | 0 | 0 | 0 | 0 | 0 | 0 | 0 | 0 | 0 | 0 | 0 | 0 | 0 | 0 | 0 | 0 | 0 | 0 | 0 | 0 | 0 | 0 | 0 | 0 | 0 | 0 | 0 | 0 | 0 | 1 | 0 | 0 | 0 | 0 | 0 | 0 | 0 | 0 | 0 | 0 | 0 | 10.1016/j.apcata.2010.08.029 | no |  | 0 |  |  | 24 | 200 |  |  |  |  | triethylamine |  |  | TiAPO-5 |  |  | pseudoboehmite, phosphoric acid, titanium tetrabutoxide | [10 empty] | Effect of noble metals deposition on the catalytic activity of MAPO-5 catalysts for the reduction of NO by CO | ['molecular sieve supports using', 'homogeneous deposition precipitation method', 'noble metal deposited coapo'] | ['lined stainless steel autoclaves', 'clear dark orange solution', 'slight acidic solutions'] | ['N,N-Diethylethanamine', 'TRIETHYLAMINE', '121-44-8', '144514-14-7', '168277-99-4', '172227-74-6', 'T0886_SIAL', '65897_FLUKA', 'NCIOpen2_006503', '90335_FLUKA', '471283_SIAL', '(Diethylamino)ethane', 'AI3-15425', 'CCRIS 4881', 'EINECS 204-469-4', 'Ethanamine, N,N-diethyl-', 'HSDB 896', 'N,N-Diethylethanamine', 'TEN', 'TRIETHYLAMINE', 'Triaethylamin [German]', 'Triethylamine [UN1296] [Flammable liquid]', 'Trietilamina [Italian]', 'UN1296', '90337_FLUKA', '90338_FLUKA', 'CHEBI:35026', '90340_FLUKA', '17924_FLUKA', 'NEt3', 'C14691', 'W424601_ALDRICH', '(C2H5)3N', 'InChI=1/C6H15N/c1-4-7(5-2)6-3/h4-6H2,1-3H', 'N,N,N-triethylamine', 'ST5214499', 'Triaethylamin', 'Triethylamin'] |  |  | N,N-Diethylethanamine |  |  | CCN(CC)CC |  |  | C6H15N |  |  | AFI |  |  | 2010
1077 | 0 | 0 | 0 | 0 | 0 | 0 | 0 | 0 | 0 | 0 | 0 | 0 | 0 | 0 | 0 | 0 | 0 | 0 | 0 | 0 | 0 | 0 | 0 | 0 | 0 | 0 | 0 | 0 | 0 | 0 | 0 | 0 | 0 | 0 | 0 | 0 | 0 | 0 | 0 | 1 | 0 | 0 | 0 | 0 | 0 | 0 | 0 | 0 | 0 | 0 | 0 | 10.1016/j.apcata.2010.08.029 | no |  | 0 |  |  | 24 | 200 |  |  |  |  | triethylamine |  |  | FeAPO-5 |  |  | pseudoboehmite, phosphoric acid, iron nitrate | [13 empty] | ['N,N-Diethylethanamine', 'TRIETHYLAMINE', '121-44-8', '144514-14-7', '168277-99-4', '172227-74-6', 'T0886_SIAL', '65897_FLUKA', 'NCIOpen2_006503', '90335_FLUKA', '471283_SIAL', '(Diethylamino)ethane', 'AI3-15425', 'CCRIS 4881', 'EINECS 204-469-4', 'Ethanamine, N,N-diethyl-', 'HSDB 896', 'N,N-Diethylethanamine', 'TEN', 'TRIETHYLAMINE', 'Triaethylamin [German]', 'Triethylamine [UN1296] [Flammable liquid]', 'Trietilamina [Italian]', 'UN1296', '90337_FLUKA', '90338_FLUKA', 'CHEBI:35026', '90340_FLUKA', '17924_FLUKA', 'NEt3', 'C14691', 'W424601_ALDRICH', '(C2H5)3N', 'InChI=1/C6H15N/c1-4-7(5-2)6-3/h4-6H2,1-3H', 'N,N,N-triethylamine', 'ST5214499', 'Triaethylamin', 'Triethylamin'] |  |  | N,N-Diethylethanamine |  |  | CCN(CC)CC |  |  | C6H15N |  |  | AFI |  |  | 2010
1078 | 0 | 0 | 0 | 0 | 0 | 0 | 0 | 0 | 0 | 0 | 0 | 0 | 0 | 0 | 0 | 0 | 0 | 0 | 0 | 0 | 0 | 0 | 0 | 0 | 0 | 0 | 0 | 0 | 0 | 0 | 0 | 0 | 0 | 0 | 0 | 0 | 0 | 0 | 0 | 1 | 0 | 0 | 0 | 0 | 0 | 0 | 0 | 0 | 0 | 0 | 0 | 10.1016/j.apcata.2010.08.029 | no |  | 0 |  |  | 24 | 200 |  |  |  |  | triethylamine |  |  | CoAPO-5 |  |  | pseudoboehmite, phosphoric acid, cobalt nitrate | [13 empty] | ['N,N-Diethylethanamine', 'TRIETHYLAMINE', '121-44-8', '144514-14-7', '168277-99-4', '172227-74-6', 'T0886_SIAL', '65897_FLUKA', 'NCIOpen2_006503', '90335_FLUKA', '471283_SIAL', '(Diethylamino)ethane', 'AI3-15425', 'CCRIS 4881', 'EINECS 204-469-4', 'Ethanamine, N,N-diethyl-', 'HSDB 896', 'N,N-Diethylethanamine', 'TEN', 'TRIETHYLAMINE', 'Triaethylamin [German]', 'Triethylamine [UN1296] [Flammable liquid]', 'Trietilamina [Italian]', 'UN1296', '90337_FLUKA', '90338_FLUKA', 'CHEBI:35026', '90340_FLUKA', '17924_FLUKA', 'NEt3', 'C14691', 'W424601_ALDRICH', '(C2H5)3N', 'InChI=1/C6H15N/c1-4-7(5-2)6-3/h4-6H2,1-3H', 'N,N,N-triethylamine', 'ST5214499', 'Triaethylamin', 'Triethylamin'] |  |  | N,N-Diethylethanamine |  |  | CCN(CC)CC |  |  | C6H15N |  |  | AFI |  |  | 2010
1079 | 0 | 0 | 0 | 0 | 0 | 0 | 0 | 0 | 0 | 0 | 0 | 0 | 0 | 0 | 0 | 0 | 0 | 0 | 0 | 0 | 0 | 0 | 0 | 0 | 0 | 0 | 0 | 0 | 0 | 0 | 0 | 0 | 0 | 0 | 0 | 0 | 0 | 0 | 0 | 1 | 0 | 0 | 0 | 0 | 0 | 0 | 0 | 0 | 0 | 0 | 0 | 10.1016/j.apcata.2010.08.029 | no | 0 | 0 | 0 | 0 | 24 | 200 |  |  | 0 | 0 | tri-n-propylamine |  |  | CrAPO-5 |  |  | pseudoboehmite, phosphoric acid, chromium nitrate |  | 0 | 0 | 0 | 0 | 0 | 0 | 0 | 0 |  |  |  |  | ['N,N-dipropylpropan-1-amine', 'TRIPROPYLAMINE', '102-69-2', '112488-51-4', '239712_ALDRICH', '93240_FLUKA', '1-Propanamine, N,N-dipropyl-', 'EINECS 203-047-7', 'HSDB 2097', 'Propyldi-n-propylamine', 'TRIPROPYLAMINE', 'Tri-n-propylamine', 'Tripropylamine [UN2260] [Flammable liquid]', 'Tripropylammonium', 'UN2260', '143979_ALDRICH', 'CHEBI:38880', 'N,N-dipropyl-1-propanamine', 'NPr3', 'NCIOpen2_001723', '(n-C3H7)3N', 'InChI=1/C9H21N/c1-4-7-10(8-5-2)9-6-3/h4-9H2,1-3H', 'N,N-dipropylpropan-1-amine'] |  |  | N,N-dipropylpropan-1-amine |  |  | CCCN(CCC)CCC |  |  | C9H21N |  |  | AFI |  |  | 2010
1080
1081 | 0 | 0 | 0.5 | 0 | 0 | 0 | 0 | 0 | 0 | 0 | 0 | 0 | 0 | 0 | 0 | 0 | 0 | 0 | 0 | 0.5 | 0 | 0 | 0 | 0 | 0 | 0 | 0 | 0 | 0 | 0 | 0 | 0 | 0 | 0 | 0 | 0 | 0 | 0 | 0 | 0 | 0 | 0 | 0 | 0 | 0 | 0 | 0 | 0 | 0 | 0 | 0 | 10.1016/j.apcatb.2005.04.007 | yes | 0 | 0 | 60 | 0 | 48 | 170 |  |  | 0 | 0 | dimethylaminoethanol |  |  | MnPO4 |  |  |  |  | 0 | 0 | 0 | 0 | 0 | 0 | 0 | 0 |  | Plasma-assisted catalysis for volatile organic compounds abatement | ['synergetic effect observed', 'remarkable synergetic effect', 'purely catalytic conditions'] | ['packard 5890 series ii', 'lined stainless steel autoclave', 'type mlt 4t ir'] | 1-dimethylaminoethanol |  |  | 1-dimethylaminoethanol |  |  | CC(O)N(C)C |  |  | C4H11NO | [5 empty] | 2005
1082
1083 | 0.0620155 | 0.3100775 | 0.3100775 | 0 | 0 | 0 | 0 | 0 | 0 | 0 | 0 | 0 | 0 | 0 | 0 | 0 | 0 | 0 | 0 | 0 | 0 | 0 | 0 | 0 | 0 | 0 | 0 | 0 | 0 | 0 | 0 | 0 | 0 | 0 | 0 | 0 | 0 | 0 | 0 | 0 | 0 | 0.3100775 | 0.007751938 | 0 | 0 | 0 | 0 | 0 | 0 | 0 | 0 | 10.1016/j.apcatb.2012.03.031 | yes | 0 | 0 | 0 | 0 | 20 | 200 | no |  | 0 | 0 | tetrapropylammonium | tetramethylammonium |  | SAPO-37 |  |  | pseudoboehmite, orthophosphoric acid, Aerosil 200 | Sasol, Acros Organics, Evonik Industries | 0 | 0 | 0 | 0 | 0 | 0 | 0 | 0 |  | Chloride-free Cu-modified SAPO-37 catalyst for the oxidative carbonylation of methanol in the gas phase | ['“ green solvent ”', 'strategy circumvented structural breakdown', 'polycarbonate building block direct'] | ['dmm ), methyl formate', '5 alien phases occurred', 'ar purity grade 5'] | ['tetrapropylazanium', 'Tetrapropylammonium', '13010-31-6', 'ZINC01669523', '1-Propanaminium, N,N,N-tripropyl-', 'InChI=1/C12H28N/c1-5-9-13(10-6-2,11-7-3)12-8-4/h5-12H2,1-4H3/q+', 'Tetrapropylammonium', 'Tetrapropylamine'] | ['tetramethylazanium', 'Tetramethylammonium', '14190-16-0', '12545-87-8', '28109-81-1', '76913-76-3', '12386-10-6', 'Tetramethylammonium', 'ZINC00967771', 'EINECS 235-626-5', 'Methanaminium, N,N,N-trimethyl-, octahydrotriborate(1-)', 'Tetramethylammonium octahydrotriborate', 'tetramethylazanium', 'InChI=1/C4H12N/c1-5(2,3)4/h1-4H3/q+', 'PDSP2_000112', '(CH3)4N(+)', 'CHEBI:46020', 'N,N,N-trimethylmethanaminium', '[NMe4](+)', 'TETRAMETHYLAMMONIUM ION', 'Methanaminium, N,N,N-trimethyl-'] |  | tetrapropylazanium | tetramethylazanium |  | CCC[N+](CCC)(CCC)CCC | C[N+](C)(C)C |  | C12H28N | C4H12N |  | FAU |  |  | 2012
1084
1085 | 0 | 0.04395604 | 0.04395604 | 0 | 0 | 0 | 0 | 0 | 0 | 0 | 0 | 0 | 0 | 0 | 0 | 0 | 0 | 0 | 0 | 0 | 0 | 0.002197802 | 0 | 0 | 0 | 0 | 0 | 0 | 0 | 0 | 0 | 0 | 0 | 0 | 0 | 0 | 0 | 0 | 0 | 0.8791209 | 0 | 0.03076923 | 0 | 0 | 0 | 0 | 0 | 0 | 0 | 0 | 0 | 10.1016/j.apcatb.2013.02.001 | yes |  | 0 | 4 |  | 3 | 200 |  |  |  |  | Triethylamine |  |  | CoAPO-5 |  |  | phosphoric acid, pseudoboehmite | [10 empty] | Aluminumphosphate molecular sieves supported Pt–Co catalysts for the preferential oxidation of CO in H2-rich gases | ['pt – co nano', 'pt – co alloy', 'pt – co'] | ['resulting homogeneous gel', 'inner surface coated', 'direct hydrothermal synthesis'] | ['N,N-Diethylethanamine', 'TRIETHYLAMINE', '121-44-8', '144514-14-7', '168277-99-4', '172227-74-6', 'T0886_SIAL', '65897_FLUKA', 'NCIOpen2_006503', '90335_FLUKA', '471283_SIAL', '(Diethylamino)ethane', 'AI3-15425', 'CCRIS 4881', 'EINECS 204-469-4', 'Ethanamine, N,N-diethyl-', 'HSDB 896', 'N,N-Diethylethanamine', 'TEN', 'TRIETHYLAMINE', 'Triaethylamin [German]', 'Triethylamine [UN1296] [Flammable liquid]', 'Trietilamina [Italian]', 'UN1296', '90337_FLUKA', '90338_FLUKA', 'CHEBI:35026', '90340_FLUKA', '17924_FLUKA', 'NEt3', 'C14691', 'W424601_ALDRICH', '(C2H5)3N', 'InChI=1/C6H15N/c1-4-7(5-2)6-3/h4-6H2,1-3H', 'N,N,N-triethylamine', 'ST5214499', 'Triaethylamin', 'Triethylamin'] |  |  | N,N-Diethylethanamine |  |  | CCN(CC)CC |  |  | C6H15N |  |  | AFI |  |  | 2013
1086 | 0 | 0.04219409 | 0.04219409 | 0 | 0 | 0 | 0 | 0 | 0 | 0 | 0 | 0 | 0 | 0 | 0 | 0 | 0 | 0 | 0 | 0 | 0 | 0 | 0 | 0 | 0 | 0 | 0 | 0 | 0 | 0 | 0 | 0 | 0 | 0 | 0 | 0 | 0 | 0 | 0 | 0.8438819 | 0 | 0.02953586 | 0.02109705 | 0.02109705 | 0 | 0 | 0 | 0 | 0 | 0 | 0 | 10.1016/j.apcatb.2013.02.001 | yes | 0 | 0 | 4 | 0 | 3 | 200 |  |  | 0 | 0 | Triethylamine |  |  | AlPO-5 |  |  | phosphoric acid, pseudoboehmite, cobalt nitrate |  | 0 | 0 | 0 | 0 | 0 | 0 | 0 | 0 |  |  |  |  | ['N,N-Diethylethanamine', 'TRIETHYLAMINE', '121-44-8', '144514-14-7', '168277-99-4', '172227-74-6', 'T0886_SIAL', '65897_FLUKA', 'NCIOpen2_006503', '90335_FLUKA', '471283_SIAL', '(Diethylamino)ethane', 'AI3-15425', 'CCRIS 4881', 'EINECS 204-469-4', 'Ethanamine, N,N-diethyl-', 'HSDB 896', 'N,N-Diethylethanamine', 'TEN', 'TRIETHYLAMINE', 'Triaethylamin [German]', 'Triethylamine [UN1296] [Flammable liquid]', 'Trietilamina [Italian]', 'UN1296', '90337_FLUKA', '90338_FLUKA', 'CHEBI:35026', '90340_FLUKA', '17924_FLUKA', 'NEt3', 'C14691', 'W424601_ALDRICH', '(C2H5)3N', 'InChI=1/C6H15N/c1-4-7(5-2)6-3/h4-6H2,1-3H', 'N,N,N-triethylamine', 'ST5214499', 'Triaethylamin', 'Triethylamin'] |  |  | N,N-Diethylethanamine |  |  | CCN(CC)CC |  |  | C6H15N |  |  | AEN |  |  | 2013
1087
1088 | 0.03145039 | 0.002042233 | 0 | 0.01486746 | 0 | 0 | 0 | 0 | 0 | 0 | 0 | 0 | 0 | 0 | 0 | 0 | 0 | 0 | 0 | 0 | 0 | 0 | 0 | 0 | 0 | 0 | 0 | 0 | 0 | 0 | 0 | 0 | 0 | 0 | 0 | 0 | 0 | 0 | 0 | 0.9435118 | 0 | 0.004043622 | 4.084467e-05 | 0 | 0 | 0 | 0 | 0 | 0 | 0 | 0 | 10.1016/j.apcatb.2019.118356 | yes |  | 0.004043622 | 4 |  | 264 | 125 | yes |  |  |  | N-methylpyrrolidine | 1,2-dimethyl-3-hexadecyl-1H-imidazol-3-ium |  | FER |  |  | sodium silicate, NH4Y zeolite | Merck, Alfa Aesar, Si/Al = 5.2 | [9 empty] | Hierarchically porous FER zeolite obtained via FAU transformation for fatty acid isomerization | ['template approach allows tuning', 'significantly enhanced catalytic performance', 'implies shortened diffusional pathways'] | ['solid per 100 ml', 'solution via centrifugation followed', 'parr instrument company ).'] | ['1-Methylpyrrolidine', '120-94-5', '2-Pyrrolidone, 1-methyl', '5-20-01-00166 (Beilstein Handbook Reference)', 'BRN 0102445', 'EINECS 204-438-5', 'Methyl pyrrolidone', 'NSC 65579', 'PYRROLIDINE, N-METHYL-', '1-Methylpyrrolidine', 'Methylpyrrolidine', 'N-Methylpyrrolidine', 'N-Methyltetrahydropyrrole', 'NSC65579', 'PYRROLIDINE, N-METHYL', 'Pyrrolidine, 1-methyl-', '69110_FLUKA', 'InChI=1/C5H11N/c1-6-4-2-3-5-6/h2-5H2,1H', 'M79204_ALDRICH'] |  |  | 1-Methylpyrrolidine |  |  | CN1CCCC1 | CCCCCCCCCCCCCCCC[n+]1ccn(C)c1C |  | C5H11N | C21H41N2 |  | FER |  |  | 2020
1089 | 0.03145232 | 0.002042359 | 0 | 0.01486837 | 0 | 0 | 0 | 0 | 0 | 0 | 0 | 0 | 0 | 0 | 0 | 0 | 0 | 0 | 0 | 0 | 0 | 0 | 0 | 0 | 0 | 0 | 0 | 0 | 0 | 0 | 0 | 0 | 0 | 0 | 0 | 0 | 0 | 0 | 0 | 0.9435696 | 0 | 0.003982599 | 0.0001021179 | 0 | 0 | 0 | 0 | 0 | 0 | 0 | 0 | 10.1016/j.apcatb.2019.118356 | yes |  | 0.003982599 | 4 |  | 264 | 125 | yes |  |  |  | N-methylpyrrolidine | 1,2-dimethyl-3-hexadecyl-1H-imidazol-3-ium |  | FER |  |  | sodium silicate, NH4Y zeolite | Merck, Alfa Aesar, Si/Al = 5.2 | [12 empty] | ['1-Methylpyrrolidine', '120-94-5', '2-Pyrrolidone, 1-methyl', '5-20-01-00166 (Beilstein Handbook Reference)', 'BRN 0102445', 'EINECS 204-438-5', 'Methyl pyrrolidone', 'NSC 65579', 'PYRROLIDINE, N-METHYL-', '1-Methylpyrrolidine', 'Methylpyrrolidine', 'N-Methylpyrrolidine', 'N-Methyltetrahydropyrrole', 'NSC65579', 'PYRROLIDINE, N-METHYL', 'Pyrrolidine, 1-methyl-', '69110_FLUKA', 'InChI=1/C5H11N/c1-6-4-2-3-5-6/h2-5H2,1H', 'M79204_ALDRICH'] |  |  | 1-Methylpyrrolidine |  |  | CN1CCCC1 | CCCCCCCCCCCCCCCC[n+]1ccn(C)c1C |  | C5H11N | C21H41N2 |  | FER |  |  | 2020
1090 | 0.03145553 | 0.002042567 | 0 | 0.01486989 | 0 | 0 | 0 | 0 | 0 | 0 | 0 | 0 | 0 | 0 | 0 | 0 | 0 | 0 | 0 | 0 | 0 | 0 | 0 | 0 | 0 | 0 | 0 | 0 | 0 | 0 | 0 | 0 | 0 | 0 | 0 | 0 | 0 | 0 | 0 | 0.943666 | 0 | 0.003880877 | 0.0002042567 | 0 | 0 | 0 | 0 | 0 | 0 | 0 | 0 | 10.1016/j.apcatb.2019.118356 | yes |  | 0.003880877 | 4 |  | 264 | 125 | yes |  |  |  | N-methylpyrrolidine | 1,2-dimethyl-3-hexadecyl-1H-imidazol-3-ium |  | FER |  |  | sodium silicate, NH4Y zeolite | Merck, Alfa Aesar, Si/Al = 5.2 | [12 empty] | ['1-Methylpyrrolidine', '120-94-5', '2-Pyrrolidone, 1-methyl', '5-20-01-00166 (Beilstein Handbook Reference)', 'BRN 0102445', 'EINECS 204-438-5', 'Methyl pyrrolidone', 'NSC 65579', 'PYRROLIDINE, N-METHYL-', '1-Methylpyrrolidine', 'Methylpyrrolidine', 'N-Methylpyrrolidine', 'N-Methyltetrahydropyrrole', 'NSC65579', 'PYRROLIDINE, N-METHYL', 'Pyrrolidine, 1-methyl-', '69110_FLUKA', 'InChI=1/C5H11N/c1-6-4-2-3-5-6/h2-5H2,1H', 'M79204_ALDRICH'] |  |  | 1-Methylpyrrolidine |  |  | CN1CCCC1 | CCCCCCCCCCCCCCCC[n+]1ccn(C)c1C |  | C5H11N | C21H41N2 |  | FER |  |  | 2020
1091 | 0.03146196 | 0.002042984 | 0 | 0.01487293 | 0 | 0 | 0 | 0 | 0 | 0 | 0 | 0 | 0 | 0 | 0 | 0 | 0 | 0 | 0 | 0 | 0 | 0 | 0 | 0 | 0 | 0 | 0 | 0 | 0 | 0 | 0 | 0 | 0 | 0 | 0 | 0 | 0 | 0 | 0 | 0.9438588 | 0 | 0.003677372 | 0.0004085969 | 0 | 0 | 0 | 0 | 0 | 0 | 0 | 0 | 10.1016/j.apcatb.2019.118356 | yes |  | 0.003677372 | 4 |  | 264 | 125 | yes |  |  |  | N-methylpyrrolidine | 1,2-dimethyl-3-hexadecyl-1H-imidazol-3-ium |  | FER |  |  | sodium silicate, NH4Y zeolite | Merck, Alfa Aesar, Si/Al = 5.2 | [12 empty] | ['1-Methylpyrrolidine', '120-94-5', '2-Pyrrolidone, 1-methyl', '5-20-01-00166 (Beilstein Handbook Reference)', 'BRN 0102445', 'EINECS 204-438-5', 'Methyl pyrrolidone', 'NSC 65579', 'PYRROLIDINE, N-METHYL-', '1-Methylpyrrolidine', 'Methylpyrrolidine', 'N-Methylpyrrolidine', 'N-Methyltetrahydropyrrole', 'NSC65579', 'PYRROLIDINE, N-METHYL', 'Pyrrolidine, 1-methyl-', '69110_FLUKA', 'InChI=1/C5H11N/c1-6-4-2-3-5-6/h2-5H2,1H', 'M79204_ALDRICH'] |  |  | 1-Methylpyrrolidine |  |  | CN1CCCC1 | CCCCCCCCCCCCCCCC[n+]1ccn(C)c1C |  | C5H11N | C21H41N2 |  | FER |  |  | 2020
1092 | 0.03146839 | 0.002043402 | 0 | 0.01487597 | 0 | 0 | 0 | 0 | 0 | 0 | 0 | 0 | 0 | 0 | 0 | 0 | 0 | 0 | 0 | 0 | 0 | 0 | 0 | 0 | 0 | 0 | 0 | 0 | 0 | 0 | 0 | 0 | 0 | 0 | 0 | 0 | 0 | 0 | 0 | 0.9440517 | 0 | 0.003473783 | 0.0006130206 | 0 | 0 | 0 | 0 | 0 | 0 | 0 | 0 | 10.1016/j.apcatb.2019.118356 | yes |  | 0.003473783 | 4 |  | 264 | 125 | yes |  |  |  | N-methylpyrrolidine | 1,2-dimethyl-3-hexadecyl-1H-imidazol-3-ium |  | FER |  |  | sodium silicate, NH4Y zeolite | Merck, Alfa Aesar, Si/Al = 5.2 | [12 empty] | ['1-Methylpyrrolidine', '120-94-5', '2-Pyrrolidone, 1-methyl', '5-20-01-00166 (Beilstein Handbook Reference)', 'BRN 0102445', 'EINECS 204-438-5', 'Methyl pyrrolidone', 'NSC 65579', 'PYRROLIDINE, N-METHYL-', '1-Methylpyrrolidine', 'Methylpyrrolidine', 'N-Methylpyrrolidine', 'N-Methyltetrahydropyrrole', 'NSC65579', 'PYRROLIDINE, N-METHYL', 'Pyrrolidine, 1-methyl-', '69110_FLUKA', 'InChI=1/C5H11N/c1-6-4-2-3-5-6/h2-5H2,1H', 'M79204_ALDRICH'] |  |  | 1-Methylpyrrolidine |  |  | CN1CCCC1 | CCCCCCCCCCCCCCCC[n+]1ccn(C)c1C |  | C5H11N | C21H41N2 |  | FER |  |  | 2020
1093 | 0.03147482 | 0.002043819 | 0 | 0.01487901 | 0 | 0 | 0 | 0 | 0 | 0 | 0 | 0 | 0 | 0 | 0 | 0 | 0 | 0 | 0 | 0 | 0 | 0 | 0 | 0 | 0 | 0 | 0 | 0 | 0 | 0 | 0 | 0 | 0 | 0 | 0 | 0 | 0 | 0 | 0 | 0.9442446 | 0 | 0.003270111 | 0.0008175278 | 0 | 0 | 0 | 0 | 0 | 0 | 0 | 0 | 10.1016/j.apcatb.2019.118356 | yes | 0 | 0.003270111 | 4 |  | 264 | 125 | yes |  | 0 | 0 | N-methylpyrrolidine | 1,2-dimethyl-3-hexadecyl-1H-imidazol-3-ium |  | FER |  |  | sodium silicate, NH4Y zeolite | Merck, Alfa Aesar, Si/Al = 5.2 | 0 | 0 | 0 | 0 | 0 | 0 | 0 | 0 |  |  |  |  | ['1-Methylpyrrolidine', '120-94-5', '2-Pyrrolidone, 1-methyl', '5-20-01-00166 (Beilstein Handbook Reference)', 'BRN 0102445', 'EINECS 204-438-5', 'Methyl pyrrolidone', 'NSC 65579', 'PYRROLIDINE, N-METHYL-', '1-Methylpyrrolidine', 'Methylpyrrolidine', 'N-Methylpyrrolidine', 'N-Methyltetrahydropyrrole', 'NSC65579', 'PYRROLIDINE, N-METHYL', 'Pyrrolidine, 1-methyl-', '69110_FLUKA', 'InChI=1/C5H11N/c1-6-4-2-3-5-6/h2-5H2,1H', 'M79204_ALDRICH'] |  |  | 1-Methylpyrrolidine |  |  | CN1CCCC1 | CCCCCCCCCCCCCCCC[n+]1ccn(C)c1C |  | C5H11N | C21H41N2 |  | FER |  |  | 2020
1094 | 0.03148125 | 0.002044237 | 0 | 0.01488205 | 0 | 0 | 0 | 0 | 0 | 0 | 0 | 0 | 0 | 0 | 0 | 0 | 0 | 0 | 0 | 0 | 0 | 0 | 0 | 0 | 0 | 0 | 0 | 0 | 0 | 0 | 0 | 0 | 0 | 0 | 0 | 0 | 0 | 0 | 0 | 0.9444376 | 0 | 0.003066356 | 0.001022119 | 0 | 0 | 0 | 0 | 0 | 0 | 0 | 0 | 10.1016/j.apcatb.2019.118356 | yes |  | 0.003066356 | 4 |  | 264 | 125 | yes |  |  |  | N-methylpyrrolidine | 1,2-dimethyl-3-hexadecyl-1H-imidazol-3-ium |  | FER |  |  | sodium silicate, NH4Y zeolite | Merck, Alfa Aesar, Si/Al = 5.2 | [12 empty] | ['1-Methylpyrrolidine', '120-94-5', '2-Pyrrolidone, 1-methyl', '5-20-01-00166 (Beilstein Handbook Reference)', 'BRN 0102445', 'EINECS 204-438-5', 'Methyl pyrrolidone', 'NSC 65579', 'PYRROLIDINE, N-METHYL-', '1-Methylpyrrolidine', 'Methylpyrrolidine', 'N-Methylpyrrolidine', 'N-Methyltetrahydropyrrole', 'NSC65579', 'PYRROLIDINE, N-METHYL', 'Pyrrolidine, 1-methyl-', '69110_FLUKA', 'InChI=1/C5H11N/c1-6-4-2-3-5-6/h2-5H2,1H', 'M79204_ALDRICH'] |  |  | 1-Methylpyrrolidine |  |  | CN1CCCC1 | CCCCCCCCCCCCCCCC[n+]1ccn(C)c1C |  | C5H11N | C21H41N2 |  | FER |  |  | 2020
1095 | 0.03120542 | 0.002026326 | 0 | 0.01475165 | 0 | 0 | 0 | 0 | 0 | 0 | 0 | 0 | 0 | 0 | 0 | 0 | 0 | 0 | 0 | 0 | 0 | 0 | 0 | 0 | 0 | 0 | 0 | 0 | 0 | 0 | 0 | 0 | 0 | 0 | 0 | 0 | 0 | 0 | 0 | 0.9361626 | 0 | 0.004052652 | 0 | 0 | 0 | 0 | 0 | 0 | 0 | 0 | 0 | 10.1016/j.apcatb.2019.118356 | yes |  | 0.01180132 | 4 |  | 192 | 140 | yes |  |  |  | N-methylpyrrolidine |  |  | FER |  |  | sodium silicate, NH4Y zeolite | Merck, Alfa Aesar, Si/Al = 5.2 | [12 empty] | ['1-Methylpyrrolidine', '120-94-5', '2-Pyrrolidone, 1-methyl', '5-20-01-00166 (Beilstein Handbook Reference)', 'BRN 0102445', 'EINECS 204-438-5', 'Methyl pyrrolidone', 'NSC 65579', 'PYRROLIDINE, N-METHYL-', '1-Methylpyrrolidine', 'Methylpyrrolidine', 'N-Methylpyrrolidine', 'N-Methyltetrahydropyrrole', 'NSC65579', 'PYRROLIDINE, N-METHYL', 'Pyrrolidine, 1-methyl-', '69110_FLUKA', 'InChI=1/C5H11N/c1-6-4-2-3-5-6/h2-5H2,1H', 'M79204_ALDRICH'] |  |  | 1-Methylpyrrolidine |  |  | CN1CCCC1 |  |  | C5H11N |  |  | FER |  |  | 2020
1096
1097 | 0.04854369 | 0 | 0 | 0 | 0 | 0 | 0 | 0 | 0 | 0 | 0 | 0 | 0 | 0 | 0 | 0 | 0 | 0 | 0 | 0 | 0 | 0 | 0 | 0 | 0 | 0 | 0 | 0 | 0 | 0 | 0 | 0 | 0 | 0 | 0 | 0 | 0 | 0 | 0 | 0.9320388 | 0 | 0.009708738 | 0 | 0 | 0 | 0 | 0 | 0 | 0 | 0 | 0 | 10.1016/j.bbrc.2015.02.157 | yes | 0 | 0.009708738 | 0 | 0 | 4 | 125 |  |  | 0 | 0 | tetrapropylammonium |  |  | MFI |  |  | TEOS |  | 0 | 0 | 0 | 0 | 0 | 0 | 0 | 0 |  | Improving the osteointegration of Ti6Al4V by zeolite MFI coating | ['solid aluminosilicates whose application', 'rabbit femoral condylar defects', 'ti displayed high levels'] | ['arbitrary units per microgram', 'lined stainless steel autoclave', 'changed every 2 days'] | ['tetrapropylazanium', 'Tetrapropylammonium', '13010-31-6', 'ZINC01669523', '1-Propanaminium, N,N,N-tripropyl-', 'InChI=1/C12H28N/c1-5-9-13(10-6-2,11-7-3)12-8-4/h5-12H2,1-4H3/q+', 'Tetrapropylammonium', 'Tetrapropylamine'] |  |  | tetrapropylazanium |  |  | CCC[N+](CCC)(CCC)CCC |  |  | C12H28N |  |  | MFI |  |  | 2015
1098
1099 | 0 | 0 | 0 | 0 | 0 | 0 | 0 | 0 | 0 | 0 | 0 | 0 | 0 | 0 | 0 | 0 | 0 | 0 | 0 | 0 | 0 | 0 | 0 | 0 | 0 | 0 | 0 | 0 | 0 | 0 | 0 | 0 | 0 | 0 | 0 | 0 | 0 | 0 | 0 | 1 | 0 | 0 | 0 | 0 | 0 | 0 | 0 | 0 | 0 | 0 | 0 | 10.1016/j.carbon.2014.04.094 | no | 0 | 0 | 0 | 0 | 0 | 0 |  |  | 0 | 0 | tripropylamine |  |  | AFI |  |  | aluminum tri-isopropoxide, phosphoric acid |  | 0 | 0 | 0 | 0 | 0 | 0 | 0 | 0 |  | New developments in the growth of 4 Angstrom carbon nanotubes in linear channels of zeolite template | ['thermal gravity analysis showed', 'chemical vapor deposition growth', 'used template tripropylamine molecules'] | ['h3po4 85 wt %)', '3al 99 wt %]', 'tpa molecules served'] | ['N,N-dipropylpropan-1-amine', 'TRIPROPYLAMINE', '102-69-2', '112488-51-4', '239712_ALDRICH', '93240_FLUKA', '1-Propanamine, N,N-dipropyl-', 'EINECS 203-047-7', 'HSDB 2097', 'Propyldi-n-propylamine', 'TRIPROPYLAMINE', 'Tri-n-propylamine', 'Tripropylamine [UN2260] [Flammable liquid]', 'Tripropylammonium', 'UN2260', '143979_ALDRICH', 'CHEBI:38880', 'N,N-dipropyl-1-propanamine', 'NPr3', 'NCIOpen2_001723', '(n-C3H7)3N', 'InChI=1/C9H21N/c1-4-7-10(8-5-2)9-6-3/h4-9H2,1-3H', 'N,N-dipropylpropan-1-amine'] |  |  | N,N-dipropylpropan-1-amine |  |  | CCCN(CCC)CCC |  |  | C9H21N |  |  | AFI |  |  | 2014
1100
1101 | 0.04731115 | 0 | 0.0001577038 | 0 | 0 | 0 | 0 | 0 | 0 | 0 | 0 | 0 | 0 | 0.001577038 | 0 | 0 | 0 | 0 | 0 | 0 | 0 | 0 | 0 | 0 | 0 | 0 | 0 | 0 | 0 | 0 | 0 | 0 | 0 | 0 | 0 | 0 | 0 | 0 | 0 | 0.946223 | 0 | 0.004731115 | 0 | 0 | 0 | 0 | 0 | 0 | 0 | 0 | 0 | 10.1016/j.cattod.2004.04.028 | yes |  | 0 | 6 | 0 | 90 | 180 |  |  | 0 | 0 | tetrapropylammonium |  |  | TS-1 |  |  | Silica, tetrabutylorthotitanate |  | 0 | 0 | 0 | 0 | 0 | 0 | 0 | 0 |  | Selective catalytic reduction of nitrogen oxides from exhaust of lean burn engine over in situ synthesized monolithic Cu–TS-1/cordierite | ['exhibited similar high activities', 'situ synthesized monolithic ts', 'cordierite showed superior thermal'] | ['pressure polytetrafluoroethylene lined autoclave', 'ph24mm x 50mm', 'homogenous mixture combustion'] | ['tetrapropylazanium', 'Tetrapropylammonium', '13010-31-6', 'ZINC01669523', '1-Propanaminium, N,N,N-tripropyl-', 'InChI=1/C12H28N/c1-5-9-13(10-6-2,11-7-3)12-8-4/h5-12H2,1-4H3/q+', 'Tetrapropylammonium', 'Tetrapropylamine'] |  |  | tetrapropylazanium |  |  | CCC[N+](CCC)(CCC)CCC |  |  | C12H28N |  |  | MFI |  |  | 2004
1102
1103 | 0 | 0 | 0 | 0 | 0 | 0 | 0 | 0 | 0 | 0 | 0 | 0 | 0 | 0 | 0 | 0 | 0 | 0 | 0 | 0 | 0 | 0 | 0 | 0 | 0 | 0 | 0 | 0 | 0 | 0 | 0 | 0 | 0 | 0 | 0 | 0 | 0 | 0 | 0 | 1 | 0 | 0 | 0 | 0 | 0 | 0 | 0 | 0 | 0 | 0 | 0 | 10.1016/j.cattod.2004.06.016 | no | 0 | 0 | 0 | 0 | 0 | 0 |  |  | 0 | 0 | tetrapropylammonium |  |  | TS-1 |  |  |  |  | 0 | 0 | 0 | 0 | 0 | 0 | 0 | 0 |  | Mild oxidation of thiophene over TS-1/H2O2 | ['vis characterization shows', 'studying acid treating', 'provides steric hindrance'] | ['sulfur molar ratio 4', '33mm film thickness ).', '10ml solvent containing h2o2'] | ['tetrapropylazanium', 'Tetrapropylammonium', '13010-31-6', 'ZINC01669523', '1-Propanaminium, N,N,N-tripropyl-', 'InChI=1/C12H28N/c1-5-9-13(10-6-2,11-7-3)12-8-4/h5-12H2,1-4H3/q+', 'Tetrapropylammonium', 'Tetrapropylamine'] |  |  | tetrapropylazanium |  |  | CCC[N+](CCC)(CCC)CCC |  |  | C12H28N |  |  | MFI |  |  | 2004
1104
1105 | 0 | 0 | 0 | 0 | 0 | 0 | 0 | 0 | 0 | 0 | 0 | 0 | 0 | 0 | 0 | 0 | 0 | 0 | 0 | 0 | 0 | 0 | 0 | 0 | 0 | 0 | 0 | 0 | 0 | 0 | 0 | 0 | 0 | 0 | 0 | 0 | 0 | 0 | 0 | 1 | 0 | 0 | 0 | 0 | 0 | 0 | 0 | 0 | 0 | 0 | 0 | 10.1016/j.cattod.2005.07.041 | no |  | 0 |  |  | 36 | 120 | yes |  |  |  | tetrabutylammonium |  |  | amorphous |  |  | Al(OH)3, NaOH | [10 empty] | Study of the kinetics of crystallization of zeolite MEL | ['ex situ characterization techniques', 'apparent activation energy values', 'transmission electron microscopy'] | ['stainless steel parr autoclave', 'ray powder diffraction techniques', 'quantify relative peak intensities'] | ['tetrabutylazanium', 'Tetrabutylammonium', '122544-96-1', '70623-38-0', '63314-37-4', 'InChI=1/C16H36N/c1-5-9-13-17(14-10-6-2,15-11-7-3)16-12-8-4/h5-16H2,1-4H3/q+', 'TETRABUTYLAMMONIUM ION', 'TBA', 'ZINC01706222', 'tetrabutylazanium', '1-Butanaminium, N,N,N-tributyl-', 'Tetrabutylammonium'] |  |  | tetrabutylazanium |  |  | CCCC[N+](CCCC)(CCCC)CCCC |  |  | C16H36N | [5 empty] | 2005
1106 | 0 | 0 | 0 | 0 | 0 | 0 | 0 | 0 | 0 | 0 | 0 | 0 | 0 | 0 | 0 | 0 | 0 | 0 | 0 | 0 | 0 | 0 | 0 | 0 | 0 | 0 | 0 | 0 | 0 | 0 | 0 | 0 | 0 | 0 | 0 | 0 | 0 | 0 | 0 | 1 | 0 | 0 | 0 | 0 | 0 | 0 | 0 | 0 | 0 | 0 | 0 | 10.1016/j.cattod.2005.07.041 | no |  | 0 |  |  | 38 | 120 | yes |  |  |  | tetrabutylammonium |  |  | amorphous |  |  | Al(OH)3, NaOH | [13 empty] | ['tetrabutylazanium', 'Tetrabutylammonium', '122544-96-1', '70623-38-0', '63314-37-4', 'InChI=1/C16H36N/c1-5-9-13-17(14-10-6-2,15-11-7-3)16-12-8-4/h5-16H2,1-4H3/q+', 'TETRABUTYLAMMONIUM ION', 'TBA', 'ZINC01706222', 'tetrabutylazanium', '1-Butanaminium, N,N,N-tributyl-', 'Tetrabutylammonium'] |  |  | tetrabutylazanium |  |  | CCCC[N+](CCCC)(CCCC)CCCC |  |  | C16H36N | [5 empty] | 2005
1107 | 0 | 0 | 0 | 0 | 0 | 0 | 0 | 0 | 0 | 0 | 0 | 0 | 0 | 0 | 0 | 0 | 0 | 0 | 0 | 0 | 0 | 0 | 0 | 0 | 0 | 0 | 0 | 0 | 0 | 0 | 0 | 0 | 0 | 0 | 0 | 0 | 0 | 0 | 0 | 1 | 0 | 0 | 0 | 0 | 0 | 0 | 0 | 0 | 0 | 0 | 0 | 10.1016/j.cattod.2005.07.041 | no |  | 0 |  |  | 40 | 120 | yes |  |  |  | tetrabutylammonium |  |  | amorphous |  |  | Al(OH)3, NaOH | [13 empty] | ['tetrabutylazanium', 'Tetrabutylammonium', '122544-96-1', '70623-38-0', '63314-37-4', 'InChI=1/C16H36N/c1-5-9-13-17(14-10-6-2,15-11-7-3)16-12-8-4/h5-16H2,1-4H3/q+', 'TETRABUTYLAMMONIUM ION', 'TBA', 'ZINC01706222', 'tetrabutylazanium', '1-Butanaminium, N,N,N-tributyl-', 'Tetrabutylammonium'] |  |  | tetrabutylazanium |  |  | CCCC[N+](CCCC)(CCCC)CCCC |  |  | C16H36N | [5 empty] | 2005
1108 | 0 | 0 | 0 | 0 | 0 | 0 | 0 | 0 | 0 | 0 | 0 | 0 | 0 | 0 | 0 | 0 | 0 | 0 | 0 | 0 | 0 | 0 | 0 | 0 | 0 | 0 | 0 | 0 | 0 | 0 | 0 | 0 | 0 | 0 | 0 | 0 | 0 | 0 | 0 | 1 | 0 | 0 | 0 | 0 | 0 | 0 | 0 | 0 | 0 | 0 | 0 | 10.1016/j.cattod.2005.07.041 | no |  | 0 |  |  | 43 | 120 | yes |  |  |  | tetrabutylammonium |  |  | amorphous |  |  | Al(OH)3, NaOH | [13 empty] | ['tetrabutylazanium', 'Tetrabutylammonium', '122544-96-1', '70623-38-0', '63314-37-4', 'InChI=1/C16H36N/c1-5-9-13-17(14-10-6-2,15-11-7-3)16-12-8-4/h5-16H2,1-4H3/q+', 'TETRABUTYLAMMONIUM ION', 'TBA', 'ZINC01706222', 'tetrabutylazanium', '1-Butanaminium, N,N,N-tributyl-', 'Tetrabutylammonium'] |  |  | tetrabutylazanium |  |  | CCCC[N+](CCCC)(CCCC)CCCC |  |  | C16H36N | [5 empty] | 2005
1109 | 0 | 0 | 0 | 0 | 0 | 0 | 0 | 0 | 0 | 0 | 0 | 0 | 0 | 0 | 0 | 0 | 0 | 0 | 0 | 0 | 0 | 0 | 0 | 0 | 0 | 0 | 0 | 0 | 0 | 0 | 0 | 0 | 0 | 0 | 0 | 0 | 0 | 0 | 0 | 1 | 0 | 0 | 0 | 0 | 0 | 0 | 0 | 0 | 0 | 0 | 0 | 10.1016/j.cattod.2005.07.041 | no |  | 0 |  |  | 44.5 | 120 | yes |  |  |  | tetrabutylammonium |  |  | amorphous |  |  | Al(OH)3, NaOH | [13 empty] | ['tetrabutylazanium', 'Tetrabutylammonium', '122544-96-1', '70623-38-0', '63314-37-4', 'InChI=1/C16H36N/c1-5-9-13-17(14-10-6-2,15-11-7-3)16-12-8-4/h5-16H2,1-4H3/q+', 'TETRABUTYLAMMONIUM ION', 'TBA', 'ZINC01706222', 'tetrabutylazanium', '1-Butanaminium, N,N,N-tributyl-', 'Tetrabutylammonium'] |  |  | tetrabutylazanium |  |  | CCCC[N+](CCCC)(CCCC)CCCC |  |  | C16H36N | [5 empty] | 2005
1110 | 0 | 0 | 0 | 0 | 0 | 0 | 0 | 0 | 0 | 0 | 0 | 0 | 0 | 0 | 0 | 0 | 0 | 0 | 0 | 0 | 0 | 0 | 0 | 0 | 0 | 0 | 0 | 0 | 0 | 0 | 0 | 0 | 0 | 0 | 0 | 0 | 0 | 0 | 0 | 1 | 0 | 0 | 0 | 0 | 0 | 0 | 0 | 0 | 0 | 0 | 0 | 10.1016/j.cattod.2005.07.041 | no |  | 0 |  |  | 45.5 | 120 | yes |  |  |  | tetrabutylammonium |  |  | amorphous |  |  | Al(OH)3, NaOH | [13 empty] | ['tetrabutylazanium', 'Tetrabutylammonium', '122544-96-1', '70623-38-0', '63314-37-4', 'InChI=1/C16H36N/c1-5-9-13-17(14-10-6-2,15-11-7-3)16-12-8-4/h5-16H2,1-4H3/q+', 'TETRABUTYLAMMONIUM ION', 'TBA', 'ZINC01706222', 'tetrabutylazanium', '1-Butanaminium, N,N,N-tributyl-', 'Tetrabutylammonium'] |  |  | tetrabutylazanium |  |  | CCCC[N+](CCCC)(CCCC)CCCC |  |  | C16H36N | [5 empty] | 2005
1111 | 0 | 0 | 0 | 0 | 0 | 0 | 0 | 0 | 0 | 0 | 0 | 0 | 0 | 0 | 0 | 0 | 0 | 0 | 0 | 0 | 0 | 0 | 0 | 0 | 0 | 0 | 0 | 0 | 0 | 0 | 0 | 0 | 0 | 0 | 0 | 0 | 0 | 0 | 0 | 1 | 0 | 0 | 0 | 0 | 0 | 0 | 0 | 0 | 0 | 0 | 0 | 10.1016/j.cattod.2005.07.041 | no |  | 0 |  |  | 46.5 | 120 | yes |  |  |  | tetrabutylammonium |  |  | amorphous |  |  | Al(OH)3, NaOH | [13 empty] | ['tetrabutylazanium', 'Tetrabutylammonium', '122544-96-1', '70623-38-0', '63314-37-4', 'InChI=1/C16H36N/c1-5-9-13-17(14-10-6-2,15-11-7-3)16-12-8-4/h5-16H2,1-4H3/q+', 'TETRABUTYLAMMONIUM ION', 'TBA', 'ZINC01706222', 'tetrabutylazanium', '1-Butanaminium, N,N,N-tributyl-', 'Tetrabutylammonium'] |  |  | tetrabutylazanium |  |  | CCCC[N+](CCCC)(CCCC)CCCC |  |  | C16H36N | [5 empty] | 2005
1112 | 0 | 0 | 0 | 0 | 0 | 0 | 0 | 0 | 0 | 0 | 0 | 0 | 0 | 0 | 0 | 0 | 0 | 0 | 0 | 0 | 0 | 0 | 0 | 0 | 0 | 0 | 0 | 0 | 0 | 0 | 0 | 0 | 0 | 0 | 0 | 0 | 0 | 0 | 0 | 1 | 0 | 0 | 0 | 0 | 0 | 0 | 0 | 0 | 0 | 0 | 0 | 10.1016/j.cattod.2005.07.041 | no |  | 0 |  |  | 47 | 120 | yes |  |  |  | tetrabutylammonium |  |  | amorphous |  |  | Al(OH)3, NaOH | [13 empty] | ['tetrabutylazanium', 'Tetrabutylammonium', '122544-96-1', '70623-38-0', '63314-37-4', 'InChI=1/C16H36N/c1-5-9-13-17(14-10-6-2,15-11-7-3)16-12-8-4/h5-16H2,1-4H3/q+', 'TETRABUTYLAMMONIUM ION', 'TBA', 'ZINC01706222', 'tetrabutylazanium', '1-Butanaminium, N,N,N-tributyl-', 'Tetrabutylammonium'] |  |  | tetrabutylazanium |  |  | CCCC[N+](CCCC)(CCCC)CCCC |  |  | C16H36N | [5 empty] | 2005
1113 | 0 | 0 | 0 | 0 | 0 | 0 | 0 | 0 | 0 | 0 | 0 | 0 | 0 | 0 | 0 | 0 | 0 | 0 | 0 | 0 | 0 | 0 | 0 | 0 | 0 | 0 | 0 | 0 | 0 | 0 | 0 | 0 | 0 | 0 | 0 | 0 | 0 | 0 | 0 | 1 | 0 | 0 | 0 | 0 | 0 | 0 | 0 | 0 | 0 | 0 | 0 | 10.1016/j.cattod.2005.07.041 | no |  | 0 |  |  | 48 | 120 | yes |  |  |  | tetrabutylammonium |  |  | amorphous |  |  | Al(OH)3, NaOH | [13 empty] | ['tetrabutylazanium', 'Tetrabutylammonium', '122544-96-1', '70623-38-0', '63314-37-4', 'InChI=1/C16H36N/c1-5-9-13-17(14-10-6-2,15-11-7-3)16-12-8-4/h5-16H2,1-4H3/q+', 'TETRABUTYLAMMONIUM ION', 'TBA', 'ZINC01706222', 'tetrabutylazanium', '1-Butanaminium, N,N,N-tributyl-', 'Tetrabutylammonium'] |  |  | tetrabutylazanium |  |  | CCCC[N+](CCCC)(CCCC)CCCC |  |  | C16H36N | [5 empty] | 2005
1114 | 0 | 0 | 0 | 0 | 0 | 0 | 0 | 0 | 0 | 0 | 0 | 0 | 0 | 0 | 0 | 0 | 0 | 0 | 0 | 0 | 0 | 0 | 0 | 0 | 0 | 0 | 0 | 0 | 0 | 0 | 0 | 0 | 0 | 0 | 0 | 0 | 0 | 0 | 0 | 1 | 0 | 0 | 0 | 0 | 0 | 0 | 0 | 0 | 0 | 0 | 0 | 10.1016/j.cattod.2005.07.041 | no |  | 0 |  |  | 48.5 | 120 | yes |  |  |  | tetrabutylammonium |  |  | MEL |  |  | Al(OH)3, NaOH | [13 empty] | ['tetrabutylazanium', 'Tetrabutylammonium', '122544-96-1', '70623-38-0', '63314-37-4', 'InChI=1/C16H36N/c1-5-9-13-17(14-10-6-2,15-11-7-3)16-12-8-4/h5-16H2,1-4H3/q+', 'TETRABUTYLAMMONIUM ION', 'TBA', 'ZINC01706222', 'tetrabutylazanium', '1-Butanaminium, N,N,N-tributyl-', 'Tetrabutylammonium'] |  |  | tetrabutylazanium |  |  | CCCC[N+](CCCC)(CCCC)CCCC |  |  | C16H36N |  |  | MEL |  |  | 2005
1115 | 0 | 0 | 0 | 0 | 0 | 0 | 0 | 0 | 0 | 0 | 0 | 0 | 0 | 0 | 0 | 0 | 0 | 0 | 0 | 0 | 0 | 0 | 0 | 0 | 0 | 0 | 0 | 0 | 0 | 0 | 0 | 0 | 0 | 0 | 0 | 0 | 0 | 0 | 0 | 1 | 0 | 0 | 0 | 0 | 0 | 0 | 0 | 0 | 0 | 0 | 0 | 10.1016/j.cattod.2005.07.041 | no |  | 0 |  |  | 49 | 120 | yes |  |  |  | tetrabutylammonium |  |  | MEL |  |  | Al(OH)3, NaOH | [13 empty] | ['tetrabutylazanium', 'Tetrabutylammonium', '122544-96-1', '70623-38-0', '63314-37-4', 'InChI=1/C16H36N/c1-5-9-13-17(14-10-6-2,15-11-7-3)16-12-8-4/h5-16H2,1-4H3/q+', 'TETRABUTYLAMMONIUM ION', 'TBA', 'ZINC01706222', 'tetrabutylazanium', '1-Butanaminium, N,N,N-tributyl-', 'Tetrabutylammonium'] |  |  | tetrabutylazanium |  |  | CCCC[N+](CCCC)(CCCC)CCCC |  |  | C16H36N |  |  | MEL |  |  | 2005
1116 | 0 | 0 | 0 | 0 | 0 | 0 | 0 | 0 | 0 | 0 | 0 | 0 | 0 | 0 | 0 | 0 | 0 | 0 | 0 | 0 | 0 | 0 | 0 | 0 | 0 | 0 | 0 | 0 | 0 | 0 | 0 | 0 | 0 | 0 | 0 | 0 | 0 | 0 | 0 | 1 | 0 | 0 | 0 | 0 | 0 | 0 | 0 | 0 | 0 | 0 | 0 | 10.1016/j.cattod.2005.07.041 | no |  | 0 |  |  | 50 | 120 | yes |  |  |  | tetrabutylammonium |  |  | MEL |  |  | Al(OH)3, NaOH | [13 empty] | ['tetrabutylazanium', 'Tetrabutylammonium', '122544-96-1', '70623-38-0', '63314-37-4', 'InChI=1/C16H36N/c1-5-9-13-17(14-10-6-2,15-11-7-3)16-12-8-4/h5-16H2,1-4H3/q+', 'TETRABUTYLAMMONIUM ION', 'TBA', 'ZINC01706222', 'tetrabutylazanium', '1-Butanaminium, N,N,N-tributyl-', 'Tetrabutylammonium'] |  |  | tetrabutylazanium |  |  | CCCC[N+](CCCC)(CCCC)CCCC |  |  | C16H36N |  |  | MEL |  |  | 2005
1117 | 0 | 0 | 0 | 0 | 0 | 0 | 0 | 0 | 0 | 0 | 0 | 0 | 0 | 0 | 0 | 0 | 0 | 0 | 0 | 0 | 0 | 0 | 0 | 0 | 0 | 0 | 0 | 0 | 0 | 0 | 0 | 0 | 0 | 0 | 0 | 0 | 0 | 0 | 0 | 1 | 0 | 0 | 0 | 0 | 0 | 0 | 0 | 0 | 0 | 0 | 0 | 10.1016/j.cattod.2005.07.041 | no |  | 0 |  |  | 15 | 135 | yes |  |  |  | tetrabutylammonium |  |  | amorphous |  |  | Al(OH)3, NaOH | [13 empty] | ['tetrabutylazanium', 'Tetrabutylammonium', '122544-96-1', '70623-38-0', '63314-37-4', 'InChI=1/C16H36N/c1-5-9-13-17(14-10-6-2,15-11-7-3)16-12-8-4/h5-16H2,1-4H3/q+', 'TETRABUTYLAMMONIUM ION', 'TBA', 'ZINC01706222', 'tetrabutylazanium', '1-Butanaminium, N,N,N-tributyl-', 'Tetrabutylammonium'] |  |  | tetrabutylazanium |  |  | CCCC[N+](CCCC)(CCCC)CCCC |  |  | C16H36N | [5 empty] | 2005
1118 | 0 | 0 | 0 | 0 | 0 | 0 | 0 | 0 | 0 | 0 | 0 | 0 | 0 | 0 | 0 | 0 | 0 | 0 | 0 | 0 | 0 | 0 | 0 | 0 | 0 | 0 | 0 | 0 | 0 | 0 | 0 | 0 | 0 | 0 | 0 | 0 | 0 | 0 | 0 | 1 | 0 | 0 | 0 | 0 | 0 | 0 | 0 | 0 | 0 | 0 | 0 | 10.1016/j.cattod.2005.07.041 | no |  | 0 |  |  | 20 | 135 | yes |  |  |  | tetrabutylammonium |  |  | amorphous |  |  | Al(OH)3, NaOH | [13 empty] | ['tetrabutylazanium', 'Tetrabutylammonium', '122544-96-1', '70623-38-0', '63314-37-4', 'InChI=1/C16H36N/c1-5-9-13-17(14-10-6-2,15-11-7-3)16-12-8-4/h5-16H2,1-4H3/q+', 'TETRABUTYLAMMONIUM ION', 'TBA', 'ZINC01706222', 'tetrabutylazanium', '1-Butanaminium, N,N,N-tributyl-', 'Tetrabutylammonium'] |  |  | tetrabutylazanium |  |  | CCCC[N+](CCCC)(CCCC)CCCC |  |  | C16H36N | [5 empty] | 2005
1119 | 0 | 0 | 0 | 0 | 0 | 0 | 0 | 0 | 0 | 0 | 0 | 0 | 0 | 0 | 0 | 0 | 0 | 0 | 0 | 0 | 0 | 0 | 0 | 0 | 0 | 0 | 0 | 0 | 0 | 0 | 0 | 0 | 0 | 0 | 0 | 0 | 0 | 0 | 0 | 1 | 0 | 0 | 0 | 0 | 0 | 0 | 0 | 0 | 0 | 0 | 0 | 10.1016/j.cattod.2005.07.041 | no |  | 0 |  |  | 25 | 135 | yes |  |  |  | tetrabutylammonium |  |  | MEL |  |  | Al(OH)3, NaOH | [13 empty] | ['tetrabutylazanium', 'Tetrabutylammonium', '122544-96-1', '70623-38-0', '63314-37-4', 'InChI=1/C16H36N/c1-5-9-13-17(14-10-6-2,15-11-7-3)16-12-8-4/h5-16H2,1-4H3/q+', 'TETRABUTYLAMMONIUM ION', 'TBA', 'ZINC01706222', 'tetrabutylazanium', '1-Butanaminium, N,N,N-tributyl-', 'Tetrabutylammonium'] |  |  | tetrabutylazanium |  |  | CCCC[N+](CCCC)(CCCC)CCCC |  |  | C16H36N |  |  | MEL |  |  | 2005
1120 | 0 | 0 | 0 | 0 | 0 | 0 | 0 | 0 | 0 | 0 | 0 | 0 | 0 | 0 | 0 | 0 | 0 | 0 | 0 | 0 | 0 | 0 | 0 | 0 | 0 | 0 | 0 | 0 | 0 | 0 | 0 | 0 | 0 | 0 | 0 | 0 | 0 | 0 | 0 | 1 | 0 | 0 | 0 | 0 | 0 | 0 | 0 | 0 | 0 | 0 | 0 | 10.1016/j.cattod.2005.07.041 | no |  | 0 |  |  | 30 | 135 | yes |  |  |  | tetrabutylammonium |  |  | MEL |  |  | Al(OH)3, NaOH | [13 empty] | ['tetrabutylazanium', 'Tetrabutylammonium', '122544-96-1', '70623-38-0', '63314-37-4', 'InChI=1/C16H36N/c1-5-9-13-17(14-10-6-2,15-11-7-3)16-12-8-4/h5-16H2,1-4H3/q+', 'TETRABUTYLAMMONIUM ION', 'TBA', 'ZINC01706222', 'tetrabutylazanium', '1-Butanaminium, N,N,N-tributyl-', 'Tetrabutylammonium'] |  |  | tetrabutylazanium |  |  | CCCC[N+](CCCC)(CCCC)CCCC |  |  | C16H36N |  |  | MEL |  |  | 2005
1121 | 0 | 0 | 0 | 0 | 0 | 0 | 0 | 0 | 0 | 0 | 0 | 0 | 0 | 0 | 0 | 0 | 0 | 0 | 0 | 0 | 0 | 0 | 0 | 0 | 0 | 0 | 0 | 0 | 0 | 0 | 0 | 0 | 0 | 0 | 0 | 0 | 0 | 0 | 0 | 1 | 0 | 0 | 0 | 0 | 0 | 0 | 0 | 0 | 0 | 0 | 0 | 10.1016/j.cattod.2005.07.041 | no |  | 0 |  |  | 10 | 150 | yes |  |  |  | tetrabutylammonium |  |  | amorphous |  |  | Al(OH)3, NaOH | [13 empty] | ['tetrabutylazanium', 'Tetrabutylammonium', '122544-96-1', '70623-38-0', '63314-37-4', 'InChI=1/C16H36N/c1-5-9-13-17(14-10-6-2,15-11-7-3)16-12-8-4/h5-16H2,1-4H3/q+', 'TETRABUTYLAMMONIUM ION', 'TBA', 'ZINC01706222', 'tetrabutylazanium', '1-Butanaminium, N,N,N-tributyl-', 'Tetrabutylammonium'] |  |  | tetrabutylazanium |  |  | CCCC[N+](CCCC)(CCCC)CCCC |  |  | C16H36N | [5 empty] | 2005
1122 | 0 | 0 | 0 | 0 | 0 | 0 | 0 | 0 | 0 | 0 | 0 | 0 | 0 | 0 | 0 | 0 | 0 | 0 | 0 | 0 | 0 | 0 | 0 | 0 | 0 | 0 | 0 | 0 | 0 | 0 | 0 | 0 | 0 | 0 | 0 | 0 | 0 | 0 | 0 | 1 | 0 | 0 | 0 | 0 | 0 | 0 | 0 | 0 | 0 | 0 | 0 | 10.1016/j.cattod.2005.07.041 | no |  | 0 |  |  | 15 | 150 | yes |  |  |  | tetrabutylammonium |  |  | MEL |  |  | Al(OH)3, NaOH | [13 empty] | ['tetrabutylazanium', 'Tetrabutylammonium', '122544-96-1', '70623-38-0', '63314-37-4', 'InChI=1/C16H36N/c1-5-9-13-17(14-10-6-2,15-11-7-3)16-12-8-4/h5-16H2,1-4H3/q+', 'TETRABUTYLAMMONIUM ION', 'TBA', 'ZINC01706222', 'tetrabutylazanium', '1-Butanaminium, N,N,N-tributyl-', 'Tetrabutylammonium'] |  |  | tetrabutylazanium |  |  | CCCC[N+](CCCC)(CCCC)CCCC |  |  | C16H36N |  |  | MEL |  |  | 2005
1123 | 0 | 0 | 0 | 0 | 0 | 0 | 0 | 0 | 0 | 0 | 0 | 0 | 0 | 0 | 0 | 0 | 0 | 0 | 0 | 0 | 0 | 0 | 0 | 0 | 0 | 0 | 0 | 0 | 0 | 0 | 0 | 0 | 0 | 0 | 0 | 0 | 0 | 0 | 0 | 1 | 0 | 0 | 0 | 0 | 0 | 0 | 0 | 0 | 0 | 0 | 0 | 10.1016/j.cattod.2005.07.041 | no |  | 0 |  |  | 20 | 150 | yes |  |  |  | tetrabutylammonium |  |  | MEL |  |  | Al(OH)3, NaOH | [13 empty] | ['tetrabutylazanium', 'Tetrabutylammonium', '122544-96-1', '70623-38-0', '63314-37-4', 'InChI=1/C16H36N/c1-5-9-13-17(14-10-6-2,15-11-7-3)16-12-8-4/h5-16H2,1-4H3/q+', 'TETRABUTYLAMMONIUM ION', 'TBA', 'ZINC01706222', 'tetrabutylazanium', '1-Butanaminium, N,N,N-tributyl-', 'Tetrabutylammonium'] |  |  | tetrabutylazanium |  |  | CCCC[N+](CCCC)(CCCC)CCCC |  |  | C16H36N |  |  | MEL |  |  | 2005
1124 | 0 | 0 | 0 | 0 | 0 | 0 | 0 | 0 | 0 | 0 | 0 | 0 | 0 | 0 | 0 | 0 | 0 | 0 | 0 | 0 | 0 | 0 | 0 | 0 | 0 | 0 | 0 | 0 | 0 | 0 | 0 | 0 | 0 | 0 | 0 | 0 | 0 | 0 | 0 | 1 | 0 | 0 | 0 | 0 | 0 | 0 | 0 | 0 | 0 | 0 | 0 | 10.1016/j.cattod.2005.07.041 | no | 0 | 0 | 0.4999999998 | 0 | 25 | 150 | yes |  | 0 | 0 | tetrabutylammonium |  |  | MEL |  |  | Al(OH)3, NaOH |  | 0 | 0 | 0 | 0 | 0 | 0 | 0 | 0 |  |  |  |  | ['tetrabutylazanium', 'Tetrabutylammonium', '122544-96-1', '70623-38-0', '63314-37-4', 'InChI=1/C16H36N/c1-5-9-13-17(14-10-6-2,15-11-7-3)16-12-8-4/h5-16H2,1-4H3/q+', 'TETRABUTYLAMMONIUM ION', 'TBA', 'ZINC01706222', 'tetrabutylazanium', '1-Butanaminium, N,N,N-tributyl-', 'Tetrabutylammonium'] |  |  | tetrabutylazanium |  |  | CCCC[N+](CCCC)(CCCC)CCCC |  |  | C16H36N |  |  | MEL |  |  | 2005
1125
1126 | 0 | 0.02278481 | 0.05063291 | 0 | 0 | 0 | 0 | 0 | 0 | 0 | 0 | 0 | 0 | 0 | 0 | 0 | 0 | 0 | 0 | 0 | 0 | 0.005063291 | 0 | 0 | 0 | 0 | 0 | 0 | 0 | 0 | 0 | 0 | 0 | 0 | 0 | 0 | 0 | 0 | 0 | 0.8860759 | 0 | 0.03544304 | 0 | 0 | 0 | 0 | 0 | 0 | 0 | 0 | 0 | 10.1016/j.cattod.2005.09.033 | yes |  | 0 | 1 |  | 24 | 200 | no |  | 100 |  | triethylamine |  |  | CoAPO-5 |  |  | Co(NO3)2*6H2O, H3PO4, pseudoboehmite | [10 empty] | Selective oxidation of cyclohexane in supercritical carbon dioxide over CoAPO-5 molecular sieves | ['various spectroscopic characterizations', 'nominal reacting mixture', 'different phase regions'] | ['100ml stainless steel teflon', 'typical synthesis process', 'nominal reacting mixture'] | ['N,N-Diethylethanamine', 'TRIETHYLAMINE', '121-44-8', '144514-14-7', '168277-99-4', '172227-74-6', 'T0886_SIAL', '65897_FLUKA', 'NCIOpen2_006503', '90335_FLUKA', '471283_SIAL', '(Diethylamino)ethane', 'AI3-15425', 'CCRIS 4881', 'EINECS 204-469-4', 'Ethanamine, N,N-diethyl-', 'HSDB 896', 'N,N-Diethylethanamine', 'TEN', 'TRIETHYLAMINE', 'Triaethylamin [German]', 'Triethylamine [UN1296] [Flammable liquid]', 'Trietilamina [Italian]', 'UN1296', '90337_FLUKA', '90338_FLUKA', 'CHEBI:35026', '90340_FLUKA', '17924_FLUKA', 'NEt3', 'C14691', 'W424601_ALDRICH', '(C2H5)3N', 'InChI=1/C6H15N/c1-4-7(5-2)6-3/h4-6H2,1-3H', 'N,N,N-triethylamine', 'ST5214499', 'Triaethylamin', 'Triethylamin'] |  |  | N,N-Diethylethanamine |  |  | CCN(CC)CC |  |  | C6H15N |  |  | AFI |  |  | 2005
1127 | 0 | 0.02330294 | 0.05065856 | 0 | 0 | 0 | 0 | 0 | 0 | 0 | 0 | 0 | 0 | 0 | 0 | 0 | 0 | 0 | 0 | 0 | 0 | 0.004052685 | 0 | 0 | 0 | 0 | 0 | 0 | 0 | 0 | 0 | 0 | 0 | 0 | 0 | 0 | 0 | 0 | 0 | 0.8865248 | 0 | 0.03546099 | 0 | 0 | 0 | 0 | 0 | 0 | 0 | 0 | 0 | 10.1016/j.cattod.2005.09.033 | yes |  | 0 | 1 |  | 24 | 200 | no |  | 100 |  | triethylamine |  |  | CoAPO-5 |  |  | Co(NO3)2*6H2O, H3PO4, pseudoboehmite | [13 empty] | ['N,N-Diethylethanamine', 'TRIETHYLAMINE', '121-44-8', '144514-14-7', '168277-99-4', '172227-74-6', 'T0886_SIAL', '65897_FLUKA', 'NCIOpen2_006503', '90335_FLUKA', '471283_SIAL', '(Diethylamino)ethane', 'AI3-15425', 'CCRIS 4881', 'EINECS 204-469-4', 'Ethanamine, N,N-diethyl-', 'HSDB 896', 'N,N-Diethylethanamine', 'TEN', 'TRIETHYLAMINE', 'Triaethylamin [German]', 'Triethylamine [UN1296] [Flammable liquid]', 'Trietilamina [Italian]', 'UN1296', '90337_FLUKA', '90338_FLUKA', 'CHEBI:35026', '90340_FLUKA', '17924_FLUKA', 'NEt3', 'C14691', 'W424601_ALDRICH', '(C2H5)3N', 'InChI=1/C6H15N/c1-4-7(5-2)6-3/h4-6H2,1-3H', 'N,N,N-triethylamine', 'ST5214499', 'Triaethylamin', 'Triethylamin'] |  |  | N,N-Diethylethanamine |  |  | CCN(CC)CC |  |  | C6H15N |  |  | AFI |  |  | 2005
1128 | 0 | 0.02408112 | 0.05069708 | 0 | 0 | 0 | 0 | 0 | 0 | 0 | 0 | 0 | 0 | 0 | 0 | 0 | 0 | 0 | 0 | 0 | 0 | 0.002534854 | 0 | 0 | 0 | 0 | 0 | 0 | 0 | 0 | 0 | 0 | 0 | 0 | 0 | 0 | 0 | 0 | 0 | 0.887199 | 0 | 0.03548796 | 0 | 0 | 0 | 0 | 0 | 0 | 0 | 0 | 0 | 10.1016/j.cattod.2005.09.033 | yes |  | 0 | 1 |  | 24 | 200 | no |  | 100 |  | triethylamine |  |  | CoAPO-5 |  |  | Co(NO3)2*6H2O, H3PO4, pseudoboehmite | [13 empty] | ['N,N-Diethylethanamine', 'TRIETHYLAMINE', '121-44-8', '144514-14-7', '168277-99-4', '172227-74-6', 'T0886_SIAL', '65897_FLUKA', 'NCIOpen2_006503', '90335_FLUKA', '471283_SIAL', '(Diethylamino)ethane', 'AI3-15425', 'CCRIS 4881', 'EINECS 204-469-4', 'Ethanamine, N,N-diethyl-', 'HSDB 896', 'N,N-Diethylethanamine', 'TEN', 'TRIETHYLAMINE', 'Triaethylamin [German]', 'Triethylamine [UN1296] [Flammable liquid]', 'Trietilamina [Italian]', 'UN1296', '90337_FLUKA', '90338_FLUKA', 'CHEBI:35026', '90340_FLUKA', '17924_FLUKA', 'NEt3', 'C14691', 'W424601_ALDRICH', '(C2H5)3N', 'InChI=1/C6H15N/c1-4-7(5-2)6-3/h4-6H2,1-3H', 'N,N,N-triethylamine', 'ST5214499', 'Triaethylamin', 'Triethylamin'] |  |  | N,N-Diethylethanamine |  |  | CCN(CC)CC |  |  | C6H15N |  |  | AFI |  |  | 2005
1129 | 0 | 0.02512053 | 0.05074854 | 0 | 0 | 0 | 0 | 0 | 0 | 0 | 0 | 0 | 0 | 0 | 0 | 0 | 0 | 0 | 0 | 0 | 0 | 0.0005074854 | 0 | 0 | 0 | 0 | 0 | 0 | 0 | 0 | 0 | 0 | 0 | 0 | 0 | 0 | 0 | 0 | 0 | 0.8880995 | 0 | 0.03552398 | 0 | 0 | 0 | 0 | 0 | 0 | 0 | 0 | 0 | 10.1016/j.cattod.2005.09.033 | yes | 0 | 0 | 1 | 0 | 24 | 200 | no |  | 100 | 0 | triethylamine |  |  | CoAPO-5 |  |  | Co(NO3)2*6H2O, H3PO4, pseudoboehmite |  | 0 | 0 | 0 | 0 | 0 | 0 | 0 | 0 |  |  |  |  | ['N,N-Diethylethanamine', 'TRIETHYLAMINE', '121-44-8', '144514-14-7', '168277-99-4', '172227-74-6', 'T0886_SIAL', '65897_FLUKA', 'NCIOpen2_006503', '90335_FLUKA', '471283_SIAL', '(Diethylamino)ethane', 'AI3-15425', 'CCRIS 4881', 'EINECS 204-469-4', 'Ethanamine, N,N-diethyl-', 'HSDB 896', 'N,N-Diethylethanamine', 'TEN', 'TRIETHYLAMINE', 'Triaethylamin [German]', 'Triethylamine [UN1296] [Flammable liquid]', 'Trietilamina [Italian]', 'UN1296', '90337_FLUKA', '90338_FLUKA', 'CHEBI:35026', '90340_FLUKA', '17924_FLUKA', 'NEt3', 'C14691', 'W424601_ALDRICH', '(C2H5)3N', 'InChI=1/C6H15N/c1-4-7(5-2)6-3/h4-6H2,1-3H', 'N,N,N-triethylamine', 'ST5214499', 'Triaethylamin', 'Triethylamin'] |  |  | N,N-Diethylethanamine |  |  | CCN(CC)CC |  |  | C6H15N |  |  | AFI |  |  | 2005
1130
1131 | 0.01975019 | 0.0002135155 | 0 | 0.02241913 | 0 | 0 | 0 | 0 | 0 | 0 | 0 | 0 | 0 | 0 | 0 | 0 | 0 | 0 | 0 | 0 | 0 | 0 | 0 | 0 | 0 | 0 | 0 | 0 | 0 | 0 | 0 | 0 | 0 | 0 | 0 | 0 | 0 | 0 | 0 | 0.9501441 | 0 | 0.003736522 | 0 | 0 | 0 | 0 | 0 | 0 | 0 | 0 | 0 | 10.1016/j.cattod.2006.01.008 | yes |  | 0.003736522 | 20 |  | 96 | 160 | no |  |  |  | 1-ethyl pyridinium |  |  | ZSM-22 |  |  | sodium silicate, sulfuric acid, aluminum sulfate | [10 empty] | Thermal stability and siting of aluminum in isostructural ZSM-22 and Theta-1 zeolites | ['27al mas nmr techniques', 'higher calcination temperature', 'higher aluminum content'] | ['pure ), aluminum sulfate', 'pure ), sodium aluminate', 'analytical grade ), diethanolamine'] | ['1-ethylpyridin-1-ium', 'Ethylpyridinium bromide', 'ZINC01668311', 'InChI=1/C7H10N/c1-2-8-6-4-3-5-7-8/h3-7H,2H2,1H3/q+', 'Ethylpyridinium', 'Pyridinium, 1-ethyl-'] |  |  | 1-ethylpyridin-1-ium |  |  | CC[n+]1ccccc1 |  |  | C7H10N |  |  | TON |  |  | 2006
1132 | 0.04520796 | 0.001643926 | 0 | 0.009863554 | 0 | 0 | 0 | 0 | 0 | 0 | 0 | 0 | 0 | 0 | 0 | 0 | 0 | 0 | 0 | 0 | 0 | 0 | 0 | 0 | 0 | 0 | 0 | 0 | 0 | 0 | 0 | 0 | 0 | 0 | 0 | 0 | 0 | 0 | 0 | 0.9041591 | 0 | 0.03123459 | 0 | 0 | 0 | 0 | 0 | 0 | 0 | 0 | 0 | 10.1016/j.cattod.2006.01.008 | yes | 0 | 0.007890843 | 15 | 0 | 55 | 160 |  |  | 0 | 0 | diethanolamine |  |  | Theta-1 |  |  | Ludox AS40, sodium aluminate, sodium hydroxide |  | 0 | 0 | 0 | 0 | 0 | 0 | 0 | 0 |  |  |  |  | ['2-(2-Hydroxyethylamino)ethanol', '61791-44-4', '8033-73-6', '61791-46-6', '111-42-2', '31590_FLUKA', "2,2'-Dihydroxydiethylamine", "2,2'-Iminobis[ethanol]", "2,2'-Iminodi-1-ethanol", "2,2'-Iminodiethanol", '2-[(2-Hydroxyethyl)amino]ethanol', 'Bis(2-hydroxyethyl)amine', 'Di(2-hydroxyethyl)amine', 'Diaethanolamin', 'Diethanolamin', "Diethylamine, 2,2'-dihydroxy-", 'Diethylolamine', 'Diolamine', "Ethanol, 2,2'-iminobis-", "Ethanol, 2,2'-iminodi-", 'Iminodiethanol', 'N,N-Diethanolamine', 'NCI-C55174', 'NSC4959', 'WLN: Q2M2Q', 'D0681_SIAL', 'C06772', 'Diethanolamine', "2,2'Iminobisethanol", 'ghl.PD_Mitscher_leg0.542', 'D02337', 'Diethanolamine (NF)', "Ethanol, 2,2'-iminobis-, N-tallow alkyl derivs.", 'H2dea', 'CHEBI:28123', "AMINE,DIETHYL,2,2'-DIHYDROXY DIETHANOLAMINE", 'AIDS-018598', 'AIDS018598', 'InChI=1/C4H11NO2/c6-3-1-5-2-4-7/h5-7H,1-4H', 'Bis(hydroxyethyl)amine', "2,2'-Iminobisethanol, N-tallow alkyl, N-oxide", 'NCIOpen2_008991', '16957_FLUKA', '2,2&#8242;-Iminodiethanol', 'Bis-2-hydroxyethylamine', 'c0589', 'D8885_SIAL', 'DEA', 'NCGC00091478-01', '398179_SIAL', 'EINECS 263-177-5', "2,2'-Iminobisethanol", '2-(2-Hydroxyethylamino)ethanol', '4-04-00-01514 (Beilstein Handbook Reference)', 'AI3-15335', 'BRN 0605315', 'CCRIS 5906', 'Dabco DEOA-LF', 'Di(beta-hydroxyethyl)amine', 'Diaethanolamin [German]', 'Diethanolamin [Czech]', 'Diolamine (VAN)', 'EINECS 203-868-0', 'HSDB 924', "N,N'-Iminodiethanol", 'N,N-Bis(2-hydroxyethyl)amine', 'N,N-Di(hydroxyethyl)amine', 'NSC 4959', 'Niax DEOA-LF', 'Bis(2-hydroxyethyl)tallow amine oxide', 'Dihydroxyethyl tallowamine oxide', 'EINECS 263-179-6', "Ethanol, 2,2'-iminobis-, N-tallow alkyl derivs, N-oxides", "Ethanol, 2,2'-iminobis-, N-tallow alkyl, N-oxide", 'NCGC00091478-02', '31589_FLUKA', 'Amines, tallow alkyl dihydroxyethyl, oxides'] |  |  | 2-(2-Hydroxyethylamino)ethanol |  |  | OCCNCCO |  |  | C4H11NO2 |  |  | TON |  |  | 2006
1133
1134 | 1 | 0 | 0 | 0 | 0 | 0 | 0 | 0 | 0 | 0 | 0 | 0 | 0 | 0 | 0 | 0 | 0 | 0 | 0 | 0 | 0 | 0 | 0 | 0 | 0 | 0 | 0 | 0 | 0 | 0 | 0 | 0 | 0 | 0 | 0 | 0 | 0 | 0 | 0 | 0 | 0 | 0 | 0 | 0 | 0 | 0 | 0 | 0 | 0 | 0 | 0 | 10.1016/j.cattod.2006.01.009 | yes |  | 0 |  |  | 70 | 157 | yes |  |  |  | 1-ethylpyridinium |  |  | TON | [13 empty] | IR studies of the formation of ammonia dimers in zeolites TON | ['convenient probe molecule', 'bronsted sites determined', 'less ), ammonia'] | ['final calcination temperature', 'careful calcination', 'zeolites ton'] | ['1-ethylpyridin-1-ium', 'Ethylpyridinium bromide', 'ZINC01668311', 'InChI=1/C7H10N/c1-2-8-6-4-3-5-7-8/h3-7H,2H2,1H3/q+', 'Ethylpyridinium', 'Pyridinium, 1-ethyl-'] |  |  | 1-ethylpyridin-1-ium |  |  | CC[n+]1ccccc1 |  |  | C7H10N |  |  | TON |  |  | 2006
1135 | 1 | 0 | 0 | 0 | 0 | 0 | 0 | 0 | 0 | 0 | 0 | 0 | 0 | 0 | 0 | 0 | 0 | 0 | 0 | 0 | 0 | 0 | 0 | 0 | 0 | 0 | 0 | 0 | 0 | 0 | 0 | 0 | 0 | 0 | 0 | 0 | 0 | 0 | 0 | 0 | 0 | 0 | 0 | 0 | 0 | 0 | 0 | 0 | 0 | 0 | 0 | 10.1016/j.cattod.2006.01.009 | yes |  | 0 |  |  | 70 | 157 | yes |  |  |  | 1-ethylpyridinium |  |  | TON | [16 empty] | ['1-ethylpyridin-1-ium', 'Ethylpyridinium bromide', 'ZINC01668311', 'InChI=1/C7H10N/c1-2-8-6-4-3-5-7-8/h3-7H,2H2,1H3/q+', 'Ethylpyridinium', 'Pyridinium, 1-ethyl-'] |  |  | 1-ethylpyridin-1-ium |  |  | CC[n+]1ccccc1 |  |  | C7H10N |  |  | TON |  |  | 2006
1136 | 1 | 0 | 0 | 0 | 0 | 0 | 0 | 0 | 0 | 0 | 0 | 0 | 0 | 0 | 0 | 0 | 0 | 0 | 0 | 0 | 0 | 0 | 0 | 0 | 0 | 0 | 0 | 0 | 0 | 0 | 0 | 0 | 0 | 0 | 0 | 0 | 0 | 0 | 0 | 0 | 0 | 0 | 0 | 0 | 0 | 0 | 0 | 0 | 0 | 0 | 0 | 10.1016/j.cattod.2006.01.009 | yes |  | 0 |  |  | 70 | 157 | yes |  |  |  | 1-ethylpyridinium |  |  | TON | [16 empty] | ['1-ethylpyridin-1-ium', 'Ethylpyridinium bromide', 'ZINC01668311', 'InChI=1/C7H10N/c1-2-8-6-4-3-5-7-8/h3-7H,2H2,1H3/q+', 'Ethylpyridinium', 'Pyridinium, 1-ethyl-'] |  |  | 1-ethylpyridin-1-ium |  |  | CC[n+]1ccccc1 |  |  | C7H10N |  |  | TON |  |  | 2006
1137 | 1 | 0 | 0 | 0 | 0 | 0 | 0 | 0 | 0 | 0 | 0 | 0 | 0 | 0 | 0 | 0 | 0 | 0 | 0 | 0 | 0 | 0 | 0 | 0 | 0 | 0 | 0 | 0 | 0 | 0 | 0 | 0 | 0 | 0 | 0 | 0 | 0 | 0 | 0 | 0 | 0 | 0 | 0 | 0 | 0 | 0 | 0 | 0 | 0 | 0 | 0 | 10.1016/j.cattod.2006.01.009 | yes | 0 | 0 | 0 | 0 | 70 | 157 | yes |  | 0 | 0 | 1-ethylpyridinium |  |  | TON |  |  |  |  | 0 | 0 | 0 | 0 | 0 | 0 | 0 | 0 |  |  |  |  | ['1-ethylpyridin-1-ium', 'Ethylpyridinium bromide', 'ZINC01668311', 'InChI=1/C7H10N/c1-2-8-6-4-3-5-7-8/h3-7H,2H2,1H3/q+', 'Ethylpyridinium', 'Pyridinium, 1-ethyl-'] |  |  | 1-ethylpyridin-1-ium |  |  | CC[n+]1ccccc1 |  |  | C7H10N |  |  | TON |  |  | 2006
1138
1139 | 0.02398773 | 0.0005521472 | 0 | 0 | 0 | 0 | 0 | 0 | 0 | 0 | 0 | 0 | 0.01226994 | 0 | 0 | 0 | 0 | 0 | 0 | 0 | 0 | 0 | 0 | 0 | 0 | 0 | 0 | 0 | 0 | 0 | 0 | 0 | 0 | 0 | 0 | 0 | 0 | 0 | 0 | 0.9202454 | 0 | 0.02147239 | 0 | 0 | 0 | 0 | 0 | 0 | 0 | 0 | 0 | 10.1016/j.cattod.2012.10.002 | yes |  | 0.02147239 |  |  | 480 | 175 | yes |  | 25 |  | 7-ethyl-6-azoniaspiro[5.5]undecane |  |  | UTL |  |  | germanium oxide, Aerosil 300 | [10 empty] | Transformation of aromatic hydrocarbons over isomorphously substituted UTL: Comparison with large and medium pore zeolites | ['aromatic hydrocarbon transformation reaction', 'utl shows high selectivity', 'utl [?] bea [?'] | ['vanishing weak feculence appeared', 'agitation (~ 25rpm ).', 'initial violet colour turned'] | [6 empty] | CCC1CCCC[N+]12CCCCC2 |  |  | C12H24N |  |  | UTL |  |  | 2013
1140 | 0.02398773 | 0 | 0 | 0 | 0 | 0 | 0 | 0 | 0 | 0 | 0 | 0 | 0.01226994 | 0 | 0 | 0 | 0 | 0 | 0 | 0 | 0.0005521472 | 0 | 0 | 0 | 0 | 0 | 0 | 0 | 0 | 0 | 0 | 0 | 0 | 0 | 0 | 0 | 0 | 0 | 0 | 0.9202454 | 0 | 0.02147239 | 0 | 0 | 0 | 0 | 0 | 0 | 0 | 0 | 0 | 10.1016/j.cattod.2012.10.002 | yes |  | 0.02147239 |  |  | 240 | 175 | yes |  | 25 |  | 7-ethyl-6-azoniaspiro[5.5]undecane |  |  | UTL |  |  | germanium oxide, Aerosil 300 | [19 empty] | CCC1CCCC[N+]12CCCCC2 |  |  | C12H24N |  |  | UTL |  |  | 2013
1141 | 0.02398773 | 0 | 0 | 0 | 0 | 0 | 0 | 0 | 0 | 0 | 0 | 0 | 0.01226994 | 0 | 0 | 0 | 0 | 0.0005521472 | 0 | 0 | 0 | 0 | 0 | 0 | 0 | 0 | 0 | 0 | 0 | 0 | 0 | 0 | 0 | 0 | 0 | 0 | 0 | 0 | 0 | 0.9202454 | 0 | 0.02147239 | 0 | 0 | 0 | 0 | 0 | 0 | 0 | 0 | 0 | 10.1016/j.cattod.2012.10.002 | yes |  | 0.02147239 |  | 0 | 312 | 175 | yes |  | 25 | 0 | 7-ethyl-6-azoniaspiro[5.5]undecane |  |  | UTL |  |  | germanium oxide, Aerosil 300 |  | 0 | 0 | 0 | 0 | 0 | 0 | 0 | 0 | [10 empty] | CCC1CCCC[N+]12CCCCC2 |  |  | C12H24N |  |  | UTL |  |  | 2013
1142
1143 | 0.03177125 | 0.0007942812 | 0 | 0 | 0 | 0 | 0 | 0 | 0 | 0 | 0 | 0 | 0 | 0 | 0 | 0 | 0 | 0 | 0 | 0 | 0 | 0 | 0 | 0 | 0 | 0 | 0 | 0 | 0 | 0 | 0 | 0 | 0 | 0 | 0 | 0 | 0 | 0 | 0 | 0.9531374 | 0 | 0.004765687 | 0 | 0 | 0 | 0 | 0 | 0 | 0 | 0 | 0 | 10.1016/j.cattod.2013.11.063 | yes | 0 | 0.009531374 | 0.5 | 0 | 360 | 160 | yes |  | 25 | 0 | hexamethylene-1,6-bis-(N-methyl-N-pyrrolidinium) |  |  | SVR |  |  | Ludox LS-30, Al(NO3)3 |  | 0 | 0 | 0 | 0 | 0 | 0 | 0 | 0 |  | Modification of textural and acidic properties of -SVR zeolite by desilication | ['maximum around 14 nm', '5 – 20 nm', 'desilicated materials depends mainly'] | ['differently shielded hydrogen atoms', 'agitation (~ 25rpm ).', 'reach neutral ph'] | ['1-methyl-1-[6-(1-methylpyrrolidin-1-ium-1-yl)hexyl]pyrrolidin-1-ium', '1-methyl-1-[6-(1-methyl-1-pyrrolidin-1-iumyl)hexyl]pyrrolidin-1-ium'] |  |  | 1-methyl-1-[6-(1-methylpyrrolidin-1-ium-1-yl)hexyl]pyrrolidin-1-ium |  |  | C[N+]1(CCCCCC[N+]2(C)CCCC2)CCCC1 |  |  | C16H34N2 |  |  | -SVR |  |  | 2014
1144
1145 | 0.09411765 | 0 | 0 | 0 | 0 | 0 | 0 | 0 | 0 | 0 | 0 | 0 | 0.04705882 | 0 | 0 | 0.01568627 | 0 | 0 | 0 | 0 | 0 | 0 | 0 | 0 | 0 | 0 | 0 | 0 | 0 | 0 | 0 | 0 | 0 | 0 | 0 | 0 | 0 | 0 | 0 | 0.7843137 | 0 | 0.03529412 | 0 | 0 | 0 | 0 | 0 | 0 | 0 | 0 | 0 | 10.1016/j.cattod.2014.06.041 | yes | 0 | 0.02352941 | 0 | 0 | 240 | 175 | yes |  | 25 | 0 | hexamethonium |  |  | IWR |  |  | germanium oxide, TEOS, boric acid |  | 0 | 0 | 0 | 0 | 0 | 0 | 0 | 0 |  | Tuning of acidic and catalytic properties of IWR zeolite by post-synthesis incorporation of three-valent elements | ['strong brønsted acid sites', 'iwr enabling sufficient activation', '82 – 277 mol'] | ['1x8 anion exchange resin', 'hydroxide form using bio', 'dodecane (>= 99 %)'] | ['trimethyl-(6-trimethylazaniumylhexyl)azanium dihydroxide', 'trimethyl-(6-trimethylammoniohexyl)ammonium dihydroxide', '2079-78-9', '60-25-3', '870-62-2', '52605_FLUKA', 'Hexamethonium hydroxide solution', "N,N,N,N',N',N'-Hexamethylhexamethylenediammonium dihydroxide", 'Benzohexamethonium', "1,6-Hexanediaminium, N,N,N,N',N',N'-hexamethyl-", 'Ammonium, hexamethylenebis(trimethyl-', 'BRN 1760389', 'Hexamethonium', 'Bistrium', 'Hexon', 'Hexamethonum', 'Hexane-1,6-bis(trimethylammonium)', 'Hexanium', 'Hexonium', 'Esametonio [Italian]'] |  |  | trimethyl-(6-trimethylazaniumylhexyl)azanium dihydroxide |  |  | C[N+](C)(C)CCCCCC[N+](C)(C)C.[OH-].[OH-] |  |  | C12H32N2O2 |  |  | IWR |  |  | 2015
1146
1147 | 0 | 0 | 0 | 0 | 0 | 0 | 0 | 0 | 0 | 0 | 0 | 0 | 0 | 0 | 0 | 0 | 0 | 0 | 0 | 0 | 0 | 0 | 0 | 0 | 0 | 0 | 0 | 0 | 0 | 0 | 0 | 0 | 0 | 0 | 0 | 0 | 0 | 0 | 0 | 1 | 0 | 0 | 0 | 0 | 0 | 0 | 0 | 0 | 0 | 0 | 0 | 10.1016/j.cattod.2014.07.046 | no | 0.02 | 0 | 0 | 0 | 96 | 160 | yes | SSZ-33 | 90 | 0 | N,N,N-trimethyl 8-ammonium tricyclo[5.2.1.02,6]decane |  |  | SSZ-33 |  |  | NaOH, Na2B4O7*10H2O, Cab-O-Sil M5 |  | 0 | 0 | 0 | 0 | 0 | 0 | 0 | 0 |  | Desilication of SSZ-33 zeolite – Post-synthesis modification of textural and acidic properties | ['5 – 20 nm', 'acid sites depends mainly', 'brønsted acid sites'] | ['agitation (~ 25rpm ).', 'technology research center based', 'see table 1 ).'] | [6 empty] | C[N+](C)(C)C1[C@H]2CC[C@@H]1[C@@H]1CCC[C@H]21 |  |  | C13H24N |  |  | CON |  |  | 2015
1148
1149 | 0.04514673 | 0 | 0 | 0 | 0 | 0 | 0 | 0 | 0 | 0 | 0 | 0 | 0 | 0 | 0 | 0.03386005 | 0 | 0 | 0 | 0 | 0 | 0 | 0 | 0 | 0 | 0 | 0 | 0 | 0 | 0 | 0 | 0 | 0 | 0 | 0 | 0 | 0 | 0 | 0 | 0.8577878 | 0 | 0.06320542 | 0 | 0 | 0 | 0 | 0 | 0 | 0 | 0 | 0 | 10.1016/j.cattod.2015.08.041 | yes | 0 | 0 | 0 | 0 | 0 | 0 |  |  | 0 | 0 | piperidine |  |  | MWW |  |  |  |  | 0 | 0 | 0 | 0 | 0 | 0 | 0 | 0 |  | Effect of Ti incorporated MWW supports on Au loading and catalytic performance for direct propylene epoxidation | ['transmission electron mww microscopy', 'porosity mainly isolated tetrahedral', 'electron probe micro analysis'] | ['process includes sequential steps', 'axial quartz thermocouple well', 'flow quartz tubular microreactor'] | ['Piperidine', '110-89-4', '571261_SIAL', '643602_ALDRICH', 'Piperidine on Rasta Resin', 'W290807_ALDRICH', 'AI3-24114', 'CCRIS 967', 'Cyclopentimine', 'Cypentil', 'EINECS 203-813-0', 'FEMA No. 2908', 'HSDB 114', 'Hexazane', 'Pentamethyleneimine', 'Pentamethylenimine', 'Perhydropyridine', 'Piperidin [German]', 'Piperidine [UN2401] [Corrosive]', 'Pyridine, hexahydro-', 'UN2401', '80645_FLUKA', 'Azacyclohexane', 'C01746', 'Hexahydropyridine', 'Piperidine', 'ST5213814', 'InChI=1/C5H11N/c1-2-4-6-5-3-1/h6H,1-5H', 'PIP', 'Piperidine solution', 'NCIOpen2_007828', 'NCIMech_000312', 'CHEBI:18049', '104094_SIAL', 'LS-3053', '411027_ALDRICH', '33537_RIEDEL', '80640_FLUKA'] |  |  | Piperidine |  |  | C1CCNCC1 |  |  | C5H11N |  |  | MWW |  |  | 2016
1150
1151 | 0.1185185 | 0 | 0 | 0 | 0 | 0 | 0 | 0 | 0 | 0 | 0 | 0.07407407 | 0.02962963 | 0 | 0 | 0 | 0 | 0 | 0 | 0 | 0 | 0 | 0 | 0 | 0 | 0 | 0 | 0 | 0 | 0 | 0 | 0 | 0 | 0 | 0 | 0 | 0 | 0 | 0 | 0.7407407 | 0 | 0.03703704 | 0 | 0 | 0 | 0 | 0 | 0 | 0 | 0 | 0 | 10.1016/j.cattod.2015.10.013 | yes |  | 0 |  |  | 240 | 175 | yes |  | 25 |  | hexamethonium |  |  | IWW |  |  | germanium oxide, TEOS, HF, aluminum hydroxide, boric acid, gallium nitrate hydrate | Sigma-Aldrich | [9 empty] | Direct incorporation of B, Al, and Ga into medium-pore ITH zeolite: Synthesis, acidic, and catalytic properties | ['3al oh ]− h', 'oh +) e (−)', 'isomorphously substituted ith zeolites'] | ['next step involved increasing', 'g ., boric acid', 'agitation (~ 60rpm ).'] | ['trimethyl-(6-trimethylazaniumylhexyl)azanium dihydroxide', 'trimethyl-(6-trimethylammoniohexyl)ammonium dihydroxide', '2079-78-9', '60-25-3', '870-62-2', '52605_FLUKA', 'Hexamethonium hydroxide solution', "N,N,N,N',N',N'-Hexamethylhexamethylenediammonium dihydroxide", 'Benzohexamethonium', "1,6-Hexanediaminium, N,N,N,N',N',N'-hexamethyl-", 'Ammonium, hexamethylenebis(trimethyl-', 'BRN 1760389', 'Hexamethonium', 'Bistrium', 'Hexon', 'Hexamethonum', 'Hexane-1,6-bis(trimethylammonium)', 'Hexanium', 'Hexonium', 'Esametonio [Italian]'] |  |  | trimethyl-(6-trimethylazaniumylhexyl)azanium dihydroxide |  |  | C[N+](C)(C)CCCCCC[N+](C)(C)C.[OH-].[OH-] |  |  | C12H32N2O2 |  |  | IWW |  |  | 2016
1152 | 0.1183414 | 0 | 0 | 0 | 0 | 0 | 0 | 0 | 0 | 0 | 0 | 0.07396339 | 0.02958536 | 0 | 0 | 0.00149421 | 0 | 0 | 0 | 0 | 0 | 0 | 0 | 0 | 0 | 0 | 0 | 0 | 0 | 0 | 0 | 0 | 0 | 0 | 0 | 0 | 0 | 0 | 0 | 0.7396339 | 0 | 0.0369817 | 0 | 0 | 0 | 0 | 0 | 0 | 0 | 0 | 0 | 10.1016/j.cattod.2015.10.013 | yes |  | 0 |  |  | 240 | 175 | yes |  | 25 |  | hexamethonium |  |  | IWW |  |  | germanium oxide, TEOS, HF, aluminum hydroxide, boric acid, gallium nitrate hydrate | Sigma-Aldrich | [12 empty] | ['trimethyl-(6-trimethylazaniumylhexyl)azanium dihydroxide', 'trimethyl-(6-trimethylammoniohexyl)ammonium dihydroxide', '2079-78-9', '60-25-3', '870-62-2', '52605_FLUKA', 'Hexamethonium hydroxide solution', "N,N,N,N',N',N'-Hexamethylhexamethylenediammonium dihydroxide", 'Benzohexamethonium', "1,6-Hexanediaminium, N,N,N,N',N',N'-hexamethyl-", 'Ammonium, hexamethylenebis(trimethyl-', 'BRN 1760389', 'Hexamethonium', 'Bistrium', 'Hexon', 'Hexamethonum', 'Hexane-1,6-bis(trimethylammonium)', 'Hexanium', 'Hexonium', 'Esametonio [Italian]'] |  |  | trimethyl-(6-trimethylazaniumylhexyl)azanium dihydroxide |  |  | C[N+](C)(C)CCCCCC[N+](C)(C)C.[OH-].[OH-] |  |  | C12H32N2O2 |  |  | IWW |  |  | 2016
1153 | 0.1183414 | 0.00149421 | 0 | 0 | 0 | 0 | 0 | 0 | 0 | 0 | 0 | 0.07396339 | 0.02958536 | 0 | 0 | 0 | 0 | 0 | 0 | 0 | 0 | 0 | 0 | 0 | 0 | 0 | 0 | 0 | 0 | 0 | 0 | 0 | 0 | 0 | 0 | 0 | 0 | 0 | 0 | 0.7396339 | 0 | 0.0369817 | 0 | 0 | 0 | 0 | 0 | 0 | 0 | 0 | 0 | 10.1016/j.cattod.2015.10.013 | yes |  | 0 |  |  | 240 | 175 | yes |  | 25 |  | hexamethonium |  |  | IWW |  |  | germanium oxide, TEOS, HF, aluminum hydroxide, boric acid, gallium nitrate hydrate | Sigma-Aldrich | [12 empty] | ['trimethyl-(6-trimethylazaniumylhexyl)azanium dihydroxide', 'trimethyl-(6-trimethylammoniohexyl)ammonium dihydroxide', '2079-78-9', '60-25-3', '870-62-2', '52605_FLUKA', 'Hexamethonium hydroxide solution', "N,N,N,N',N',N'-Hexamethylhexamethylenediammonium dihydroxide", 'Benzohexamethonium', "1,6-Hexanediaminium, N,N,N,N',N',N'-hexamethyl-", 'Ammonium, hexamethylenebis(trimethyl-', 'BRN 1760389', 'Hexamethonium', 'Bistrium', 'Hexon', 'Hexamethonum', 'Hexane-1,6-bis(trimethylammonium)', 'Hexanium', 'Hexonium', 'Esametonio [Italian]'] |  |  | trimethyl-(6-trimethylazaniumylhexyl)azanium dihydroxide |  |  | C[N+](C)(C)CCCCCC[N+](C)(C)C.[OH-].[OH-] |  |  | C12H32N2O2 |  |  | IWW |  |  | 2016
1154 | 0.1183414 | 0 | 0 | 0 | 0 | 0 | 0 | 0 | 0 | 0 | 0 | 0.07396339 | 0.02958536 | 0 | 0 | 0 | 0 | 0.00149421 | 0 | 0 | 0 | 0 | 0 | 0 | 0 | 0 | 0 | 0 | 0 | 0 | 0 | 0 | 0 | 0 | 0 | 0 | 0 | 0 | 0 | 0.7396339 | 0 | 0.0369817 | 0 | 0 | 0 | 0 | 0 | 0 | 0 | 0 | 0 | 10.1016/j.cattod.2015.10.013 | yes |  | 0 |  |  | 240 | 175 | yes |  | 25 |  | hexamethonium |  |  | IWW |  |  | germanium oxide, TEOS, HF, aluminum hydroxide, boric acid, gallium nitrate hydrate | Sigma-Aldrich | [12 empty] | ['trimethyl-(6-trimethylazaniumylhexyl)azanium dihydroxide', 'trimethyl-(6-trimethylammoniohexyl)ammonium dihydroxide', '2079-78-9', '60-25-3', '870-62-2', '52605_FLUKA', 'Hexamethonium hydroxide solution', "N,N,N,N',N',N'-Hexamethylhexamethylenediammonium dihydroxide", 'Benzohexamethonium', "1,6-Hexanediaminium, N,N,N,N',N',N'-hexamethyl-", 'Ammonium, hexamethylenebis(trimethyl-', 'BRN 1760389', 'Hexamethonium', 'Bistrium', 'Hexon', 'Hexamethonum', 'Hexane-1,6-bis(trimethylammonium)', 'Hexanium', 'Hexonium', 'Esametonio [Italian]'] |  |  | trimethyl-(6-trimethylazaniumylhexyl)azanium dihydroxide |  |  | C[N+](C)(C)CCCCCC[N+](C)(C)C.[OH-].[OH-] |  |  | C12H32N2O2 |  |  | IWW |  |  | 2016
1155 | 0.1269479 | 0 | 0 | 0 | 0 | 0 | 0 | 0 | 0 | 0 | 0 | 0.07407407 | 0.02120029 | 0 | 0 | 0 | 0 | 0 | 0 | 0 | 0 | 0 | 0 | 0 | 0 | 0 | 0 | 0 | 0 | 0 | 0 | 0 | 0 | 0 | 0 | 0 | 0 | 0 | 0 | 0.7407407 | 0 | 0.03703704 | 0 | 0 | 0 | 0 | 0 | 0 | 0 | 0 | 0 | 10.1016/j.cattod.2015.10.013 | yes |  | 0 |  |  | 240 | 175 | yes |  | 25 |  | hexamethonium |  |  | ITH |  |  | germanium oxide, TEOS, HF, aluminum hydroxide, boric acid, gallium nitrate hydrate | Sigma-Aldrich | [12 empty] | ['trimethyl-(6-trimethylazaniumylhexyl)azanium dihydroxide', 'trimethyl-(6-trimethylammoniohexyl)ammonium dihydroxide', '2079-78-9', '60-25-3', '870-62-2', '52605_FLUKA', 'Hexamethonium hydroxide solution', "N,N,N,N',N',N'-Hexamethylhexamethylenediammonium dihydroxide", 'Benzohexamethonium', "1,6-Hexanediaminium, N,N,N,N',N',N'-hexamethyl-", 'Ammonium, hexamethylenebis(trimethyl-', 'BRN 1760389', 'Hexamethonium', 'Bistrium', 'Hexon', 'Hexamethonum', 'Hexane-1,6-bis(trimethylammonium)', 'Hexanium', 'Hexonium', 'Esametonio [Italian]'] |  |  | trimethyl-(6-trimethylazaniumylhexyl)azanium dihydroxide |  |  | C[N+](C)(C)CCCCCC[N+](C)(C)C.[OH-].[OH-] |  |  | C12H32N2O2 |  |  | ITH |  |  | 2016
1156 | 0.1267582 | 0 | 0 | 0 | 0 | 0 | 0 | 0 | 0 | 0 | 0 | 0.07396339 | 0.02116861 | 0 | 0 | 0.00149421 | 0 | 0 | 0 | 0 | 0 | 0 | 0 | 0 | 0 | 0 | 0 | 0 | 0 | 0 | 0 | 0 | 0 | 0 | 0 | 0 | 0 | 0 | 0 | 0.7396339 | 0 | 0.0369817 | 0 | 0 | 0 | 0 | 0 | 0 | 0 | 0 | 0 | 10.1016/j.cattod.2015.10.013 | yes |  | 0 |  |  | 240 | 175 | yes |  | 25 |  | hexamethonium |  |  | ITH | EUO |  | germanium oxide, TEOS, HF, aluminum hydroxide, boric acid, gallium nitrate hydrate | Sigma-Aldrich | [12 empty] | ['trimethyl-(6-trimethylazaniumylhexyl)azanium dihydroxide', 'trimethyl-(6-trimethylammoniohexyl)ammonium dihydroxide', '2079-78-9', '60-25-3', '870-62-2', '52605_FLUKA', 'Hexamethonium hydroxide solution', "N,N,N,N',N',N'-Hexamethylhexamethylenediammonium dihydroxide", 'Benzohexamethonium', "1,6-Hexanediaminium, N,N,N,N',N',N'-hexamethyl-", 'Ammonium, hexamethylenebis(trimethyl-', 'BRN 1760389', 'Hexamethonium', 'Bistrium', 'Hexon', 'Hexamethonum', 'Hexane-1,6-bis(trimethylammonium)', 'Hexanium', 'Hexonium', 'Esametonio [Italian]'] |  |  | trimethyl-(6-trimethylazaniumylhexyl)azanium dihydroxide |  |  | C[N+](C)(C)CCCCCC[N+](C)(C)C.[OH-].[OH-] |  |  | C12H32N2O2 |  |  | ITH | EUO |  | 2016
1157 | 0.1353356 | 0.00159532 | 0 | 0 | 0 | 0 | 0 | 0 | 0 | 0 | 0 | 0.01130052 | 0.02260105 | 0 | 0 | 0 | 0 | 0 | 0 | 0 | 0 | 0 | 0 | 0 | 0 | 0 | 0 | 0 | 0 | 0 | 0 | 0 | 0 | 0 | 0 | 0 | 0 | 0 | 0 | 0.7896833 | 0 | 0.03948417 | 0 | 0 | 0 | 0 | 0 | 0 | 0 | 0 | 0 | 10.1016/j.cattod.2015.10.013 | yes |  | 0 |  |  | 240 | 175 | yes |  | 25 |  | hexamethonium |  |  | ITH | EUO |  | germanium oxide, TEOS, HF, aluminum hydroxide, boric acid, gallium nitrate hydrate | Sigma-Aldrich | [12 empty] | ['trimethyl-(6-trimethylazaniumylhexyl)azanium dihydroxide', 'trimethyl-(6-trimethylammoniohexyl)ammonium dihydroxide', '2079-78-9', '60-25-3', '870-62-2', '52605_FLUKA', 'Hexamethonium hydroxide solution', "N,N,N,N',N',N'-Hexamethylhexamethylenediammonium dihydroxide", 'Benzohexamethonium', "1,6-Hexanediaminium, N,N,N,N',N',N'-hexamethyl-", 'Ammonium, hexamethylenebis(trimethyl-', 'BRN 1760389', 'Hexamethonium', 'Bistrium', 'Hexon', 'Hexamethonum', 'Hexane-1,6-bis(trimethylammonium)', 'Hexanium', 'Hexonium', 'Esametonio [Italian]'] |  |  | trimethyl-(6-trimethylazaniumylhexyl)azanium dihydroxide |  |  | C[N+](C)(C)CCCCCC[N+](C)(C)C.[OH-].[OH-] |  |  | C12H32N2O2 |  |  | ITH | EUO |  | 2016
1158 | 0.1267582 | 0 | 0 | 0 | 0 | 0 | 0 | 0 | 0 | 0 | 0 | 0.07396339 | 0.02116861 | 0 | 0 | 0 | 0 | 0.00149421 | 0 | 0 | 0 | 0 | 0 | 0 | 0 | 0 | 0 | 0 | 0 | 0 | 0 | 0 | 0 | 0 | 0 | 0 | 0 | 0 | 0 | 0.7396339 | 0 | 0.0369817 | 0 | 0 | 0 | 0 | 0 | 0 | 0 | 0 | 0 | 10.1016/j.cattod.2015.10.013 | yes |  | 0 |  |  | 240 | 175 | yes |  | 25 |  | hexamethonium |  |  | ITH |  |  | germanium oxide, TEOS, HF, aluminum hydroxide, boric acid, gallium nitrate hydrate | Sigma-Aldrich | [12 empty] | ['trimethyl-(6-trimethylazaniumylhexyl)azanium dihydroxide', 'trimethyl-(6-trimethylammoniohexyl)ammonium dihydroxide', '2079-78-9', '60-25-3', '870-62-2', '52605_FLUKA', 'Hexamethonium hydroxide solution', "N,N,N,N',N',N'-Hexamethylhexamethylenediammonium dihydroxide", 'Benzohexamethonium', "1,6-Hexanediaminium, N,N,N,N',N',N'-hexamethyl-", 'Ammonium, hexamethylenebis(trimethyl-', 'BRN 1760389', 'Hexamethonium', 'Bistrium', 'Hexon', 'Hexamethonum', 'Hexane-1,6-bis(trimethylammonium)', 'Hexanium', 'Hexonium', 'Esametonio [Italian]'] |  |  | trimethyl-(6-trimethylazaniumylhexyl)azanium dihydroxide |  |  | C[N+](C)(C)CCCCCC[N+](C)(C)C.[OH-].[OH-] |  |  | C12H32N2O2 |  |  | ITH |  |  | 2016
1159 | 0.1346801 | 0 | 0 | 0 | 0 | 0 | 0 | 0 | 0 | 0 | 0 | 0.07407407 | 0.01346801 | 0 | 0 | 0 | 0 | 0 | 0 | 0 | 0 | 0 | 0 | 0 | 0 | 0 | 0 | 0 | 0 | 0 | 0 | 0 | 0 | 0 | 0 | 0 | 0 | 0 | 0 | 0.7407407 | 0 | 0.03703704 | 0 | 0 | 0 | 0 | 0 | 0 | 0 | 0 | 0 | 10.1016/j.cattod.2015.10.013 | yes |  | 0 |  |  | 240 | 175 | yes |  | 25 |  | hexamethonium |  |  | ITH |  |  | germanium oxide, TEOS, HF, aluminum hydroxide, boric acid, gallium nitrate hydrate | Sigma-Aldrich | [12 empty] | ['trimethyl-(6-trimethylazaniumylhexyl)azanium dihydroxide', 'trimethyl-(6-trimethylammoniohexyl)ammonium dihydroxide', '2079-78-9', '60-25-3', '870-62-2', '52605_FLUKA', 'Hexamethonium hydroxide solution', "N,N,N,N',N',N'-Hexamethylhexamethylenediammonium dihydroxide", 'Benzohexamethonium', "1,6-Hexanediaminium, N,N,N,N',N',N'-hexamethyl-", 'Ammonium, hexamethylenebis(trimethyl-', 'BRN 1760389', 'Hexamethonium', 'Bistrium', 'Hexon', 'Hexamethonum', 'Hexane-1,6-bis(trimethylammonium)', 'Hexanium', 'Hexonium', 'Esametonio [Italian]'] |  |  | trimethyl-(6-trimethylazaniumylhexyl)azanium dihydroxide |  |  | C[N+](C)(C)CCCCCC[N+](C)(C)C.[OH-].[OH-] |  |  | C12H32N2O2 |  |  | ITH |  |  | 2016
1160 | 0.1344789 | 0 | 0 | 0 | 0 | 0 | 0 | 0 | 0 | 0 | 0 | 0.07396339 | 0.01344789 | 0 | 0 | 0.00149421 | 0 | 0 | 0 | 0 | 0 | 0 | 0 | 0 | 0 | 0 | 0 | 0 | 0 | 0 | 0 | 0 | 0 | 0 | 0 | 0 | 0 | 0 | 0 | 0.7396339 | 0 | 0.0369817 | 0 | 0 | 0 | 0 | 0 | 0 | 0 | 0 | 0 | 10.1016/j.cattod.2015.10.013 | yes |  | 0 |  |  | 240 | 175 | yes |  | 25 |  | hexamethonium |  |  | ITH |  |  | germanium oxide, TEOS, HF, aluminum hydroxide, boric acid, gallium nitrate hydrate | Sigma-Aldrich | [12 empty] | ['trimethyl-(6-trimethylazaniumylhexyl)azanium dihydroxide', 'trimethyl-(6-trimethylammoniohexyl)ammonium dihydroxide', '2079-78-9', '60-25-3', '870-62-2', '52605_FLUKA', 'Hexamethonium hydroxide solution', "N,N,N,N',N',N'-Hexamethylhexamethylenediammonium dihydroxide", 'Benzohexamethonium', "1,6-Hexanediaminium, N,N,N,N',N',N'-hexamethyl-", 'Ammonium, hexamethylenebis(trimethyl-', 'BRN 1760389', 'Hexamethonium', 'Bistrium', 'Hexon', 'Hexamethonum', 'Hexane-1,6-bis(trimethylammonium)', 'Hexanium', 'Hexonium', 'Esametonio [Italian]'] |  |  | trimethyl-(6-trimethylazaniumylhexyl)azanium dihydroxide |  |  | C[N+](C)(C)CCCCCC[N+](C)(C)C.[OH-].[OH-] |  |  | C12H32N2O2 |  |  | ITH |  |  | 2016
1161 | 0.1344789 | 0.00149421 | 0 | 0 | 0 | 0 | 0 | 0 | 0 | 0 | 0 | 0.07396339 | 0.01344789 | 0 | 0 | 0 | 0 | 0 | 0 | 0 | 0 | 0 | 0 | 0 | 0 | 0 | 0 | 0 | 0 | 0 | 0 | 0 | 0 | 0 | 0 | 0 | 0 | 0 | 0 | 0.7396339 | 0 | 0.0369817 | 0 | 0 | 0 | 0 | 0 | 0 | 0 | 0 | 0 | 10.1016/j.cattod.2015.10.013 | yes |  | 0 |  |  | 240 | 175 | yes |  | 25 |  | hexamethonium |  |  | ITH |  |  | germanium oxide, TEOS, HF, aluminum hydroxide, boric acid, gallium nitrate hydrate | Sigma-Aldrich | [12 empty] | ['trimethyl-(6-trimethylazaniumylhexyl)azanium dihydroxide', 'trimethyl-(6-trimethylammoniohexyl)ammonium dihydroxide', '2079-78-9', '60-25-3', '870-62-2', '52605_FLUKA', 'Hexamethonium hydroxide solution', "N,N,N,N',N',N'-Hexamethylhexamethylenediammonium dihydroxide", 'Benzohexamethonium', "1,6-Hexanediaminium, N,N,N,N',N',N'-hexamethyl-", 'Ammonium, hexamethylenebis(trimethyl-', 'BRN 1760389', 'Hexamethonium', 'Bistrium', 'Hexon', 'Hexamethonum', 'Hexane-1,6-bis(trimethylammonium)', 'Hexanium', 'Hexonium', 'Esametonio [Italian]'] |  |  | trimethyl-(6-trimethylazaniumylhexyl)azanium dihydroxide |  |  | C[N+](C)(C)CCCCCC[N+](C)(C)C.[OH-].[OH-] |  |  | C12H32N2O2 |  |  | ITH |  |  | 2016
1162 | 0.1344789 | 0 | 0 | 0 | 0 | 0 | 0 | 0 | 0 | 0 | 0 | 0.07396339 | 0.01344789 | 0 | 0 | 0 | 0 | 0.00149421 | 0 | 0 | 0 | 0 | 0 | 0 | 0 | 0 | 0 | 0 | 0 | 0 | 0 | 0 | 0 | 0 | 0 | 0 | 0 | 0 | 0 | 0.7396339 | 0 | 0.0369817 | 0 | 0 | 0 | 0 | 0 | 0 | 0 | 0 | 0 | 10.1016/j.cattod.2015.10.013 | yes |  | 0 |  |  | 240 | 175 | yes |  | 25 |  | hexamethonium |  |  | ITH |  |  | germanium oxide, TEOS, HF, aluminum hydroxide, boric acid, gallium nitrate hydrate | Sigma-Aldrich | [12 empty] | ['trimethyl-(6-trimethylazaniumylhexyl)azanium dihydroxide', 'trimethyl-(6-trimethylammoniohexyl)ammonium dihydroxide', '2079-78-9', '60-25-3', '870-62-2', '52605_FLUKA', 'Hexamethonium hydroxide solution', "N,N,N,N',N',N'-Hexamethylhexamethylenediammonium dihydroxide", 'Benzohexamethonium', "1,6-Hexanediaminium, N,N,N,N',N',N'-hexamethyl-", 'Ammonium, hexamethylenebis(trimethyl-', 'BRN 1760389', 'Hexamethonium', 'Bistrium', 'Hexon', 'Hexamethonum', 'Hexane-1,6-bis(trimethylammonium)', 'Hexanium', 'Hexonium', 'Esametonio [Italian]'] |  |  | trimethyl-(6-trimethylazaniumylhexyl)azanium dihydroxide |  |  | C[N+](C)(C)CCCCCC[N+](C)(C)C.[OH-].[OH-] |  |  | C12H32N2O2 |  |  | ITH |  |  | 2016
1163 | 0.007763975 | 0 | 0 | 0 | 0 | 0 | 0 | 0 | 0 | 0 | 0 | 0.02173913 | 0.007763975 | 0 | 0 | 0 | 0 | 0 | 0 | 0 | 0 | 0 | 0 | 0 | 0 | 0 | 0 | 0 | 0 | 0 | 0 | 0 | 0 | 0 | 0 | 0 | 0 | 0 | 0 | 0.8540373 | 0 | 0.1086957 | 0 | 0 | 0 | 0 | 0 | 0 | 0 | 0 | 0 | 10.1016/j.cattod.2015.10.013 | yes |  | 0 |  |  | 240 | 175 | yes |  | 25 |  | N,N,N′,N′,-tetramethyl-1,6-hexanediamine |  |  | ITH |  |  | germanium oxide, TEOS, HF, aluminum hydroxide, boric acid, gallium nitrate hydrate | Sigma-Aldrich | [12 empty] | ["N,N,N',N'-tetramethylhexane-1,6-diamine", '6-dimethylaminohexyl-dimethyl-amine', '106494-68-2', '111-18-2', "N,N,N',N`-Tetramethylhexanediamine", 'NCGC00090921-01', "N,N,N',N'-tetramethylhexane-1,6-diamine", 'N,N,N&#8242;,N&#8242;-Tetramethyl-1,6-hexanediamine', '105139_ALDRICH', '1,6-Bis(dimethylamino)hexane', "1,6-HEXANEDIAMINE, N,N,N',N'-TETRAMETHYL-", '4-04-00-01322 (Beilstein Handbook Reference)', 'AI3-26634', 'BRN 1738567', 'EINECS 203-842-9', 'Hexamethylenebis(dimethylamine)', 'Koolizer 1', 'Minico TMHD', "N,N,N',N'-Tetramethyl-1,6-hexanediamine", "N,N,N',N'-Tetramethylhexamethylene diamine", "N,N,N',N'-Tetramethylhexamethylenediamine", 'NIAX catalyst C-210', 'Toyocat MR', 'U 1000', 'U 1000 (amine)'] |  |  | N,N,N',N'-tetramethylhexane-1,6-diamine |  |  | CN(C)CCCCCCN(C)C |  |  | C10H24N2 |  |  | ITH |  |  | 2016
1164 | 0.007762758 | 0 | 0 | 0 | 0 | 0 | 0 | 0 | 0 | 0 | 0 | 0.02173572 | 0.007762758 | 0 | 0 | 0.0001568234 | 0 | 0 | 0 | 0 | 0 | 0 | 0 | 0 | 0 | 0 | 0 | 0 | 0 | 0 | 0 | 0 | 0 | 0 | 0 | 0 | 0 | 0 | 0 | 0.8539033 | 0 | 0.1086786 | 0 | 0 | 0 | 0 | 0 | 0 | 0 | 0 | 0 | 10.1016/j.cattod.2015.10.013 | yes |  | 0 |  |  | 240 | 175 | yes |  | 25 |  | N,N,N′,N′,-tetramethyl-1,6-hexanediamine |  |  | ITH |  |  | germanium oxide, TEOS, HF, aluminum hydroxide, boric acid, gallium nitrate hydrate | Sigma-Aldrich | [12 empty] | ["N,N,N',N'-tetramethylhexane-1,6-diamine", '6-dimethylaminohexyl-dimethyl-amine', '106494-68-2', '111-18-2', "N,N,N',N`-Tetramethylhexanediamine", 'NCGC00090921-01', "N,N,N',N'-tetramethylhexane-1,6-diamine", 'N,N,N&#8242;,N&#8242;-Tetramethyl-1,6-hexanediamine', '105139_ALDRICH', '1,6-Bis(dimethylamino)hexane', "1,6-HEXANEDIAMINE, N,N,N',N'-TETRAMETHYL-", '4-04-00-01322 (Beilstein Handbook Reference)', 'AI3-26634', 'BRN 1738567', 'EINECS 203-842-9', 'Hexamethylenebis(dimethylamine)', 'Koolizer 1', 'Minico TMHD', "N,N,N',N'-Tetramethyl-1,6-hexanediamine", "N,N,N',N'-Tetramethylhexamethylene diamine", "N,N,N',N'-Tetramethylhexamethylenediamine", 'NIAX catalyst C-210', 'Toyocat MR', 'U 1000', 'U 1000 (amine)'] |  |  | N,N,N',N'-tetramethylhexane-1,6-diamine |  |  | CN(C)CCCCCCN(C)C |  |  | C10H24N2 |  |  | ITH |  |  | 2016
1165 | 0.007762758 | 0.0001568234 | 0 | 0 | 0 | 0 | 0 | 0 | 0 | 0 | 0 | 0.02173572 | 0.007762758 | 0 | 0 | 0 | 0 | 0 | 0 | 0 | 0 | 0 | 0 | 0 | 0 | 0 | 0 | 0 | 0 | 0 | 0 | 0 | 0 | 0 | 0 | 0 | 0 | 0 | 0 | 0.8539033 | 0 | 0.1086786 | 0 | 0 | 0 | 0 | 0 | 0 | 0 | 0 | 0 | 10.1016/j.cattod.2015.10.013 | yes |  | 0 |  |  | 240 | 175 | yes |  | 25 |  | N,N,N′,N′,-tetramethyl-1,6-hexanediamine |  |  | ITH |  |  | germanium oxide, TEOS, HF, aluminum hydroxide, boric acid, gallium nitrate hydrate | Sigma-Aldrich | [12 empty] | ["N,N,N',N'-tetramethylhexane-1,6-diamine", '6-dimethylaminohexyl-dimethyl-amine', '106494-68-2', '111-18-2', "N,N,N',N`-Tetramethylhexanediamine", 'NCGC00090921-01', "N,N,N',N'-tetramethylhexane-1,6-diamine", 'N,N,N&#8242;,N&#8242;-Tetramethyl-1,6-hexanediamine', '105139_ALDRICH', '1,6-Bis(dimethylamino)hexane', "1,6-HEXANEDIAMINE, N,N,N',N'-TETRAMETHYL-", '4-04-00-01322 (Beilstein Handbook Reference)', 'AI3-26634', 'BRN 1738567', 'EINECS 203-842-9', 'Hexamethylenebis(dimethylamine)', 'Koolizer 1', 'Minico TMHD', "N,N,N',N'-Tetramethyl-1,6-hexanediamine", "N,N,N',N'-Tetramethylhexamethylene diamine", "N,N,N',N'-Tetramethylhexamethylenediamine", 'NIAX catalyst C-210', 'Toyocat MR', 'U 1000', 'U 1000 (amine)'] |  |  | N,N,N',N'-tetramethylhexane-1,6-diamine |  |  | CN(C)CCCCCCN(C)C |  |  | C10H24N2 |  |  | ITH |  |  | 2016
1166 | 0.007762758 | 0 | 0 | 0 | 0 | 0 | 0 | 0 | 0 | 0 | 0 | 0.02173572 | 0.007762758 | 0 | 0 | 0 | 0 | 0.0001568234 | 0 | 0 | 0 | 0 | 0 | 0 | 0 | 0 | 0 | 0 | 0 | 0 | 0 | 0 | 0 | 0 | 0 | 0 | 0 | 0 | 0 | 0.8539033 | 0 | 0.1086786 | 0 | 0 | 0 | 0 | 0 | 0 | 0 | 0 | 0 | 10.1016/j.cattod.2015.10.013 | yes |  | 0 |  |  | 240 | 175 | yes |  | 25 |  | N,N,N′,N′,-tetramethyl-1,6-hexanediamine |  |  | ITH |  |  | germanium oxide, TEOS, HF, aluminum hydroxide, boric acid, gallium nitrate hydrate | Sigma-Aldrich | [12 empty] | ["N,N,N',N'-tetramethylhexane-1,6-diamine", '6-dimethylaminohexyl-dimethyl-amine', '106494-68-2', '111-18-2', "N,N,N',N`-Tetramethylhexanediamine", 'NCGC00090921-01', "N,N,N',N'-tetramethylhexane-1,6-diamine", 'N,N,N&#8242;,N&#8242;-Tetramethyl-1,6-hexanediamine', '105139_ALDRICH', '1,6-Bis(dimethylamino)hexane', "1,6-HEXANEDIAMINE, N,N,N',N'-TETRAMETHYL-", '4-04-00-01322 (Beilstein Handbook Reference)', 'AI3-26634', 'BRN 1738567', 'EINECS 203-842-9', 'Hexamethylenebis(dimethylamine)', 'Koolizer 1', 'Minico TMHD', "N,N,N',N'-Tetramethyl-1,6-hexanediamine", "N,N,N',N'-Tetramethylhexamethylene diamine", "N,N,N',N'-Tetramethylhexamethylenediamine", 'NIAX catalyst C-210', 'Toyocat MR', 'U 1000', 'U 1000 (amine)'] |  |  | N,N,N',N'-tetramethylhexane-1,6-diamine |  |  | CN(C)CCCCCCN(C)C |  |  | C10H24N2 |  |  | ITH |  |  | 2016
1167 | 0.01035197 | 0 | 0 | 0 | 0 | 0 | 0 | 0 | 0 | 0 | 0 | 0.02173913 | 0.005175983 | 0 | 0 | 0 | 0 | 0 | 0 | 0 | 0 | 0 | 0 | 0 | 0 | 0 | 0 | 0 | 0 | 0 | 0 | 0 | 0 | 0 | 0 | 0 | 0 | 0 | 0 | 0.8540373 | 0 | 0.1086957 | 0 | 0 | 0 | 0 | 0 | 0 | 0 | 0 | 0 | 10.1016/j.cattod.2015.10.013 | yes |  | 0 |  |  | 240 | 175 | yes |  | 25 |  | N,N,N′,N′,-tetramethyl-1,6-hexanediamine |  |  | ITH |  |  | germanium oxide, TEOS, HF, aluminum hydroxide, boric acid, gallium nitrate hydrate | Sigma-Aldrich | [12 empty] | ["N,N,N',N'-tetramethylhexane-1,6-diamine", '6-dimethylaminohexyl-dimethyl-amine', '106494-68-2', '111-18-2', "N,N,N',N`-Tetramethylhexanediamine", 'NCGC00090921-01', "N,N,N',N'-tetramethylhexane-1,6-diamine", 'N,N,N&#8242;,N&#8242;-Tetramethyl-1,6-hexanediamine', '105139_ALDRICH', '1,6-Bis(dimethylamino)hexane', "1,6-HEXANEDIAMINE, N,N,N',N'-TETRAMETHYL-", '4-04-00-01322 (Beilstein Handbook Reference)', 'AI3-26634', 'BRN 1738567', 'EINECS 203-842-9', 'Hexamethylenebis(dimethylamine)', 'Koolizer 1', 'Minico TMHD', "N,N,N',N'-Tetramethyl-1,6-hexanediamine", "N,N,N',N'-Tetramethylhexamethylene diamine", "N,N,N',N'-Tetramethylhexamethylenediamine", 'NIAX catalyst C-210', 'Toyocat MR', 'U 1000', 'U 1000 (amine)'] |  |  | N,N,N',N'-tetramethylhexane-1,6-diamine |  |  | CN(C)CCCCCCN(C)C |  |  | C10H24N2 |  |  | ITH |  |  | 2016
1168 | 0.01035034 | 0 | 0 | 0 | 0 | 0 | 0 | 0 | 0 | 0 | 0 | 0.02173572 | 0.005175172 | 0 | 0 | 0.0001568234 | 0 | 0 | 0 | 0 | 0 | 0 | 0 | 0 | 0 | 0 | 0 | 0 | 0 | 0 | 0 | 0 | 0 | 0 | 0 | 0 | 0 | 0 | 0 | 0.8539033 | 0 | 0.1086786 | 0 | 0 | 0 | 0 | 0 | 0 | 0 | 0 | 0 | 10.1016/j.cattod.2015.10.013 | yes |  | 0 |  |  | 240 | 175 | yes |  | 25 |  | N,N,N′,N′,-tetramethyl-1,6-hexanediamine |  |  | ITH |  |  | germanium oxide, TEOS, HF, aluminum hydroxide, boric acid, gallium nitrate hydrate | Sigma-Aldrich | [12 empty] | ["N,N,N',N'-tetramethylhexane-1,6-diamine", '6-dimethylaminohexyl-dimethyl-amine', '106494-68-2', '111-18-2', "N,N,N',N`-Tetramethylhexanediamine", 'NCGC00090921-01', "N,N,N',N'-tetramethylhexane-1,6-diamine", 'N,N,N&#8242;,N&#8242;-Tetramethyl-1,6-hexanediamine', '105139_ALDRICH', '1,6-Bis(dimethylamino)hexane', "1,6-HEXANEDIAMINE, N,N,N',N'-TETRAMETHYL-", '4-04-00-01322 (Beilstein Handbook Reference)', 'AI3-26634', 'BRN 1738567', 'EINECS 203-842-9', 'Hexamethylenebis(dimethylamine)', 'Koolizer 1', 'Minico TMHD', "N,N,N',N'-Tetramethyl-1,6-hexanediamine", "N,N,N',N'-Tetramethylhexamethylene diamine", "N,N,N',N'-Tetramethylhexamethylenediamine", 'NIAX catalyst C-210', 'Toyocat MR', 'U 1000', 'U 1000 (amine)'] |  |  | N,N,N',N'-tetramethylhexane-1,6-diamine |  |  | CN(C)CCCCCCN(C)C |  |  | C10H24N2 |  |  | ITH |  |  | 2016
1169 | 0.01035034 | 0.0001568234 | 0 | 0 | 0 | 0 | 0 | 0 | 0 | 0 | 0 | 0.02173572 | 0.005175172 | 0 | 0 | 0 | 0 | 0 | 0 | 0 | 0 | 0 | 0 | 0 | 0 | 0 | 0 | 0 | 0 | 0 | 0 | 0 | 0 | 0 | 0 | 0 | 0 | 0 | 0 | 0.8539033 | 0 | 0.1086786 | 0 | 0 | 0 | 0 | 0 | 0 | 0 | 0 | 0 | 10.1016/j.cattod.2015.10.013 | yes |  | 0 |  |  | 240 | 175 | yes |  | 25 |  | N,N,N′,N′,-tetramethyl-1,6-hexanediamine |  |  | ITH |  |  | germanium oxide, TEOS, HF, aluminum hydroxide, boric acid, gallium nitrate hydrate | Sigma-Aldrich | [12 empty] | ["N,N,N',N'-tetramethylhexane-1,6-diamine", '6-dimethylaminohexyl-dimethyl-amine', '106494-68-2', '111-18-2', "N,N,N',N`-Tetramethylhexanediamine", 'NCGC00090921-01', "N,N,N',N'-tetramethylhexane-1,6-diamine", 'N,N,N&#8242;,N&#8242;-Tetramethyl-1,6-hexanediamine', '105139_ALDRICH', '1,6-Bis(dimethylamino)hexane', "1,6-HEXANEDIAMINE, N,N,N',N'-TETRAMETHYL-", '4-04-00-01322 (Beilstein Handbook Reference)', 'AI3-26634', 'BRN 1738567', 'EINECS 203-842-9', 'Hexamethylenebis(dimethylamine)', 'Koolizer 1', 'Minico TMHD', "N,N,N',N'-Tetramethyl-1,6-hexanediamine", "N,N,N',N'-Tetramethylhexamethylene diamine", "N,N,N',N'-Tetramethylhexamethylenediamine", 'NIAX catalyst C-210', 'Toyocat MR', 'U 1000', 'U 1000 (amine)'] |  |  | N,N,N',N'-tetramethylhexane-1,6-diamine |  |  | CN(C)CCCCCCN(C)C |  |  | C10H24N2 |  |  | ITH |  |  | 2016
1170 | 0.01035034 | 0 | 0 | 0 | 0 | 0 | 0 | 0 | 0 | 0 | 0 | 0.02173572 | 0.005175172 | 0 | 0 | 0 | 0 | 0.0001568234 | 0 | 0 | 0 | 0 | 0 | 0 | 0 | 0 | 0 | 0 | 0 | 0 | 0 | 0 | 0 | 0 | 0 | 0 | 0 | 0 | 0 | 0.8539033 | 0 | 0.1086786 | 0 | 0 | 0 | 0 | 0 | 0 | 0 | 0 | 0 | 10.1016/j.cattod.2015.10.013 | yes |  | 0 |  |  | 240 | 175 | yes |  | 25 |  | N,N,N′,N′,-tetramethyl-1,6-hexanediamine |  |  | MFI |  |  | germanium oxide, TEOS, HF, aluminum hydroxide, boric acid, gallium nitrate hydrate | Sigma-Aldrich | [12 empty] | ["N,N,N',N'-tetramethylhexane-1,6-diamine", '6-dimethylaminohexyl-dimethyl-amine', '106494-68-2', '111-18-2', "N,N,N',N`-Tetramethylhexanediamine", 'NCGC00090921-01', "N,N,N',N'-tetramethylhexane-1,6-diamine", 'N,N,N&#8242;,N&#8242;-Tetramethyl-1,6-hexanediamine', '105139_ALDRICH', '1,6-Bis(dimethylamino)hexane', "1,6-HEXANEDIAMINE, N,N,N',N'-TETRAMETHYL-", '4-04-00-01322 (Beilstein Handbook Reference)', 'AI3-26634', 'BRN 1738567', 'EINECS 203-842-9', 'Hexamethylenebis(dimethylamine)', 'Koolizer 1', 'Minico TMHD', "N,N,N',N'-Tetramethyl-1,6-hexanediamine", "N,N,N',N'-Tetramethylhexamethylene diamine", "N,N,N',N'-Tetramethylhexamethylenediamine", 'NIAX catalyst C-210', 'Toyocat MR', 'U 1000', 'U 1000 (amine)'] |  |  | N,N,N',N'-tetramethylhexane-1,6-diamine |  |  | CN(C)CCCCCCN(C)C |  |  | C10H24N2 |  |  | MFI |  |  | 2016
1171 | 0.01242236 | 0 | 0 | 0 | 0 | 0 | 0 | 0 | 0 | 0 | 0 | 0.02173913 | 0.00310559 | 0 | 0 | 0 | 0 | 0 | 0 | 0 | 0 | 0 | 0 | 0 | 0 | 0 | 0 | 0 | 0 | 0 | 0 | 0 | 0 | 0 | 0 | 0 | 0 | 0 | 0 | 0.8540373 | 0 | 0.1086957 | 0 | 0 | 0 | 0 | 0 | 0 | 0 | 0 | 0 | 10.1016/j.cattod.2015.10.013 | yes |  | 0 |  |  | 240 | 175 | yes |  | 25 |  | N,N,N′,N′,-tetramethyl-1,6-hexanediamine |  |  | ITH |  |  | germanium oxide, TEOS, HF, aluminum hydroxide, boric acid, gallium nitrate hydrate | Sigma-Aldrich | [12 empty] | ["N,N,N',N'-tetramethylhexane-1,6-diamine", '6-dimethylaminohexyl-dimethyl-amine', '106494-68-2', '111-18-2', "N,N,N',N`-Tetramethylhexanediamine", 'NCGC00090921-01', "N,N,N',N'-tetramethylhexane-1,6-diamine", 'N,N,N&#8242;,N&#8242;-Tetramethyl-1,6-hexanediamine', '105139_ALDRICH', '1,6-Bis(dimethylamino)hexane', "1,6-HEXANEDIAMINE, N,N,N',N'-TETRAMETHYL-", '4-04-00-01322 (Beilstein Handbook Reference)', 'AI3-26634', 'BRN 1738567', 'EINECS 203-842-9', 'Hexamethylenebis(dimethylamine)', 'Koolizer 1', 'Minico TMHD', "N,N,N',N'-Tetramethyl-1,6-hexanediamine", "N,N,N',N'-Tetramethylhexamethylene diamine", "N,N,N',N'-Tetramethylhexamethylenediamine", 'NIAX catalyst C-210', 'Toyocat MR', 'U 1000', 'U 1000 (amine)'] |  |  | N,N,N',N'-tetramethylhexane-1,6-diamine |  |  | CN(C)CCCCCCN(C)C |  |  | C10H24N2 |  |  | ITH |  |  | 2016
1172 | 0.01242041 | 0 | 0 | 0 | 0 | 0 | 0 | 0 | 0 | 0 | 0 | 0.02173572 | 0.003105103 | 0 | 0 | 0.0001568234 | 0 | 0 | 0 | 0 | 0 | 0 | 0 | 0 | 0 | 0 | 0 | 0 | 0 | 0 | 0 | 0 | 0 | 0 | 0 | 0 | 0 | 0 | 0 | 0.8539033 | 0 | 0.1086786 | 0 | 0 | 0 | 0 | 0 | 0 | 0 | 0 | 0 | 10.1016/j.cattod.2015.10.013 | yes |  | 0 |  |  | 240 | 175 | yes |  | 25 |  | N,N,N′,N′,-tetramethyl-1,6-hexanediamine |  |  | amorphous |  |  | germanium oxide, TEOS, HF, aluminum hydroxide, boric acid, gallium nitrate hydrate | Sigma-Aldrich | [12 empty] | ["N,N,N',N'-tetramethylhexane-1,6-diamine", '6-dimethylaminohexyl-dimethyl-amine', '106494-68-2', '111-18-2', "N,N,N',N`-Tetramethylhexanediamine", 'NCGC00090921-01', "N,N,N',N'-tetramethylhexane-1,6-diamine", 'N,N,N&#8242;,N&#8242;-Tetramethyl-1,6-hexanediamine', '105139_ALDRICH', '1,6-Bis(dimethylamino)hexane', "1,6-HEXANEDIAMINE, N,N,N',N'-TETRAMETHYL-", '4-04-00-01322 (Beilstein Handbook Reference)', 'AI3-26634', 'BRN 1738567', 'EINECS 203-842-9', 'Hexamethylenebis(dimethylamine)', 'Koolizer 1', 'Minico TMHD', "N,N,N',N'-Tetramethyl-1,6-hexanediamine", "N,N,N',N'-Tetramethylhexamethylene diamine", "N,N,N',N'-Tetramethylhexamethylenediamine", 'NIAX catalyst C-210', 'Toyocat MR', 'U 1000', 'U 1000 (amine)'] |  |  | N,N,N',N'-tetramethylhexane-1,6-diamine |  |  | CN(C)CCCCCCN(C)C |  |  | C10H24N2 | [5 empty] | 2016
1173 | 0.01242041 | 0.0001568234 | 0 | 0 | 0 | 0 | 0 | 0 | 0 | 0 | 0 | 0.02173572 | 0.003105103 | 0 | 0 | 0 | 0 | 0 | 0 | 0 | 0 | 0 | 0 | 0 | 0 | 0 | 0 | 0 | 0 | 0 | 0 | 0 | 0 | 0 | 0 | 0 | 0 | 0 | 0 | 0.8539033 | 0 | 0.1086786 | 0 | 0 | 0 | 0 | 0 | 0 | 0 | 0 | 0 | 10.1016/j.cattod.2015.10.013 | yes |  | 0 |  |  | 240 | 175 | yes |  | 25 |  | N,N,N′,N′,-tetramethyl-1,6-hexanediamine |  |  | amorphous |  |  | germanium oxide, TEOS, HF, aluminum hydroxide, boric acid, gallium nitrate hydrate | Sigma-Aldrich | [12 empty] | ["N,N,N',N'-tetramethylhexane-1,6-diamine", '6-dimethylaminohexyl-dimethyl-amine', '106494-68-2', '111-18-2', "N,N,N',N`-Tetramethylhexanediamine", 'NCGC00090921-01', "N,N,N',N'-tetramethylhexane-1,6-diamine", 'N,N,N&#8242;,N&#8242;-Tetramethyl-1,6-hexanediamine', '105139_ALDRICH', '1,6-Bis(dimethylamino)hexane', "1,6-HEXANEDIAMINE, N,N,N',N'-TETRAMETHYL-", '4-04-00-01322 (Beilstein Handbook Reference)', 'AI3-26634', 'BRN 1738567', 'EINECS 203-842-9', 'Hexamethylenebis(dimethylamine)', 'Koolizer 1', 'Minico TMHD', "N,N,N',N'-Tetramethyl-1,6-hexanediamine", "N,N,N',N'-Tetramethylhexamethylene diamine", "N,N,N',N'-Tetramethylhexamethylenediamine", 'NIAX catalyst C-210', 'Toyocat MR', 'U 1000', 'U 1000 (amine)'] |  |  | N,N,N',N'-tetramethylhexane-1,6-diamine |  |  | CN(C)CCCCCCN(C)C |  |  | C10H24N2 | [5 empty] | 2016
1174 | 0.01242041 | 0 | 0 | 0 | 0 | 0 | 0 | 0 | 0 | 0 | 0 | 0.02173572 | 0.003105103 | 0 | 0 | 0 | 0 | 0.0001568234 | 0 | 0 | 0 | 0 | 0 | 0 | 0 | 0 | 0 | 0 | 0 | 0 | 0 | 0 | 0 | 0 | 0 | 0 | 0 | 0 | 0 | 0.8539033 | 0 | 0.1086786 | 0 | 0 | 0 | 0 | 0 | 0 | 0 | 0 | 0 | 10.1016/j.cattod.2015.10.013 | yes | 0 | 0 | 0 | 0 | 240 | 175 | yes |  | 25 | 0 | N,N,N′,N′,-tetramethyl-1,6-hexanediamine |  |  | amorphous |  |  | germanium oxide, TEOS, HF, aluminum hydroxide, boric acid, gallium nitrate hydrate | Sigma-Aldrich | 0 | 0 | 0 | 0 | 0 | 0 | 0 | 0 |  |  |  |  | ["N,N,N',N'-tetramethylhexane-1,6-diamine", '6-dimethylaminohexyl-dimethyl-amine', '106494-68-2', '111-18-2', "N,N,N',N`-Tetramethylhexanediamine", 'NCGC00090921-01', "N,N,N',N'-tetramethylhexane-1,6-diamine", 'N,N,N&#8242;,N&#8242;-Tetramethyl-1,6-hexanediamine', '105139_ALDRICH', '1,6-Bis(dimethylamino)hexane', "1,6-HEXANEDIAMINE, N,N,N',N'-TETRAMETHYL-", '4-04-00-01322 (Beilstein Handbook Reference)', 'AI3-26634', 'BRN 1738567', 'EINECS 203-842-9', 'Hexamethylenebis(dimethylamine)', 'Koolizer 1', 'Minico TMHD', "N,N,N',N'-Tetramethyl-1,6-hexanediamine", "N,N,N',N'-Tetramethylhexamethylene diamine", "N,N,N',N'-Tetramethylhexamethylenediamine", 'NIAX catalyst C-210', 'Toyocat MR', 'U 1000', 'U 1000 (amine)'] |  |  | N,N,N',N'-tetramethylhexane-1,6-diamine |  |  | CN(C)CCCCCCN(C)C |  |  | C10H24N2 | [5 empty] | 2016
1175
1176 | 0.06743452 | 0.00134869 | 0 | 0.001969088 | 0 | 0 | 0 | 0 | 0 | 0 | 0 | 0 | 0 | 0 | 0 | 0 | 0 | 0 | 0 | 0 | 0 | 0 | 0 | 0 | 0 | 0 | 0 | 0 | 0 | 0 | 0 | 0 | 0 | 0 | 0 | 0 | 0 | 0 | 0 | 0.8968791 | 0 | 0.01618429 | 0 | 0 | 0 | 0 | 0 | 0 | 0 | 0 | 0 | 10.1016/j.cattod.2018.06.010 | yes | 0 | 0.01618429 |  |  | 144 | 160 | FALSE |  | 0 | 0 | tetraethylammonium |  |  | MTW |  |  | sodium aluminate, Ludox HS-40 | Riedel, Aldrich | 0 | 0 | 0 | 0 | 0 | 0 | 0 | 0 |  | Hierarchical MTW zeolites in tetrahydropyranylation of alcohols: Comparison of bottom-up and top-down methods | ['solid state 27al nmr', 'active sites located deep', 'desilicated mtw presents cheaper'] | ['ten times molar excess', 'six times molar excess', 'separate vessel colloidal silica'] | ['tetraethylazanium', 'Tetraethylammonium', '4-04-00-00331 (Beilstein Handbook Reference)', 'AMMONIUM, TETRAETHYL-', 'BRN 1738225', 'Ethanaminium, N,N,N-triethyl- (9CI)', 'N,N,N-Triethylethanaminium', 'Tetraetilammonio [Italian]', 'Tetramon', 'Tetrylammonium', 'ZINC00896981', 'Lopac-T-2265', 'CHEBI:44296', 'NEt4(+)', '[NEt4](+)', 'Ammonium, tetraethyl-, dodeca-.mu.-chlorohexachlorohexatantalate(2-)(2:1), octahedro-', 'Ethanaminium, N,N,N-triethyl-, dodeca-.mu.-chlorohexachlorohexatantalate(2-) octahedro (2:1)', 'NSC156315', 'nchembio874-comp2', 'NCGC00016008-01', 'NET', 'tetraethylazanium', 'InChI=1/C8H20N/c1-5-9(6-2,7-3)8-4/h5-8H2,1-4H3/q+', 'C07512', 'Tetraethylammonium', 'E4N', 'TETRAETHYLAMMONIUM ION'] |  |  | tetraethylazanium |  |  | CC[N+](CC)(CC)CC |  |  | C8H20N |  |  | MTW |  |  | 2019
1177
1178 | 0 | 0 | 0 | 0 | 0 | 0 | 0 | 0 | 0 | 0 | 0 | 0 | 0 | 0 | 0 | 0 | 0 | 0 | 0 | 0 | 0 | 0 | 0 | 0 | 0 | 0 | 0 | 0 | 0 | 0 | 0 | 0 | 0 | 0 | 0 | 0 | 0 | 0 | 0 | 1 | 0 | 0 | 0 | 0 | 0 | 0 | 0 | 0 | 0 | 0 | 0 | 10.1016/j.cattod.2018.06.011 | no | 0 | 0 | 0 | 0 | 0 | 0 |  |  | 0 | 0 | [8 empty] | 0 | 0 | 0 | 0 | 0 | 0 | 0 | 0 |  | 10-ring Zeolites: Synthesis, characterization and catalytic applications | ['unique porous structures', 'interesting structural features', 'found widespread applications'] | ['zones et al ..', 'strohmaier et al ..', 'lau contracts upon dehydration'] | [15 empty] | 2019
1179
1180 | 0.02531646 | 0 | 0 | 0 | 0 | 0 | 0 | 0 | 0 | 0 | 0 | 0 | 0.01265823 | 0 | 0 | 0 | 0 | 0 | 0 | 0 | 0 | 0 | 0 | 0 | 0 | 0 | 0 | 0 | 0 | 0 | 0 | 0 | 0 | 0 | 0 | 0 | 0 | 0 | 0 | 0.9493671 | 0 | 0.006329114 | 0 | 0 | 0 | 0 | 0 | 0 | 0 | 0 | 0 | 10.1016/j.cattod.2019.03.016 | yes | 0 | 0.006329114 | 0 | 0 |  |  |  |  | 0 | 0 | (6R,10S)-6,10-dimethyl-5 azoniaspiro [4,5] decane |  |  | IM-12 |  |  |  |  | 0 | 0 | 0 | 0 | 0 | 0 | 0 | 0 |  | Catalytic activation of all-silica COK-14 zeolite through alumination and particle size reduction using wet ball milling | ['tetrahedrally coordinated al atoms', 'decane model alkane compound', 'wet ball milling resulted'] | ['achieving homogeneous powders rapidly', '20 ml polypropylene container', '100 ml polypropylene flask'] | (6R,10S)-6,10-dimethyl-5-azoniaspiro[4.5]decane |  |  | (6R,10S)-6,10-dimethyl-5-azoniaspiro[4.5]decane |  |  | C[C@H]1CCC[C@@H](C)[N+]12CCCC2 |  |  | C11H22N |  |  | UTL |  |  | 2019
1181
1182 | 0.0710076 | 0.005893631 | 0 | 0 | 0 | 0 | 0 | 0 | 0 | 0 | 0 | 0.0355038 | 0 | 0 | 0 | 0 | 0 | 0 | 0 | 0 | 0 | 0 | 0 | 0 | 0 | 0 | 0 | 0 | 0 | 0 | 0 | 0 | 0 | 0 | 0 | 0 | 0 | 0 | 0 | 0.8520912 | 0 | 0.0355038 | 0 | 0 | 0 | 0 | 0 | 0 | 0 | 0 | 0 | 10.1016/j.cattod.2019.08.030 | yes |  | 0 |  |  | 264 | 185 | yes |  |  |  | 1,2,3-triethyl-4-methylimidazolium |  |  | STF |  |  | TEOS, aluminum tri-sec-butoxide, HF | Sigma-Aldrich, Sigma-Aldrich, Sigma-Aldrich | [9 empty] | Aluminium introduction on the STF zeolite synthesized with the organic structure-directing agent 123TE4MI | ['state nuclear magnetic resonance', 'al gel ratio variations', 'thin long sticks'] | ['organic structure directing agent', 'variani et al ..', 'organic commercial precursor 2'] | [6 empty] | CCc1n(CC)c(C)c[n+]1CC |  |  | C10H19N2 |  |  | STF |  |  | 2020
1183 | 0.07120986 | 0.003062024 | 0 | 0 | 0 | 0 | 0 | 0 | 0 | 0 | 0 | 0.03560493 | 0 | 0 | 0 | 0 | 0 | 0 | 0 | 0 | 0 | 0 | 0 | 0 | 0 | 0 | 0 | 0 | 0 | 0 | 0 | 0 | 0 | 0 | 0 | 0 | 0 | 0 | 0 | 0.8545183 | 0 | 0.03560493 | 0 | 0 | 0 | 0 | 0 | 0 | 0 | 0 | 0 | 10.1016/j.cattod.2019.08.030 | yes |  | 0 |  |  | 264 | 185 | yes |  |  |  | 1,2,3-triethyl-4-methylimidazolium |  |  | STF |  |  | TEOS, aluminum tri-sec-butoxide, HF | Sigma-Aldrich, Sigma-Aldrich, Sigma-Aldrich | [18 empty] | CCc1n(CC)c(C)c[n+]1CC |  |  | C10H19N2 |  |  | STF |  |  | 2020
1184 | 0.07131549 | 0.001583204 | 0 | 0 | 0 | 0 | 0 | 0 | 0 | 0 | 0 | 0.03565774 | 0 | 0 | 0 | 0 | 0 | 0 | 0 | 0 | 0 | 0 | 0 | 0 | 0 | 0 | 0 | 0 | 0 | 0 | 0 | 0 | 0 | 0 | 0 | 0 | 0 | 0 | 0 | 0.8557858 | 0 | 0.03565774 | 0 | 0 | 0 | 0 | 0 | 0 | 0 | 0 | 0 | 10.1016/j.cattod.2019.08.030 | yes | 0 | 0 |  | 0 | 264 | 185 | yes |  | 0 | 0 | 1,2,3-triethyl-4-methylimidazolium |  |  | STF |  |  | TEOS, aluminum tri-sec-butoxide, HF | Sigma-Aldrich, Sigma-Aldrich, Sigma-Aldrich | 0 | 0 | 0 | 0 | 0 | 0 | 0 | 0 | [10 empty] | CCc1n(CC)c(C)c[n+]1CC |  |  | C10H19N2 |  |  | STF |  |  | 2020
1185
1186 | 0.8361204 | 0.1638796 | 0 | 0 | 0 | 0 | 0 | 0 | 0 | 0 | 0 | 0 | 0 | 0 | 0 | 0 | 0 | 0 | 0 | 0 | 0 | 0 | 0 | 0 | 0 | 0 | 0 | 0 | 0 | 0 | 0 | 0 | 0 | 0 | 0 | 0 | 0 | 0 | 0 | 0 | 0 | 0 | 0 | 0 | 0 | 0 | 0 | 0 | 0 | 0 | 0 | 10.1016/j.cattod.2019.12.010 | yes |  | 0 | 2 |  | 144 | 150 |  |  |  |  | N,N,N-dimethylethylcyclohexylammonium |  |  | ANA |  |  | Y zeolite, NaOH | [10 empty] | Conversion of Y into SSZ-13 zeolite, in the absence of extra silica, alumina and seed crystals, with N,N,N-dimethylethylcyclohexylammonium bromide, and application of the SSZ-13 zeolite in the propylene production from ethylene | ['synthesis usually relies', 'sars ), especially', 'relatively inexpensive template'] | ['zeolites synthesis', 'table 1', 'synthesis conditions'] | ['cyclohexyl-ethyl-dimethylazanium', 'cyclohexyl-ethyl-dimethyl-ammonium', 'cyclohexyl-ethyl-dimethylammonium', 'cyclohexyl-ethyl-dimethyl-azanium'] |  |  | cyclohexyl-ethyl-dimethylazanium |  |  | CC[N+](C)(C)C1CCCCC1 |  |  | C10H22N |  |  | ANA |  |  | 2019
1187 | 0.923361 | 0.07663897 | 0 | 0 | 0 | 0 | 0 | 0 | 0 | 0 | 0 | 0 | 0 | 0 | 0 | 0 | 0 | 0 | 0 | 0 | 0 | 0 | 0 | 0 | 0 | 0 | 0 | 0 | 0 | 0 | 0 | 0 | 0 | 0 | 0 | 0 | 0 | 0 | 0 | 0 | 0 | 0 | 0 | 0 | 0 | 0 | 0 | 0 | 0 | 0 | 0 | 10.1016/j.cattod.2019.12.010 | yes |  | 0 | 2 |  | 144 | 150 |  |  |  |  | N,N,N-dimethylethylcyclohexylammonium |  |  | SSZ-13 |  |  | Y zeolite, NaOH |  | 7.8 | 72.2 |  |  |  |  | 307 | [5 empty] | ['cyclohexyl-ethyl-dimethylazanium', 'cyclohexyl-ethyl-dimethyl-ammonium', 'cyclohexyl-ethyl-dimethylammonium', 'cyclohexyl-ethyl-dimethyl-azanium'] |  |  | cyclohexyl-ethyl-dimethylazanium |  |  | CC[N+](C)(C)C1CCCCC1 |  |  | C10H22N |  |  | CHA |  |  | 2019
1188 | 0.9680542 | 0.03194579 | 0 | 0 | 0 | 0 | 0 | 0 | 0 | 0 | 0 | 0 | 0 | 0 | 0 | 0 | 0 | 0 | 0 | 0 | 0 | 0 | 0 | 0 | 0 | 0 | 0 | 0 | 0 | 0 | 0 | 0 | 0 | 0 | 0 | 0 | 0 | 0 | 0 | 0 | 0 | 0 | 0 | 0 | 0 | 0 | 0 | 0 | 0 | 0 | 0 | 10.1016/j.cattod.2019.12.010 | yes |  | 0 | 2 |  | 144 | 150 |  |  |  |  | N,N,N-dimethylethylcyclohexylammonium |  |  | SSZ-13 |  |  | Y zeolite, NaOH |  | 25.1 | 66.4 |  |  |  |  | 586 | [5 empty] | ['cyclohexyl-ethyl-dimethylazanium', 'cyclohexyl-ethyl-dimethyl-ammonium', 'cyclohexyl-ethyl-dimethylammonium', 'cyclohexyl-ethyl-dimethyl-azanium'] |  |  | cyclohexyl-ethyl-dimethylazanium |  |  | CC[N+](C)(C)C1CCCCC1 |  |  | C10H22N |  |  | CHA |  |  | 2019
1189 | 0.9767533 | 0.02324673 | 0 | 0 | 0 | 0 | 0 | 0 | 0 | 0 | 0 | 0 | 0 | 0 | 0 | 0 | 0 | 0 | 0 | 0 | 0 | 0 | 0 | 0 | 0 | 0 | 0 | 0 | 0 | 0 | 0 | 0 | 0 | 0 | 0 | 0 | 0 | 0 | 0 | 0 | 0 | 0 | 0 | 0 | 0 | 0 | 0 | 0 | 0 | 0 | 0 | 10.1016/j.cattod.2019.12.010 | yes |  | 0 | 2 |  | 144 | 150 |  |  |  |  | N,N,N-dimethylethylcyclohexylammonium |  |  | SSZ-13 |  |  | Y zeolite, NaOH |  | 30.4 | 62.1 |  |  |  |  | 589 | [5 empty] | ['cyclohexyl-ethyl-dimethylazanium', 'cyclohexyl-ethyl-dimethyl-ammonium', 'cyclohexyl-ethyl-dimethylammonium', 'cyclohexyl-ethyl-dimethyl-azanium'] |  |  | cyclohexyl-ethyl-dimethylazanium |  |  | CC[N+](C)(C)C1CCCCC1 |  |  | C10H22N |  |  | CHA |  |  | 2019
1190 | 0.9821253 | 0.01787468 | 0 | 0 | 0 | 0 | 0 | 0 | 0 | 0 | 0 | 0 | 0 | 0 | 0 | 0 | 0 | 0 | 0 | 0 | 0 | 0 | 0 | 0 | 0 | 0 | 0 | 0 | 0 | 0 | 0 | 0 | 0 | 0 | 0 | 0 | 0 | 0 | 0 | 0 | 0 | 0 | 0 | 0 | 0 | 0 | 0 | 0 | 0 | 0 | 0 | 10.1016/j.cattod.2019.12.010 | yes |  | 0 | 2 |  | 144 | 150 |  |  |  |  | N,N,N-dimethylethylcyclohexylammonium |  |  | SSZ-13 |  |  | Y zeolite, NaOH |  | 35.6 | 60.4 |  |  |  |  | 594 | [5 empty] | ['cyclohexyl-ethyl-dimethylazanium', 'cyclohexyl-ethyl-dimethyl-ammonium', 'cyclohexyl-ethyl-dimethylammonium', 'cyclohexyl-ethyl-dimethyl-azanium'] |  |  | cyclohexyl-ethyl-dimethylazanium |  |  | CC[N+](C)(C)C1CCCCC1 |  |  | C10H22N |  |  | CHA |  |  | 2019
1191 | 0.9853188 | 0.01468125 | 0 | 0 | 0 | 0 | 0 | 0 | 0 | 0 | 0 | 0 | 0 | 0 | 0 | 0 | 0 | 0 | 0 | 0 | 0 | 0 | 0 | 0 | 0 | 0 | 0 | 0 | 0 | 0 | 0 | 0 | 0 | 0 | 0 | 0 | 0 | 0 | 0 | 0 | 0 | 0 | 0 | 0 | 0 | 0 | 0 | 0 | 0 | 0 | 0 | 10.1016/j.cattod.2019.12.010 | yes |  | 0 | 2 |  | 144 | 150 |  |  |  |  | N,N,N-dimethylethylcyclohexylammonium |  |  | SSZ-13 |  |  | Y zeolite, NaOH |  | 38.7 | 56.5 |  |  |  |  | 590 | [5 empty] | ['cyclohexyl-ethyl-dimethylazanium', 'cyclohexyl-ethyl-dimethyl-ammonium', 'cyclohexyl-ethyl-dimethylammonium', 'cyclohexyl-ethyl-dimethyl-azanium'] |  |  | cyclohexyl-ethyl-dimethylazanium |  |  | CC[N+](C)(C)C1CCCCC1 |  |  | C10H22N |  |  | CHA |  |  | 2019
1192 | 0.9876543 | 0.01234568 | 0 | 0 | 0 | 0 | 0 | 0 | 0 | 0 | 0 | 0 | 0 | 0 | 0 | 0 | 0 | 0 | 0 | 0 | 0 | 0 | 0 | 0 | 0 | 0 | 0 | 0 | 0 | 0 | 0 | 0 | 0 | 0 | 0 | 0 | 0 | 0 | 0 | 0 | 0 | 0 | 0 | 0 | 0 | 0 | 0 | 0 | 0 | 0 | 0 | 10.1016/j.cattod.2019.12.010 | yes | 0 | 0 | 2 | 0 | 144 | 150 |  |  | 0 | 0 | N,N,N-dimethylethylcyclohexylammonium |  |  | SSZ-13 |  |  | Y zeolite, NaOH |  | 41.6 | 54.2 | 0 | 0 | 0 | 0 | 588 | 0 |  |  |  |  | ['cyclohexyl-ethyl-dimethylazanium', 'cyclohexyl-ethyl-dimethyl-ammonium', 'cyclohexyl-ethyl-dimethylammonium', 'cyclohexyl-ethyl-dimethyl-azanium'] |  |  | cyclohexyl-ethyl-dimethylazanium |  |  | CC[N+](C)(C)C1CCCCC1 |  |  | C10H22N |  |  | CHA |  |  | 2019
1193
1194 | 0.03828924 | 0 | 0 | 0.007466401 | 0 | 0 | 0 | 0 | 0 | 0 | 0 | 0 | 0 | 0 | 0 | 0 | 0 | 0 | 0 | 0 | 0 | 0 | 0 | 0 | 0 | 0 | 0 | 0 | 0 | 0 | 0 | 0 | 0 | 0 | 0 | 0 | 0 | 0 | 0 | 0.9480415 | 0 | 0.003101428 | 0 | 0 | 0 | 0 | 0 | 0 | 0 | 0 | 0 | 10.1016/j.cej.2008.11.028 | yes |  | 0.003101428 | 2 |  | 44 | 150 |  |  |  |  | tetrabutylammonium |  |  | Magadiite | [13 empty] | Molecular sieve synthesis in the presence of tetraalkylammonium and dialkylimidazolium molten salts | ['products made include', 'layered silicate magadiite', 'molecular sieves synthesis'] | ['synthesize pure silica zsm', 'syloid 63 fumed silica', 'tpa ][ pf6'] | ['tetrabutylazanium', 'Tetrabutylammonium', '122544-96-1', '70623-38-0', '63314-37-4', 'InChI=1/C16H36N/c1-5-9-13-17(14-10-6-2,15-11-7-3)16-12-8-4/h5-16H2,1-4H3/q+', 'TETRABUTYLAMMONIUM ION', 'TBA', 'ZINC01706222', 'tetrabutylazanium', '1-Butanaminium, N,N,N-tributyl-', 'Tetrabutylammonium'] |  |  | tetrabutylazanium |  |  | CCCC[N+](CCCC)(CCCC)CCCC |  |  | C16H36N | [5 empty] | 2009
1195 | 0.03828924 | 0 | 0 | 0.007466401 | 0 | 0 | 0 | 0 | 0 | 0 | 0 | 0 | 0 | 0 | 0 | 0 | 0 | 0 | 0 | 0 | 0 | 0 | 0 | 0 | 0 | 0 | 0 | 0 | 0 | 0 | 0 | 0 | 0 | 0 | 0 | 0 | 0 | 0 | 0 | 0.9480415 | 0 | 0.003101428 | 0 | 0 | 0 | 0 | 0 | 0 | 0 | 0 | 0 | 10.1016/j.cej.2008.11.028 | yes |  | 0.003101428 | 2 |  | 44 | 150 |  |  |  |  | tetrabutylammonium |  |  | Magadiite | [16 empty] | ['tetrabutylazanium', 'Tetrabutylammonium', '122544-96-1', '70623-38-0', '63314-37-4', 'InChI=1/C16H36N/c1-5-9-13-17(14-10-6-2,15-11-7-3)16-12-8-4/h5-16H2,1-4H3/q+', 'TETRABUTYLAMMONIUM ION', 'TBA', 'ZINC01706222', 'tetrabutylazanium', '1-Butanaminium, N,N,N-tributyl-', 'Tetrabutylammonium'] |  |  | tetrabutylazanium |  |  | CCCC[N+](CCCC)(CCCC)CCCC |  |  | C16H36N | [5 empty] | 2009
1196 | 0.03828924 | 0 | 0 | 0.007466401 | 0 | 0 | 0 | 0 | 0 | 0 | 0 | 0 | 0 | 0 | 0 | 0 | 0 | 0 | 0 | 0 | 0 | 0 | 0 | 0 | 0 | 0 | 0 | 0 | 0 | 0 | 0 | 0 | 0 | 0 | 0 | 0 | 0 | 0 | 0 | 0.9480415 | 0 | 0.003101428 | 0 | 0 | 0 | 0 | 0 | 0 | 0 | 0 | 0 | 10.1016/j.cej.2008.11.028 | yes |  | 0.003101428 | 2 |  | 44 | 150 |  |  |  |  | tetrabutylammonium |  |  | Magadiite | [16 empty] | ['tetrabutylazanium', 'Tetrabutylammonium', '122544-96-1', '70623-38-0', '63314-37-4', 'InChI=1/C16H36N/c1-5-9-13-17(14-10-6-2,15-11-7-3)16-12-8-4/h5-16H2,1-4H3/q+', 'TETRABUTYLAMMONIUM ION', 'TBA', 'ZINC01706222', 'tetrabutylazanium', '1-Butanaminium, N,N,N-tributyl-', 'Tetrabutylammonium'] |  |  | tetrabutylazanium |  |  | CCCC[N+](CCCC)(CCCC)CCCC |  |  | C16H36N | [5 empty] | 2009
1197 | 0.03828924 | 0 | 0 | 0.007466401 | 0 | 0 | 0 | 0 | 0 | 0 | 0 | 0 | 0 | 0 | 0 | 0 | 0 | 0 | 0 | 0 | 0 | 0 | 0 | 0 | 0 | 0 | 0 | 0 | 0 | 0 | 0 | 0 | 0 | 0 | 0 | 0 | 0 | 0 | 0 | 0.9480415 | 0 | 0.003101428 | 0 | 0 | 0 | 0 | 0 | 0 | 0 | 0 | 0 | 10.1016/j.cej.2008.11.028 | yes |  | 0.003101428 | 2 |  | 44 | 150 |  |  |  |  | tetrapropylammonium |  |  | MFI | [16 empty] | ['tetrapropylazanium', 'Tetrapropylammonium', '13010-31-6', 'ZINC01669523', '1-Propanaminium, N,N,N-tripropyl-', 'InChI=1/C12H28N/c1-5-9-13(10-6-2,11-7-3)12-8-4/h5-12H2,1-4H3/q+', 'Tetrapropylammonium', 'Tetrapropylamine'] |  |  | tetrapropylazanium |  |  | CCC[N+](CCC)(CCC)CCC |  |  | C12H28N |  |  | MFI |  |  | 2009
1198 | 0.03828924 | 0 | 0 | 0.007466401 | 0 | 0 | 0 | 0 | 0 | 0 | 0 | 0 | 0 | 0 | 0 | 0 | 0 | 0 | 0 | 0 | 0 | 0 | 0 | 0 | 0 | 0 | 0 | 0 | 0 | 0 | 0 | 0 | 0 | 0 | 0 | 0 | 0 | 0 | 0 | 0.9480415 | 0 | 0.003101428 | 0 | 0 | 0 | 0 | 0 | 0 | 0 | 0 | 0 | 10.1016/j.cej.2008.11.028 | yes | 0 | 0.003101428 | 2 | 0 | 44 | 150 |  |  | 0 | 0 | 1-methyl-3-ethylimidazolium |  |  | Magadiite |  |  |  |  | 0 | 0 | 0 | 0 | 0 | 0 | 0 | 0 |  |  |  |  | ['1-ethyl-3-methylimidazol-3-ium', '1-ethyl-3-methyl-imidazol-3-ium', '65039-03-4', '87587-77-7', '65039-09-0', '1-Methyl-3-ethylimidazolium tetrachloroaluminate', '1H-Imidazolium, 1-ethyl-3-methyl-', 'Meetimcl', 'Meetimcl-alcl3', 'ZINC00388672', 'ZINC02507639', '1-Methyl-3-ethylimidazolium', '1-Methyl-3-ethylimidazolium chloride'] |  |  | 1-ethyl-3-methylimidazol-3-ium |  |  | CCn1cc[n+](C)c1 |  |  | C6H11N2 | [5 empty] | 2009
1199
1200 | 0.02085854 | 0.0002503024 | 0 | 0.002607317 | 0 | 0 | 0 | 0 | 0 | 0 | 0 | 0 | 0 | 0 | 0 | 0 | 0 | 0 | 0 | 0 | 0 | 0 | 0 | 0 | 0 | 0 | 0 | 0 | 0 | 0 | 0 | 0 | 0 | 0 | 0 | 0 | 0 | 0 | 0 | 0.9386342 | 0 | 0.03504234 | 0 | 0 | 0 | 0 | 0 | 0 | 0 | 0 | 0 | 10.1016/j.cej.2013.04.072 | yes |  | 0.002607317 |  |  | 12 | 180 | no |  |  |  | isopropyl amine |  |  | amorphous |  |  | colloidal silica, aluminum sulfate, sodium hydroxide | [9 empty] | microwave | Controlled and rapid growth of MTT zeolite crystals with low-aspect-ratio in a microwave reactor | ['obtain larger pore volume', '27al mas nmr', '24h ), seed'] | ['prolonged 72h aging time', 'ipa ), sodium hydroxide', '40wt .%), aluminum sulfate'] | ['propan-2-amine', 'Isopropylamine', '85404-24-6', '75-31-0', '1-Methylethylamine', '2-Amino-propaan', '2-Amino-propano', '2-Aminopropan', '2-Propylamine', 'Isopropilamina', 'NSC62775', 'Propane, 2-amino-', 'WLN: ZY1&1', 'sec-Propylamine', '45945_RIEDEL', 'c0656', '59330_FLUKA', '109061_ALDRICH', '2-Amino-propaan [Dutch]', '2-Amino-propano [Italian]', '2-Aminopropan [German]', '2-Propaneamine', 'AI3-15636', 'CCRIS 4318', 'EINECS 200-860-9', 'HSDB 804', 'Isopropilamina [Italian]', 'Isopropylamine [UN1221] [Flammable liquid]', 'Isopropylamine solution (70% or less)', 'NSC 62775', 'Propanal, 2-amino-', 'UN1221', '2-AMINO-PROPANE', 'InChI=1/C3H9N/c1-3(2)4/h3H,4H2,1-2H', '2-Aminopropane', '2-Propanamine', 'C06748', 'Isopropylamine', 'Monoisopropylamine', '471291_ALDRICH', 'CHEBI:15739', 'propan-2-amine', '442629_SUPELCO'] |  |  | propan-2-amine |  |  | CC(C)N |  |  | C3H9N | [5 empty] | 2013
1201 | 0.02085854 | 0.0002503024 | 0 | 0.002607317 | 0 | 0 | 0 | 0 | 0 | 0 | 0 | 0 | 0 | 0 | 0 | 0 | 0 | 0 | 0 | 0 | 0 | 0 | 0 | 0 | 0 | 0 | 0 | 0 | 0 | 0 | 0 | 0 | 0 | 0 | 0 | 0 | 0 | 0 | 0 | 0.9386342 | 0 | 0.03504234 | 0 | 0 | 0 | 0 | 0 | 0 | 0 | 0 | 0 | 10.1016/j.cej.2013.04.072 | yes |  | 0.002607317 |  |  | 15 | 180 | no |  |  |  | isopropyl amine |  |  | unidentified |  |  | colloidal silica, aluminum sulfate, sodium hydroxide | [9 empty] | microwave |  |  |  | ['propan-2-amine', 'Isopropylamine', '85404-24-6', '75-31-0', '1-Methylethylamine', '2-Amino-propaan', '2-Amino-propano', '2-Aminopropan', '2-Propylamine', 'Isopropilamina', 'NSC62775', 'Propane, 2-amino-', 'WLN: ZY1&1', 'sec-Propylamine', '45945_RIEDEL', 'c0656', '59330_FLUKA', '109061_ALDRICH', '2-Amino-propaan [Dutch]', '2-Amino-propano [Italian]', '2-Aminopropan [German]', '2-Propaneamine', 'AI3-15636', 'CCRIS 4318', 'EINECS 200-860-9', 'HSDB 804', 'Isopropilamina [Italian]', 'Isopropylamine [UN1221] [Flammable liquid]', 'Isopropylamine solution (70% or less)', 'NSC 62775', 'Propanal, 2-amino-', 'UN1221', '2-AMINO-PROPANE', 'InChI=1/C3H9N/c1-3(2)4/h3H,4H2,1-2H', '2-Aminopropane', '2-Propanamine', 'C06748', 'Isopropylamine', 'Monoisopropylamine', '471291_ALDRICH', 'CHEBI:15739', 'propan-2-amine', '442629_SUPELCO'] |  |  | propan-2-amine |  |  | CC(C)N |  |  | C3H9N | [5 empty] | 2013
1202 | 0.02085854 | 0.0002503024 | 0 | 0.002607317 | 0 | 0 | 0 | 0 | 0 | 0 | 0 | 0 | 0 | 0 | 0 | 0 | 0 | 0 | 0 | 0 | 0 | 0 | 0 | 0 | 0 | 0 | 0 | 0 | 0 | 0 | 0 | 0 | 0 | 0 | 0 | 0 | 0 | 0 | 0 | 0.9386342 | 0 | 0.03504234 | 0 | 0 | 0 | 0 | 0 | 0 | 0 | 0 | 0 | 10.1016/j.cej.2013.04.072 | yes |  | 0.002607317 |  |  | 12 | 180 | yes |  |  |  | isopropyl amine |  |  | MTT |  |  | colloidal silica, aluminum sulfate, sodium hydroxide | [9 empty] | microwave |  |  |  | ['propan-2-amine', 'Isopropylamine', '85404-24-6', '75-31-0', '1-Methylethylamine', '2-Amino-propaan', '2-Amino-propano', '2-Aminopropan', '2-Propylamine', 'Isopropilamina', 'NSC62775', 'Propane, 2-amino-', 'WLN: ZY1&1', 'sec-Propylamine', '45945_RIEDEL', 'c0656', '59330_FLUKA', '109061_ALDRICH', '2-Amino-propaan [Dutch]', '2-Amino-propano [Italian]', '2-Aminopropan [German]', '2-Propaneamine', 'AI3-15636', 'CCRIS 4318', 'EINECS 200-860-9', 'HSDB 804', 'Isopropilamina [Italian]', 'Isopropylamine [UN1221] [Flammable liquid]', 'Isopropylamine solution (70% or less)', 'NSC 62775', 'Propanal, 2-amino-', 'UN1221', '2-AMINO-PROPANE', 'InChI=1/C3H9N/c1-3(2)4/h3H,4H2,1-2H', '2-Aminopropane', '2-Propanamine', 'C06748', 'Isopropylamine', 'Monoisopropylamine', '471291_ALDRICH', 'CHEBI:15739', 'propan-2-amine', '442629_SUPELCO'] |  |  | propan-2-amine |  |  | CC(C)N |  |  | C3H9N |  |  | MTT |  |  | 2013
1203 | 0.02085854 | 0.0002503024 | 0 | 0.002607317 | 0 | 0 | 0 | 0 | 0 | 0 | 0 | 0 | 0 | 0 | 0 | 0 | 0 | 0 | 0 | 0 | 0 | 0 | 0 | 0 | 0 | 0 | 0 | 0 | 0 | 0 | 0 | 0 | 0 | 0 | 0 | 0 | 0 | 0 | 0 | 0.9386342 | 0 | 0.03504234 | 0 | 0 | 0 | 0 | 0 | 0 | 0 | 0 | 0 | 10.1016/j.cej.2013.04.072 | yes |  | 0.002607317 |  |  | 18 | 180 | yes |  |  |  | isopropyl amine |  |  | MTT | dodecasil |  | colloidal silica, aluminum sulfate, sodium hydroxide | [9 empty] | microwave |  |  |  | ['propan-2-amine', 'Isopropylamine', '85404-24-6', '75-31-0', '1-Methylethylamine', '2-Amino-propaan', '2-Amino-propano', '2-Aminopropan', '2-Propylamine', 'Isopropilamina', 'NSC62775', 'Propane, 2-amino-', 'WLN: ZY1&1', 'sec-Propylamine', '45945_RIEDEL', 'c0656', '59330_FLUKA', '109061_ALDRICH', '2-Amino-propaan [Dutch]', '2-Amino-propano [Italian]', '2-Aminopropan [German]', '2-Propaneamine', 'AI3-15636', 'CCRIS 4318', 'EINECS 200-860-9', 'HSDB 804', 'Isopropilamina [Italian]', 'Isopropylamine [UN1221] [Flammable liquid]', 'Isopropylamine solution (70% or less)', 'NSC 62775', 'Propanal, 2-amino-', 'UN1221', '2-AMINO-PROPANE', 'InChI=1/C3H9N/c1-3(2)4/h3H,4H2,1-2H', '2-Aminopropane', '2-Propanamine', 'C06748', 'Isopropylamine', 'Monoisopropylamine', '471291_ALDRICH', 'CHEBI:15739', 'propan-2-amine', '442629_SUPELCO'] |  |  | propan-2-amine |  |  | CC(C)N |  |  | C3H9N |  |  | MTT | DDR |  | 2013
1204 | 0.02085854 | 0.0002503024 | 0 | 0.002607317 | 0 | 0 | 0 | 0 | 0 | 0 | 0 | 0 | 0 | 0 | 0 | 0 | 0 | 0 | 0 | 0 | 0 | 0 | 0 | 0 | 0 | 0 | 0 | 0 | 0 | 0 | 0 | 0 | 0 | 0 | 0 | 0 | 0 | 0 | 0 | 0.9386342 | 0 | 0.03504234 | 0 | 0 | 0 | 0 | 0 | 0 | 0 | 0 | 0 | 10.1016/j.cej.2013.04.072 | yes |  | 0.002607317 |  |  | 24 | 180 | yes |  |  |  | isopropyl amine |  |  | MTT | dodecasil |  | colloidal silica, aluminum sulfate, sodium hydroxide | [9 empty] | microwave |  |  |  | ['propan-2-amine', 'Isopropylamine', '85404-24-6', '75-31-0', '1-Methylethylamine', '2-Amino-propaan', '2-Amino-propano', '2-Aminopropan', '2-Propylamine', 'Isopropilamina', 'NSC62775', 'Propane, 2-amino-', 'WLN: ZY1&1', 'sec-Propylamine', '45945_RIEDEL', 'c0656', '59330_FLUKA', '109061_ALDRICH', '2-Amino-propaan [Dutch]', '2-Amino-propano [Italian]', '2-Aminopropan [German]', '2-Propaneamine', 'AI3-15636', 'CCRIS 4318', 'EINECS 200-860-9', 'HSDB 804', 'Isopropilamina [Italian]', 'Isopropylamine [UN1221] [Flammable liquid]', 'Isopropylamine solution (70% or less)', 'NSC 62775', 'Propanal, 2-amino-', 'UN1221', '2-AMINO-PROPANE', 'InChI=1/C3H9N/c1-3(2)4/h3H,4H2,1-2H', '2-Aminopropane', '2-Propanamine', 'C06748', 'Isopropylamine', 'Monoisopropylamine', '471291_ALDRICH', 'CHEBI:15739', 'propan-2-amine', '442629_SUPELCO'] |  |  | propan-2-amine |  |  | CC(C)N |  |  | C3H9N |  |  | MTT | DDR |  | 2013
1205
1206 | 0.01428571 | 0.02857143 | 0.02857143 | 0 | 0 | 0 | 0 | 0 | 0 | 0 | 0 | 0 | 0 | 0 | 0 | 0 | 0 | 0 | 0 | 0 | 0 | 0 | 0 | 0 | 0 | 0 | 0 | 0 | 0 | 0 | 0 | 0 | 0 | 0 | 0 | 0 | 0 | 0 | 0 | 0.9285714 | 0 | 0 | 0 | 0 | 0 | 0 | 0 | 0 | 0 | 0 | 0 | 10.1016/j.cej.2014.01.008 | yes |  | 0 |  |  | 24 | 200 |  |  |  |  | morpholine |  |  | SAPO-34 |  |  | silica sol, phosphoric acid, pseudoboehmite |  |  |  |  | 8 | [5 empty] | The effect of various templates on the NH3-SCR activities over Cu/SAPO-34 catalysts | ['brønsted acid sites showed', '34 catalysts performed different', 'various si coordination structures'] | ['34 contained two steps', 'get equivalent cu loading', 'structure directing agent'] | ['Morpholine', '110-91-8', '147366-31-2', '61791-40-0', '88542-81-8', '96122-95-1', '99108-56-2', '1-Oxa-4-azacyclohexane', '2H-1,4-Oxazine, tetrahydro-', '4H-1,4-Oxazine, tetrahydro-', 'BASF 238', 'Diethylene imidoxide', 'Diethylene oximide', 'Diethyleneimide oxide', 'Diethylenimide oxide', 'Morpholine', 'NSC9376', 'Tetrahydro-1,4-isoxazine', 'Tetrahydro-1,4-oxazine', 'Tetrahydro-2H-1,4-oxazine', 'Tetrahydro-p-oxazine', 'WLN: T6M DOTJ', 'p-Isoxazine, tetrahydro-', 'C14452', '90179_FLUKA', 'nchembio800-comp6', '134236_SIAL', 'Oprea1_317540', '4-27-00-00015 (Beilstein Handbook Reference)', 'AI3-01231', 'BRN 0102549', 'CCRIS 2482', 'Caswell No. 584', 'Drewamine', 'EINECS 203-815-1', 'EPA Pesticide Chemical Code 054701', 'HSDB 102', 'Morpholine [UN2054] [Flammable liquid]', 'NSC 9376', 'UN2054', 'NCIMech_000154', '252360_SIAL', 'ST5213815', 'CHEBI:34856', 'EINECS 263-172-8', 'Morpholine, 4-soya alkyl derivs.', 'InChI=1/C4H9NO/c1-3-6-4-2-5-1/h5H,1-4H', '69880_FLUKA', 'nchembio800_comp6', '394467_ALDRICH', '643599_ALDRICH', 'Morpholine on Rasta Resin', 'AIDS-018605', 'AIDS018605', 'NCIOpen2_007748'] |  |  | Morpholine |  |  | C1COCCN1 |  |  | C4H9NO |  |  | CHA |  |  | 2014
1207 | 0.01428571 | 0.02857143 | 0.02857143 | 0 | 0 | 0 | 0 | 0 | 0 | 0 | 0 | 0 | 0 | 0 | 0 | 0 | 0 | 0 | 0 | 0 | 0 | 0 | 0 | 0 | 0 | 0 | 0 | 0 | 0 | 0 | 0 | 0 | 0 | 0 | 0 | 0 | 0 | 0 | 0 | 0.9285714 | 0 | 0 | 0 | 0 | 0 | 0 | 0 | 0 | 0 | 0 | 0 | 10.1016/j.cej.2014.01.008 | yes |  | 0 |  |  | 24 | 200 |  |  |  |  | diethylamine |  |  | SAPO-34 |  |  | silica sol, phosphoric acid, pseudoboehmite |  |  |  |  | 8 | [8 empty] | ['N-ethylethanamine', 'DIETHYLAMINE', '109-89-7', 'D0806_SIAL', 'NCGC00090709-01', '386456_ALDRICH', 'ST5214507', '31730_FLUKA', 'N-ethylethanamine', 'InChI=1/C4H11N/c1-3-5-4-2/h5H,3-4H2,1-2H', 'AI3-24215', 'CCRIS 4792', 'DIETHYLAMINE', 'Diaethylamin [German]', '471216_SIAL', 'Diethylamine [UN1154] [Flammable liquid]', 'Dietilamina [Italian]', 'Dwuetyloamina [Polish]', 'EINECS 203-716-3', 'Ethanamine, N-ethyl-', 'HSDB 524', 'N,N-Diethylamine', 'UN1154'] |  |  | N-ethylethanamine |  |  | CCNCC |  |  | C4H11N |  |  | CHA |  |  | 2014
1208 | 0.01428571 | 0.02857143 | 0.02857143 | 0 | 0 | 0 | 0 | 0 | 0 | 0 | 0 | 0 | 0 | 0 | 0 | 0 | 0 | 0 | 0 | 0 | 0 | 0 | 0 | 0 | 0 | 0 | 0 | 0 | 0 | 0 | 0 | 0 | 0 | 0 | 0 | 0 | 0 | 0 | 0 | 0.9285714 | 0 | 0 | 0 | 0 | 0 | 0 | 0 | 0 | 0 | 0 | 0 | 10.1016/j.cej.2014.01.008 | yes |  | 0 |  |  | 24 | 200 |  |  |  |  | triethylamine |  |  | SAPO-34 |  |  | silica sol, phosphoric acid, pseudoboehmite |  |  |  |  | 2 | [8 empty] | ['N,N-Diethylethanamine', 'TRIETHYLAMINE', '121-44-8', '144514-14-7', '168277-99-4', '172227-74-6', 'T0886_SIAL', '65897_FLUKA', 'NCIOpen2_006503', '90335_FLUKA', '471283_SIAL', '(Diethylamino)ethane', 'AI3-15425', 'CCRIS 4881', 'EINECS 204-469-4', 'Ethanamine, N,N-diethyl-', 'HSDB 896', 'N,N-Diethylethanamine', 'TEN', 'TRIETHYLAMINE', 'Triaethylamin [German]', 'Triethylamine [UN1296] [Flammable liquid]', 'Trietilamina [Italian]', 'UN1296', '90337_FLUKA', '90338_FLUKA', 'CHEBI:35026', '90340_FLUKA', '17924_FLUKA', 'NEt3', 'C14691', 'W424601_ALDRICH', '(C2H5)3N', 'InChI=1/C6H15N/c1-4-7(5-2)6-3/h4-6H2,1-3H', 'N,N,N-triethylamine', 'ST5214499', 'Triaethylamin', 'Triethylamin'] |  |  | N,N-Diethylethanamine |  |  | CCN(CC)CC |  |  | C6H15N |  |  | CHA |  |  | 2014
1209 | 0.01428571 | 0.02857143 | 0.02857143 | 0 | 0 | 0 | 0 | 0 | 0 | 0 | 0 | 0 | 0 | 0 | 0 | 0 | 0 | 0 | 0 | 0 | 0 | 0 | 0 | 0 | 0 | 0 | 0 | 0 | 0 | 0 | 0 | 0 | 0 | 0 | 0 | 0 | 0 | 0 | 0 | 0.9285714 | 0 | 0 | 0 | 0 | 0 | 0 | 0 | 0 | 0 | 0 | 0 | 10.1016/j.cej.2014.01.008 | yes | 0 | 0 | 0 | 0 | 24 | 200 |  |  | 0 | 0 | tetraethylammonium |  |  | SAPO-34 |  |  | silica sol, phosphoric acid, pseudoboehmite |  | 0 | 0 | 0 | 3 | 0 | 0 | 0 | 0 |  |  |  |  | ['tetraethylazanium', 'Tetraethylammonium', '4-04-00-00331 (Beilstein Handbook Reference)', 'AMMONIUM, TETRAETHYL-', 'BRN 1738225', 'Ethanaminium, N,N,N-triethyl- (9CI)', 'N,N,N-Triethylethanaminium', 'Tetraetilammonio [Italian]', 'Tetramon', 'Tetrylammonium', 'ZINC00896981', 'Lopac-T-2265', 'CHEBI:44296', 'NEt4(+)', '[NEt4](+)', 'Ammonium, tetraethyl-, dodeca-.mu.-chlorohexachlorohexatantalate(2-)(2:1), octahedro-', 'Ethanaminium, N,N,N-triethyl-, dodeca-.mu.-chlorohexachlorohexatantalate(2-) octahedro (2:1)', 'NSC156315', 'nchembio874-comp2', 'NCGC00016008-01', 'NET', 'tetraethylazanium', 'InChI=1/C8H20N/c1-5-9(6-2,7-3)8-4/h5-8H2,1-4H3/q+', 'C07512', 'Tetraethylammonium', 'E4N', 'TETRAETHYLAMMONIUM ION'] |  |  | tetraethylazanium |  |  | CC[N+](CC)(CC)CC |  |  | C8H20N |  |  | CHA |  |  | 2014
1210
1211 | 0.0172503 | 0.000345006 | 0 | 0.00345006 | 0 | 0 | 0 | 0 | 0 | 0 | 0 | 0 | 0 | 0 | 0 | 0 | 0 | 0 | 0 | 0 | 0 | 0 | 0 | 0 | 0 | 0 | 0 | 0 | 0 | 0 | 0 | 0 | 0 | 0 | 0 | 0 | 0 | 0 | 0 | 0.9582543 | 0 | 0.01035018 | 0 | 0 | 0 | 0 | 0 | 0 | 0 | 0 | 0 | 10.1016/j.cej.2016.11.139 | yes |  | 0.01035018 | 1 |  | 144 | 150 |  |  |  |  | tetraethylammonium |  |  | MTW |  |  | colloidal silica, sodium aluminate, sodium hydroxide | Sigma-Aldrich, Wako, Wako | [9 empty] | Kinetic studies on high-pressure methylation of 2-methylnaphthalene over MTW-type zeolite with different crystal sizes | ['apparent reaction rate constants', 'bulk phase pressure', 'reaction rate constants'] | ['sealed stainless steel bottle', 'organic structure directing agent', '20 times per minute'] | ['tetraethylazanium', 'Tetraethylammonium', '4-04-00-00331 (Beilstein Handbook Reference)', 'AMMONIUM, TETRAETHYL-', 'BRN 1738225', 'Ethanaminium, N,N,N-triethyl- (9CI)', 'N,N,N-Triethylethanaminium', 'Tetraetilammonio [Italian]', 'Tetramon', 'Tetrylammonium', 'ZINC00896981', 'Lopac-T-2265', 'CHEBI:44296', 'NEt4(+)', '[NEt4](+)', 'Ammonium, tetraethyl-, dodeca-.mu.-chlorohexachlorohexatantalate(2-)(2:1), octahedro-', 'Ethanaminium, N,N,N-triethyl-, dodeca-.mu.-chlorohexachlorohexatantalate(2-) octahedro (2:1)', 'NSC156315', 'nchembio874-comp2', 'NCGC00016008-01', 'NET', 'tetraethylazanium', 'InChI=1/C8H20N/c1-5-9(6-2,7-3)8-4/h5-8H2,1-4H3/q+', 'C07512', 'Tetraethylammonium', 'E4N', 'TETRAETHYLAMMONIUM ION'] |  |  | tetraethylazanium |  |  | CC[N+](CC)(CC)CC |  |  | C8H20N |  |  | MTW |  |  | 2017
1212 | 0.0172503 | 0.000345006 | 0 | 0.00345006 | 0 | 0 | 0 | 0 | 0 | 0 | 0 | 0 | 0 | 0 | 0 | 0 | 0 | 0 | 0 | 0 | 0 | 0 | 0 | 0 | 0 | 0 | 0 | 0 | 0 | 0 | 0 | 0 | 0 | 0 | 0 | 0 | 0 | 0 | 0 | 0.9582543 | 0 | 0.01035018 | 0 | 0 | 0 | 0 | 0 | 0 | 0 | 0 | 0 | 10.1016/j.cej.2016.11.139 | yes | 0 | 0.01035018 | 1 | 0 | 144 | 150 |  |  | 0 | 0 | triethylmethylammonium |  |  | MTW |  |  | colloidal silica, sodium aluminate, sodium hydroxide | Sigma-Aldrich, Wako, Wako | 0 | 0 | 0 | 0 | 0 | 0 | 0 | 0 |  |  |  |  | ['triethyl-methylazanium', 'triethyl-methyl-ammonium', 'triethyl-methylammonium', 'triethyl-methyl-azanium', 'Triethylmethylammonium', 'ZINC01845416', 'InChI=1/C7H18N/c1-5-8(4,6-2)7-3/h5-7H2,1-4H3/q+', 'Ethanaminium, N,N-diethyl-N-methyl-'] |  |  | triethyl-methylazanium |  |  | CC[N+](C)(CC)CC |  |  | C7H18N |  |  | MTW |  |  | 2017
1213
1214 | 0.04117344 | 0.002058672 | 0 | 0 | 0 | 0 | 0 | 0 | 0 | 0 | 0 | 0 | 0 | 0 | 0 | 0 | 0 | 0 | 0 | 0 | 0 | 0 | 0 | 0 | 0 | 0 | 0 | 0 | 0 | 0 | 0 | 0 | 0 | 0 | 0 | 0 | 0 | 0 | 0.0008234689 | 0.9264025 | 0 | 0.01441071 | 0.0003602676 | 0.0003602676 | 0 | 0 | 0 | 0 | 0 | 0 | 0 | 10.1016/j.cej.2017.07.100 | yes | 0 | 0.01441071 | 24 |  | 336 | 140 | no |  | 0 | 0 | tetraethylammonium |  |  | *BEA |  |  | TEOS, ammonium metavanadate, HCl, sodium aluminate, NaOH | Sinopharm, Sinopharm, Shanghain Chem., Shanghai Chem, Shanghai Chem | 0 | 0 | 0 | 0 | 0 | 0 | 0 | 0 |  | Directly synthesized V-containing BEA zeolite: Acid-oxidation bifunctional catalyst enhancing C-alkylation selectivity in liquid-phase methylation of phenol | ['situ ftir spectra suggested', 'oxidation bifunctional mechanism involving', '5946 ), good reusability'] | ['lined stainless steel autoclave', 'reagent co ., ar', '8 every 8 h'] | ['tetraethylazanium', 'Tetraethylammonium', '4-04-00-00331 (Beilstein Handbook Reference)', 'AMMONIUM, TETRAETHYL-', 'BRN 1738225', 'Ethanaminium, N,N,N-triethyl- (9CI)', 'N,N,N-Triethylethanaminium', 'Tetraetilammonio [Italian]', 'Tetramon', 'Tetrylammonium', 'ZINC00896981', 'Lopac-T-2265', 'CHEBI:44296', 'NEt4(+)', '[NEt4](+)', 'Ammonium, tetraethyl-, dodeca-.mu.-chlorohexachlorohexatantalate(2-)(2:1), octahedro-', 'Ethanaminium, N,N,N-triethyl-, dodeca-.mu.-chlorohexachlorohexatantalate(2-) octahedro (2:1)', 'NSC156315', 'nchembio874-comp2', 'NCGC00016008-01', 'NET', 'tetraethylazanium', 'InChI=1/C8H20N/c1-5-9(6-2,7-3)8-4/h5-8H2,1-4H3/q+', 'C07512', 'Tetraethylammonium', 'E4N', 'TETRAETHYLAMMONIUM ION'] |  |  | tetraethylazanium |  |  | CC[N+](CC)(CC)CC |  |  | C8H20N |  |  | *BEA |  |  | 2017
1215
1216 | 0 | 0 | 0 | 0 | 0 | 0 | 0 | 0 | 0 | 0 | 0 | 0 | 0 | 0 | 0 | 0 | 0 | 0 | 0 | 0 | 0 | 0 | 0 | 0 | 0 | 0 | 0 | 0 | 0 | 0 | 0 | 0 | 0 | 0 | 0 | 0 | 0 | 0 | 0 | 1 | 0 | 0 | 0 | 0 | 0 | 0 | 0 | 0 | 0 | 0 | 0 | 10.1016/j.cej.2017.08.025 | no | 0 | 0 |  |  | 0 | 0 |  |  | 0 | 0 | N,N-diisopropylethylamine |  |  | SAPO-18 |  |  |  |  | 0 | 0 | 0 | 0 | 0 | 0 | 0 | 0 |  | The protection of CeO2 thin film on Cu-SAPO-18 catalyst for highly stable catalytic NH3-SCR performance | ['higher so2 resistance', 'thin ceo2 film', 'ceo2 thin film'] | ['ultrasonic treatment process', 'structure directing agent', 'copper oxide species'] | ['N-ethyl-N-propan-2-ylpropan-2-amine', 'N-ethyl-N-isopropyl-propan-2-amine', 'N-ethyl-N-isopropylpropan-2-amine', 'ethyl-diisopropyl-amine', 'N-ethyl-N-propan-2-yl-propan-2-amine', '7087-68-5', "1,1'-Dimethyltriethylamine", '2-Propanamine, N-ethyl-N-(1-methylethyl)-', 'Diisopropylethylamine', 'Ethyldiisopropylamine', 'N,N-Diisopropylethylamine', 'N-Ethyl-N,N-diisopropylamine', 'N-Ethyldiisopropylamine', 'NSC147491', "Triethylamine, 1,1'-dimethyl-", '03440_FLUKA', 'H++nigs base', 'InChI=1/C8H19N/c1-6-9(7(2)3)8(4)5/h7-8H,6H2,1-5H', 'N-ethyl-N-isopropylpropan-2-amine', '67994_FLUKA', 'EINECS 230-392-0', 'NSC 147491', "Triethylamine, 1,1'-dimethyl- (8CI)"] |  |  | N-ethyl-N-propan-2-ylpropan-2-amine |  |  | CCN(C(C)C)C(C)C |  |  | C8H19N |  |  | AEI |  |  | 2017
1217
1218 | 0.003948667 | 0.03948667 | 0.03553801 | 0 | 0 | 0 | 0 | 0 | 0 | 0 | 0 | 0 | 0 | 0 | 0 | 0 | 0 | 0 | 0 | 0 | 0 | 0 | 0 | 0 | 0 | 0 | 0 | 0 | 0 | 0 | 0 | 0 | 0 | 0 | 0 | 0 | 0 | 0 | 0 | 0.8884501 | 0 | 0.03060217 | 0.001974334 | 0 | 0 | 0 | 0 | 0 | 0 | 0 | 0 | 10.1016/j.cej.2018.05.033 | yes | 0.02 | 0 | 4 |  | 12 | 200 | no | SAPO-18 |  |  | N,N-diisopropylethylamine | copper triethylenetetramine |  | SAPO-18 |  |  | phosphoric acid, pseudoboehmite, silica sol | [10 empty] | One-pot synthesis of high performance Cu-SAPO-18 catalyst for NO reduction by NH3-SCR: Influence of silicon content on the catalytic properties of Cu-SAPO-18 | ['ammonia selective catalytic reduction', 'harsh hydrothermal aging treatment', 'different si contents prepared'] | ['zibo baida chem', 'various si contents', 'quartz tube reactor'] | ['N-ethyl-N-propan-2-ylpropan-2-amine', 'N-ethyl-N-isopropyl-propan-2-amine', 'N-ethyl-N-isopropylpropan-2-amine', 'ethyl-diisopropyl-amine', 'N-ethyl-N-propan-2-yl-propan-2-amine', '7087-68-5', "1,1'-Dimethyltriethylamine", '2-Propanamine, N-ethyl-N-(1-methylethyl)-', 'Diisopropylethylamine', 'Ethyldiisopropylamine', 'N,N-Diisopropylethylamine', 'N-Ethyl-N,N-diisopropylamine', 'N-Ethyldiisopropylamine', 'NSC147491', "Triethylamine, 1,1'-dimethyl-", '03440_FLUKA', 'H++nigs base', 'InChI=1/C8H19N/c1-6-9(7(2)3)8(4)5/h7-8H,6H2,1-5H', 'N-ethyl-N-isopropylpropan-2-amine', '67994_FLUKA', 'EINECS 230-392-0', 'NSC 147491', "Triethylamine, 1,1'-dimethyl- (8CI)"] |  |  | N-ethyl-N-propan-2-ylpropan-2-amine |  |  | CCN(C(C)C)C(C)C | NCCNCCNCCN.[Cu] |  | C8H19N | C6H18CuN4 |  | AEI |  |  | 2018
1219 | 0.007866273 | 0.03933137 | 0.03539823 | 0 | 0 | 0 | 0 | 0 | 0 | 0 | 0 | 0 | 0 | 0 | 0 | 0 | 0 | 0 | 0 | 0 | 0 | 0 | 0 | 0 | 0 | 0 | 0 | 0 | 0 | 0 | 0 | 0 | 0 | 0 | 0 | 0 | 0 | 0 | 0 | 0.8849558 | 0 | 0.03048181 | 0.001966568 | 0 | 0 | 0 | 0 | 0 | 0 | 0 | 0 | 10.1016/j.cej.2018.05.033 | yes | 0.02 | 0 | 4 |  | 12 | 200 | no | SAPO-18 |  |  | N,N-diisopropylethylamine | copper triethylenetetramine |  | SAPO-18 |  |  | phosphoric acid, pseudoboehmite, silica sol | [13 empty] | ['N-ethyl-N-propan-2-ylpropan-2-amine', 'N-ethyl-N-isopropyl-propan-2-amine', 'N-ethyl-N-isopropylpropan-2-amine', 'ethyl-diisopropyl-amine', 'N-ethyl-N-propan-2-yl-propan-2-amine', '7087-68-5', "1,1'-Dimethyltriethylamine", '2-Propanamine, N-ethyl-N-(1-methylethyl)-', 'Diisopropylethylamine', 'Ethyldiisopropylamine', 'N,N-Diisopropylethylamine', 'N-Ethyl-N,N-diisopropylamine', 'N-Ethyldiisopropylamine', 'NSC147491', "Triethylamine, 1,1'-dimethyl-", '03440_FLUKA', 'H++nigs base', 'InChI=1/C8H19N/c1-6-9(7(2)3)8(4)5/h7-8H,6H2,1-5H', 'N-ethyl-N-isopropylpropan-2-amine', '67994_FLUKA', 'EINECS 230-392-0', 'NSC 147491', "Triethylamine, 1,1'-dimethyl- (8CI)"] |  |  | N-ethyl-N-propan-2-ylpropan-2-amine |  |  | CCN(C(C)C)C(C)C | NCCNCCNCCN.[Cu] |  | C8H19N | C6H18CuN4 |  | AEI |  |  | 2018
1220 | 0.01175318 | 0.03917728 | 0.03525955 | 0 | 0 | 0 | 0 | 0 | 0 | 0 | 0 | 0 | 0 | 0 | 0 | 0 | 0 | 0 | 0 | 0 | 0 | 0 | 0 | 0 | 0 | 0 | 0 | 0 | 0 | 0 | 0 | 0 | 0 | 0 | 0 | 0 | 0 | 0 | 0 | 0.8814887 | 0 | 0.03036239 | 0.001958864 | 0 | 0 | 0 | 0 | 0 | 0 | 0 | 0 | 10.1016/j.cej.2018.05.033 | yes | 0.02 | 0 | 4 |  | 12 | 200 | no | SAPO-18 |  |  | N,N-diisopropylethylamine | copper triethylenetetramine |  | SAPO-18 |  |  | phosphoric acid, pseudoboehmite, silica sol | [13 empty] | ['N-ethyl-N-propan-2-ylpropan-2-amine', 'N-ethyl-N-isopropyl-propan-2-amine', 'N-ethyl-N-isopropylpropan-2-amine', 'ethyl-diisopropyl-amine', 'N-ethyl-N-propan-2-yl-propan-2-amine', '7087-68-5', "1,1'-Dimethyltriethylamine", '2-Propanamine, N-ethyl-N-(1-methylethyl)-', 'Diisopropylethylamine', 'Ethyldiisopropylamine', 'N,N-Diisopropylethylamine', 'N-Ethyl-N,N-diisopropylamine', 'N-Ethyldiisopropylamine', 'NSC147491', "Triethylamine, 1,1'-dimethyl-", '03440_FLUKA', 'H++nigs base', 'InChI=1/C8H19N/c1-6-9(7(2)3)8(4)5/h7-8H,6H2,1-5H', 'N-ethyl-N-isopropylpropan-2-amine', '67994_FLUKA', 'EINECS 230-392-0', 'NSC 147491', "Triethylamine, 1,1'-dimethyl- (8CI)"] |  |  | N-ethyl-N-propan-2-ylpropan-2-amine |  |  | CCN(C(C)C)C(C)C | NCCNCCNCCN.[Cu] |  | C8H19N | C6H18CuN4 |  | AEI |  |  | 2018
1221 | 0.01560976 | 0.03902439 | 0.03512195 | 0 | 0 | 0 | 0 | 0 | 0 | 0 | 0 | 0 | 0 | 0 | 0 | 0 | 0 | 0 | 0 | 0 | 0 | 0 | 0 | 0 | 0 | 0 | 0 | 0 | 0 | 0 | 0 | 0 | 0 | 0 | 0 | 0 | 0 | 0 | 0 | 0.8780488 | 0 | 0.0302439 | 0.00195122 | 0 | 0 | 0 | 0 | 0 | 0 | 0 | 0 | 10.1016/j.cej.2018.05.033 | yes | 0.02 | 0 | 4 |  | 12 | 200 | no | SAPO-18 |  |  | N,N-diisopropylethylamine | copper triethylenetetramine |  | SAPO-18 |  |  | phosphoric acid, pseudoboehmite, silica sol | [13 empty] | ['N-ethyl-N-propan-2-ylpropan-2-amine', 'N-ethyl-N-isopropyl-propan-2-amine', 'N-ethyl-N-isopropylpropan-2-amine', 'ethyl-diisopropyl-amine', 'N-ethyl-N-propan-2-yl-propan-2-amine', '7087-68-5', "1,1'-Dimethyltriethylamine", '2-Propanamine, N-ethyl-N-(1-methylethyl)-', 'Diisopropylethylamine', 'Ethyldiisopropylamine', 'N,N-Diisopropylethylamine', 'N-Ethyl-N,N-diisopropylamine', 'N-Ethyldiisopropylamine', 'NSC147491', "Triethylamine, 1,1'-dimethyl-", '03440_FLUKA', 'H++nigs base', 'InChI=1/C8H19N/c1-6-9(7(2)3)8(4)5/h7-8H,6H2,1-5H', 'N-ethyl-N-isopropylpropan-2-amine', '67994_FLUKA', 'EINECS 230-392-0', 'NSC 147491', "Triethylamine, 1,1'-dimethyl- (8CI)"] |  |  | N-ethyl-N-propan-2-ylpropan-2-amine |  |  | CCN(C(C)C)C(C)C | NCCNCCNCCN.[Cu] |  | C8H19N | C6H18CuN4 |  | AEI |  |  | 2018
1222 | 0.0232333 | 0.03872217 | 0.03484995 | 0 | 0 | 0 | 0 | 0 | 0 | 0 | 0 | 0 | 0 | 0 | 0 | 0 | 0 | 0 | 0 | 0 | 0 | 0 | 0 | 0 | 0 | 0 | 0 | 0 | 0 | 0 | 0 | 0 | 0 | 0 | 0 | 0 | 0 | 0 | 0 | 0.8712488 | 0 | 0.03000968 | 0.001936108 | 0 | 0 | 0 | 0 | 0 | 0 | 0 | 0 | 10.1016/j.cej.2018.05.033 | yes | 0.02 | 0 | 4 | 0 | 12 | 200 | no | SAPO-18 | 0 | 0 | N,N-diisopropylethylamine | copper triethylenetetramine |  | SAPO-18 |  |  | phosphoric acid, pseudoboehmite, silica sol |  | 0 | 0 | 0 | 0 | 0 | 0 | 0 | 0 |  |  |  |  | ['N-ethyl-N-propan-2-ylpropan-2-amine', 'N-ethyl-N-isopropyl-propan-2-amine', 'N-ethyl-N-isopropylpropan-2-amine', 'ethyl-diisopropyl-amine', 'N-ethyl-N-propan-2-yl-propan-2-amine', '7087-68-5', "1,1'-Dimethyltriethylamine", '2-Propanamine, N-ethyl-N-(1-methylethyl)-', 'Diisopropylethylamine', 'Ethyldiisopropylamine', 'N,N-Diisopropylethylamine', 'N-Ethyl-N,N-diisopropylamine', 'N-Ethyldiisopropylamine', 'NSC147491', "Triethylamine, 1,1'-dimethyl-", '03440_FLUKA', 'H++nigs base', 'InChI=1/C8H19N/c1-6-9(7(2)3)8(4)5/h7-8H,6H2,1-5H', 'N-ethyl-N-isopropylpropan-2-amine', '67994_FLUKA', 'EINECS 230-392-0', 'NSC 147491', "Triethylamine, 1,1'-dimethyl- (8CI)"] |  |  | N-ethyl-N-propan-2-ylpropan-2-amine |  |  | CCN(C(C)C)C(C)C | NCCNCCNCCN.[Cu] |  | C8H19N | C6H18CuN4 |  | AEI |  |  | 2018
1223 | 0.003948667 | 0.03948667 | 0.03553801 | 0 | 0 | 0 | 0 | 0 | 0 | 0 | 0 | 0 | 0 | 0 | 0 | 0 | 0 | 0 | 0 | 0 | 0 | 0 | 0 | 0 | 0 | 0 | 0 | 0 | 0 | 0 | 0 | 0 | 0 | 0 | 0 | 0 | 0 | 0 | 0 | 0.8884501 | 0 | 0.03257651 | 0 | 0 | 0 | 0 | 0 | 0 | 0 | 0 | 0 | 10.1016/j.cej.2018.05.033 | yes | 0.02 | 0 | 4 |  | 12 | 200 | no | SAPO-18 |  |  | N,N-diisopropylethylamine |  |  | SAPO-18 |  |  | phosphoric acid, pseudoboehmite, silica sol | [13 empty] | ['N-ethyl-N-propan-2-ylpropan-2-amine', 'N-ethyl-N-isopropyl-propan-2-amine', 'N-ethyl-N-isopropylpropan-2-amine', 'ethyl-diisopropyl-amine', 'N-ethyl-N-propan-2-yl-propan-2-amine', '7087-68-5', "1,1'-Dimethyltriethylamine", '2-Propanamine, N-ethyl-N-(1-methylethyl)-', 'Diisopropylethylamine', 'Ethyldiisopropylamine', 'N,N-Diisopropylethylamine', 'N-Ethyl-N,N-diisopropylamine', 'N-Ethyldiisopropylamine', 'NSC147491', "Triethylamine, 1,1'-dimethyl-", '03440_FLUKA', 'H++nigs base', 'InChI=1/C8H19N/c1-6-9(7(2)3)8(4)5/h7-8H,6H2,1-5H', 'N-ethyl-N-isopropylpropan-2-amine', '67994_FLUKA', 'EINECS 230-392-0', 'NSC 147491', "Triethylamine, 1,1'-dimethyl- (8CI)"] |  |  | N-ethyl-N-propan-2-ylpropan-2-amine |  |  | CCN(C(C)C)C(C)C |  |  | C8H19N |  |  | AEI |  |  | 2018
1224 | 0.007866273 | 0.03933137 | 0.03539823 | 0 | 0 | 0 | 0 | 0 | 0 | 0 | 0 | 0 | 0 | 0 | 0 | 0 | 0 | 0 | 0 | 0 | 0 | 0 | 0 | 0 | 0 | 0 | 0 | 0 | 0 | 0 | 0 | 0 | 0 | 0 | 0 | 0 | 0 | 0 | 0 | 0.8849558 | 0 | 0.03244838 | 0 | 0 | 0 | 0 | 0 | 0 | 0 | 0 | 0 | 10.1016/j.cej.2018.05.033 | yes | 0.02 | 0 | 4 |  | 12 | 200 | no | SAPO-18 |  |  | N,N-diisopropylethylamine |  |  | SAPO-18 |  |  | phosphoric acid, pseudoboehmite, silica sol | [13 empty] | ['N-ethyl-N-propan-2-ylpropan-2-amine', 'N-ethyl-N-isopropyl-propan-2-amine', 'N-ethyl-N-isopropylpropan-2-amine', 'ethyl-diisopropyl-amine', 'N-ethyl-N-propan-2-yl-propan-2-amine', '7087-68-5', "1,1'-Dimethyltriethylamine", '2-Propanamine, N-ethyl-N-(1-methylethyl)-', 'Diisopropylethylamine', 'Ethyldiisopropylamine', 'N,N-Diisopropylethylamine', 'N-Ethyl-N,N-diisopropylamine', 'N-Ethyldiisopropylamine', 'NSC147491', "Triethylamine, 1,1'-dimethyl-", '03440_FLUKA', 'H++nigs base', 'InChI=1/C8H19N/c1-6-9(7(2)3)8(4)5/h7-8H,6H2,1-5H', 'N-ethyl-N-isopropylpropan-2-amine', '67994_FLUKA', 'EINECS 230-392-0', 'NSC 147491', "Triethylamine, 1,1'-dimethyl- (8CI)"] |  |  | N-ethyl-N-propan-2-ylpropan-2-amine |  |  | CCN(C(C)C)C(C)C |  |  | C8H19N |  |  | AEI |  |  | 2018
1225 | 0.01175318 | 0.03917728 | 0.03525955 | 0 | 0 | 0 | 0 | 0 | 0 | 0 | 0 | 0 | 0 | 0 | 0 | 0 | 0 | 0 | 0 | 0 | 0 | 0 | 0 | 0 | 0 | 0 | 0 | 0 | 0 | 0 | 0 | 0 | 0 | 0 | 0 | 0 | 0 | 0 | 0 | 0.8814887 | 0 | 0.03232125 | 0 | 0 | 0 | 0 | 0 | 0 | 0 | 0 | 0 | 10.1016/j.cej.2018.05.033 | yes | 0.02 | 0 | 4 |  | 12 | 200 | no | SAPO-18 |  |  | N,N-diisopropylethylamine |  |  | SAPO-18 |  |  | phosphoric acid, pseudoboehmite, silica sol | [13 empty] | ['N-ethyl-N-propan-2-ylpropan-2-amine', 'N-ethyl-N-isopropyl-propan-2-amine', 'N-ethyl-N-isopropylpropan-2-amine', 'ethyl-diisopropyl-amine', 'N-ethyl-N-propan-2-yl-propan-2-amine', '7087-68-5', "1,1'-Dimethyltriethylamine", '2-Propanamine, N-ethyl-N-(1-methylethyl)-', 'Diisopropylethylamine', 'Ethyldiisopropylamine', 'N,N-Diisopropylethylamine', 'N-Ethyl-N,N-diisopropylamine', 'N-Ethyldiisopropylamine', 'NSC147491', "Triethylamine, 1,1'-dimethyl-", '03440_FLUKA', 'H++nigs base', 'InChI=1/C8H19N/c1-6-9(7(2)3)8(4)5/h7-8H,6H2,1-5H', 'N-ethyl-N-isopropylpropan-2-amine', '67994_FLUKA', 'EINECS 230-392-0', 'NSC 147491', "Triethylamine, 1,1'-dimethyl- (8CI)"] |  |  | N-ethyl-N-propan-2-ylpropan-2-amine |  |  | CCN(C(C)C)C(C)C |  |  | C8H19N |  |  | AEI |  |  | 2018
1226 | 0.01560976 | 0.03902439 | 0.03512195 | 0 | 0 | 0 | 0 | 0 | 0 | 0 | 0 | 0 | 0 | 0 | 0 | 0 | 0 | 0 | 0 | 0 | 0 | 0 | 0 | 0 | 0 | 0 | 0 | 0 | 0 | 0 | 0 | 0 | 0 | 0 | 0 | 0 | 0 | 0 | 0 | 0.8780488 | 0 | 0.03219512 | 0 | 0 | 0 | 0 | 0 | 0 | 0 | 0 | 0 | 10.1016/j.cej.2018.05.033 | yes | 0.02 | 0 | 4 |  | 12 | 200 | no | SAPO-18 |  |  | N,N-diisopropylethylamine |  |  | SAPO-18 |  |  | phosphoric acid, pseudoboehmite, silica sol | [13 empty] | ['N-ethyl-N-propan-2-ylpropan-2-amine', 'N-ethyl-N-isopropyl-propan-2-amine', 'N-ethyl-N-isopropylpropan-2-amine', 'ethyl-diisopropyl-amine', 'N-ethyl-N-propan-2-yl-propan-2-amine', '7087-68-5', "1,1'-Dimethyltriethylamine", '2-Propanamine, N-ethyl-N-(1-methylethyl)-', 'Diisopropylethylamine', 'Ethyldiisopropylamine', 'N,N-Diisopropylethylamine', 'N-Ethyl-N,N-diisopropylamine', 'N-Ethyldiisopropylamine', 'NSC147491', "Triethylamine, 1,1'-dimethyl-", '03440_FLUKA', 'H++nigs base', 'InChI=1/C8H19N/c1-6-9(7(2)3)8(4)5/h7-8H,6H2,1-5H', 'N-ethyl-N-isopropylpropan-2-amine', '67994_FLUKA', 'EINECS 230-392-0', 'NSC 147491', "Triethylamine, 1,1'-dimethyl- (8CI)"] |  |  | N-ethyl-N-propan-2-ylpropan-2-amine |  |  | CCN(C(C)C)C(C)C |  |  | C8H19N |  |  | AEI |  |  | 2018
1227 | 0.0232333 | 0.03872217 | 0.03484995 | 0 | 0 | 0 | 0 | 0 | 0 | 0 | 0 | 0 | 0 | 0 | 0 | 0 | 0 | 0 | 0 | 0 | 0 | 0 | 0 | 0 | 0 | 0 | 0 | 0 | 0 | 0 | 0 | 0 | 0 | 0 | 0 | 0 | 0 | 0 | 0 | 0.8712488 | 0 | 0.03194579 | 0 | 0 | 0 | 0 | 0 | 0 | 0 | 0 | 0 | 10.1016/j.cej.2018.05.033 | yes | 0.02 | 0 | 4 |  | 12 | 200 | no | SAPO-18 |  |  | N,N-diisopropylethylamine |  |  | SAPO-18 |  |  | phosphoric acid, pseudoboehmite, silica sol | [13 empty] | ['N-ethyl-N-propan-2-ylpropan-2-amine', 'N-ethyl-N-isopropyl-propan-2-amine', 'N-ethyl-N-isopropylpropan-2-amine', 'ethyl-diisopropyl-amine', 'N-ethyl-N-propan-2-yl-propan-2-amine', '7087-68-5', "1,1'-Dimethyltriethylamine", '2-Propanamine, N-ethyl-N-(1-methylethyl)-', 'Diisopropylethylamine', 'Ethyldiisopropylamine', 'N,N-Diisopropylethylamine', 'N-Ethyl-N,N-diisopropylamine', 'N-Ethyldiisopropylamine', 'NSC147491', "Triethylamine, 1,1'-dimethyl-", '03440_FLUKA', 'H++nigs base', 'InChI=1/C8H19N/c1-6-9(7(2)3)8(4)5/h7-8H,6H2,1-5H', 'N-ethyl-N-isopropylpropan-2-amine', '67994_FLUKA', 'EINECS 230-392-0', 'NSC 147491', "Triethylamine, 1,1'-dimethyl- (8CI)"] |  |  | N-ethyl-N-propan-2-ylpropan-2-amine |  |  | CCN(C(C)C)C(C)C |  |  | C8H19N |  |  | AEI |  |  | 2018
1228
1229 | 0.8360656 | 0.1639344 | 0 | 0 | 0 | 0 | 0 | 0 | 0 | 0 | 0 | 0 | 0 | 0 | 0 | 0 | 0 | 0 | 0 | 0 | 0 | 0 | 0 | 0 | 0 | 0 | 0 | 0 | 0 | 0 | 0 | 0 | 0 | 0 | 0 | 0 | 0 | 0 | 0 | 0 | 0 | 0 | 0 | 0 | 0 | 0 | 0 | 0 | 0 | 0 | 0 | 10.1016/j.cej.2018.10.053 | yes |  | 0 |  |  | 120 | 150 |  |  |  |  | N,N-dimethylcyclohexylamine |  |  | ANA |  |  | sodium silicate, NaOH, H-Y zeolites | [10 empty] | Synthesis of SSZ-13 zeolite in the presence of dimethylethylcyclohexyl ammonium ion and direct conversion of ethylene to propylene with the SSZ-13 | ['organic structure directing agent', 'reported templates including n', '68 %, respectively'] | ['oci co ., ltd', 'metals co ., ltd', '98 %), diethyl ether'] | ['N,N-Dimethylcyclohexanamine', 'cyclohexyl-dimethyl-amine', '130254-81-8', '98-94-2', '40070_FLUKA', 'NSC163904', 'WLN: L6TJ AN1 & 1', '(Dimethylamino)cyclohexane', '4-12-00-00018 (Beilstein Handbook Reference)', 'BRN 1919922', 'Cyclohexanamine, N,N-dimethyl-', 'Cyclohexylamine, N,N-dimethyl-', 'Cyclohexyldimethylamine', 'Dimethylcyclicsiloxane hydrolyzate', 'Dimethylcyclohexylamine [UN2264] [Corrosive]', 'EINECS 202-715-5', 'HSDB 5323', 'N,N-DIMETHYLCYCLOHEXYLAMINE', 'N,N-Dimethyl-N-cyclohexylamine', 'N,N-Dimethylaminocyclohexane', 'N,N-Dimethylcyclohexanamine', 'N-Cyclohexyldimethylamine', 'NSC 163904', 'Polycat 8', 'UN2264', '290629_ALDRICH', 'Dimethylaminocyclohexane'] |  |  | N,N-Dimethylcyclohexanamine |  |  | CN(C)C1CCCCC1 |  |  | C8H17N |  |  | ANA |  |  | 2019
1230 | 0.9230769 | 0.07692308 | 0 | 0 | 0 | 0 | 0 | 0 | 0 | 0 | 0 | 0 | 0 | 0 | 0 | 0 | 0 | 0 | 0 | 0 | 0 | 0 | 0 | 0 | 0 | 0 | 0 | 0 | 0 | 0 | 0 | 0 | 0 | 0 | 0 | 0 | 0 | 0 | 0 | 0 | 0 | 0 | 0 | 0 | 0 | 0 | 0 | 0 | 0 | 0 | 0 | 10.1016/j.cej.2018.10.053 | yes |  | 0 |  |  | 120 | 150 |  |  |  |  | N,N-dimethylcyclohexylamine |  |  | ANA |  |  | sodium silicate, NaOH, H-Y zeolites | [13 empty] | ['N,N-Dimethylcyclohexanamine', 'cyclohexyl-dimethyl-amine', '130254-81-8', '98-94-2', '40070_FLUKA', 'NSC163904', 'WLN: L6TJ AN1 & 1', '(Dimethylamino)cyclohexane', '4-12-00-00018 (Beilstein Handbook Reference)', 'BRN 1919922', 'Cyclohexanamine, N,N-dimethyl-', 'Cyclohexylamine, N,N-dimethyl-', 'Cyclohexyldimethylamine', 'Dimethylcyclicsiloxane hydrolyzate', 'Dimethylcyclohexylamine [UN2264] [Corrosive]', 'EINECS 202-715-5', 'HSDB 5323', 'N,N-DIMETHYLCYCLOHEXYLAMINE', 'N,N-Dimethyl-N-cyclohexylamine', 'N,N-Dimethylaminocyclohexane', 'N,N-Dimethylcyclohexanamine', 'N-Cyclohexyldimethylamine', 'NSC 163904', 'Polycat 8', 'UN2264', '290629_ALDRICH', 'Dimethylaminocyclohexane'] |  |  | N,N-Dimethylcyclohexanamine |  |  | CN(C)C1CCCCC1 |  |  | C8H17N |  |  | ANA |  |  | 2019
1231 | 0.9677419 | 0.03225806 | 0 | 0 | 0 | 0 | 0 | 0 | 0 | 0 | 0 | 0 | 0 | 0 | 0 | 0 | 0 | 0 | 0 | 0 | 0 | 0 | 0 | 0 | 0 | 0 | 0 | 0 | 0 | 0 | 0 | 0 | 0 | 0 | 0 | 0 | 0 | 0 | 0 | 0 | 0 | 0 | 0 | 0 | 0 | 0 | 0 | 0 | 0 | 0 | 0 | 10.1016/j.cej.2018.10.053 | yes |  | 0 |  |  | 120 | 150 |  |  |  |  | N,N-dimethylcyclohexylamine |  |  | CHA |  |  | sodium silicate, NaOH, H-Y zeolites |  | 24 | 64.8 |  |  |  |  | 499 | [5 empty] | ['N,N-Dimethylcyclohexanamine', 'cyclohexyl-dimethyl-amine', '130254-81-8', '98-94-2', '40070_FLUKA', 'NSC163904', 'WLN: L6TJ AN1 & 1', '(Dimethylamino)cyclohexane', '4-12-00-00018 (Beilstein Handbook Reference)', 'BRN 1919922', 'Cyclohexanamine, N,N-dimethyl-', 'Cyclohexylamine, N,N-dimethyl-', 'Cyclohexyldimethylamine', 'Dimethylcyclicsiloxane hydrolyzate', 'Dimethylcyclohexylamine [UN2264] [Corrosive]', 'EINECS 202-715-5', 'HSDB 5323', 'N,N-DIMETHYLCYCLOHEXYLAMINE', 'N,N-Dimethyl-N-cyclohexylamine', 'N,N-Dimethylaminocyclohexane', 'N,N-Dimethylcyclohexanamine', 'N-Cyclohexyldimethylamine', 'NSC 163904', 'Polycat 8', 'UN2264', '290629_ALDRICH', 'Dimethylaminocyclohexane'] |  |  | N,N-Dimethylcyclohexanamine |  |  | CN(C)C1CCCCC1 |  |  | C8H17N |  |  | CHA |  |  | 2019
1232 | 0.9876543 | 0.01234568 | 0 | 0 | 0 | 0 | 0 | 0 | 0 | 0 | 0 | 0 | 0 | 0 | 0 | 0 | 0 | 0 | 0 | 0 | 0 | 0 | 0 | 0 | 0 | 0 | 0 | 0 | 0 | 0 | 0 | 0 | 0 | 0 | 0 | 0 | 0 | 0 | 0 | 0 | 0 | 0 | 0 | 0 | 0 | 0 | 0 | 0 | 0 | 0 | 0 | 10.1016/j.cej.2018.10.053 | yes |  | 0 |  |  | 120 | 150 |  |  |  |  | N,N-dimethylcyclohexylamine |  |  | CHA |  |  | sodium silicate, NaOH, H-Y zeolites |  | 39 | 56.4 |  |  |  |  | 542 | [5 empty] | ['N,N-Dimethylcyclohexanamine', 'cyclohexyl-dimethyl-amine', '130254-81-8', '98-94-2', '40070_FLUKA', 'NSC163904', 'WLN: L6TJ AN1 & 1', '(Dimethylamino)cyclohexane', '4-12-00-00018 (Beilstein Handbook Reference)', 'BRN 1919922', 'Cyclohexanamine, N,N-dimethyl-', 'Cyclohexylamine, N,N-dimethyl-', 'Cyclohexyldimethylamine', 'Dimethylcyclicsiloxane hydrolyzate', 'Dimethylcyclohexylamine [UN2264] [Corrosive]', 'EINECS 202-715-5', 'HSDB 5323', 'N,N-DIMETHYLCYCLOHEXYLAMINE', 'N,N-Dimethyl-N-cyclohexylamine', 'N,N-Dimethylaminocyclohexane', 'N,N-Dimethylcyclohexanamine', 'N-Cyclohexyldimethylamine', 'NSC 163904', 'Polycat 8', 'UN2264', '290629_ALDRICH', 'Dimethylaminocyclohexane'] |  |  | N,N-Dimethylcyclohexanamine |  |  | CN(C)C1CCCCC1 |  |  | C8H17N |  |  | CHA |  |  | 2019
1233 | 0.952381 | 0.04761905 | 0 | 0 | 0 | 0 | 0 | 0 | 0 | 0 | 0 | 0 | 0 | 0 | 0 | 0 | 0 | 0 | 0 | 0 | 0 | 0 | 0 | 0 | 0 | 0 | 0 | 0 | 0 | 0 | 0 | 0 | 0 | 0 | 0 | 0 | 0 | 0 | 0 | 0 | 0 | 0 | 0 | 0 | 0 | 0 | 0 | 0 | 0 | 0 | 0 | 10.1016/j.cej.2018.10.053 | yes |  | 0 |  |  | 120 | 150 |  |  |  |  | N,N-dimethylcyclohexylamine |  |  | SSZ-13 |  |  | sodium silicate, NaOH, H-Y zeolites |  | 8 | 50.4 |  |  |  |  | 511 | [5 empty] | ['N,N-Dimethylcyclohexanamine', 'cyclohexyl-dimethyl-amine', '130254-81-8', '98-94-2', '40070_FLUKA', 'NSC163904', 'WLN: L6TJ AN1 & 1', '(Dimethylamino)cyclohexane', '4-12-00-00018 (Beilstein Handbook Reference)', 'BRN 1919922', 'Cyclohexanamine, N,N-dimethyl-', 'Cyclohexylamine, N,N-dimethyl-', 'Cyclohexyldimethylamine', 'Dimethylcyclicsiloxane hydrolyzate', 'Dimethylcyclohexylamine [UN2264] [Corrosive]', 'EINECS 202-715-5', 'HSDB 5323', 'N,N-DIMETHYLCYCLOHEXYLAMINE', 'N,N-Dimethyl-N-cyclohexylamine', 'N,N-Dimethylaminocyclohexane', 'N,N-Dimethylcyclohexanamine', 'N-Cyclohexyldimethylamine', 'NSC 163904', 'Polycat 8', 'UN2264', '290629_ALDRICH', 'Dimethylaminocyclohexane'] |  |  | N,N-Dimethylcyclohexanamine |  |  | CN(C)C1CCCCC1 |  |  | C8H17N |  |  | CHA |  |  | 2019
1234 | 0.9767442 | 0.02325581 | 0 | 0 | 0 | 0 | 0 | 0 | 0 | 0 | 0 | 0 | 0 | 0 | 0 | 0 | 0 | 0 | 0 | 0 | 0 | 0 | 0 | 0 | 0 | 0 | 0 | 0 | 0 | 0 | 0 | 0 | 0 | 0 | 0 | 0 | 0 | 0 | 0 | 0 | 0 | 0 | 0 | 0 | 0 | 0 | 0 | 0 | 0 | 0 | 0 | 10.1016/j.cej.2018.10.053 | yes |  | 0 |  |  | 120 | 150 |  |  |  |  | N,N-dimethylcyclohexylamine |  |  | SSZ-13 |  |  | sodium silicate, NaOH, H-Y zeolites |  | 18 | 46.4 |  |  |  |  | 544 | [5 empty] | ['N,N-Dimethylcyclohexanamine', 'cyclohexyl-dimethyl-amine', '130254-81-8', '98-94-2', '40070_FLUKA', 'NSC163904', 'WLN: L6TJ AN1 & 1', '(Dimethylamino)cyclohexane', '4-12-00-00018 (Beilstein Handbook Reference)', 'BRN 1919922', 'Cyclohexanamine, N,N-dimethyl-', 'Cyclohexylamine, N,N-dimethyl-', 'Cyclohexyldimethylamine', 'Dimethylcyclicsiloxane hydrolyzate', 'Dimethylcyclohexylamine [UN2264] [Corrosive]', 'EINECS 202-715-5', 'HSDB 5323', 'N,N-DIMETHYLCYCLOHEXYLAMINE', 'N,N-Dimethyl-N-cyclohexylamine', 'N,N-Dimethylaminocyclohexane', 'N,N-Dimethylcyclohexanamine', 'N-Cyclohexyldimethylamine', 'NSC 163904', 'Polycat 8', 'UN2264', '290629_ALDRICH', 'Dimethylaminocyclohexane'] |  |  | N,N-Dimethylcyclohexanamine |  |  | CN(C)C1CCCCC1 |  |  | C8H17N |  |  | CHA |  |  | 2019
1235 | 0.9903846 | 0.009615385 | 0 | 0 | 0 | 0 | 0 | 0 | 0 | 0 | 0 | 0 | 0 | 0 | 0 | 0 | 0 | 0 | 0 | 0 | 0 | 0 | 0 | 0 | 0 | 0 | 0 | 0 | 0 | 0 | 0 | 0 | 0 | 0 | 0 | 0 | 0 | 0 | 0 | 0 | 0 | 0 | 0 | 0 | 0 | 0 | 0 | 0 | 0 | 0 | 0 | 10.1016/j.cej.2018.10.053 | yes |  | 0 |  |  | 120 | 150 |  |  |  |  | N,N-dimethylcyclohexylamine |  |  | SSZ-13 |  |  | sodium silicate, NaOH, H-Y zeolites |  | 24 | 38.3 |  |  |  |  | 585 | [5 empty] | ['N,N-Dimethylcyclohexanamine', 'cyclohexyl-dimethyl-amine', '130254-81-8', '98-94-2', '40070_FLUKA', 'NSC163904', 'WLN: L6TJ AN1 & 1', '(Dimethylamino)cyclohexane', '4-12-00-00018 (Beilstein Handbook Reference)', 'BRN 1919922', 'Cyclohexanamine, N,N-dimethyl-', 'Cyclohexylamine, N,N-dimethyl-', 'Cyclohexyldimethylamine', 'Dimethylcyclicsiloxane hydrolyzate', 'Dimethylcyclohexylamine [UN2264] [Corrosive]', 'EINECS 202-715-5', 'HSDB 5323', 'N,N-DIMETHYLCYCLOHEXYLAMINE', 'N,N-Dimethyl-N-cyclohexylamine', 'N,N-Dimethylaminocyclohexane', 'N,N-Dimethylcyclohexanamine', 'N-Cyclohexyldimethylamine', 'NSC 163904', 'Polycat 8', 'UN2264', '290629_ALDRICH', 'Dimethylaminocyclohexane'] |  |  | N,N-Dimethylcyclohexanamine |  |  | CN(C)C1CCCCC1 |  |  | C8H17N |  |  | CHA |  |  | 2019
1236 | 0.9963235 | 0.003676471 | 0 | 0 | 0 | 0 | 0 | 0 | 0 | 0 | 0 | 0 | 0 | 0 | 0 | 0 | 0 | 0 | 0 | 0 | 0 | 0 | 0 | 0 | 0 | 0 | 0 | 0 | 0 | 0 | 0 | 0 | 0 | 0 | 0 | 0 | 0 | 0 | 0 | 0 | 0 | 0 | 0 | 0 | 0 | 0 | 0 | 0 | 0 | 0 | 0 | 10.1016/j.cej.2018.10.053 | yes | 0 | 0 | 0 | 0 | 120 | 150 |  |  | 0 | 0 | N,N-dimethylcyclohexylamine |  |  | SSZ-13 |  |  | sodium silicate, NaOH, H-Y zeolites |  | 36 | 30.2 | 0 | 0 | 0 | 0 | 502 | 0 |  |  |  |  | ['N,N-Dimethylcyclohexanamine', 'cyclohexyl-dimethyl-amine', '130254-81-8', '98-94-2', '40070_FLUKA', 'NSC163904', 'WLN: L6TJ AN1 & 1', '(Dimethylamino)cyclohexane', '4-12-00-00018 (Beilstein Handbook Reference)', 'BRN 1919922', 'Cyclohexanamine, N,N-dimethyl-', 'Cyclohexylamine, N,N-dimethyl-', 'Cyclohexyldimethylamine', 'Dimethylcyclicsiloxane hydrolyzate', 'Dimethylcyclohexylamine [UN2264] [Corrosive]', 'EINECS 202-715-5', 'HSDB 5323', 'N,N-DIMETHYLCYCLOHEXYLAMINE', 'N,N-Dimethyl-N-cyclohexylamine', 'N,N-Dimethylaminocyclohexane', 'N,N-Dimethylcyclohexanamine', 'N-Cyclohexyldimethylamine', 'NSC 163904', 'Polycat 8', 'UN2264', '290629_ALDRICH', 'Dimethylaminocyclohexane'] |  |  | N,N-Dimethylcyclohexanamine |  |  | CN(C)C1CCCCC1 |  |  | C8H17N |  |  | CHA |  |  | 2019
1237 | 0 | 0 | 0 | 0 | 0 | 0 | 0 | 0 | 0 | 0 | 0 | 0 | 0 | 0 | 0 | 0 | 0 | 0 | 0 | 0 | 0 | 0 | 0 | 0 | 0 | 0 | 0 | 0 | 0 | 0 | 0 | 0 | 0 | 0 | 0 | 0 | 0 | 0 | 0 | 1 | 0 | 0 | 0 | 0 | 0 | 0 | 0 | 0 | 0 | 0 | 0 | 10.1016/j.cej.2018.10.053 | no |  | 0 | 2 |  | 120 | 140 |  |  |  |  | choline |  |  | SSZ-13 |  |  | sodium silicate, NaOH, H-Y zeolites | [13 empty] | ['2-hydroxyethyl-trimethylazanium', '2-hydroxyethyl-trimethyl-ammonium', '2-hydroxyethyl-trimethylammonium', '2-hydroxyethyl-trimethyl-azanium', '139741-81-4', '62-49-7', 'KBio1_000107', 'CHT', 'Lopac0_000180', 'DivK1c_000107', 'KBio2_003306', 'NINDS_000107', 'ZINC03079337', 'Spectrum5_001579', 'SPBio_001975', '(beta-hydroxyethyl)trimethylammonium', 'Choline (8CI)', 'CHEBI:15354', 'N,N,N-trimethylethanol-ammonium', 'Bilineurine', '3-04-00-00651 (Beilstein Handbook Reference)', 'AI3-24208', 'InChI=1/C5H14NO/c1-6(2,3)4-5-7/h7H,4-5H2,1-3H3/q+', 'Lopac-C-1754', 'NCGC00015219-01', 'KBio2_005874', '(2-Hydroxyethyl)trimethylammonium', '2-Hydroxy-N,N,N-trimethylethanaminium', 'CHOLINE', 'C00114', 'BRN 1736748', 'CCRIS 5847', 'Choline cation', 'Choline ion', 'Cholinum', 'EINECS 200-535-1', 'Ethanaminium, 2-hydroxy-N,N,N-trimethyl-', 'C4917_SIGMA', 'Choline-(methyl-14C) chloride', 'KBioSS_000738', 'Spectrum_000258', 'IDI1_000107', 'Spectrum4_000867', 'KBioGR_001533', 'KBio2_000738', '2-Hydroxy-N,N,N-trimethylammonium chloride', '67-48-1(CHLORIDE SALT)', 'AIDS-018923', 'AIDS018923', 'Spectrum2_001938', 'Ethanaminium, 2-hydroxy-N,N,N-trimethyl- (9CI)'] |  |  | 2-hydroxyethyl-trimethylazanium |  |  | C[N+](C)(C)CCO |  |  | C5H14NO |  |  | CHA |  |  | 2019
1238 | 0.9230769 | 0.07692308 | 0 | 0 | 0 | 0 | 0 | 0 | 0 | 0 | 0 | 0 | 0 | 0 | 0 | 0 | 0 | 0 | 0 | 0 | 0 | 0 | 0 | 0 | 0 | 0 | 0 | 0 | 0 | 0 | 0 | 0 | 0 | 0 | 0 | 0 | 0 | 0 | 0 | 0 | 0 | 0 | 0 | 0 | 0 | 0 | 0 | 0 | 0 | 0 | 0 | 10.1016/j.cej.2018.10.053 | yes |  | 0 | 1 |  | 120 | 150 |  |  |  |  | N,N,N-trimethyl-1-adamantanamine |  |  | SSZ-13 |  |  | sodium silicate, NaOH, H-Y zeolites | [13 empty] | ['1-adamantyl-trimethylazanium', '1-adamantyl-trimethyl-ammonium', '1-adamantyl-trimethylammonium', '1-adamantyl-trimethyl-azanium', 'Adamantan-1-yl-trimethyl-ammonium', 'BAS 00109379', 'Oprea1_162065', 'Oprea1_825759', 'ZINC05002989', 'AIDS-211740', 'AIDS211740', 'Tricyclo[3.3.1.1]decan-1-aminium, N,N,N-trimethyl-'] |  |  | 1-adamantyl-trimethylazanium |  |  | C[N+](C)(C)C12CC3CC(CC(C3)C1)C2 |  |  | C13H24N |  |  | CHA |  |  | 2019
1239 | 0.9677419 | 0.03225806 | 0 | 0 | 0 | 0 | 0 | 0 | 0 | 0 | 0 | 0 | 0 | 0 | 0 | 0 | 0 | 0 | 0 | 0 | 0 | 0 | 0 | 0 | 0 | 0 | 0 | 0 | 0 | 0 | 0 | 0 | 0 | 0 | 0 | 0 | 0 | 0 | 0 | 0 | 0 | 0 | 0 | 0 | 0 | 0 | 0 | 0 | 0 | 0 | 0 | 10.1016/j.cej.2018.10.053 | yes |  | 0 | 0.5 |  | 72 | 160 |  |  |  |  | tetraethylammonium |  |  | SSZ-13 |  |  | sodium silicate, NaOH, H-Y zeolites | [13 empty] | ['tetraethylazanium', 'Tetraethylammonium', '4-04-00-00331 (Beilstein Handbook Reference)', 'AMMONIUM, TETRAETHYL-', 'BRN 1738225', 'Ethanaminium, N,N,N-triethyl- (9CI)', 'N,N,N-Triethylethanaminium', 'Tetraetilammonio [Italian]', 'Tetramon', 'Tetrylammonium', 'ZINC00896981', 'Lopac-T-2265', 'CHEBI:44296', 'NEt4(+)', '[NEt4](+)', 'Ammonium, tetraethyl-, dodeca-.mu.-chlorohexachlorohexatantalate(2-)(2:1), octahedro-', 'Ethanaminium, N,N,N-triethyl-, dodeca-.mu.-chlorohexachlorohexatantalate(2-) octahedro (2:1)', 'NSC156315', 'nchembio874-comp2', 'NCGC00016008-01', 'NET', 'tetraethylazanium', 'InChI=1/C8H20N/c1-5-9(6-2,7-3)8-4/h5-8H2,1-4H3/q+', 'C07512', 'Tetraethylammonium', 'E4N', 'TETRAETHYLAMMONIUM ION'] |  |  | tetraethylazanium |  |  | CC[N+](CC)(CC)CC |  |  | C8H20N |  |  | CHA |  |  | 2019
1240
1241 | 0.5952381 | 0 | 0 | 0 | 0 | 0 | 0 | 0 | 0 | 0 | 0 | 0 | 0 | 0 | 0 | 0 | 0 | 0 | 0 | 0 | 0 | 0 | 0 | 0 | 0 | 0 | 0 | 0 | 0 | 0 | 0 | 0 | 0 | 0 | 0 | 0 | 0 | 0 | 0 | 0 | 0 | 0.202381 | 0 | 0 | 0 | 0 | 0 | 0 | 0 | 0 | 0 | 10.1016/j.cej.2019.122913 | yes |  | 0.202381 |  |  |  | 180 | no |  |  |  | tetrapropylammonium |  |  | silicalite-1 |  |  | fumed silica | [10 empty] | Rapid synthesis of uniform nano-sized silicalite-1 zeolite crystals under atmospheric pressure without wastes discharge | ['probe reaction beckmann rearrangement', 'organic template rested could', 'high bet surface area'] | ['6 g fumed silica', 'directly used without purification', 'large scale zeolite synthesis'] | ['tetrapropylazanium', 'Tetrapropylammonium', '13010-31-6', 'ZINC01669523', '1-Propanaminium, N,N,N-tripropyl-', 'InChI=1/C12H28N/c1-5-9-13(10-6-2,11-7-3)12-8-4/h5-12H2,1-4H3/q+', 'Tetrapropylammonium', 'Tetrapropylamine'] |  |  | tetrapropylazanium |  |  | CCC[N+](CCC)(CCC)CCC |  |  | C12H28N |  |  | MFI |  |  | 2020
1242 | 0.5952381 | 0 | 0 | 0 | 0 | 0 | 0 | 0 | 0 | 0 | 0 | 0 | 0 | 0 | 0 | 0 | 0 | 0 | 0 | 0 | 0 | 0 | 0 | 0 | 0 | 0 | 0 | 0 | 0 | 0 | 0 | 0 | 0 | 0 | 0 | 0 | 0 | 0 | 0 | 0 | 0 | 0.202381 | 0 | 0 | 0 | 0 | 0 | 0 | 0 | 0 | 0 | 10.1016/j.cej.2019.122913 | yes |  | 0.202381 |  |  |  | 90 | no |  |  |  | tetrapropylammonium |  |  | silicalite-1 |  |  | fumed silica | [13 empty] | ['tetrapropylazanium', 'Tetrapropylammonium', '13010-31-6', 'ZINC01669523', '1-Propanaminium, N,N,N-tripropyl-', 'InChI=1/C12H28N/c1-5-9-13(10-6-2,11-7-3)12-8-4/h5-12H2,1-4H3/q+', 'Tetrapropylammonium', 'Tetrapropylamine'] |  |  | tetrapropylazanium |  |  | CCC[N+](CCC)(CCC)CCC |  |  | C12H28N |  |  | MFI |  |  | 2020
1243 | 0.5952381 | 0 | 0 | 0 | 0 | 0 | 0 | 0 | 0 | 0 | 0 | 0 | 0 | 0 | 0 | 0 | 0 | 0 | 0 | 0 | 0 | 0 | 0 | 0 | 0 | 0 | 0 | 0 | 0 | 0 | 0 | 0 | 0 | 0 | 0 | 0 | 0 | 0 | 0 | 0 | 0 | 0.202381 | 0 | 0 | 0 | 0 | 0 | 0 | 0 | 0 | 0 | 10.1016/j.cej.2019.122913 | yes | 0.18 | 0.202381 |  |  |  | 90 | no | silicalite-1 |  |  | tetrapropylammonium |  |  | silicalite-1 |  |  | fumed silica | [13 empty] | ['tetrapropylazanium', 'Tetrapropylammonium', '13010-31-6', 'ZINC01669523', '1-Propanaminium, N,N,N-tripropyl-', 'InChI=1/C12H28N/c1-5-9-13(10-6-2,11-7-3)12-8-4/h5-12H2,1-4H3/q+', 'Tetrapropylammonium', 'Tetrapropylamine'] |  |  | tetrapropylazanium |  |  | CCC[N+](CCC)(CCC)CCC |  |  | C12H28N |  |  | MFI |  |  | 2020
1244 | 0.4237288 | 0 | 0 | 0 | 0 | 0 | 0 | 0 | 0 | 0 | 0 | 0 | 0 | 0 | 0 | 0 | 0 | 0 | 0 | 0 | 0 | 0 | 0 | 0 | 0 | 0 | 0 | 0 | 0 | 0 | 0 | 0 | 0 | 0 | 0 | 0 | 0 | 0 | 0 | 0 | 0 | 0.2881356 | 0 | 0 | 0 | 0 | 0 | 0 | 0 | 0 | 0 | 10.1016/j.cej.2019.122913 | yes | 0.9 | 0.2881356 |  |  |  | 90 | no | silicalite-1 |  |  | tetrapropylammonium |  |  | silicalite-1 |  |  | fumed silica | [13 empty] | ['tetrapropylazanium', 'Tetrapropylammonium', '13010-31-6', 'ZINC01669523', '1-Propanaminium, N,N,N-tripropyl-', 'InChI=1/C12H28N/c1-5-9-13(10-6-2,11-7-3)12-8-4/h5-12H2,1-4H3/q+', 'Tetrapropylammonium', 'Tetrapropylamine'] |  |  | tetrapropylazanium |  |  | CCC[N+](CCC)(CCC)CCC |  |  | C12H28N |  |  | MFI |  |  | 2020
1245 | 0.4237288 | 0 | 0 | 0 | 0 | 0 | 0 | 0 | 0 | 0 | 0 | 0 | 0 | 0 | 0 | 0 | 0 | 0 | 0 | 0 | 0 | 0 | 0 | 0 | 0 | 0 | 0 | 0 | 0 | 0 | 0 | 0 | 0 | 0 | 0 | 0 | 0 | 0 | 0 | 0 | 0 | 0.2881356 | 0 | 0 | 0 | 0 | 0 | 0 | 0 | 0 | 0 | 10.1016/j.cej.2019.122913 | yes | 0.9 | 0.2881356 | 0 | 0 | 0 | 90 | yes | silicalite-1 | 0 | 0 | tetrapropylammonium |  |  | silicalite-1 |  |  | fumed silica |  | 0 | 0 | 0 | 0 | 0 | 0 | 0 | 0 |  |  |  |  | ['tetrapropylazanium', 'Tetrapropylammonium', '13010-31-6', 'ZINC01669523', '1-Propanaminium, N,N,N-tripropyl-', 'InChI=1/C12H28N/c1-5-9-13(10-6-2,11-7-3)12-8-4/h5-12H2,1-4H3/q+', 'Tetrapropylammonium', 'Tetrapropylamine'] |  |  | tetrapropylazanium |  |  | CCC[N+](CCC)(CCC)CCC |  |  | C12H28N |  |  | MFI |  |  | 2020
1246
1247 | 0 | 0 | 0 | 0 | 0 | 0 | 0 | 0 | 0 | 0 | 0 | 0 | 0 | 0 | 0 | 0 | 0 | 0 | 0 | 0 | 0 | 0 | 0 | 0 | 0 | 0 | 0 | 0 | 0 | 0 | 0 | 0 | 0 | 0 | 0 | 0 | 0 | 0 | 0 | 1 | 0 | 0 | 0 | 0 | 0 | 0 | 0 | 0 | 0 | 0 | 0 | 10.1016/j.cej.2020.124250 | no | 0 | 0 | 0 | 0 | 0 | 0 |  |  | 0 | 0 | N,N-diethyl-cis-2,6-dimethyylpieridinium |  |  | SSZ-39 |  |  | Y zeolite |  | 0 | 0 | 0 | 0 | 0 | 0 | 0 | 0 |  | Effects of alkali and alkaline earth metals on Cu-SSZ-39 catalyst for the selective catalytic reduction of NO x with NH3 | ['acid sites greatly decreased', 'alkaline earth metals followed', 'alkaline earth metals poisoning'] | ['liquid slurry thus obtained', 'alkaline earth metal ).', 'alkaline earth metals'] | [6 empty] | CC[N+]1(CC)[C@@H](C)CCC[C@H]1C |  |  | C11H24N |  |  | AEI |  |  | 2020
1248
1249 | 0 | 0 | 0 | 0 | 0 | 0 | 0 | 0 | 0 | 0 | 0 | 0 | 0 | 0 | 0 | 0 | 0 | 0 | 0 | 0 | 0 | 0 | 0 | 0 | 0 | 0 | 0 | 0 | 0 | 0 | 0 | 0 | 0 | 0 | 0 | 0 | 0 | 0 | 0 | 1 | 0 | 0 | 0 | 0 | 0 | 0 | 0 | 0 | 0 | 0 | 0 | 10.1016/j.electacta.2018.06.106 | no | 0 | 0 | 6 | 0 | 144 | 190 |  |  | 0 | 0 | tris(2-aminoethyl)amine |  |  | RWY |  |  |  |  | 0 | 0 | 0 | 0 | 0 | 0 | 0 | 0 |  | Host-guest electrocatalyst with cage-confined cuprous sulfide nanoparticles in etched chalcogenide semiconductor zeolite for highly efficient oxygen reduction reaction | ['x %, x represents', 'work holds great promising', 'durable oxygen reduction reaction'] | ['powder ), gallium metal', 'powder ), diethylene glycol', 'bulk ), cesium chloride'] | ['N,N-bis(2-aminoethyl)ethane-1,2-diamine', 'tris(2-aminoethyl)amine', '4097-89-6', '4-(2-Aminoethyl)diethylene triamine', 'NCIOpen2_006762', "2,2',2''-triaminotriethylamine", 'CHEBI:30631', 'N,N-bis(2-aminoethyl)-1,2-ethanediamine', 'N,N-bis(2-aminoethyl)ethane-1,2-diamine', 'tren', 'tris(2-aminoethyl)amine', '30662_FLUKA', '1,2-Ethanediamine, N,N-bis(2-aminoethyl)-', "2,2',2''-Nitrilotris(ethylamine)", "2,2',2''-Triaminotris(ethylamine)", '4-(2-Aminoethyl)diethylenetriamine', 'Diethylenetriamine, 4-(2-aminoethyl)- (6CI,7CI,8CI)', 'EINECS 223-857-4', 'N,N-Bis(2-aminoethyl)ethylenediamine', 'Nitrilotris(ethylamine)', 'Tren HP', 'Tri(2-aminoethyl)amine', 'Tris(aminoethyl)amine', "beta,beta',beta''-Triaminotriethylamine", '2,2&#8242;,2&#8242;&#8242;-Nitrilotriethylamine', '2,2&#8242;,2&#8242;&#8242;-Triaminotriethylamine', '225630_ALDRICH', 'TAEA', 'N(1),N(1)-Bis(2-aminoethyl)-1,2-ethanediamine', 'NSC 100649', '1, 2-Ethanediamine, N,N-bis(2-aminoethyl)-, trihydrochloride', 'AIDS-126173', 'AIDS126173', 'N~1~,N~1~-Bis(2-aminoethyl)-1,2-ethanediamine'] |  |  | N,N-bis(2-aminoethyl)ethane-1,2-diamine |  |  | NCCN(CCN)CCN |  |  | C6H18N4 |  |  | RWY |  |  | 2018
1250
1251 | 0.07142857 | 0 | 0 | 0 | 0 | 0 | 0 | 0 | 0 | 0 | 0 | 0.1428571 | 0 | 0 | 0 | 0 | 0 | 0 | 0 | 0 | 0 | 0 | 0 | 0 | 0 | 0 | 0 | 0 | 0 | 0 | 0 | 0 | 0 | 0 | 0 | 0 | 0 | 0 | 0 | 0.7142857 | 0 | 0.07142857 | 0 | 0 | 0 | 0 | 0 | 0 | 0 | 0 | 0 | 10.1016/j.energy.2017.04.128 | yes |  | 0 |  |  | 360 | 170 |  |  |  |  | 4-amino-2,2,6,6-tetramethylpiperidine |  |  | FER |  |  | HF, NH4F, precipitated silica | Sigma-Aldrich, Sigma-Aldrich, Rhodia | [9 empty] | Energetic performances of FER-type zeolite in the presence of electrolyte solutions under high pressure | ['10m licl aqueous solution', 'high intrusion pressure values', 'licl aqueous solutions'] | ['micromeritics model autopore iv', 'degussa ), hydrogen fluoride', '>= 98 %; hf'] | ['2,2,6,6-tetramethylpiperidin-4-amine', '2,2,6,6-tetramethyl-4-piperidinamine', '(2,2,6,6-tetramethyl-4-piperidyl)amine', '118326-87-7', '4-Piperidinamine, 2,2,6,6-tetramethyl-', '5-22-08-00162 (Beilstein Handbook Reference)', 'AI3-60306', 'BRN 0105038', 'EINECS 253-197-2', 'NSC 102510', 'PIPERIDINE, 4-AMINO-2,2,6,6-TETRAMETHYL-', '09460_FLUKA', '115738_ALDRICH', 'Oprea1_368363', 'ZERO/001605', 'NSC102510', '2,2,6,6-Tetramethyl-4-aminopiperidine', '2,2,6,6-Tetramethyl-4-piperidylamine', '4-Amino-2,2,6,6-tetramethylpiperidine'] |  |  | 2,2,6,6-tetramethylpiperidin-4-amine |  |  | CC1(C)CC(N)CC(C)(C)N1 |  |  | C9H20N2 |  |  | FER |  |  | 2017
1252 | 0.04761905 | 0 | 0 | 0 | 0 | 0 | 0 | 0 | 0 | 0 | 0 | 0.06349206 | 0 | 0 | 0 | 0 | 0 | 0 | 0 | 0 | 0 | 0 | 0 | 0 | 0 | 0 | 0 | 0 | 0 | 0 | 0 | 0 | 0 | 0 | 0 | 0 | 0 | 0 | 0 | 0.2539683 | 0 | 0.1269841 | 0.5079365 | 0 | 0 | 0 | 0 | 0 | 0 | 0 | 0 | 10.1016/j.energy.2017.04.128 | yes | 0 | 0 | 0 | 0 | 120 | 180 |  |  | 0 | 0 | propylamine | pyridine |  | FER |  |  | Aerosil 130, HF | Degussa, Sigma-Aldrich | 0 | 0 | 0 | 0 | 0 | 0 | 0 | 0 |  |  |  |  | ['Propan-1-amine', 'Propylamine', '68187-45-1', '68130-70-1', '68187-43-9', '42939-71-9', '68187-44-0', '68130-69-8', '107-10-8', 'NSC 7490', 'Propylamine [UN1277] [Flammable liquid]', 'RCRA waste no. U194', 'RCRA waste number U194', 'UN1277', '(C14-C18)Alkylalkoxypropyleneamine', '1-Propanamine, 3-(C14-18-alkyloxy) derivs.', 'EINECS 269-098-2', '240958_ALDRICH', 'CHEBI:39870', '(C6-C12) Alkylalkoxypropyleneamine', '(C6-C12)Alkylalkoxypropyleneamine', '1-Propanamine, 3-(C6-12-alkyloxy) derivs.', 'EINECS 269-096-1', 'W423701_ALDRICH', '(C10-C16) Alkylalkoxypropyleneamine', '(C10-C16)Alkylalkoxypropyleneamine', '1-Propanamine, 3-(C10-16-alkyloxy) derivs.', 'EINECS 269-097-7', '109819_ALDRICH', '1-Aminopropane', '1-Propanamine', '1-Propylamine', 'Mono-n-propylamine', 'Monopropylamine', 'NSC7490', 'Propanamine', 'Propylamine', 'WLN: Z3', 'n-Propylamine', '3-AMINOPROPYL', '82098_FLUKA', '(C16-C22)Alkyl alkoxypropyleneamine', '1-Propanamine, 3-(C16-22-alkyloxy) derivs.', 'EINECS 268-601-2', '(C12-C18) Alkylalkoxypropyleneamine', '(C12-C18)Alkyl alkoxypropylene amine', '1-Propanamine, 3-(C12-18-alkyloxy) derivs.', 'EINECS 268-602-8', 'propyl amines', 'InChI=1/C3H9N/c1-2-3-4/h2-4H2,1H', 'Propan-1-amine', 'n-Propyl Amine', 'AI3-26456', 'EINECS 203-462-3', 'HSDB 5162'] | ['Pyridine', '152758-95-7', '163392-20-9', '45410-39-7', '62301-32-0', '6999-00-4', '82005-06-9', '85404-19-9', '85404-20-2', '110-86-1', 'NCI-C55301', 'NSC 406123', 'Piridina [Italian]', 'Pirydyna [Polish]', 'Pyridin [German]', 'Pyridine [UN1282] [Flammable liquid]', 'RCRA waste no. U196', 'RCRA waste number U196', 'UN1282', 'NSC141574', '494410_ALDRICH', '02486_FLUKA', 'AC-907/34116015', 'NCIOpen2_007786', '82702_FLUKA', 'PYRIDINE-RING', 'NSC406123', '34945_RIEDEL', 'Piridina', '82704_FLUKA', '184527_ALDRICH', '33638_RIEDEL', 'ZINC00895354', 'NCI60_006101', 'P57506_SIAL', '360570_SIAL', 'ST5214494', 'NCGC00091476-01', 'CHEBI:16227', 'py', '270970_ALDRICH', 'NCIOpen2_007999', 'Azabenzene', 'C00747', 'W296600_ALDRICH', 'Caswell No. 717', 'Pirydyna', 'Pyridin', 'WLN: T6NJ', '676772_SIAL', 'NCIOpen2_002809', 'InChI=1/C5H5N/c1-2-4-6-5-3-1/h1-5', 'NCIOpen2_007986', '270407_ALDRICH', 'NCIOpen2_007866', 'AI3-01240', 'Azine', 'CCRIS 2926', 'CP 32', 'Pyridine', 'EINECS 203-809-9', 'EPA Pesticide Chemical Code 069202', 'FEMA No. 2966', 'FEMA Number 2966', 'HSDB 118'] |  | Propan-1-amine | Pyridine |  | CCCN | c1ccncc1 |  | C3H9N | C5H5N |  | FER |  |  | 2017
1253
1254 | 0.005454545 | 0.02181818 | 0.02727273 | 0 | 0 | 0 | 0 | 0 | 0 | 0 | 0 | 0 | 0 | 0 | 0 | 0 | 0 | 0 | 0 | 0 | 0 | 0 | 0 | 0 | 0 | 0 | 0 | 0 | 0 | 0 | 0 | 0 | 0 | 0 | 0 | 0 | 0 | 0 | 0 | 0.9090909 | 0 | 0.03636364 | 0 | 0 | 0 | 0 | 0 | 0 | 0 | 0 | 0 | 10.1016/j.fuel.2013.03.027 | yes | 0 | 0 | 6 | 0 | 144 | 180 |  |  | 0 | 0 | Di-n-propylamine |  |  | SAPO-46 |  |  | H3PO4, aluminium isopropoxide, silica sol |  | 0 | 0 | 0 | 0 | 0 | 0 | 0 | 0 |  | A new core–shell-like capsule catalyst with SAPO-46 zeolite shell encapsulated Cr/ZnO for the controlled tandem synthesis of dimethyl ether from syngas | ['new core – shell', 'traditional hydrothermal synthesis way', 'new zeolite capsule catalyst'] | ['144h undergoing hydrothermal synthesis', 'traditional hydrothermal synthesis method', 'stainless steel autoclave'] | ['N-propylpropan-1-amine', 'DIPROPYLAMINE', '142-84-7', 'DIPROPYL-AMINE', '1-Propanamine, N-propyl-', 'AI3-24037', 'BRN 0505974', 'CCRIS 4805', 'DIPROPYLAMINE', 'Di-n-propylamine', 'Dipropylamine [UN2383] [Flammable liquid]', 'EINECS 205-565-9', 'HSDB 2644', 'N-Propyl-1-propanamine', 'RCRA waste no. U110', 'RCRA waste number U110', 'UN2383', 'n-Dipropylamine', 'D214752_ALDRICH', '240087_ALDRICH', 'N-propylpropan-1-amine', 'InChI=1/C6H15N/c1-3-5-7-6-4-2/h7H,3-6H2,1-2H'] |  |  | N-propylpropan-1-amine |  |  | CCCNCCC |  |  | C6H15N |  |  | AFS |  |  | 2013
1255
1256 | 0.03667414 | 0.00138393 | 0 | 0.03183039 | 0 | 0 | 0 | 0 | 0 | 0 | 0 | 0 | 0 | 0 | 0 | 0 | 0 | 0 | 0 | 0 | 0 | 0 | 0 | 0 | 0 | 0 | 0 | 0 | 0 | 0 | 0 | 0 | 0 | 0 | 0 | 0 | 0 | 0 | 0 | 0.8960946 | 0 | 0.001093305 | 0 | 0 | 0 | 0 | 0 | 0 | 0 | 0 | 0 | 10.1016/j.fuel.2015.11.010 | yes |  | 0.03292369 | 3 |  | 48 | 150 |  |  |  |  | tetraethylammonium |  |  | MOR |  |  | water glass, Al2(SO4)3, NaOH, Sodium aluminate |  | 13.3 |  | 77 |  |  |  | 278 |  |  | Synthesis of flammulina-like mordenite using starch as template and high catalytic performance in crack of wax oil | ['hydrothermal method using starch', '70 wt .% vs', 'higher hydrothermal stability'] | ['l nh4cl aqueous solution', '41wt .%), water glass', '5g ), water glass'] | ['tetraethylazanium', 'Tetraethylammonium', '4-04-00-00331 (Beilstein Handbook Reference)', 'AMMONIUM, TETRAETHYL-', 'BRN 1738225', 'Ethanaminium, N,N,N-triethyl- (9CI)', 'N,N,N-Triethylethanaminium', 'Tetraetilammonio [Italian]', 'Tetramon', 'Tetrylammonium', 'ZINC00896981', 'Lopac-T-2265', 'CHEBI:44296', 'NEt4(+)', '[NEt4](+)', 'Ammonium, tetraethyl-, dodeca-.mu.-chlorohexachlorohexatantalate(2-)(2:1), octahedro-', 'Ethanaminium, N,N,N-triethyl-, dodeca-.mu.-chlorohexachlorohexatantalate(2-) octahedro (2:1)', 'NSC156315', 'nchembio874-comp2', 'NCGC00016008-01', 'NET', 'tetraethylazanium', 'InChI=1/C8H20N/c1-5-9(6-2,7-3)8-4/h5-8H2,1-4H3/q+', 'C07512', 'Tetraethylammonium', 'E4N', 'TETRAETHYLAMMONIUM ION'] |  |  | tetraethylazanium |  |  | CC[N+](CC)(CC)CC |  |  | C8H20N |  |  | MOR |  |  | 2016
1257 | 0.03671428 | 0.001385445 | 0 | 0.03186522 | 0 | 0 | 0 | 0 | 0 | 0 | 0 | 0 | 0 | 0 | 0 | 0 | 0 | 0 | 0 | 0 | 0 | 0 | 0 | 0 | 0 | 0 | 0 | 0 | 0 | 0 | 0 | 0 | 0 | 0 | 0 | 0 | 0 | 0 | 0 | 0.8970753 | 0 | 0.001094501 | 0 | 0 | 0 | 0 | 0 | 0 | 0 | 0 | 0 | 10.1016/j.fuel.2015.11.010 | yes | 0 | 0.03186522 | 3 | 0 | 48 | 150 |  |  | 0 | 0 | cationic starch |  |  | MOR |  |  | water glass, Al2(SO4)3, NaOH, Sodium aluminate |  | 13.4 | 0 | 100 | 0 | 0 | 0 | 350 | 0 |  |  |  |  | [] | [11 empty] | MOR |  |  | 2016
1258
1259 | 0.04310345 | 0.00862069 | 0 | 0.04310345 | 0 | 0 | 0 | 0 | 0 | 0 | 0 | 0 | 0 | 0 | 0 | 0 | 0 | 0 | 0 | 0 | 0 | 0 | 0 | 0 | 0 | 0 | 0 | 0 | 0 | 0 | 0 | 0 | 0 | 0 | 0 | 0 | 0 | 0 | 0 | 0.862069 | 0.005821764 | 0 | 0 | 0 | 0 | 0 | 0 | 0 | 0 | 0 | 0 | 10.1016/j.fuel.2019.05.170 | yes | 0 | 0.04310345 | 4 | 0 | 96 | 140 |  |  | 100 | 0 | copper-tetraethylenepentamine |  |  | SSZ-13 |  |  | silica sol, sodium metaaluminate, sodium hydroxide | Energy chemical, Shanghai, Enegy Chemical | 0 | 0 | 0 | 0 | 0 | 0 | 0 | 0 |  | Cu/SSZ-13 zeolites prepared by in situ hydrothermal synthesis method as NH3-SCR catalysts: Influence of the Si/Al ratio on the activity and hydrothermal properties | ['situ hydrothermal synthesis method', 'situ drifts indicate', 'total pore volume'] | ['thermo nicolet 6700 ).', 'aladdin reagent inc .)', 'gas hourly space velocity'] | [6 empty] | NCCNCCNCCNCCN.[Cu] |  |  | C8H23CuN5 |  |  | CHA |  |  | 2019
1260
1261 | 0.0162206 | 0.000324412 | 0 | 0.003892944 | 0 | 0 | 0 | 0 | 0 | 0 | 0 | 0 | 0 | 0 | 0 | 0 | 0 | 0 | 0 | 0 | 0 | 0 | 0 | 0 | 0 | 0 | 0 | 0 | 0 | 0 | 0 | 0 | 0 | 0 | 0 | 0 | 0 | 0 | 0 | 0.973236 | 0 | 0.00081103 | 0 | 0 | 0 | 0 | 0 | 0 | 0 | 0 | 0 | 10.1016/j.fuel.2019.116034 | yes |  | 0.005515004 | 6 |  | 72 | 190 |  |  |  |  | hexamethonium |  |  | ZSM-48 |  |  | NaOH, Al(OH)3, fumed silica | [10 empty] | The role of acidity, side pocket, and steam on maximizing propylene yield from light naphtha cracking over one-dimensional zeolites: Case studies of EU-1 and disordered ZSM-48 | ['reaction caused considerable changes', '48 showed good enhancement', 'highest propylene yield achieved'] | ['6 h aging time', '6 h aging', 'except different amounts'] | ['trimethyl-(6-trimethylazaniumylhexyl)azanium dihydroxide', 'trimethyl-(6-trimethylammoniohexyl)ammonium dihydroxide', '2079-78-9', '60-25-3', '870-62-2', '52605_FLUKA', 'Hexamethonium hydroxide solution', "N,N,N,N',N',N'-Hexamethylhexamethylenediammonium dihydroxide", 'Benzohexamethonium', "1,6-Hexanediaminium, N,N,N,N',N',N'-hexamethyl-", 'Ammonium, hexamethylenebis(trimethyl-', 'BRN 1760389', 'Hexamethonium', 'Bistrium', 'Hexon', 'Hexamethonum', 'Hexane-1,6-bis(trimethylammonium)', 'Hexanium', 'Hexonium', 'Esametonio [Italian]'] |  |  | trimethyl-(6-trimethylazaniumylhexyl)azanium dihydroxide |  |  | C[N+](C)(C)CCCCCC[N+](C)(C)C.[OH-].[OH-] |  |  | C12H32N2O2 |  |  | *MRE |  |  | 2019
1262 | 0.03192338 | 0.0003192338 | 0 | 0.003830806 | 0 | 0 | 0 | 0 | 0 | 0 | 0 | 0 | 0 | 0 | 0 | 0 | 0 | 0 | 0 | 0 | 0 | 0 | 0 | 0 | 0 | 0 | 0 | 0 | 0 | 0 | 0 | 0 | 0 | 0 | 0 | 0 | 0 | 0 | 0 | 0.9577015 | 0 | 0.0007980846 | 0 | 0 | 0 | 0 | 0 | 0 | 0 | 0 | 0 | 10.1016/j.fuel.2019.116034 | yes |  | 0.005426975 | 6 |  | 72 | 190 |  |  |  |  | hexamethonium |  |  | ZSM-48 |  |  | NaOH, Al(OH)3, fumed silica | [13 empty] | ['trimethyl-(6-trimethylazaniumylhexyl)azanium dihydroxide', 'trimethyl-(6-trimethylammoniohexyl)ammonium dihydroxide', '2079-78-9', '60-25-3', '870-62-2', '52605_FLUKA', 'Hexamethonium hydroxide solution', "N,N,N,N',N',N'-Hexamethylhexamethylenediammonium dihydroxide", 'Benzohexamethonium', "1,6-Hexanediaminium, N,N,N,N',N',N'-hexamethyl-", 'Ammonium, hexamethylenebis(trimethyl-', 'BRN 1760389', 'Hexamethonium', 'Bistrium', 'Hexon', 'Hexamethonum', 'Hexane-1,6-bis(trimethylammonium)', 'Hexanium', 'Hexonium', 'Esametonio [Italian]'] |  |  | trimethyl-(6-trimethylazaniumylhexyl)azanium dihydroxide |  |  | C[N+](C)(C)CCCCCC[N+](C)(C)C.[OH-].[OH-] |  |  | C12H32N2O2 |  |  | *MRE |  |  | 2019
1263 | 0.04713276 | 0.0003142184 | 0 | 0.003770621 | 0 | 0 | 0 | 0 | 0 | 0 | 0 | 0 | 0 | 0 | 0 | 0 | 0 | 0 | 0 | 0 | 0 | 0 | 0 | 0 | 0 | 0 | 0 | 0 | 0 | 0 | 0 | 0 | 0 | 0 | 0 | 0 | 0 | 0 | 0 | 0.9426551 | 0 | 0.000785546 | 0 | 0 | 0 | 0 | 0 | 0 | 0 | 0 | 0 | 10.1016/j.fuel.2019.116034 | yes |  | 0.005341712 | 6 |  | 72 | 190 |  |  |  |  | hexamethonium |  |  | ZSM-48 |  |  | NaOH, Al(OH)3, fumed silica | [13 empty] | ['trimethyl-(6-trimethylazaniumylhexyl)azanium dihydroxide', 'trimethyl-(6-trimethylammoniohexyl)ammonium dihydroxide', '2079-78-9', '60-25-3', '870-62-2', '52605_FLUKA', 'Hexamethonium hydroxide solution', "N,N,N,N',N',N'-Hexamethylhexamethylenediammonium dihydroxide", 'Benzohexamethonium', "1,6-Hexanediaminium, N,N,N,N',N',N'-hexamethyl-", 'Ammonium, hexamethylenebis(trimethyl-', 'BRN 1760389', 'Hexamethonium', 'Bistrium', 'Hexon', 'Hexamethonum', 'Hexane-1,6-bis(trimethylammonium)', 'Hexanium', 'Hexonium', 'Esametonio [Italian]'] |  |  | trimethyl-(6-trimethylazaniumylhexyl)azanium dihydroxide |  |  | C[N+](C)(C)CCCCCC[N+](C)(C)C.[OH-].[OH-] |  |  | C12H32N2O2 |  |  | *MRE |  |  | 2019
1264 | 0.01597955 | 0.0003195909 | 0 | 0.007670182 | 0 | 0 | 0 | 0 | 0 | 0 | 0 | 0 | 0 | 0 | 0 | 0 | 0 | 0 | 0 | 0 | 0 | 0 | 0 | 0 | 0 | 0 | 0 | 0 | 0 | 0 | 0 | 0 | 0 | 0 | 0 | 0 | 0 | 0 | 0 | 0.9587728 | 0 | 0.003195909 | 0 | 0 | 0 | 0 | 0 | 0 | 0 | 0 | 0 | 10.1016/j.fuel.2019.116034 | yes | 0.15 | 0.014062 | 6 |  | 72 | 190 |  | EU-1 |  |  | hexamethonium |  |  | EU-1 |  |  | NaOH, Al(OH)3, fumed silica | [13 empty] | ['trimethyl-(6-trimethylazaniumylhexyl)azanium dihydroxide', 'trimethyl-(6-trimethylammoniohexyl)ammonium dihydroxide', '2079-78-9', '60-25-3', '870-62-2', '52605_FLUKA', 'Hexamethonium hydroxide solution', "N,N,N,N',N',N'-Hexamethylhexamethylenediammonium dihydroxide", 'Benzohexamethonium', "1,6-Hexanediaminium, N,N,N,N',N',N'-hexamethyl-", 'Ammonium, hexamethylenebis(trimethyl-', 'BRN 1760389', 'Hexamethonium', 'Bistrium', 'Hexon', 'Hexamethonum', 'Hexane-1,6-bis(trimethylammonium)', 'Hexanium', 'Hexonium', 'Esametonio [Italian]'] |  |  | trimethyl-(6-trimethylazaniumylhexyl)azanium dihydroxide |  |  | C[N+](C)(C)CCCCCC[N+](C)(C)C.[OH-].[OH-] |  |  | C12H32N2O2 |  |  | EUO |  |  | 2019
1265 | 0.03145643 | 0.0003145643 | 0 | 0.007549544 | 0 | 0 | 0 | 0 | 0 | 0 | 0 | 0 | 0 | 0 | 0 | 0 | 0 | 0 | 0 | 0 | 0 | 0 | 0 | 0 | 0 | 0 | 0 | 0 | 0 | 0 | 0 | 0 | 0 | 0 | 0 | 0 | 0 | 0 | 0 | 0.943693 | 0 | 0.003145643 | 0 | 0 | 0 | 0 | 0 | 0 | 0 | 0 | 0 | 10.1016/j.fuel.2019.116034 | yes | 0.15 | 0.01384083 | 6 |  | 72 | 190 |  | EU-1 |  |  | hexamethonium |  |  | EU-1 |  |  | NaOH, Al(OH)3, fumed silica | [13 empty] | ['trimethyl-(6-trimethylazaniumylhexyl)azanium dihydroxide', 'trimethyl-(6-trimethylammoniohexyl)ammonium dihydroxide', '2079-78-9', '60-25-3', '870-62-2', '52605_FLUKA', 'Hexamethonium hydroxide solution', "N,N,N,N',N',N'-Hexamethylhexamethylenediammonium dihydroxide", 'Benzohexamethonium', "1,6-Hexanediaminium, N,N,N,N',N',N'-hexamethyl-", 'Ammonium, hexamethylenebis(trimethyl-', 'BRN 1760389', 'Hexamethonium', 'Bistrium', 'Hexon', 'Hexamethonum', 'Hexane-1,6-bis(trimethylammonium)', 'Hexanium', 'Hexonium', 'Esametonio [Italian]'] |  |  | trimethyl-(6-trimethylazaniumylhexyl)azanium dihydroxide |  |  | C[N+](C)(C)CCCCCC[N+](C)(C)C.[OH-].[OH-] |  |  | C12H32N2O2 |  |  | EUO |  |  | 2019
1266 | 0.04645401 | 0.0003096934 | 0 | 0.007432642 | 0 | 0 | 0 | 0 | 0 | 0 | 0 | 0 | 0 | 0 | 0 | 0 | 0 | 0 | 0 | 0 | 0 | 0 | 0 | 0 | 0 | 0 | 0 | 0 | 0 | 0 | 0 | 0 | 0 | 0 | 0 | 0 | 0 | 0 | 0 | 0.9290802 | 0 | 0.003096934 | 0 | 0 | 0 | 0 | 0 | 0 | 0 | 0 | 0 | 10.1016/j.fuel.2019.116034 | yes | 0.15 | 0.01362651 | 6 | 0 | 72 | 190 |  | EU-1 | 0 | 0 | hexamethonium |  |  | EU-1 |  |  | NaOH, Al(OH)3, fumed silica |  | 0 | 0 | 0 | 0 | 0 | 0 | 0 | 0 |  |  |  |  | ['trimethyl-(6-trimethylazaniumylhexyl)azanium dihydroxide', 'trimethyl-(6-trimethylammoniohexyl)ammonium dihydroxide', '2079-78-9', '60-25-3', '870-62-2', '52605_FLUKA', 'Hexamethonium hydroxide solution', "N,N,N,N',N',N'-Hexamethylhexamethylenediammonium dihydroxide", 'Benzohexamethonium', "1,6-Hexanediaminium, N,N,N,N',N',N'-hexamethyl-", 'Ammonium, hexamethylenebis(trimethyl-', 'BRN 1760389', 'Hexamethonium', 'Bistrium', 'Hexon', 'Hexamethonum', 'Hexane-1,6-bis(trimethylammonium)', 'Hexanium', 'Hexonium', 'Esametonio [Italian]'] |  |  | trimethyl-(6-trimethylazaniumylhexyl)azanium dihydroxide |  |  | C[N+](C)(C)CCCCCC[N+](C)(C)C.[OH-].[OH-] |  |  | C12H32N2O2 |  |  | EUO |  |  | 2019
1267
1268 | 0 | 0 | 0 | 0 | 0 | 0 | 0 | 0 | 0 | 0 | 0 | 0 | 0 | 0 | 0 | 0 | 0 | 0 | 0 | 0 | 0 | 0 | 0 | 0 | 0 | 0 | 0 | 0 | 0 | 0 | 0 | 0 | 0 | 0 | 0 | 0 | 0 | 0 | 0 | 1 | 0 | 0 | 0 | 0 | 0 | 0 | 0 | 0 | 0 | 0 | 0 | 10.1016/j.fuproc.2016.05.041 | no | 0 | 0 | 0 | 0 | 144 | 170 |  |  | 0 | 0 | C8H19N |  |  | SAPO-18 |  |  | Al(OH)3*H2O, H3PO4, SiO2 |  | 0 | 0 | 0 | 0 | 0 | 0 | 0 | 0 |  | Performance of CuO–ZnO–ZrO2 and CuO–ZnO–MnO as metallic functions and SAPO-18 as acid function of the catalyst for the synthesis of DME co-feeding CO2 | ['higher co2 sequestration capacity', 'provide higher dme yield', 'lower preparation cost'] | ['500mm size range', 'molar flow rates', 'ions ), dried'] | ['N-ethyl-N-propan-2-ylpropan-2-amine', 'N-ethyl-N-isopropyl-propan-2-amine', 'N-ethyl-N-isopropylpropan-2-amine', 'ethyl-diisopropyl-amine', 'N-ethyl-N-propan-2-yl-propan-2-amine', '7087-68-5', "1,1'-Dimethyltriethylamine", '2-Propanamine, N-ethyl-N-(1-methylethyl)-', 'Diisopropylethylamine', 'Ethyldiisopropylamine', 'N,N-Diisopropylethylamine', 'N-Ethyl-N,N-diisopropylamine', 'N-Ethyldiisopropylamine', 'NSC147491', "Triethylamine, 1,1'-dimethyl-", '03440_FLUKA', 'H++nigs base', 'InChI=1/C8H19N/c1-6-9(7(2)3)8(4)5/h7-8H,6H2,1-5H', 'N-ethyl-N-isopropylpropan-2-amine', '67994_FLUKA', 'EINECS 230-392-0', 'NSC 147491', "Triethylamine, 1,1'-dimethyl- (8CI)"] |  |  | N-ethyl-N-propan-2-ylpropan-2-amine |  |  | CCN(C(C)C)C(C)C |  |  | C8H19N |  |  | AEI |  |  | 2016
1269
1270 | 0.04448399 | 0.004448399 | 0 | 0.02669039 | 0 | 0 | 0 | 0 | 0 | 0 | 0 | 0 | 0 | 0 | 0 | 0 | 0 | 0 | 0 | 0 | 0 | 0 | 0 | 0 | 0 | 0 | 0 | 0 | 0 | 0 | 0 | 0 | 0 | 0 | 0 | 0 | 0 | 0 | 0 | 0.8896797 | 0 | 0.0133452 | 0 | 0 | 0 | 0 | 0 | 0 | 0 | 0 | 0 | 10.1016/j.ijhydene.2007.08.009 | yes |  | 0.02135231 |  |  | 240 | 150 |  |  |  |  | N,N-dimethyl piperidine |  |  | LEV |  |  | sodium hydroxide, sodium aluminate, colloidal silica | [10 empty] | Hydrogen storage in several microporous zeolites | ['experimental data showed', 'suitable diameter near', 'kinetic diameter'] | ['98 %), tetramethylammonium hydroxide', '98 %), piperazine hexahydrate', '95 %), sodium hydroxide'] | ['1,4-Dimethylpiperazine', '106-58-1', 'InChI=1/C6H14N2/c1-7-3-5-8(2)6-4-7/h3-6H2,1-2H', 'D179302_ALDRICH', 'CCRIS 6690', 'EINECS 203-412-0', 'NSC 41177', '1,4-Dimethylpiperazine', 'Lupetazine', "N,N'-Dimethylpiperazine", 'NSC41177', 'Piperazine, 1,4-dimethyl-', 'Texacat DMP'] |  |  | 1,4-Dimethylpiperazine |  |  | CN1CCN(C)CC1 |  |  | C6H14N2 |  |  | LEV |  |  | 2007
1271 | 0.3103448 | 0.04597701 | 0 | 0 | 0 | 0 | 0 | 0 | 0 | 0 | 0 | 0 | 0 | 0 | 0 | 0 | 0 | 0 | 0 | 0 | 0 | 0 | 0 | 0 | 0 | 0 | 0 | 0 | 0 | 0 | 0 | 0 | 0 | 0 | 0 | 0 | 0 | 0 | 0 | 0.5517241 | 0 | 0.02298851 | 0.02298851 | 0 | 0 | 0 | 0 | 0 | 0 | 0 | 0 | 10.1016/j.ijhydene.2007.08.009 | yes |  | 0.04597701 |  |  | 168 | 150 |  |  |  |  | tetraethylammonium | tetramethylammonium |  | OFF | [16 empty] | ['tetraethylazanium', 'Tetraethylammonium', '4-04-00-00331 (Beilstein Handbook Reference)', 'AMMONIUM, TETRAETHYL-', 'BRN 1738225', 'Ethanaminium, N,N,N-triethyl- (9CI)', 'N,N,N-Triethylethanaminium', 'Tetraetilammonio [Italian]', 'Tetramon', 'Tetrylammonium', 'ZINC00896981', 'Lopac-T-2265', 'CHEBI:44296', 'NEt4(+)', '[NEt4](+)', 'Ammonium, tetraethyl-, dodeca-.mu.-chlorohexachlorohexatantalate(2-)(2:1), octahedro-', 'Ethanaminium, N,N,N-triethyl-, dodeca-.mu.-chlorohexachlorohexatantalate(2-) octahedro (2:1)', 'NSC156315', 'nchembio874-comp2', 'NCGC00016008-01', 'NET', 'tetraethylazanium', 'InChI=1/C8H20N/c1-5-9(6-2,7-3)8-4/h5-8H2,1-4H3/q+', 'C07512', 'Tetraethylammonium', 'E4N', 'TETRAETHYLAMMONIUM ION'] | ['tetramethylazanium', 'Tetramethylammonium', '14190-16-0', '12545-87-8', '28109-81-1', '76913-76-3', '12386-10-6', 'Tetramethylammonium', 'ZINC00967771', 'EINECS 235-626-5', 'Methanaminium, N,N,N-trimethyl-, octahydrotriborate(1-)', 'Tetramethylammonium octahydrotriborate', 'tetramethylazanium', 'InChI=1/C4H12N/c1-5(2,3)4/h1-4H3/q+', 'PDSP2_000112', '(CH3)4N(+)', 'CHEBI:46020', 'N,N,N-trimethylmethanaminium', '[NMe4](+)', 'TETRAMETHYLAMMONIUM ION', 'Methanaminium, N,N,N-trimethyl-'] |  | tetraethylazanium | tetramethylazanium |  | CC[N+](CC)(CC)CC | C[N+](C)(C)C |  | C8H20N | C4H12N |  | OFF |  |  | 2007
1272 | 0.04422822 | 0.004422822 | 0 | 0.03095975 | 0 | 0 | 0 | 0 | 0 | 0 | 0 | 0 | 0 | 0 | 0 | 0 | 0 | 0 | 0 | 0 | 0 | 0 | 0 | 0 | 0 | 0 | 0 | 0 | 0 | 0 | 0 | 0 | 0 | 0 | 0 | 0 | 0 | 0 | 0 | 0.8845644 | 0 | 0.01105705 | 0 | 0 | 0 | 0 | 0 | 0 | 0 | 0 | 0 | 10.1016/j.ijhydene.2007.08.009 | yes |  | 0.0247678 |  |  | 120 | 150 |  |  |  |  | piperazine |  |  | MAZ |  |  | sodium aluminate, sodium hydroxide, silica sol | [13 empty] | ['Piperazine', '8017-90-1', '8027-81-4', '8057-14-5', '81546-15-8', '110-85-0', 'NCIOpen2_005980', 'NCIOpen2_005575', 'NCIOpen2_005062', 'ST5214437', 'Spectrum5_001817', 'NCIOpen2_005072', 'KBioSS_001593', 'NCIOpen2_001073', 'NCIOpen2_005102', 'NCIOpen2_005108', 'KBio2_001593', 'KBio2_004161', 'KBio2_006729', 'NCIOpen2_000984', 'NCIOpen2_000988', 'KBio1_000038', 'NCIOpen2_005145', 'NCIOpen2_001024', 'NCIOpen2_001031', 'NCIOpen2_001033', 'NCIOpen2_005182', 'NCIOpen2_005185', 'NCIOpen2_005187', 'NCIOpen2_005200', 'NCIOpen2_001071', 'InChI=1/C4H10N2/c1-2-6-4-3-5-1/h5-6H,1-4H', 'PIPERAZINE (HEXAHYDRATE)', 'NINDS_000038', 'IDI1_000038', 'NCIOpen2_001111', '1,4-Piperazine', '5-23-01-00030 (Beilstein Handbook Reference)', 'BRN 0102555', 'CCRIS 5950', 'EINECS 203-808-3', 'Eraverm (VAN)', 'HSDB 1093', 'NSC 474', 'Piperazin [German]', 'Piperazine [UN2579] [Corrosive]', 'Piperazine [USAN]', 'UN2579', 'Vermex', 'NCIOpen2_004992', '80621_FLUKA', 'NCGC00094762-01', 'NCGC00094762-02', 'NCIOpen2_001151', 'Hexahydro-1,4-diazine', '80622_FLUKA', 'NCIOpen2_004830', 'NCIOpen2_004834', 'SPECTRUM1500490', 'NCIOpen2_001231', 'NCIOpen2_004862', 'NCIOpen2_004874', 'NCIOpen2_001262', 'NCIOpen2_001269', 'piperazine hydrate', 'CHEBI:28568', 'NCIOpen2_004904', 'D00807', 'Piperazine (USP)', 'Vermizine', 'Vermizine (TN)', 'NCIOpen2_004910', 'NCIOpen2_004914', 'NCIOpen2_004942', 'P45907_SIAL', 'NCIOpen2_004952', 'NCIOpen2_004954', 'Spectrum_001113', 'NCIOpen2_009422', 'NCIOpen2_004982', 'nchembio814-comp12', '1,4-Diazacyclohexane', '1,4-Diethylenediamine', 'DivK1c_000038', 'Antiren', 'Asca-Trol No. 3', 'Diethyleneimine', 'Dispermine', 'Eraverm', 'NCIOpen2_004994', 'Hexahydropyrazine', 'Lumbrical', 'NSC474', 'Piperazidine', 'Piperazin', 'Piperazine, anhydrous', 'Pipersol', 'Pyrazine hexahydride', 'Pyrazine, hexahydro-', 'Uvilon', 'WLN: T6M DMTJ', 'Worm-A-Ton', 'Wurmirazin', 'NCIOpen2_005022', 'C07973', 'Diethylenediamine', 'Piperazine', 'NCIOpen2_005032', 'NCIOpen2_005034'] |  |  | Piperazine |  |  | C1CNCCN1 |  |  | C4H10N2 |  |  | MAZ |  |  | 2007
1273 | 0 | 0 | 0 | 0 | 0 | 0 | 0 | 0 | 0 | 0 | 0 | 0 | 0 | 0 | 0 | 0 | 0 | 0 | 0 | 0 | 0 | 0 | 0 | 0 | 0 | 0 | 0 | 0 | 0 | 0 | 0 | 0 | 0 | 0 | 0 | 0 | 0 | 0 | 0 | 1 | 0 | 0 | 0 | 0 | 0 | 0 | 0 | 0 | 0 | 0 | 0 | 10.1016/j.ijhydene.2007.08.009 | no | 0 | 0 | 0 | 0 | 144 | 220 |  |  | 0 | 0 |  |  |  | ABW |  |  | Zeolite NaA, lithium chloride |  | 0 | 0 | 0 | 0 | 0 | 0 | 0 | 0 | [16 empty] | ABW |  |  | 2007
1274
1275 | 0 | 0 | 0 | 0 | 0 | 0 | 0 | 0 | 0 | 0 | 0 | 0 | 0 | 0 | 0 | 0 | 0 | 0 | 0 | 0 | 0 | 0 | 0 | 0 | 0 | 0 | 0 | 0 | 0 | 0 | 0 | 0 | 0 | 0 | 0 | 0 | 0 | 0 | 0 | 1 | 0 | 0 | 0 | 0 | 0 | 0 | 0 | 0 | 0 | 0 | 0 | 10.1016/j.jcat.2004.04.004 | no |  | 0 | [8 empty] | tetraethylammonium |  |  | ZSM-12 | [13 empty] | Factors affecting isomer yield for n-heptane hydroisomerization over as-synthesized and dealuminated zeolite catalysts loaded with platinum | ['provide isomer yields approaching', 'significantly higher isomer yield', 'optimized enhanced activity catalyst'] | ['wet impregnation using h2ptcl6', '5972 series ii ).', '2 n nh4cl solution'] | ['tetraethylazanium', 'Tetraethylammonium', '4-04-00-00331 (Beilstein Handbook Reference)', 'AMMONIUM, TETRAETHYL-', 'BRN 1738225', 'Ethanaminium, N,N,N-triethyl- (9CI)', 'N,N,N-Triethylethanaminium', 'Tetraetilammonio [Italian]', 'Tetramon', 'Tetrylammonium', 'ZINC00896981', 'Lopac-T-2265', 'CHEBI:44296', 'NEt4(+)', '[NEt4](+)', 'Ammonium, tetraethyl-, dodeca-.mu.-chlorohexachlorohexatantalate(2-)(2:1), octahedro-', 'Ethanaminium, N,N,N-triethyl-, dodeca-.mu.-chlorohexachlorohexatantalate(2-) octahedro (2:1)', 'NSC156315', 'nchembio874-comp2', 'NCGC00016008-01', 'NET', 'tetraethylazanium', 'InChI=1/C8H20N/c1-5-9(6-2,7-3)8-4/h5-8H2,1-4H3/q+', 'C07512', 'Tetraethylammonium', 'E4N', 'TETRAETHYLAMMONIUM ION'] |  |  | tetraethylazanium |  |  | CC[N+](CC)(CC)CC |  |  | C8H20N |  |  | MTW |  |  | 2004
1276 | 0 | 0 | 0 | 0 | 0 | 0 | 0 | 0 | 0 | 0 | 0 | 0 | 0 | 0 | 0 | 0 | 0 | 0 | 0 | 0 | 0 | 0 | 0 | 0 | 0 | 0 | 0 | 0 | 0 | 0 | 0 | 0 | 0 | 0 | 0 | 0 | 0 | 0 | 0 | 1 | 0 | 0 | 0 | 0 | 0 | 0 | 0 | 0 | 0 | 0 | 0 | 10.1016/j.jcat.2004.04.004 | no | 0 | 0 | 0 | 0 | 0 | 0 |  |  | 0 | 0 | tetraethylammonium |  |  | Beta |  |  |  |  | 0 | 0 | 0 | 0 | 0 | 0 | 0 | 0 |  |  |  |  | ['tetraethylazanium', 'Tetraethylammonium', '4-04-00-00331 (Beilstein Handbook Reference)', 'AMMONIUM, TETRAETHYL-', 'BRN 1738225', 'Ethanaminium, N,N,N-triethyl- (9CI)', 'N,N,N-Triethylethanaminium', 'Tetraetilammonio [Italian]', 'Tetramon', 'Tetrylammonium', 'ZINC00896981', 'Lopac-T-2265', 'CHEBI:44296', 'NEt4(+)', '[NEt4](+)', 'Ammonium, tetraethyl-, dodeca-.mu.-chlorohexachlorohexatantalate(2-)(2:1), octahedro-', 'Ethanaminium, N,N,N-triethyl-, dodeca-.mu.-chlorohexachlorohexatantalate(2-) octahedro (2:1)', 'NSC156315', 'nchembio874-comp2', 'NCGC00016008-01', 'NET', 'tetraethylazanium', 'InChI=1/C8H20N/c1-5-9(6-2,7-3)8-4/h5-8H2,1-4H3/q+', 'C07512', 'Tetraethylammonium', 'E4N', 'TETRAETHYLAMMONIUM ION'] |  |  | tetraethylazanium |  |  | CC[N+](CC)(CC)CC |  |  | C8H20N |  |  | *BEA |  |  | 2004
1277
1278 | 0 | 0.04011231 | 0.04011231 | 0 | 0 | 0 | 0 | 0 | 0 | 0.002005616 | 0 | 0 | 0 | 0 | 0 | 0 | 0 | 0 | 0 | 0 | 0 | 0 | 0 | 0 | 0 | 0 | 0 | 0 | 0 | 0 | 0 | 0 | 0 | 0 | 0 | 0 | 0 | 0 | 0 | 0.9025271 | 0 | 0.01524268 | 0 | 0 | 0 | 0 | 0 | 0 | 0 | 0 | 0 | 10.1016/j.jcat.2004.07.025 | yes |  | 0 |  |  | 18 | 188 |  |  | 23 |  | triethylamine |  |  | BaAPO-5 |  |  | aluminum isopropoxide, phosphoric acid, Magnesium acetate | [10 empty] | Isopropylation of benzene with 2-propanol over AFI aluminophosphate molecular sieves substituted with alkaline earth metal | ['molecular modeling studies reveal', 'ip ), space velocity', 'molecular sieves partly substituted'] | ['mesh size around 30', 'external bulk water came', '1 cm internal diameter'] | ['N,N-Diethylethanamine', 'TRIETHYLAMINE', '121-44-8', '144514-14-7', '168277-99-4', '172227-74-6', 'T0886_SIAL', '65897_FLUKA', 'NCIOpen2_006503', '90335_FLUKA', '471283_SIAL', '(Diethylamino)ethane', 'AI3-15425', 'CCRIS 4881', 'EINECS 204-469-4', 'Ethanamine, N,N-diethyl-', 'HSDB 896', 'N,N-Diethylethanamine', 'TEN', 'TRIETHYLAMINE', 'Triaethylamin [German]', 'Triethylamine [UN1296] [Flammable liquid]', 'Trietilamina [Italian]', 'UN1296', '90337_FLUKA', '90338_FLUKA', 'CHEBI:35026', '90340_FLUKA', '17924_FLUKA', 'NEt3', 'C14691', 'W424601_ALDRICH', '(C2H5)3N', 'InChI=1/C6H15N/c1-4-7(5-2)6-3/h4-6H2,1-3H', 'N,N,N-triethylamine', 'ST5214499', 'Triaethylamin', 'Triethylamin'] |  |  | N,N-Diethylethanamine |  |  | CCN(CC)CC |  |  | C6H15N |  |  | AFI |  |  | 2004
1279 | 0 | 0.04011231 | 0.04011231 | 0 | 0 | 0 | 0.002005616 | 0 | 0 | 0 | 0 | 0 | 0 | 0 | 0 | 0 | 0 | 0 | 0 | 0 | 0 | 0 | 0 | 0 | 0 | 0 | 0 | 0 | 0 | 0 | 0 | 0 | 0 | 0 | 0 | 0 | 0 | 0 | 0 | 0.9025271 | 0 | 0.01524268 | 0 | 0 | 0 | 0 | 0 | 0 | 0 | 0 | 0 | 10.1016/j.jcat.2004.07.025 | yes |  | 0 |  |  | 18 | 188 |  |  | 23 |  | triethylamine |  |  | SrAPO-5 |  |  | aluminum isopropoxide, phosphoric acid, Magnesium acetate | [13 empty] | ['N,N-Diethylethanamine', 'TRIETHYLAMINE', '121-44-8', '144514-14-7', '168277-99-4', '172227-74-6', 'T0886_SIAL', '65897_FLUKA', 'NCIOpen2_006503', '90335_FLUKA', '471283_SIAL', '(Diethylamino)ethane', 'AI3-15425', 'CCRIS 4881', 'EINECS 204-469-4', 'Ethanamine, N,N-diethyl-', 'HSDB 896', 'N,N-Diethylethanamine', 'TEN', 'TRIETHYLAMINE', 'Triaethylamin [German]', 'Triethylamine [UN1296] [Flammable liquid]', 'Trietilamina [Italian]', 'UN1296', '90337_FLUKA', '90338_FLUKA', 'CHEBI:35026', '90340_FLUKA', '17924_FLUKA', 'NEt3', 'C14691', 'W424601_ALDRICH', '(C2H5)3N', 'InChI=1/C6H15N/c1-4-7(5-2)6-3/h4-6H2,1-3H', 'N,N,N-triethylamine', 'ST5214499', 'Triaethylamin', 'Triethylamin'] |  |  | N,N-Diethylethanamine |  |  | CCN(CC)CC |  |  | C6H15N |  |  | AFI |  |  | 2004
1280 | 0 | 0.04011231 | 0.04011231 | 0 | 0 | 0 | 0 | 0 | 0 | 0 | 0.002005616 | 0 | 0 | 0 | 0 | 0 | 0 | 0 | 0 | 0 | 0 | 0 | 0 | 0 | 0 | 0 | 0 | 0 | 0 | 0 | 0 | 0 | 0 | 0 | 0 | 0 | 0 | 0 | 0 | 0.9025271 | 0 | 0.01524268 | 0 | 0 | 0 | 0 | 0 | 0 | 0 | 0 | 0 | 10.1016/j.jcat.2004.07.025 | yes |  | 0 |  |  | 18 | 188 |  |  | 23 |  | triethylamine |  |  | CaAPO-5 |  |  | aluminum isopropoxide, phosphoric acid, Magnesium acetate | [13 empty] | ['N,N-Diethylethanamine', 'TRIETHYLAMINE', '121-44-8', '144514-14-7', '168277-99-4', '172227-74-6', 'T0886_SIAL', '65897_FLUKA', 'NCIOpen2_006503', '90335_FLUKA', '471283_SIAL', '(Diethylamino)ethane', 'AI3-15425', 'CCRIS 4881', 'EINECS 204-469-4', 'Ethanamine, N,N-diethyl-', 'HSDB 896', 'N,N-Diethylethanamine', 'TEN', 'TRIETHYLAMINE', 'Triaethylamin [German]', 'Triethylamine [UN1296] [Flammable liquid]', 'Trietilamina [Italian]', 'UN1296', '90337_FLUKA', '90338_FLUKA', 'CHEBI:35026', '90340_FLUKA', '17924_FLUKA', 'NEt3', 'C14691', 'W424601_ALDRICH', '(C2H5)3N', 'InChI=1/C6H15N/c1-4-7(5-2)6-3/h4-6H2,1-3H', 'N,N,N-triethylamine', 'ST5214499', 'Triaethylamin', 'Triethylamin'] |  |  | N,N-Diethylethanamine |  |  | CCN(CC)CC |  |  | C6H15N |  |  | AFI |  |  | 2004
1281 | 0 | 0.04011231 | 0.04011231 | 0 | 0 | 0 | 0 | 0 | 0 | 0 | 0 | 0 | 0 | 0 | 0 | 0 | 0.002005616 | 0 | 0 | 0 | 0 | 0 | 0 | 0 | 0 | 0 | 0 | 0 | 0 | 0 | 0 | 0 | 0 | 0 | 0 | 0 | 0 | 0 | 0 | 0.9025271 | 0 | 0.01524268 | 0 | 0 | 0 | 0 | 0 | 0 | 0 | 0 | 0 | 10.1016/j.jcat.2004.07.025 | yes |  | 0 |  |  | 18 | 188 |  |  | 23 |  | triethylamine |  |  | MgAPO-5 |  |  | aluminum isopropoxide, phosphoric acid, Magnesium acetate | [13 empty] | ['N,N-Diethylethanamine', 'TRIETHYLAMINE', '121-44-8', '144514-14-7', '168277-99-4', '172227-74-6', 'T0886_SIAL', '65897_FLUKA', 'NCIOpen2_006503', '90335_FLUKA', '471283_SIAL', '(Diethylamino)ethane', 'AI3-15425', 'CCRIS 4881', 'EINECS 204-469-4', 'Ethanamine, N,N-diethyl-', 'HSDB 896', 'N,N-Diethylethanamine', 'TEN', 'TRIETHYLAMINE', 'Triaethylamin [German]', 'Triethylamine [UN1296] [Flammable liquid]', 'Trietilamina [Italian]', 'UN1296', '90337_FLUKA', '90338_FLUKA', 'CHEBI:35026', '90340_FLUKA', '17924_FLUKA', 'NEt3', 'C14691', 'W424601_ALDRICH', '(C2H5)3N', 'InChI=1/C6H15N/c1-4-7(5-2)6-3/h4-6H2,1-3H', 'N,N,N-triethylamine', 'ST5214499', 'Triaethylamin', 'Triethylamin'] |  |  | N,N-Diethylethanamine |  |  | CCN(CC)CC |  |  | C6H15N |  |  | AFI |  |  | 2004
1282 | 0 | 0.04019293 | 0.04019293 | 0 | 0 | 0 | 0 | 0 | 0 | 0 | 0 | 0 | 0 | 0 | 0 | 0 | 0 | 0 | 0 | 0 | 0 | 0 | 0 | 0 | 0 | 0 | 0 | 0 | 0 | 0 | 0 | 0 | 0 | 0 | 0 | 0 | 0 | 0 | 0 | 0.9043408 | 0 | 0.01527331 | 0 | 0 | 0 | 0 | 0 | 0 | 0 | 0 | 0 | 10.1016/j.jcat.2004.07.025 | yes | 0 | 0 | 0 | 0 | 18 | 188 |  |  | 23 | 0 | triethylamine |  |  | APO-5 |  |  | aluminum isopropoxide, phosphoric acid, Magnesium acetate |  | 0 | 0 | 0 | 0 | 0 | 0 | 0 | 0 |  |  |  |  | ['N,N-Diethylethanamine', 'TRIETHYLAMINE', '121-44-8', '144514-14-7', '168277-99-4', '172227-74-6', 'T0886_SIAL', '65897_FLUKA', 'NCIOpen2_006503', '90335_FLUKA', '471283_SIAL', '(Diethylamino)ethane', 'AI3-15425', 'CCRIS 4881', 'EINECS 204-469-4', 'Ethanamine, N,N-diethyl-', 'HSDB 896', 'N,N-Diethylethanamine', 'TEN', 'TRIETHYLAMINE', 'Triaethylamin [German]', 'Triethylamine [UN1296] [Flammable liquid]', 'Trietilamina [Italian]', 'UN1296', '90337_FLUKA', '90338_FLUKA', 'CHEBI:35026', '90340_FLUKA', '17924_FLUKA', 'NEt3', 'C14691', 'W424601_ALDRICH', '(C2H5)3N', 'InChI=1/C6H15N/c1-4-7(5-2)6-3/h4-6H2,1-3H', 'N,N,N-triethylamine', 'ST5214499', 'Triaethylamin', 'Triethylamin'] |  |  | N,N-Diethylethanamine |  |  | CCN(CC)CC |  |  | C6H15N |  |  | AFI |  |  | 2004
1283
1284 | 0.04398891 | 0 | 0 | 0 | 0 | 0 | 0 | 0 | 0 | 0 | 0 | 0 | 0 | 0 | 0 | 0.05863722 | 0 | 0 | 0 | 0 | 0 | 0 | 0 | 0 | 0 | 0 | 0 | 0 | 0 | 0 | 0 | 0 | 0 | 0 | 0 | 0 | 0 | 0 | 0 | 0.8357894 | 0 | 0.06158448 | 0 | 0 | 0 | 0 | 0 | 0 | 0 | 0 | 0 | 10.1016/j.jcat.2004.09.001 | yes |  | 0 |  |  | 24 | 130 | yes |  |  |  | piperidine |  |  | MWW |  |  | boric acid | [10 empty] | A novel titanosilicate with MWW structure: Catalytic properties in selective epoxidation of diallyl ether with hydrogen peroxide | ['reusable catalyst standing', 'catalyst amounts confirmed', 'allyl glycidyl ether'] | ['residual alkali cations contaminating', 'n2 adsorption isotherms measured', '550 spectrophotometer using spectralon'] | ['Piperidine', '110-89-4', '571261_SIAL', '643602_ALDRICH', 'Piperidine on Rasta Resin', 'W290807_ALDRICH', 'AI3-24114', 'CCRIS 967', 'Cyclopentimine', 'Cypentil', 'EINECS 203-813-0', 'FEMA No. 2908', 'HSDB 114', 'Hexazane', 'Pentamethyleneimine', 'Pentamethylenimine', 'Perhydropyridine', 'Piperidin [German]', 'Piperidine [UN2401] [Corrosive]', 'Pyridine, hexahydro-', 'UN2401', '80645_FLUKA', 'Azacyclohexane', 'C01746', 'Hexahydropyridine', 'Piperidine', 'ST5213814', 'InChI=1/C5H11N/c1-2-4-6-5-3-1/h6H,1-5H', 'PIP', 'Piperidine solution', 'NCIOpen2_007828', 'NCIMech_000312', 'CHEBI:18049', '104094_SIAL', 'LS-3053', '411027_ALDRICH', '33537_RIEDEL', '80640_FLUKA'] |  |  | Piperidine |  |  | C1CCNCC1 |  |  | C5H11N |  |  | MWW |  |  | 2004
1285 | 0.04396957 | 0 | 0 | 0 | 0 | 0 | 0 | 0 | 0 | 0 | 0 | 0 | 0 | 0.0004396957 | 0 | 0.05861144 | 0 | 0 | 0 | 0 | 0 | 0 | 0 | 0 | 0 | 0 | 0 | 0 | 0 | 0 | 0 | 0 | 0 | 0 | 0 | 0 | 0 | 0 | 0 | 0.8354219 | 0 | 0.0615574 | 0 | 0 | 0 | 0 | 0 | 0 | 0 | 0 | 0 | 10.1016/j.jcat.2004.09.001 | yes |  | 0 |  |  | 24 | 130 | yes |  |  |  | piperidine |  |  | MWW |  |  | boric acid | [13 empty] | ['Piperidine', '110-89-4', '571261_SIAL', '643602_ALDRICH', 'Piperidine on Rasta Resin', 'W290807_ALDRICH', 'AI3-24114', 'CCRIS 967', 'Cyclopentimine', 'Cypentil', 'EINECS 203-813-0', 'FEMA No. 2908', 'HSDB 114', 'Hexazane', 'Pentamethyleneimine', 'Pentamethylenimine', 'Perhydropyridine', 'Piperidin [German]', 'Piperidine [UN2401] [Corrosive]', 'Pyridine, hexahydro-', 'UN2401', '80645_FLUKA', 'Azacyclohexane', 'C01746', 'Hexahydropyridine', 'Piperidine', 'ST5213814', 'InChI=1/C5H11N/c1-2-4-6-5-3-1/h6H,1-5H', 'PIP', 'Piperidine solution', 'NCIOpen2_007828', 'NCIMech_000312', 'CHEBI:18049', '104094_SIAL', 'LS-3053', '411027_ALDRICH', '33537_RIEDEL', '80640_FLUKA'] |  |  | Piperidine |  |  | C1CCNCC1 |  |  | C5H11N |  |  | MWW |  |  | 2004
1286 | 0.04396184 | 0 | 0 | 0 | 0 | 0 | 0 | 0 | 0 | 0 | 0 | 0 | 0 | 0.0006154658 | 0 | 0.05860113 | 0 | 0 | 0 | 0 | 0 | 0 | 0 | 0 | 0 | 0 | 0 | 0 | 0 | 0 | 0 | 0 | 0 | 0 | 0 | 0 | 0 | 0 | 0 | 0.835275 | 0 | 0.06154658 | 0 | 0 | 0 | 0 | 0 | 0 | 0 | 0 | 0 | 10.1016/j.jcat.2004.09.001 | yes |  | 0 |  |  | 24 | 130 | yes |  |  |  | piperidine |  |  | MWW |  |  | boric acid | [13 empty] | ['Piperidine', '110-89-4', '571261_SIAL', '643602_ALDRICH', 'Piperidine on Rasta Resin', 'W290807_ALDRICH', 'AI3-24114', 'CCRIS 967', 'Cyclopentimine', 'Cypentil', 'EINECS 203-813-0', 'FEMA No. 2908', 'HSDB 114', 'Hexazane', 'Pentamethyleneimine', 'Pentamethylenimine', 'Perhydropyridine', 'Piperidin [German]', 'Piperidine [UN2401] [Corrosive]', 'Pyridine, hexahydro-', 'UN2401', '80645_FLUKA', 'Azacyclohexane', 'C01746', 'Hexahydropyridine', 'Piperidine', 'ST5213814', 'InChI=1/C5H11N/c1-2-4-6-5-3-1/h6H,1-5H', 'PIP', 'Piperidine solution', 'NCIOpen2_007828', 'NCIMech_000312', 'CHEBI:18049', '104094_SIAL', 'LS-3053', '411027_ALDRICH', '33537_RIEDEL', '80640_FLUKA'] |  |  | Piperidine |  |  | C1CCNCC1 |  |  | C5H11N |  |  | MWW |  |  | 2004
1287 | 0.04395025 | 0 | 0 | 0 | 0 | 0 | 0 | 0 | 0 | 0 | 0 | 0 | 0 | 0.000879005 | 0 | 0.05858568 | 0 | 0 | 0 | 0 | 0 | 0 | 0 | 0 | 0 | 0 | 0 | 0 | 0 | 0 | 0 | 0 | 0 | 0 | 0 | 0 | 0 | 0 | 0 | 0.8350547 | 0 | 0.06153035 | 0 | 0 | 0 | 0 | 0 | 0 | 0 | 0 | 0 | 10.1016/j.jcat.2004.09.001 | yes |  | 0 |  |  | 24 | 130 | yes |  |  |  | piperidine |  |  | MWW |  |  | boric acid | [13 empty] | ['Piperidine', '110-89-4', '571261_SIAL', '643602_ALDRICH', 'Piperidine on Rasta Resin', 'W290807_ALDRICH', 'AI3-24114', 'CCRIS 967', 'Cyclopentimine', 'Cypentil', 'EINECS 203-813-0', 'FEMA No. 2908', 'HSDB 114', 'Hexazane', 'Pentamethyleneimine', 'Pentamethylenimine', 'Perhydropyridine', 'Piperidin [German]', 'Piperidine [UN2401] [Corrosive]', 'Pyridine, hexahydro-', 'UN2401', '80645_FLUKA', 'Azacyclohexane', 'C01746', 'Hexahydropyridine', 'Piperidine', 'ST5213814', 'InChI=1/C5H11N/c1-2-4-6-5-3-1/h6H,1-5H', 'PIP', 'Piperidine solution', 'NCIOpen2_007828', 'NCIMech_000312', 'CHEBI:18049', '104094_SIAL', 'LS-3053', '411027_ALDRICH', '33537_RIEDEL', '80640_FLUKA'] |  |  | Piperidine |  |  | C1CCNCC1 |  |  | C5H11N |  |  | MWW |  |  | 2004
1288 | 0.04392515 | 0 | 0 | 0 | 0 | 0 | 0 | 0 | 0 | 0 | 0 | 0 | 0 | 0.00144953 | 0 | 0.05855223 | 0 | 0 | 0 | 0 | 0 | 0 | 0 | 0 | 0 | 0 | 0 | 0 | 0 | 0 | 0 | 0 | 0 | 0 | 0 | 0 | 0 | 0 | 0 | 0.8345779 | 0 | 0.06149521 | 0 | 0 | 0 | 0 | 0 | 0 | 0 | 0 | 0 | 10.1016/j.jcat.2004.09.001 | yes |  | 0 |  |  | 24 | 130 | yes |  |  |  | piperidine |  |  | MWW |  |  | boric acid | [13 empty] | ['Piperidine', '110-89-4', '571261_SIAL', '643602_ALDRICH', 'Piperidine on Rasta Resin', 'W290807_ALDRICH', 'AI3-24114', 'CCRIS 967', 'Cyclopentimine', 'Cypentil', 'EINECS 203-813-0', 'FEMA No. 2908', 'HSDB 114', 'Hexazane', 'Pentamethyleneimine', 'Pentamethylenimine', 'Perhydropyridine', 'Piperidin [German]', 'Piperidine [UN2401] [Corrosive]', 'Pyridine, hexahydro-', 'UN2401', '80645_FLUKA', 'Azacyclohexane', 'C01746', 'Hexahydropyridine', 'Piperidine', 'ST5213814', 'InChI=1/C5H11N/c1-2-4-6-5-3-1/h6H,1-5H', 'PIP', 'Piperidine solution', 'NCIOpen2_007828', 'NCIMech_000312', 'CHEBI:18049', '104094_SIAL', 'LS-3053', '411027_ALDRICH', '33537_RIEDEL', '80640_FLUKA'] |  |  | Piperidine |  |  | C1CCNCC1 |  |  | C5H11N |  |  | MWW |  |  | 2004
1289 | 0.04389238 | 0 | 0 | 0 | 0 | 0 | 0 | 0 | 0 | 0 | 0 | 0 | 0 | 0.002194619 | 0 | 0.05850854 | 0 | 0 | 0 | 0 | 0 | 0 | 0 | 0 | 0 | 0 | 0 | 0 | 0 | 0 | 0 | 0 | 0 | 0 | 0 | 0 | 0 | 0 | 0 | 0.8339551 | 0 | 0.06144933 | 0 | 0 | 0 | 0 | 0 | 0 | 0 | 0 | 0 | 10.1016/j.jcat.2004.09.001 | yes | 0 | 0 | 0 | 0 | 24 | 130 | yes |  | 0 | 0 | piperidine |  |  | MWW |  |  | boric acid |  | 0 | 0 | 0 | 0 | 0 | 0 | 0 | 0 |  |  |  |  | ['Piperidine', '110-89-4', '571261_SIAL', '643602_ALDRICH', 'Piperidine on Rasta Resin', 'W290807_ALDRICH', 'AI3-24114', 'CCRIS 967', 'Cyclopentimine', 'Cypentil', 'EINECS 203-813-0', 'FEMA No. 2908', 'HSDB 114', 'Hexazane', 'Pentamethyleneimine', 'Pentamethylenimine', 'Perhydropyridine', 'Piperidin [German]', 'Piperidine [UN2401] [Corrosive]', 'Pyridine, hexahydro-', 'UN2401', '80645_FLUKA', 'Azacyclohexane', 'C01746', 'Hexahydropyridine', 'Piperidine', 'ST5213814', 'InChI=1/C5H11N/c1-2-4-6-5-3-1/h6H,1-5H', 'PIP', 'Piperidine solution', 'NCIOpen2_007828', 'NCIMech_000312', 'CHEBI:18049', '104094_SIAL', 'LS-3053', '411027_ALDRICH', '33537_RIEDEL', '80640_FLUKA'] |  |  | Piperidine |  |  | C1CCNCC1 |  |  | C5H11N |  |  | MWW |  |  | 2004
1290
1291 | 0.05229852 | 0.0005752837 | 0 | 0.006955703 | 0 | 0 | 0 | 0 | 0 | 0 | 0 | 0 | 0 | 0 | 0 | 0 | 0 | 0 | 0 | 0 | 0 | 0 | 0 | 0 | 0 | 0 | 0 | 0 | 0 | 0 | 0 | 0 | 0 | 0 | 0 | 0 | 0 | 0 | 0 | 0.9290832 | 0 | 0.002667225 | 0 | 0 | 0.001947676 | 0 | 0 | 0 | 0 | 0 | 0 | 10.1016/j.jcat.2006.02.020 | yes |  | 0.008420062 |  |  | 72 | 160 | yes |  | 120 |  | diquat-7 |  |  | ZSM-23 |  |  | Na-aluminuate, Ludox HS-40, NaOH, H2SO4 |  | 58 | 5.4 |  |  | 0.09 |  | 28 |  |  | Bifunctional catalytic isomerization of decane over MTT-type aluminosilicate zeolite crystals with siliceous rim | ['pore mouth catalysis model', 'microkinetic model developed previously', 'catalytically much less active'] | ['fast gas chromatograph equipped', 'second gel without aluminum', 'parallel microreactor tubes'] | ['trimethyl-(7-trimethylazaniumylheptyl)azanium', 'trimethyl-(7-trimethylammonioheptyl)ammonium', "1,7-Heptanediaminium, N,N,N,N',N',N'-hexamethyl-", 'Heptamethonium', "N,N,N,N',N',N'-Hexamethyl-1,7-heptanediaminium"] |  |  | trimethyl-(7-trimethylazaniumylheptyl)azanium |  |  | C[N+](C)(C)CCCCCCC[N+](C)(C)C |  |  | C13H32N2 |  |  | MTT |  |  | 2006
1292 | 0 | 0 | 0 | 0 | 0 | 0 | 0 | 0 | 0 | 0 | 0 | 0 | 0 | 0 | 0 | 0 | 0 | 0 | 0 | 0 | 0 | 0 | 0 | 0 | 0 | 0 | 0 | 0 | 0 | 0 | 0 | 0 | 0 | 0 | 0 | 0 | 0 | 0 | 0 | 1 | 0 | 0 | 0 | 0 | 0 | 0 | 0 | 0 | 0 | 0 | 0 | 10.1016/j.jcat.2006.02.020 | no |  | 0 |  |  | 24 | 160 | yes | ZSM-23 | 120 |  | diquat-7 |  |  | MTT |  |  | Na-aluminuate, Ludox HS-40, NaOH, H2SO4 |  | 66 | 5.4 |  |  | 0.1 |  | 24 | [5 empty] | ['trimethyl-(7-trimethylazaniumylheptyl)azanium', 'trimethyl-(7-trimethylammonioheptyl)ammonium', "1,7-Heptanediaminium, N,N,N,N',N',N'-hexamethyl-", 'Heptamethonium', "N,N,N,N',N',N'-Hexamethyl-1,7-heptanediaminium"] |  |  | trimethyl-(7-trimethylazaniumylheptyl)azanium |  |  | C[N+](C)(C)CCCCCCC[N+](C)(C)C |  |  | C13H32N2 |  |  | MTT |  |  | 2006
1293 | 0 | 0 | 0 | 0 | 0 | 0 | 0 | 0 | 0 | 0 | 0 | 0 | 0 | 0 | 0 | 0 | 0 | 0 | 0 | 0 | 0 | 0 | 0 | 0 | 0 | 0 | 0 | 0 | 0 | 0 | 0 | 0 | 0 | 0 | 0 | 0 | 0 | 0 | 0 | 1 | 0 | 0 | 0 | 0 | 0 | 0 | 0 | 0 | 0 | 0 | 0 | 10.1016/j.jcat.2006.02.020 | no | 0 | 0 | 0 | 0 | 24 | 160 | yes | ZSM-23 | 120 | 0 | diquat-7 |  |  | MTT |  |  | Na-aluminuate, Ludox HS-40, NaOH, H2SO4, NH4F |  | 87 | 5.8 | 0 | 0 | 0.083 | 0 | 40 | 0 |  |  |  |  | ['trimethyl-(7-trimethylazaniumylheptyl)azanium', 'trimethyl-(7-trimethylammonioheptyl)ammonium', "1,7-Heptanediaminium, N,N,N,N',N',N'-hexamethyl-", 'Heptamethonium', "N,N,N,N',N',N'-Hexamethyl-1,7-heptanediaminium"] |  |  | trimethyl-(7-trimethylazaniumylheptyl)azanium |  |  | C[N+](C)(C)CCCCCCC[N+](C)(C)C |  |  | C13H32N2 |  |  | MTT |  |  | 2006
1294
1295 | 0.09876543 | 0 | 0 | 0 | 0 | 0 | 0 | 0 | 0 | 0 | 0 | 0 | 0.04938272 | 0 | 0 | 0 | 0 | 0 | 0 | 0 | 0 | 0 | 0 | 0 | 0 | 0 | 0 | 0 | 0 | 0 | 0 | 0 | 0 | 0 | 0 | 0 | 0 | 0 | 0 | 0.7407407 | 0 | 0.03703704 | 0 | 0 | 0 | 0 | 0 | 0 | 0 | 0 | 0 | 10.1016/j.jcat.2007.12.003 | yes |  | 0.07407407 |  |  | 336 | 175 | no |  | 3 |  | hexamethonium |  |  | ITQ-22 | [13 empty] | Synthesis methodology, stability, acidity, and catalytic behavior of the 18×10 mathContainer Loading Mathjax member ring pores ITQ-33 zeolite | ['finally synthesizing pure itq', 'largest pores reported', 'flexible organic structure'] | ['pressure stainless steel reactor', 'order kinetic rate equation', 'automated microactivity test unit'] | ['trimethyl-(6-trimethylazaniumylhexyl)azanium dihydroxide', 'trimethyl-(6-trimethylammoniohexyl)ammonium dihydroxide', '2079-78-9', '60-25-3', '870-62-2', '52605_FLUKA', 'Hexamethonium hydroxide solution', "N,N,N,N',N',N'-Hexamethylhexamethylenediammonium dihydroxide", 'Benzohexamethonium', "1,6-Hexanediaminium, N,N,N,N',N',N'-hexamethyl-", 'Ammonium, hexamethylenebis(trimethyl-', 'BRN 1760389', 'Hexamethonium', 'Bistrium', 'Hexon', 'Hexamethonum', 'Hexane-1,6-bis(trimethylammonium)', 'Hexanium', 'Hexonium', 'Esametonio [Italian]'] |  |  | trimethyl-(6-trimethylazaniumylhexyl)azanium dihydroxide |  |  | C[N+](C)(C)CCCCCC[N+](C)(C)C.[OH-].[OH-] |  |  | C12H32N2O2 |  |  | IWW |  |  | 2008
1296 | 0.09883051 | 0 | 0 | 0 | 0 | 0 | 0 | 0 | 0 | 0 | 0 | 0 | 0.04941525 | 0 | 0 | 0.000329435 | 0 | 0 | 0 | 0 | 0 | 0 | 0 | 0 | 0 | 0 | 0 | 0 | 0 | 0 | 0 | 0 | 0 | 0 | 0 | 0 | 0 | 0 | 0 | 0.7412288 | 0 | 0.03706144 | 0 | 0 | 0 | 0 | 0 | 0 | 0 | 0 | 0 | 10.1016/j.jcat.2007.12.003 | yes |  | 0.07313457 |  |  | 336 | 175 | no |  | 3 |  | hexamethonium |  |  | ITQ-22 | ITQ-24 | ITQ-33 | germanium oxide, boric acid, Ludox AS-40 | Aldrich, Aldrich, Aldrich | [12 empty] | ['trimethyl-(6-trimethylazaniumylhexyl)azanium dihydroxide', 'trimethyl-(6-trimethylammoniohexyl)ammonium dihydroxide', '2079-78-9', '60-25-3', '870-62-2', '52605_FLUKA', 'Hexamethonium hydroxide solution', "N,N,N,N',N',N'-Hexamethylhexamethylenediammonium dihydroxide", 'Benzohexamethonium', "1,6-Hexanediaminium, N,N,N,N',N',N'-hexamethyl-", 'Ammonium, hexamethylenebis(trimethyl-', 'BRN 1760389', 'Hexamethonium', 'Bistrium', 'Hexon', 'Hexamethonum', 'Hexane-1,6-bis(trimethylammonium)', 'Hexanium', 'Hexonium', 'Esametonio [Italian]'] |  |  | trimethyl-(6-trimethylazaniumylhexyl)azanium dihydroxide |  |  | C[N+](C)(C)CCCCCC[N+](C)(C)C.[OH-].[OH-] |  |  | C12H32N2O2 |  |  | IWW | IWR | ITT | 2008
1297 | 0.09902624 | 0 | 0 | 0 | 0 | 0 | 0 | 0 | 0 | 0 | 0 | 0 | 0.04951312 | 0 | 0 | 0.00132035 | 0 | 0 | 0 | 0 | 0 | 0 | 0 | 0 | 0 | 0 | 0 | 0 | 0 | 0 | 0 | 0 | 0 | 0 | 0 | 0 | 0 | 0 | 0 | 0.7426968 | 0 | 0.03713484 | 0 | 0 | 0 | 0 | 0 | 0 | 0 | 0 | 0 | 10.1016/j.jcat.2007.12.003 | yes |  | 0.07030863 |  |  | 336 | 175 | no |  | 3 |  | hexamethonium |  |  | ITQ-33 | ITQ-24 |  | germanium oxide, boric acid, Ludox AS-40 | Aldrich, Aldrich, Aldrich | [12 empty] | ['trimethyl-(6-trimethylazaniumylhexyl)azanium dihydroxide', 'trimethyl-(6-trimethylammoniohexyl)ammonium dihydroxide', '2079-78-9', '60-25-3', '870-62-2', '52605_FLUKA', 'Hexamethonium hydroxide solution', "N,N,N,N',N',N'-Hexamethylhexamethylenediammonium dihydroxide", 'Benzohexamethonium', "1,6-Hexanediaminium, N,N,N,N',N',N'-hexamethyl-", 'Ammonium, hexamethylenebis(trimethyl-', 'BRN 1760389', 'Hexamethonium', 'Bistrium', 'Hexon', 'Hexamethonum', 'Hexane-1,6-bis(trimethylammonium)', 'Hexanium', 'Hexonium', 'Esametonio [Italian]'] |  |  | trimethyl-(6-trimethylazaniumylhexyl)azanium dihydroxide |  |  | C[N+](C)(C)CCCCCC[N+](C)(C)C.[OH-].[OH-] |  |  | C12H32N2O2 |  |  | ITT | IWR |  | 2008
1298 | 0.09942005 | 0 | 0 | 0 | 0 | 0 | 0 | 0 | 0 | 0 | 0 | 0 | 0.04971002 | 0 | 0 | 0.003314002 | 0 | 0 | 0 | 0 | 0 | 0 | 0 | 0 | 0 | 0 | 0 | 0 | 0 | 0 | 0 | 0 | 0 | 0 | 0 | 0 | 0 | 0 | 0 | 0.7456504 | 0 | 0.03728252 | 0 | 0 | 0 | 0 | 0 | 0 | 0 | 0 | 0 | 10.1016/j.jcat.2007.12.003 | yes |  | 0.06462303 |  |  | 336 | 175 | no |  | 3 |  | hexamethonium |  |  | ITQ-33 | ITQ-24 |  | germanium oxide, boric acid, Ludox AS-40 | Aldrich, Aldrich, Aldrich | [12 empty] | ['trimethyl-(6-trimethylazaniumylhexyl)azanium dihydroxide', 'trimethyl-(6-trimethylammoniohexyl)ammonium dihydroxide', '2079-78-9', '60-25-3', '870-62-2', '52605_FLUKA', 'Hexamethonium hydroxide solution', "N,N,N,N',N',N'-Hexamethylhexamethylenediammonium dihydroxide", 'Benzohexamethonium', "1,6-Hexanediaminium, N,N,N,N',N',N'-hexamethyl-", 'Ammonium, hexamethylenebis(trimethyl-', 'BRN 1760389', 'Hexamethonium', 'Bistrium', 'Hexon', 'Hexamethonum', 'Hexane-1,6-bis(trimethylammonium)', 'Hexanium', 'Hexonium', 'Esametonio [Italian]'] |  |  | trimethyl-(6-trimethylazaniumylhexyl)azanium dihydroxide |  |  | C[N+](C)(C)CCCCCC[N+](C)(C)C.[OH-].[OH-] |  |  | C12H32N2O2 |  |  | ITT | IWR |  | 2008
1299 | 0.1185185 | 0 | 0 | 0 | 0 | 0 | 0 | 0 | 0 | 0 | 0 | 0 | 0.02962963 | 0 | 0 | 0 | 0 | 0 | 0 | 0 | 0 | 0 | 0 | 0 | 0 | 0 | 0 | 0 | 0 | 0 | 0 | 0 | 0 | 0 | 0 | 0 | 0 | 0 | 0 | 0.7407407 | 0 | 0.03703704 | 0 | 0 | 0 | 0 | 0 | 0 | 0 | 0 | 0 | 10.1016/j.jcat.2007.12.003 | yes |  | 0.07407407 |  |  | 336 | 175 | no |  | 3 |  | hexamethonium |  |  | ITQ-22 |  |  | germanium oxide, boric acid, Ludox AS-40 | Aldrich, Aldrich, Aldrich | [12 empty] | ['trimethyl-(6-trimethylazaniumylhexyl)azanium dihydroxide', 'trimethyl-(6-trimethylammoniohexyl)ammonium dihydroxide', '2079-78-9', '60-25-3', '870-62-2', '52605_FLUKA', 'Hexamethonium hydroxide solution', "N,N,N,N',N',N'-Hexamethylhexamethylenediammonium dihydroxide", 'Benzohexamethonium', "1,6-Hexanediaminium, N,N,N,N',N',N'-hexamethyl-", 'Ammonium, hexamethylenebis(trimethyl-', 'BRN 1760389', 'Hexamethonium', 'Bistrium', 'Hexon', 'Hexamethonum', 'Hexane-1,6-bis(trimethylammonium)', 'Hexanium', 'Hexonium', 'Esametonio [Italian]'] |  |  | trimethyl-(6-trimethylazaniumylhexyl)azanium dihydroxide |  |  | C[N+](C)(C)CCCCCC[N+](C)(C)C.[OH-].[OH-] |  |  | C12H32N2O2 |  |  | IWW |  |  | 2008
1300 | 0.118631 | 0 | 0 | 0 | 0 | 0 | 0 | 0 | 0 | 0 | 0 | 0 | 0.02965775 | 0 | 0 | 0.000474524 | 0 | 0 | 0 | 0 | 0 | 0 | 0 | 0 | 0 | 0 | 0 | 0 | 0 | 0 | 0 | 0 | 0 | 0 | 0 | 0 | 0 | 0 | 0 | 0.7414437 | 0 | 0.03707219 | 0 | 0 | 0 | 0 | 0 | 0 | 0 | 0 | 0 | 10.1016/j.jcat.2007.12.003 | yes |  | 0.0727208 |  |  | 336 | 175 | no |  | 3 |  | hexamethonium |  |  | ITQ-22 |  |  | germanium oxide, boric acid, Ludox AS-40 | Aldrich, Aldrich, Aldrich | [12 empty] | ['trimethyl-(6-trimethylazaniumylhexyl)azanium dihydroxide', 'trimethyl-(6-trimethylammoniohexyl)ammonium dihydroxide', '2079-78-9', '60-25-3', '870-62-2', '52605_FLUKA', 'Hexamethonium hydroxide solution', "N,N,N,N',N',N'-Hexamethylhexamethylenediammonium dihydroxide", 'Benzohexamethonium', "1,6-Hexanediaminium, N,N,N,N',N',N'-hexamethyl-", 'Ammonium, hexamethylenebis(trimethyl-', 'BRN 1760389', 'Hexamethonium', 'Bistrium', 'Hexon', 'Hexamethonum', 'Hexane-1,6-bis(trimethylammonium)', 'Hexanium', 'Hexonium', 'Esametonio [Italian]'] |  |  | trimethyl-(6-trimethylazaniumylhexyl)azanium dihydroxide |  |  | C[N+](C)(C)CCCCCC[N+](C)(C)C.[OH-].[OH-] |  |  | C12H32N2O2 |  |  | IWW |  |  | 2008
1301 | 0.1189697 | 0 | 0 | 0 | 0 | 0 | 0 | 0 | 0 | 0 | 0 | 0 | 0.02974243 | 0 | 0 | 0.001903516 | 0 | 0 | 0 | 0 | 0 | 0 | 0 | 0 | 0 | 0 | 0 | 0 | 0 | 0 | 0 | 0 | 0 | 0 | 0 | 0 | 0 | 0 | 0 | 0.7435608 | 0 | 0.03717804 | 0 | 0 | 0 | 0 | 0 | 0 | 0 | 0 | 0 | 10.1016/j.jcat.2007.12.003 | yes |  | 0.06864553 |  |  | 336 | 175 | no |  | 3 |  | hexamethonium |  |  | ITQ-24 |  |  | germanium oxide, boric acid, Ludox AS-40 | Aldrich, Aldrich, Aldrich | [12 empty] | ['trimethyl-(6-trimethylazaniumylhexyl)azanium dihydroxide', 'trimethyl-(6-trimethylammoniohexyl)ammonium dihydroxide', '2079-78-9', '60-25-3', '870-62-2', '52605_FLUKA', 'Hexamethonium hydroxide solution', "N,N,N,N',N',N'-Hexamethylhexamethylenediammonium dihydroxide", 'Benzohexamethonium', "1,6-Hexanediaminium, N,N,N,N',N',N'-hexamethyl-", 'Ammonium, hexamethylenebis(trimethyl-', 'BRN 1760389', 'Hexamethonium', 'Bistrium', 'Hexon', 'Hexamethonum', 'Hexane-1,6-bis(trimethylammonium)', 'Hexanium', 'Hexonium', 'Esametonio [Italian]'] |  |  | trimethyl-(6-trimethylazaniumylhexyl)azanium dihydroxide |  |  | C[N+](C)(C)CCCCCC[N+](C)(C)C.[OH-].[OH-] |  |  | C12H32N2O2 |  |  | IWR |  |  | 2008
1302 | 0.119653 | 0 | 0 | 0 | 0 | 0 | 0 | 0 | 0 | 0 | 0 | 0 | 0.02991325 | 0 | 0 | 0.00478612 | 0 | 0 | 0 | 0 | 0 | 0 | 0 | 0 | 0 | 0 | 0 | 0 | 0 | 0 | 0 | 0 | 0 | 0 | 0 | 0 | 0 | 0 | 0 | 0.7478313 | 0 | 0.03739156 | 0 | 0 | 0 | 0 | 0 | 0 | 0 | 0 | 0 | 10.1016/j.jcat.2007.12.003 | yes |  | 0.06042477 |  |  | 336 | 175 | no |  | 3 |  | hexamethonium |  |  | ITQ-24 |  |  | germanium oxide, boric acid, Ludox AS-40 | Aldrich, Aldrich, Aldrich | [12 empty] | ['trimethyl-(6-trimethylazaniumylhexyl)azanium dihydroxide', 'trimethyl-(6-trimethylammoniohexyl)ammonium dihydroxide', '2079-78-9', '60-25-3', '870-62-2', '52605_FLUKA', 'Hexamethonium hydroxide solution', "N,N,N,N',N',N'-Hexamethylhexamethylenediammonium dihydroxide", 'Benzohexamethonium', "1,6-Hexanediaminium, N,N,N,N',N',N'-hexamethyl-", 'Ammonium, hexamethylenebis(trimethyl-', 'BRN 1760389', 'Hexamethonium', 'Bistrium', 'Hexon', 'Hexamethonum', 'Hexane-1,6-bis(trimethylammonium)', 'Hexanium', 'Hexonium', 'Esametonio [Italian]'] |  |  | trimethyl-(6-trimethylazaniumylhexyl)azanium dihydroxide |  |  | C[N+](C)(C)CCCCCC[N+](C)(C)C.[OH-].[OH-] |  |  | C12H32N2O2 |  |  | IWR |  |  | 2008
1303 | 0.1388845 | 0 | 0 | 0 | 0 | 0 | 0 | 0 | 0 | 0 | 0 | 0 | 0.009263599 | 0 | 0 | 0 | 0 | 0 | 0 | 0 | 0 | 0 | 0 | 0 | 0 | 0 | 0 | 0 | 0 | 0 | 0 | 0 | 0 | 0 | 0 | 0 | 0 | 0 | 0 | 0.7407407 | 0 | 0.03703704 | 0 | 0 | 0 | 0 | 0 | 0 | 0 | 0 | 0 | 10.1016/j.jcat.2007.12.003 | yes |  | 0.07407407 |  |  | 336 | 175 | no |  | 3 |  | hexamethonium |  |  | amorphous |  |  | germanium oxide, boric acid, Ludox AS-40 | Aldrich, Aldrich, Aldrich | [12 empty] | ['trimethyl-(6-trimethylazaniumylhexyl)azanium dihydroxide', 'trimethyl-(6-trimethylammoniohexyl)ammonium dihydroxide', '2079-78-9', '60-25-3', '870-62-2', '52605_FLUKA', 'Hexamethonium hydroxide solution', "N,N,N,N',N',N'-Hexamethylhexamethylenediammonium dihydroxide", 'Benzohexamethonium', "1,6-Hexanediaminium, N,N,N,N',N',N'-hexamethyl-", 'Ammonium, hexamethylenebis(trimethyl-', 'BRN 1760389', 'Hexamethonium', 'Bistrium', 'Hexon', 'Hexamethonum', 'Hexane-1,6-bis(trimethylammonium)', 'Hexanium', 'Hexonium', 'Esametonio [Italian]'] |  |  | trimethyl-(6-trimethylazaniumylhexyl)azanium dihydroxide |  |  | C[N+](C)(C)CCCCCC[N+](C)(C)C.[OH-].[OH-] |  |  | C12H32N2O2 | [5 empty] | 2008
1304 | 0.1390656 | 0 | 0 | 0 | 0 | 0 | 0 | 0 | 0 | 0 | 0 | 0 | 0.009275676 | 0 | 0 | 0.0006518497 | 0 | 0 | 0 | 0 | 0 | 0 | 0 | 0 | 0 | 0 | 0 | 0 | 0 | 0 | 0 | 0 | 0 | 0 | 0 | 0 | 0 | 0 | 0 | 0.7417064 | 0 | 0.03708532 | 0 | 0 | 0 | 0 | 0 | 0 | 0 | 0 | 0 | 10.1016/j.jcat.2007.12.003 | yes |  | 0.0722151 |  |  | 336 | 175 | no |  | 3 |  | hexamethonium |  |  | amorphous |  |  | germanium oxide, boric acid, Ludox AS-40 | Aldrich, Aldrich, Aldrich | [12 empty] | ['trimethyl-(6-trimethylazaniumylhexyl)azanium dihydroxide', 'trimethyl-(6-trimethylammoniohexyl)ammonium dihydroxide', '2079-78-9', '60-25-3', '870-62-2', '52605_FLUKA', 'Hexamethonium hydroxide solution', "N,N,N,N',N',N'-Hexamethylhexamethylenediammonium dihydroxide", 'Benzohexamethonium', "1,6-Hexanediaminium, N,N,N,N',N',N'-hexamethyl-", 'Ammonium, hexamethylenebis(trimethyl-', 'BRN 1760389', 'Hexamethonium', 'Bistrium', 'Hexon', 'Hexamethonum', 'Hexane-1,6-bis(trimethylammonium)', 'Hexanium', 'Hexonium', 'Esametonio [Italian]'] |  |  | trimethyl-(6-trimethylazaniumylhexyl)azanium dihydroxide |  |  | C[N+](C)(C)CCCCCC[N+](C)(C)C.[OH-].[OH-] |  |  | C12H32N2O2 | [5 empty] | 2008
1305 | 0.1396116 | 0 | 0 | 0 | 0 | 0 | 0 | 0 | 0 | 0 | 0 | 0 | 0.009312097 | 0 | 0 | 0.002617637 | 0 | 0 | 0 | 0 | 0 | 0 | 0 | 0 | 0 | 0 | 0 | 0 | 0 | 0 | 0 | 0 | 0 | 0 | 0 | 0 | 0 | 0 | 0 | 0.7446187 | 0 | 0.03723094 | 0 | 0 | 0 | 0 | 0 | 0 | 0 | 0 | 0 | 10.1016/j.jcat.2007.12.003 | yes |  | 0.06660896 |  |  | 336 | 175 | no |  | 3 |  | hexamethonium |  |  | amorphous |  |  | germanium oxide, boric acid, Ludox AS-40 | Aldrich, Aldrich, Aldrich | [12 empty] | ['trimethyl-(6-trimethylazaniumylhexyl)azanium dihydroxide', 'trimethyl-(6-trimethylammoniohexyl)ammonium dihydroxide', '2079-78-9', '60-25-3', '870-62-2', '52605_FLUKA', 'Hexamethonium hydroxide solution', "N,N,N,N',N',N'-Hexamethylhexamethylenediammonium dihydroxide", 'Benzohexamethonium', "1,6-Hexanediaminium, N,N,N,N',N',N'-hexamethyl-", 'Ammonium, hexamethylenebis(trimethyl-', 'BRN 1760389', 'Hexamethonium', 'Bistrium', 'Hexon', 'Hexamethonum', 'Hexane-1,6-bis(trimethylammonium)', 'Hexanium', 'Hexonium', 'Esametonio [Italian]'] |  |  | trimethyl-(6-trimethylazaniumylhexyl)azanium dihydroxide |  |  | C[N+](C)(C)CCCCCC[N+](C)(C)C.[OH-].[OH-] |  |  | C12H32N2O2 | [5 empty] | 2008
1306 | 0.1407167 | 0 | 0 | 0 | 0 | 0 | 0 | 0 | 0 | 0 | 0 | 0 | 0.009385803 | 0 | 0 | 0.006595888 | 0 | 0 | 0 | 0 | 0 | 0 | 0 | 0 | 0 | 0 | 0 | 0 | 0 | 0 | 0 | 0 | 0 | 0 | 0 | 0 | 0 | 0 | 0 | 0.7505124 | 0 | 0.03752562 | 0 | 0 | 0 | 0 | 0 | 0 | 0 | 0 | 0 | 10.1016/j.jcat.2007.12.003 | yes |  | 0.05526358 |  |  | 336 | 175 | no |  | 3 |  | hexamethonium |  |  | ITQ-24 |  |  | germanium oxide, boric acid, Ludox AS-40 | Aldrich, Aldrich, Aldrich | [12 empty] | ['trimethyl-(6-trimethylazaniumylhexyl)azanium dihydroxide', 'trimethyl-(6-trimethylammoniohexyl)ammonium dihydroxide', '2079-78-9', '60-25-3', '870-62-2', '52605_FLUKA', 'Hexamethonium hydroxide solution', "N,N,N,N',N',N'-Hexamethylhexamethylenediammonium dihydroxide", 'Benzohexamethonium', "1,6-Hexanediaminium, N,N,N,N',N',N'-hexamethyl-", 'Ammonium, hexamethylenebis(trimethyl-', 'BRN 1760389', 'Hexamethonium', 'Bistrium', 'Hexon', 'Hexamethonum', 'Hexane-1,6-bis(trimethylammonium)', 'Hexanium', 'Hexonium', 'Esametonio [Italian]'] |  |  | trimethyl-(6-trimethylazaniumylhexyl)azanium dihydroxide |  |  | C[N+](C)(C)CCCCCC[N+](C)(C)C.[OH-].[OH-] |  |  | C12H32N2O2 |  |  | IWR |  |  | 2008
1307 | 0.1433738 | 0 | 0 | 0 | 0 | 0 | 0 | 0 | 0 | 0 | 0 | 0 | 0.004774348 | 0 | 0 | 0 | 0 | 0 | 0 | 0 | 0 | 0 | 0 | 0 | 0 | 0 | 0 | 0 | 0 | 0 | 0 | 0 | 0 | 0 | 0 | 0 | 0 | 0 | 0 | 0.7407407 | 0 | 0.03703704 | 0 | 0 | 0 | 0 | 0 | 0 | 0 | 0 | 0 | 10.1016/j.jcat.2007.12.003 | yes |  | 0.07407407 |  |  | 336 | 175 | no |  | 3 |  | hexamethonium |  |  | amorphous |  |  | germanium oxide, boric acid, Ludox AS-40 | Aldrich, Aldrich, Aldrich | [12 empty] | ['trimethyl-(6-trimethylazaniumylhexyl)azanium dihydroxide', 'trimethyl-(6-trimethylammoniohexyl)ammonium dihydroxide', '2079-78-9', '60-25-3', '870-62-2', '52605_FLUKA', 'Hexamethonium hydroxide solution', "N,N,N,N',N',N'-Hexamethylhexamethylenediammonium dihydroxide", 'Benzohexamethonium', "1,6-Hexanediaminium, N,N,N,N',N',N'-hexamethyl-", 'Ammonium, hexamethylenebis(trimethyl-', 'BRN 1760389', 'Hexamethonium', 'Bistrium', 'Hexon', 'Hexamethonum', 'Hexane-1,6-bis(trimethylammonium)', 'Hexanium', 'Hexonium', 'Esametonio [Italian]'] |  |  | trimethyl-(6-trimethylazaniumylhexyl)azanium dihydroxide |  |  | C[N+](C)(C)CCCCCC[N+](C)(C)C.[OH-].[OH-] |  |  | C12H32N2O2 | [5 empty] | 2008
1308 | 0.143573 | 0 | 0 | 0 | 0 | 0 | 0 | 0 | 0 | 0 | 0 | 0 | 0.004780981 | 0 | 0 | 0.0006947305 | 0 | 0 | 0 | 0 | 0 | 0 | 0 | 0 | 0 | 0 | 0 | 0 | 0 | 0 | 0 | 0 | 0 | 0 | 0 | 0 | 0 | 0 | 0 | 0.74177 | 0 | 0.0370885 | 0 | 0 | 0 | 0 | 0 | 0 | 0 | 0 | 0 | 10.1016/j.jcat.2007.12.003 | yes |  | 0.07209281 |  |  | 336 | 175 | no |  | 3 |  | hexamethonium |  |  | amorphous |  |  | germanium oxide, boric acid, Ludox AS-40 | Aldrich, Aldrich, Aldrich | [12 empty] | ['trimethyl-(6-trimethylazaniumylhexyl)azanium dihydroxide', 'trimethyl-(6-trimethylammoniohexyl)ammonium dihydroxide', '2079-78-9', '60-25-3', '870-62-2', '52605_FLUKA', 'Hexamethonium hydroxide solution', "N,N,N,N',N',N'-Hexamethylhexamethylenediammonium dihydroxide", 'Benzohexamethonium', "1,6-Hexanediaminium, N,N,N,N',N',N'-hexamethyl-", 'Ammonium, hexamethylenebis(trimethyl-', 'BRN 1760389', 'Hexamethonium', 'Bistrium', 'Hexon', 'Hexamethonum', 'Hexane-1,6-bis(trimethylammonium)', 'Hexanium', 'Hexonium', 'Esametonio [Italian]'] |  |  | trimethyl-(6-trimethylazaniumylhexyl)azanium dihydroxide |  |  | C[N+](C)(C)CCCCCC[N+](C)(C)C.[OH-].[OH-] |  |  | C12H32N2O2 | [5 empty] | 2008
1309 | 0.144174 | 0 | 0 | 0 | 0 | 0 | 0 | 0 | 0 | 0 | 0 | 0 | 0.004800994 | 0 | 0 | 0.002790554 | 0 | 0 | 0 | 0 | 0 | 0 | 0 | 0 | 0 | 0 | 0 | 0 | 0 | 0 | 0 | 0 | 0 | 0 | 0 | 0 | 0 | 0 | 0 | 0.7448749 | 0 | 0.03724374 | 0 | 0 | 0 | 0 | 0 | 0 | 0 | 0 | 0 | 10.1016/j.jcat.2007.12.003 | yes |  | 0.06611583 |  |  | 336 | 175 | no |  | 3 |  | hexamethonium |  |  | amorphous |  |  | germanium oxide, boric acid, Ludox AS-40 | Aldrich, Aldrich, Aldrich | [12 empty] | ['trimethyl-(6-trimethylazaniumylhexyl)azanium dihydroxide', 'trimethyl-(6-trimethylammoniohexyl)ammonium dihydroxide', '2079-78-9', '60-25-3', '870-62-2', '52605_FLUKA', 'Hexamethonium hydroxide solution', "N,N,N,N',N',N'-Hexamethylhexamethylenediammonium dihydroxide", 'Benzohexamethonium', "1,6-Hexanediaminium, N,N,N,N',N',N'-hexamethyl-", 'Ammonium, hexamethylenebis(trimethyl-', 'BRN 1760389', 'Hexamethonium', 'Bistrium', 'Hexon', 'Hexamethonum', 'Hexane-1,6-bis(trimethylammonium)', 'Hexanium', 'Hexonium', 'Esametonio [Italian]'] |  |  | trimethyl-(6-trimethylazaniumylhexyl)azanium dihydroxide |  |  | C[N+](C)(C)CCCCCC[N+](C)(C)C.[OH-].[OH-] |  |  | C12H32N2O2 | [5 empty] | 2008
1310 | 0.1453912 | 0 | 0 | 0 | 0 | 0 | 0 | 0 | 0 | 0 | 0 | 0 | 0.004841525 | 0 | 0 | 0.007035283 | 0 | 0 | 0 | 0 | 0 | 0 | 0 | 0 | 0 | 0 | 0 | 0 | 0 | 0 | 0 | 0 | 0 | 0 | 0 | 0 | 0 | 0 | 0 | 0.7511634 | 0 | 0.03755817 | 0 | 0 | 0 | 0 | 0 | 0 | 0 | 0 | 0 | 10.1016/j.jcat.2007.12.003 | yes |  | 0.05401049 |  |  | 336 | 175 | no |  | 3 |  | hexamethonium |  |  | amorphous |  |  | germanium oxide, boric acid, Ludox AS-40 | Aldrich, Aldrich, Aldrich | [12 empty] | ['trimethyl-(6-trimethylazaniumylhexyl)azanium dihydroxide', 'trimethyl-(6-trimethylammoniohexyl)ammonium dihydroxide', '2079-78-9', '60-25-3', '870-62-2', '52605_FLUKA', 'Hexamethonium hydroxide solution', "N,N,N,N',N',N'-Hexamethylhexamethylenediammonium dihydroxide", 'Benzohexamethonium', "1,6-Hexanediaminium, N,N,N,N',N',N'-hexamethyl-", 'Ammonium, hexamethylenebis(trimethyl-', 'BRN 1760389', 'Hexamethonium', 'Bistrium', 'Hexon', 'Hexamethonum', 'Hexane-1,6-bis(trimethylammonium)', 'Hexanium', 'Hexonium', 'Esametonio [Italian]'] |  |  | trimethyl-(6-trimethylazaniumylhexyl)azanium dihydroxide |  |  | C[N+](C)(C)CCCCCC[N+](C)(C)C.[OH-].[OH-] |  |  | C12H32N2O2 | [5 empty] | 2008
1311 | 0.04429679 | 0 | 0 | 0 | 0 | 0 | 0 | 0 | 0 | 0 | 0 | 0 | 0.02214839 | 0 | 0 | 0 | 0 | 0 | 0 | 0 | 0 | 0 | 0 | 0 | 0 | 0 | 0 | 0 | 0 | 0 | 0 | 0 | 0 | 0 | 0 | 0 | 0 | 0 | 0 | 0.8837209 | 0 | 0.0166113 | 0 | 0 | 0 | 0 | 0 | 0 | 0 | 0 | 0 | 10.1016/j.jcat.2007.12.003 | yes |  | 0.03322259 |  |  | 336 | 175 | no |  | 3 |  | hexamethonium |  |  | ITQ-22 |  |  | germanium oxide, boric acid, Ludox AS-40 | Aldrich, Aldrich, Aldrich | [12 empty] | ['trimethyl-(6-trimethylazaniumylhexyl)azanium dihydroxide', 'trimethyl-(6-trimethylammoniohexyl)ammonium dihydroxide', '2079-78-9', '60-25-3', '870-62-2', '52605_FLUKA', 'Hexamethonium hydroxide solution', "N,N,N,N',N',N'-Hexamethylhexamethylenediammonium dihydroxide", 'Benzohexamethonium', "1,6-Hexanediaminium, N,N,N,N',N',N'-hexamethyl-", 'Ammonium, hexamethylenebis(trimethyl-', 'BRN 1760389', 'Hexamethonium', 'Bistrium', 'Hexon', 'Hexamethonum', 'Hexane-1,6-bis(trimethylammonium)', 'Hexanium', 'Hexonium', 'Esametonio [Italian]'] |  |  | trimethyl-(6-trimethylazaniumylhexyl)azanium dihydroxide |  |  | C[N+](C)(C)CCCCCC[N+](C)(C)C.[OH-].[OH-] |  |  | C12H32N2O2 |  |  | IWW |  |  | 2008
1312 | 0.04430987 | 0 | 0 | 0 | 0 | 0 | 0 | 0 | 0 | 0 | 0 | 0 | 0.02215494 | 0 | 0 | 0.0001476996 | 0 | 0 | 0 | 0 | 0 | 0 | 0 | 0 | 0 | 0 | 0 | 0 | 0 | 0 | 0 | 0 | 0 | 0 | 0 | 0 | 0 | 0 | 0 | 0.883982 | 0 | 0.0166162 | 0 | 0 | 0 | 0 | 0 | 0 | 0 | 0 | 0 | 10.1016/j.jcat.2007.12.003 | yes |  | 0.03278931 |  |  | 336 | 175 | no |  | 3 |  | hexamethonium |  |  | ITQ-22 |  |  | germanium oxide, boric acid, Ludox AS-40 | Aldrich, Aldrich, Aldrich | [12 empty] | ['trimethyl-(6-trimethylazaniumylhexyl)azanium dihydroxide', 'trimethyl-(6-trimethylammoniohexyl)ammonium dihydroxide', '2079-78-9', '60-25-3', '870-62-2', '52605_FLUKA', 'Hexamethonium hydroxide solution', "N,N,N,N',N',N'-Hexamethylhexamethylenediammonium dihydroxide", 'Benzohexamethonium', "1,6-Hexanediaminium, N,N,N,N',N',N'-hexamethyl-", 'Ammonium, hexamethylenebis(trimethyl-', 'BRN 1760389', 'Hexamethonium', 'Bistrium', 'Hexon', 'Hexamethonum', 'Hexane-1,6-bis(trimethylammonium)', 'Hexanium', 'Hexonium', 'Esametonio [Italian]'] |  |  | trimethyl-(6-trimethylazaniumylhexyl)azanium dihydroxide |  |  | C[N+](C)(C)CCCCCC[N+](C)(C)C.[OH-].[OH-] |  |  | C12H32N2O2 |  |  | IWW |  |  | 2008
1313 | 0.04434918 | 0 | 0 | 0 | 0 | 0 | 0 | 0 | 0 | 0 | 0 | 0 | 0.02217459 | 0 | 0 | 0.0005913223 | 0 | 0 | 0 | 0 | 0 | 0 | 0 | 0 | 0 | 0 | 0 | 0 | 0 | 0 | 0 | 0 | 0 | 0 | 0 | 0 | 0 | 0 | 0 | 0.8847661 | 0 | 0.01663094 | 0 | 0 | 0 | 0 | 0 | 0 | 0 | 0 | 0 | 10.1016/j.jcat.2007.12.003 | yes |  | 0.03148791 |  |  | 336 | 175 | no |  | 3 |  | hexamethonium |  |  | ITQ-22 |  |  | germanium oxide, boric acid, Ludox AS-40 | Aldrich, Aldrich, Aldrich | [12 empty] | ['trimethyl-(6-trimethylazaniumylhexyl)azanium dihydroxide', 'trimethyl-(6-trimethylammoniohexyl)ammonium dihydroxide', '2079-78-9', '60-25-3', '870-62-2', '52605_FLUKA', 'Hexamethonium hydroxide solution', "N,N,N,N',N',N'-Hexamethylhexamethylenediammonium dihydroxide", 'Benzohexamethonium', "1,6-Hexanediaminium, N,N,N,N',N',N'-hexamethyl-", 'Ammonium, hexamethylenebis(trimethyl-', 'BRN 1760389', 'Hexamethonium', 'Bistrium', 'Hexon', 'Hexamethonum', 'Hexane-1,6-bis(trimethylammonium)', 'Hexanium', 'Hexonium', 'Esametonio [Italian]'] |  |  | trimethyl-(6-trimethylazaniumylhexyl)azanium dihydroxide |  |  | C[N+](C)(C)CCCCCC[N+](C)(C)C.[OH-].[OH-] |  |  | C12H32N2O2 |  |  | IWW |  |  | 2008
1314 | 0.04442799 | 0 | 0 | 0 | 0 | 0 | 0 | 0 | 0 | 0 | 0 | 0 | 0.02221399 | 0 | 0 | 0.001480933 | 0 | 0 | 0 | 0 | 0 | 0 | 0 | 0 | 0 | 0 | 0 | 0 | 0 | 0 | 0 | 0 | 0 | 0 | 0 | 0 | 0 | 0 | 0 | 0.8863384 | 0 | 0.0166605 | 0 | 0 | 0 | 0 | 0 | 0 | 0 | 0 | 0 | 10.1016/j.jcat.2007.12.003 | yes |  | 0.02887819 |  |  | 336 | 175 | no |  | 3 |  | hexamethonium |  |  | ITQ-22 | ITQ-24 |  | germanium oxide, boric acid, Ludox AS-40 | Aldrich, Aldrich, Aldrich | [12 empty] | ['trimethyl-(6-trimethylazaniumylhexyl)azanium dihydroxide', 'trimethyl-(6-trimethylammoniohexyl)ammonium dihydroxide', '2079-78-9', '60-25-3', '870-62-2', '52605_FLUKA', 'Hexamethonium hydroxide solution', "N,N,N,N',N',N'-Hexamethylhexamethylenediammonium dihydroxide", 'Benzohexamethonium', "1,6-Hexanediaminium, N,N,N,N',N',N'-hexamethyl-", 'Ammonium, hexamethylenebis(trimethyl-', 'BRN 1760389', 'Hexamethonium', 'Bistrium', 'Hexon', 'Hexamethonum', 'Hexane-1,6-bis(trimethylammonium)', 'Hexanium', 'Hexonium', 'Esametonio [Italian]'] |  |  | trimethyl-(6-trimethylazaniumylhexyl)azanium dihydroxide |  |  | C[N+](C)(C)CCCCCC[N+](C)(C)C.[OH-].[OH-] |  |  | C12H32N2O2 |  |  | IWW | IWR |  | 2008
1315 | 0.05315615 | 0 | 0 | 0 | 0 | 0 | 0 | 0 | 0 | 0 | 0 | 0 | 0.01328904 | 0 | 0 | 0 | 0 | 0 | 0 | 0 | 0 | 0 | 0 | 0 | 0 | 0 | 0 | 0 | 0 | 0 | 0 | 0 | 0 | 0 | 0 | 0 | 0 | 0 | 0 | 0.8837209 | 0 | 0.0166113 | 0 | 0 | 0 | 0 | 0 | 0 | 0 | 0 | 0 | 10.1016/j.jcat.2007.12.003 | yes |  | 0.03322259 |  |  | 336 | 175 | no |  | 3 |  | hexamethonium |  |  | ITQ-22 |  |  | germanium oxide, boric acid, Ludox AS-40 | Aldrich, Aldrich, Aldrich | [12 empty] | ['trimethyl-(6-trimethylazaniumylhexyl)azanium dihydroxide', 'trimethyl-(6-trimethylammoniohexyl)ammonium dihydroxide', '2079-78-9', '60-25-3', '870-62-2', '52605_FLUKA', 'Hexamethonium hydroxide solution', "N,N,N,N',N',N'-Hexamethylhexamethylenediammonium dihydroxide", 'Benzohexamethonium', "1,6-Hexanediaminium, N,N,N,N',N',N'-hexamethyl-", 'Ammonium, hexamethylenebis(trimethyl-', 'BRN 1760389', 'Hexamethonium', 'Bistrium', 'Hexon', 'Hexamethonum', 'Hexane-1,6-bis(trimethylammonium)', 'Hexanium', 'Hexonium', 'Esametonio [Italian]'] |  |  | trimethyl-(6-trimethylazaniumylhexyl)azanium dihydroxide |  |  | C[N+](C)(C)CCCCCC[N+](C)(C)C.[OH-].[OH-] |  |  | C12H32N2O2 |  |  | IWW |  |  | 2008
1316 | 0.05317876 | 0 | 0 | 0 | 0 | 0 | 0 | 0 | 0 | 0 | 0 | 0 | 0.01329469 | 0 | 0 | 0.000212715 | 0 | 0 | 0 | 0 | 0 | 0 | 0 | 0 | 0 | 0 | 0 | 0 | 0 | 0 | 0 | 0 | 0 | 0 | 0 | 0 | 0 | 0 | 0 | 0.8840969 | 0 | 0.01661836 | 0 | 0 | 0 | 0 | 0 | 0 | 0 | 0 | 0 | 10.1016/j.jcat.2007.12.003 | yes |  | 0.03259858 |  |  | 336 | 175 | no |  | 3 |  | hexamethonium |  |  | ITQ-22 |  |  | germanium oxide, boric acid, Ludox AS-40 | Aldrich, Aldrich, Aldrich | [12 empty] | ['trimethyl-(6-trimethylazaniumylhexyl)azanium dihydroxide', 'trimethyl-(6-trimethylammoniohexyl)ammonium dihydroxide', '2079-78-9', '60-25-3', '870-62-2', '52605_FLUKA', 'Hexamethonium hydroxide solution', "N,N,N,N',N',N'-Hexamethylhexamethylenediammonium dihydroxide", 'Benzohexamethonium', "1,6-Hexanediaminium, N,N,N,N',N',N'-hexamethyl-", 'Ammonium, hexamethylenebis(trimethyl-', 'BRN 1760389', 'Hexamethonium', 'Bistrium', 'Hexon', 'Hexamethonum', 'Hexane-1,6-bis(trimethylammonium)', 'Hexanium', 'Hexonium', 'Esametonio [Italian]'] |  |  | trimethyl-(6-trimethylazaniumylhexyl)azanium dihydroxide |  |  | C[N+](C)(C)CCCCCC[N+](C)(C)C.[OH-].[OH-] |  |  | C12H32N2O2 |  |  | IWW |  |  | 2008
1317 | 0.05324672 | 0 | 0 | 0 | 0 | 0 | 0 | 0 | 0 | 0 | 0 | 0 | 0.01331168 | 0 | 0 | 0.0008519475 | 0 | 0 | 0 | 0 | 0 | 0 | 0 | 0 | 0 | 0 | 0 | 0 | 0 | 0 | 0 | 0 | 0 | 0 | 0 | 0 | 0 | 0 | 0 | 0.8852267 | 0 | 0.0166396 | 0 | 0 | 0 | 0 | 0 | 0 | 0 | 0 | 0 | 10.1016/j.jcat.2007.12.003 | yes |  | 0.03072336 |  |  | 336 | 175 | no |  | 3 |  | hexamethonium |  |  | ITQ-22 |  |  | germanium oxide, boric acid, Ludox AS-40 | Aldrich, Aldrich, Aldrich | [12 empty] | ['trimethyl-(6-trimethylazaniumylhexyl)azanium dihydroxide', 'trimethyl-(6-trimethylammoniohexyl)ammonium dihydroxide', '2079-78-9', '60-25-3', '870-62-2', '52605_FLUKA', 'Hexamethonium hydroxide solution', "N,N,N,N',N',N'-Hexamethylhexamethylenediammonium dihydroxide", 'Benzohexamethonium', "1,6-Hexanediaminium, N,N,N,N',N',N'-hexamethyl-", 'Ammonium, hexamethylenebis(trimethyl-', 'BRN 1760389', 'Hexamethonium', 'Bistrium', 'Hexon', 'Hexamethonum', 'Hexane-1,6-bis(trimethylammonium)', 'Hexanium', 'Hexonium', 'Esametonio [Italian]'] |  |  | trimethyl-(6-trimethylazaniumylhexyl)azanium dihydroxide |  |  | C[N+](C)(C)CCCCCC[N+](C)(C)C.[OH-].[OH-] |  |  | C12H32N2O2 |  |  | IWW |  |  | 2008
1318 | 0.05338316 | 0 | 0 | 0 | 0 | 0 | 0 | 0 | 0 | 0 | 0 | 0 | 0.01334579 | 0 | 0 | 0.002135326 | 0 | 0 | 0 | 0 | 0 | 0 | 0 | 0 | 0 | 0 | 0 | 0 | 0 | 0 | 0 | 0 | 0 | 0 | 0 | 0 | 0 | 0 | 0 | 0.887495 | 0 | 0.01668224 | 0 | 0 | 0 | 0 | 0 | 0 | 0 | 0 | 0 | 10.1016/j.jcat.2007.12.003 | yes |  | 0.02695849 |  |  | 336 | 175 | no |  | 3 |  | hexamethonium |  |  | ITQ-24 |  |  | germanium oxide, boric acid, Ludox AS-40 | Aldrich, Aldrich, Aldrich | [12 empty] | ['trimethyl-(6-trimethylazaniumylhexyl)azanium dihydroxide', 'trimethyl-(6-trimethylammoniohexyl)ammonium dihydroxide', '2079-78-9', '60-25-3', '870-62-2', '52605_FLUKA', 'Hexamethonium hydroxide solution', "N,N,N,N',N',N'-Hexamethylhexamethylenediammonium dihydroxide", 'Benzohexamethonium', "1,6-Hexanediaminium, N,N,N,N',N',N'-hexamethyl-", 'Ammonium, hexamethylenebis(trimethyl-', 'BRN 1760389', 'Hexamethonium', 'Bistrium', 'Hexon', 'Hexamethonum', 'Hexane-1,6-bis(trimethylammonium)', 'Hexanium', 'Hexonium', 'Esametonio [Italian]'] |  |  | trimethyl-(6-trimethylazaniumylhexyl)azanium dihydroxide |  |  | C[N+](C)(C)CCCCCC[N+](C)(C)C.[OH-].[OH-] |  |  | C12H32N2O2 |  |  | IWR |  |  | 2008
1319 | 0.06229041 | 0 | 0 | 0 | 0 | 0 | 0 | 0 | 0 | 0 | 0 | 0 | 0.00415477 | 0 | 0 | 0 | 0 | 0 | 0 | 0 | 0 | 0 | 0 | 0 | 0 | 0 | 0 | 0 | 0 | 0 | 0 | 0 | 0 | 0 | 0 | 0 | 0 | 0 | 0 | 0.8837209 | 0 | 0.0166113 | 0 | 0 | 0 | 0 | 0 | 0 | 0 | 0 | 0 | 10.1016/j.jcat.2007.12.003 | yes |  | 0.03322259 |  |  | 336 | 175 | no |  | 3 |  | hexamethonium |  |  | amorphous |  |  | germanium oxide, boric acid, Ludox AS-40 | Aldrich, Aldrich, Aldrich | [12 empty] | ['trimethyl-(6-trimethylazaniumylhexyl)azanium dihydroxide', 'trimethyl-(6-trimethylammoniohexyl)ammonium dihydroxide', '2079-78-9', '60-25-3', '870-62-2', '52605_FLUKA', 'Hexamethonium hydroxide solution', "N,N,N,N',N',N'-Hexamethylhexamethylenediammonium dihydroxide", 'Benzohexamethonium', "1,6-Hexanediaminium, N,N,N,N',N',N'-hexamethyl-", 'Ammonium, hexamethylenebis(trimethyl-', 'BRN 1760389', 'Hexamethonium', 'Bistrium', 'Hexon', 'Hexamethonum', 'Hexane-1,6-bis(trimethylammonium)', 'Hexanium', 'Hexonium', 'Esametonio [Italian]'] |  |  | trimethyl-(6-trimethylazaniumylhexyl)azanium dihydroxide |  |  | C[N+](C)(C)CCCCCC[N+](C)(C)C.[OH-].[OH-] |  |  | C12H32N2O2 | [5 empty] | 2008
1320 | 0.06232681 | 0 | 0 | 0 | 0 | 0 | 0 | 0 | 0 | 0 | 0 | 0 | 0.004157198 | 0 | 0 | 0.0002921478 | 0 | 0 | 0 | 0 | 0 | 0 | 0 | 0 | 0 | 0 | 0 | 0 | 0 | 0 | 0 | 0 | 0 | 0 | 0 | 0 | 0 | 0 | 0 | 0.8842373 | 0 | 0.016621 | 0 | 0 | 0 | 0 | 0 | 0 | 0 | 0 | 0 | 10.1016/j.jcat.2007.12.003 | yes |  | 0.03236556 |  |  | 336 | 175 | no |  | 3 |  | hexamethonium |  |  | amorphous |  |  | germanium oxide, boric acid, Ludox AS-40 | Aldrich, Aldrich, Aldrich | [12 empty] | ['trimethyl-(6-trimethylazaniumylhexyl)azanium dihydroxide', 'trimethyl-(6-trimethylammoniohexyl)ammonium dihydroxide', '2079-78-9', '60-25-3', '870-62-2', '52605_FLUKA', 'Hexamethonium hydroxide solution', "N,N,N,N',N',N'-Hexamethylhexamethylenediammonium dihydroxide", 'Benzohexamethonium', "1,6-Hexanediaminium, N,N,N,N',N',N'-hexamethyl-", 'Ammonium, hexamethylenebis(trimethyl-', 'BRN 1760389', 'Hexamethonium', 'Bistrium', 'Hexon', 'Hexamethonum', 'Hexane-1,6-bis(trimethylammonium)', 'Hexanium', 'Hexonium', 'Esametonio [Italian]'] |  |  | trimethyl-(6-trimethylazaniumylhexyl)azanium dihydroxide |  |  | C[N+](C)(C)CCCCCC[N+](C)(C)C.[OH-].[OH-] |  |  | C12H32N2O2 | [5 empty] | 2008
1321 | 0.06243625 | 0 | 0 | 0 | 0 | 0 | 0 | 0 | 0 | 0 | 0 | 0 | 0.004164498 | 0 | 0 | 0.001170643 | 0 | 0 | 0 | 0 | 0 | 0 | 0 | 0 | 0 | 0 | 0 | 0 | 0 | 0 | 0 | 0 | 0 | 0 | 0 | 0 | 0 | 0 | 0 | 0.88579 | 0 | 0.01665019 | 0 | 0 | 0 | 0 | 0 | 0 | 0 | 0 | 0 | 10.1016/j.jcat.2007.12.003 | yes |  | 0.02978845 |  |  | 336 | 175 | no |  | 3 |  | hexamethonium |  |  | amorphous |  |  | germanium oxide, boric acid, Ludox AS-40 | Aldrich, Aldrich, Aldrich | [12 empty] | ['trimethyl-(6-trimethylazaniumylhexyl)azanium dihydroxide', 'trimethyl-(6-trimethylammoniohexyl)ammonium dihydroxide', '2079-78-9', '60-25-3', '870-62-2', '52605_FLUKA', 'Hexamethonium hydroxide solution', "N,N,N,N',N',N'-Hexamethylhexamethylenediammonium dihydroxide", 'Benzohexamethonium', "1,6-Hexanediaminium, N,N,N,N',N',N'-hexamethyl-", 'Ammonium, hexamethylenebis(trimethyl-', 'BRN 1760389', 'Hexamethonium', 'Bistrium', 'Hexon', 'Hexamethonum', 'Hexane-1,6-bis(trimethylammonium)', 'Hexanium', 'Hexonium', 'Esametonio [Italian]'] |  |  | trimethyl-(6-trimethylazaniumylhexyl)azanium dihydroxide |  |  | C[N+](C)(C)CCCCCC[N+](C)(C)C.[OH-].[OH-] |  |  | C12H32N2O2 | [5 empty] | 2008
1322 | 0.0626563 | 0 | 0 | 0 | 0 | 0 | 0 | 0 | 0 | 0 | 0 | 0 | 0.004179175 | 0 | 0 | 0.002936922 | 0 | 0 | 0 | 0 | 0 | 0 | 0 | 0 | 0 | 0 | 0 | 0 | 0 | 0 | 0 | 0 | 0 | 0 | 0 | 0 | 0 | 0 | 0 | 0.8889118 | 0 | 0.01670887 | 0 | 0 | 0 | 0 | 0 | 0 | 0 | 0 | 0 | 10.1016/j.jcat.2007.12.003 | yes |  | 0.02460697 |  |  | 336 | 175 | no |  | 3 |  | hexamethonium |  |  | amorphous |  |  | germanium oxide, boric acid, Ludox AS-40 | Aldrich, Aldrich, Aldrich | [12 empty] | ['trimethyl-(6-trimethylazaniumylhexyl)azanium dihydroxide', 'trimethyl-(6-trimethylammoniohexyl)ammonium dihydroxide', '2079-78-9', '60-25-3', '870-62-2', '52605_FLUKA', 'Hexamethonium hydroxide solution', "N,N,N,N',N',N'-Hexamethylhexamethylenediammonium dihydroxide", 'Benzohexamethonium', "1,6-Hexanediaminium, N,N,N,N',N',N'-hexamethyl-", 'Ammonium, hexamethylenebis(trimethyl-', 'BRN 1760389', 'Hexamethonium', 'Bistrium', 'Hexon', 'Hexamethonum', 'Hexane-1,6-bis(trimethylammonium)', 'Hexanium', 'Hexonium', 'Esametonio [Italian]'] |  |  | trimethyl-(6-trimethylazaniumylhexyl)azanium dihydroxide |  |  | C[N+](C)(C)CCCCCC[N+](C)(C)C.[OH-].[OH-] |  |  | C12H32N2O2 | [5 empty] | 2008
1323 | 0.06430386 | 0 | 0 | 0 | 0 | 0 | 0 | 0 | 0 | 0 | 0 | 0 | 0.002141319 | 0 | 0 | 0 | 0 | 0 | 0 | 0 | 0 | 0 | 0 | 0 | 0 | 0 | 0 | 0 | 0 | 0 | 0 | 0 | 0 | 0 | 0 | 0 | 0 | 0 | 0 | 0.8837209 | 0 | 0.0166113 | 0 | 0 | 0 | 0 | 0 | 0 | 0 | 0 | 0 | 10.1016/j.jcat.2007.12.003 | yes |  | 0.03322259 |  |  | 336 | 175 | no |  | 3 |  | hexamethonium |  |  | amorphous |  |  | germanium oxide, boric acid, Ludox AS-40 | Aldrich, Aldrich, Aldrich | [12 empty] | ['trimethyl-(6-trimethylazaniumylhexyl)azanium dihydroxide', 'trimethyl-(6-trimethylammoniohexyl)ammonium dihydroxide', '2079-78-9', '60-25-3', '870-62-2', '52605_FLUKA', 'Hexamethonium hydroxide solution', "N,N,N,N',N',N'-Hexamethylhexamethylenediammonium dihydroxide", 'Benzohexamethonium', "1,6-Hexanediaminium, N,N,N,N',N',N'-hexamethyl-", 'Ammonium, hexamethylenebis(trimethyl-', 'BRN 1760389', 'Hexamethonium', 'Bistrium', 'Hexon', 'Hexamethonum', 'Hexane-1,6-bis(trimethylammonium)', 'Hexanium', 'Hexonium', 'Esametonio [Italian]'] |  |  | trimethyl-(6-trimethylazaniumylhexyl)azanium dihydroxide |  |  | C[N+](C)(C)CCCCCC[N+](C)(C)C.[OH-].[OH-] |  |  | C12H32N2O2 | [5 empty] | 2008
1324 | 0.06434391 | 0 | 0 | 0 | 0 | 0 | 0 | 0 | 0 | 0 | 0 | 0 | 0.002142652 | 0 | 0 | 0.0003113515 | 0 | 0 | 0 | 0 | 0 | 0 | 0 | 0 | 0 | 0 | 0 | 0 | 0 | 0 | 0 | 0 | 0 | 0 | 0 | 0 | 0 | 0 | 0 | 0.8842712 | 0 | 0.01662164 | 0 | 0 | 0 | 0 | 0 | 0 | 0 | 0 | 0 | 10.1016/j.jcat.2007.12.003 | yes |  | 0.03230922 |  |  | 336 | 175 | no |  | 3 |  | hexamethonium |  |  | EU-1 |  |  | germanium oxide, boric acid, Ludox AS-40 | Aldrich, Aldrich, Aldrich | [12 empty] | ['trimethyl-(6-trimethylazaniumylhexyl)azanium dihydroxide', 'trimethyl-(6-trimethylammoniohexyl)ammonium dihydroxide', '2079-78-9', '60-25-3', '870-62-2', '52605_FLUKA', 'Hexamethonium hydroxide solution', "N,N,N,N',N',N'-Hexamethylhexamethylenediammonium dihydroxide", 'Benzohexamethonium', "1,6-Hexanediaminium, N,N,N,N',N',N'-hexamethyl-", 'Ammonium, hexamethylenebis(trimethyl-', 'BRN 1760389', 'Hexamethonium', 'Bistrium', 'Hexon', 'Hexamethonum', 'Hexane-1,6-bis(trimethylammonium)', 'Hexanium', 'Hexonium', 'Esametonio [Italian]'] |  |  | trimethyl-(6-trimethylazaniumylhexyl)azanium dihydroxide |  |  | C[N+](C)(C)CCCCCC[N+](C)(C)C.[OH-].[OH-] |  |  | C12H32N2O2 |  |  | EUO |  |  | 2008
1325 | 0.06446433 | 0 | 0 | 0 | 0 | 0 | 0 | 0 | 0 | 0 | 0 | 0 | 0.002146662 | 0 | 0 | 0.001247737 | 0 | 0 | 0 | 0 | 0 | 0 | 0 | 0 | 0 | 0 | 0 | 0 | 0 | 0 | 0 | 0 | 0 | 0 | 0 | 0 | 0 | 0 | 0 | 0.8859262 | 0 | 0.01665275 | 0 | 0 | 0 | 0 | 0 | 0 | 0 | 0 | 0 | 10.1016/j.jcat.2007.12.003 | yes |  | 0.02956229 |  |  | 336 | 175 | no |  | 3 |  | hexamethonium |  |  | EU-1 |  |  | germanium oxide, boric acid, Ludox AS-40 | Aldrich, Aldrich, Aldrich | [12 empty] | ['trimethyl-(6-trimethylazaniumylhexyl)azanium dihydroxide', 'trimethyl-(6-trimethylammoniohexyl)ammonium dihydroxide', '2079-78-9', '60-25-3', '870-62-2', '52605_FLUKA', 'Hexamethonium hydroxide solution', "N,N,N,N',N',N'-Hexamethylhexamethylenediammonium dihydroxide", 'Benzohexamethonium', "1,6-Hexanediaminium, N,N,N,N',N',N'-hexamethyl-", 'Ammonium, hexamethylenebis(trimethyl-', 'BRN 1760389', 'Hexamethonium', 'Bistrium', 'Hexon', 'Hexamethonum', 'Hexane-1,6-bis(trimethylammonium)', 'Hexanium', 'Hexonium', 'Esametonio [Italian]'] |  |  | trimethyl-(6-trimethylazaniumylhexyl)azanium dihydroxide |  |  | C[N+](C)(C)CCCCCC[N+](C)(C)C.[OH-].[OH-] |  |  | C12H32N2O2 |  |  | EUO |  |  | 2008
1326 | 0.06470654 | 0 | 0 | 0 | 0 | 0 | 0 | 0 | 0 | 0 | 0 | 0 | 0.002154728 | 0 | 0 | 0.003131063 | 0 | 0 | 0 | 0 | 0 | 0 | 0 | 0 | 0 | 0 | 0 | 0 | 0 | 0 | 0 | 0 | 0 | 0 | 0 | 0 | 0 | 0 | 0 | 0.8892549 | 0 | 0.01671532 | 0 | 0 | 0 | 0 | 0 | 0 | 0 | 0 | 0 | 10.1016/j.jcat.2007.12.003 | yes |  | 0.02403745 |  |  | 336 | 175 | no |  | 3 |  | hexamethonium |  |  | amorphous |  |  | germanium oxide, boric acid, Ludox AS-40 | Aldrich, Aldrich, Aldrich | [12 empty] | ['trimethyl-(6-trimethylazaniumylhexyl)azanium dihydroxide', 'trimethyl-(6-trimethylammoniohexyl)ammonium dihydroxide', '2079-78-9', '60-25-3', '870-62-2', '52605_FLUKA', 'Hexamethonium hydroxide solution', "N,N,N,N',N',N'-Hexamethylhexamethylenediammonium dihydroxide", 'Benzohexamethonium', "1,6-Hexanediaminium, N,N,N,N',N',N'-hexamethyl-", 'Ammonium, hexamethylenebis(trimethyl-', 'BRN 1760389', 'Hexamethonium', 'Bistrium', 'Hexon', 'Hexamethonum', 'Hexane-1,6-bis(trimethylammonium)', 'Hexanium', 'Hexonium', 'Esametonio [Italian]'] |  |  | trimethyl-(6-trimethylazaniumylhexyl)azanium dihydroxide |  |  | C[N+](C)(C)CCCCCC[N+](C)(C)C.[OH-].[OH-] |  |  | C12H32N2O2 | [5 empty] | 2008
1327 | 0.02842928 | 0 | 0 | 0 | 0 | 0 | 0 | 0 | 0 | 0 | 0 | 0 | 0.01421464 | 0 | 0 | 0 | 0 | 0 | 0 | 0 | 0 | 0 | 0 | 0 | 0 | 0 | 0 | 0 | 0 | 0 | 0 | 0 | 0 | 0 | 0 | 0 | 0 | 0 | 0 | 0.9253731 | 0 | 0.01066098 | 0 | 0 | 0 | 0 | 0 | 0 | 0 | 0 | 0 | 10.1016/j.jcat.2007.12.003 | yes |  | 0.02132196 |  |  | 336 | 175 | no |  | 3 |  | hexamethonium |  |  | ITQ-22 |  |  | germanium oxide, boric acid, Ludox AS-40 | Aldrich, Aldrich, Aldrich | [12 empty] | ['trimethyl-(6-trimethylazaniumylhexyl)azanium dihydroxide', 'trimethyl-(6-trimethylammoniohexyl)ammonium dihydroxide', '2079-78-9', '60-25-3', '870-62-2', '52605_FLUKA', 'Hexamethonium hydroxide solution', "N,N,N,N',N',N'-Hexamethylhexamethylenediammonium dihydroxide", 'Benzohexamethonium', "1,6-Hexanediaminium, N,N,N,N',N',N'-hexamethyl-", 'Ammonium, hexamethylenebis(trimethyl-', 'BRN 1760389', 'Hexamethonium', 'Bistrium', 'Hexon', 'Hexamethonum', 'Hexane-1,6-bis(trimethylammonium)', 'Hexanium', 'Hexonium', 'Esametonio [Italian]'] |  |  | trimethyl-(6-trimethylazaniumylhexyl)azanium dihydroxide |  |  | C[N+](C)(C)CCCCCC[N+](C)(C)C.[OH-].[OH-] |  |  | C12H32N2O2 |  |  | IWW |  |  | 2008
1328 | 0.02843467 | 0 | 0 | 0 | 0 | 0 | 0 | 0 | 0 | 0 | 0 | 0 | 0.01421734 | 0 | 0 | 9.478224e-05 | 0 | 0 | 0 | 0 | 0 | 0 | 0 | 0 | 0 | 0 | 0 | 0 | 0 | 0 | 0 | 0 | 0 | 0 | 0 | 0 | 0 | 0 | 0 | 0.9255486 | 0 | 0.010663 | 0 | 0 | 0 | 0 | 0 | 0 | 0 | 0 | 0 | 10.1016/j.jcat.2007.12.003 | yes |  | 0.02104166 |  |  | 336 | 175 | no |  | 3 |  | hexamethonium |  |  | ITQ-22 |  |  | germanium oxide, boric acid, Ludox AS-40 | Aldrich, Aldrich, Aldrich | [12 empty] | ['trimethyl-(6-trimethylazaniumylhexyl)azanium dihydroxide', 'trimethyl-(6-trimethylammoniohexyl)ammonium dihydroxide', '2079-78-9', '60-25-3', '870-62-2', '52605_FLUKA', 'Hexamethonium hydroxide solution', "N,N,N,N',N',N'-Hexamethylhexamethylenediammonium dihydroxide", 'Benzohexamethonium', "1,6-Hexanediaminium, N,N,N,N',N',N'-hexamethyl-", 'Ammonium, hexamethylenebis(trimethyl-', 'BRN 1760389', 'Hexamethonium', 'Bistrium', 'Hexon', 'Hexamethonum', 'Hexane-1,6-bis(trimethylammonium)', 'Hexanium', 'Hexonium', 'Esametonio [Italian]'] |  |  | trimethyl-(6-trimethylazaniumylhexyl)azanium dihydroxide |  |  | C[N+](C)(C)CCCCCC[N+](C)(C)C.[OH-].[OH-] |  |  | C12H32N2O2 |  |  | IWW |  |  | 2008
1329 | 0.02845085 | 0 | 0 | 0 | 0 | 0 | 0 | 0 | 0 | 0 | 0 | 0 | 0.01422543 | 0 | 0 | 0.0003793447 | 0 | 0 | 0 | 0 | 0 | 0 | 0 | 0 | 0 | 0 | 0 | 0 | 0 | 0 | 0 | 0 | 0 | 0 | 0 | 0 | 0 | 0 | 0 | 0.9260752 | 0 | 0.01066907 | 0 | 0 | 0 | 0 | 0 | 0 | 0 | 0 | 0 | 10.1016/j.jcat.2007.12.003 | yes |  | 0.0202001 |  |  | 336 | 175 | no |  | 3 |  | hexamethonium |  |  | ITQ-22 |  |  | germanium oxide, boric acid, Ludox AS-40 | Aldrich, Aldrich, Aldrich | [12 empty] | ['trimethyl-(6-trimethylazaniumylhexyl)azanium dihydroxide', 'trimethyl-(6-trimethylammoniohexyl)ammonium dihydroxide', '2079-78-9', '60-25-3', '870-62-2', '52605_FLUKA', 'Hexamethonium hydroxide solution', "N,N,N,N',N',N'-Hexamethylhexamethylenediammonium dihydroxide", 'Benzohexamethonium', "1,6-Hexanediaminium, N,N,N,N',N',N'-hexamethyl-", 'Ammonium, hexamethylenebis(trimethyl-', 'BRN 1760389', 'Hexamethonium', 'Bistrium', 'Hexon', 'Hexamethonum', 'Hexane-1,6-bis(trimethylammonium)', 'Hexanium', 'Hexonium', 'Esametonio [Italian]'] |  |  | trimethyl-(6-trimethylazaniumylhexyl)azanium dihydroxide |  |  | C[N+](C)(C)CCCCCC[N+](C)(C)C.[OH-].[OH-] |  |  | C12H32N2O2 |  |  | IWW |  |  | 2008
1330 | 0.02848327 | 0 | 0 | 0 | 0 | 0 | 0 | 0 | 0 | 0 | 0 | 0 | 0.01424163 | 0 | 0 | 0.0009494422 | 0 | 0 | 0 | 0 | 0 | 0 | 0 | 0 | 0 | 0 | 0 | 0 | 0 | 0 | 0 | 0 | 0 | 0 | 0 | 0 | 0 | 0 | 0 | 0.9271303 | 0 | 0.01068122 | 0 | 0 | 0 | 0 | 0 | 0 | 0 | 0 | 0 | 10.1016/j.jcat.2007.12.003 | yes |  | 0.01851412 |  |  | 336 | 175 | no |  | 3 |  | hexamethonium |  |  | ITQ-22 |  |  | germanium oxide, boric acid, Ludox AS-40 | Aldrich, Aldrich, Aldrich | [12 empty] | ['trimethyl-(6-trimethylazaniumylhexyl)azanium dihydroxide', 'trimethyl-(6-trimethylammoniohexyl)ammonium dihydroxide', '2079-78-9', '60-25-3', '870-62-2', '52605_FLUKA', 'Hexamethonium hydroxide solution', "N,N,N,N',N',N'-Hexamethylhexamethylenediammonium dihydroxide", 'Benzohexamethonium', "1,6-Hexanediaminium, N,N,N,N',N',N'-hexamethyl-", 'Ammonium, hexamethylenebis(trimethyl-', 'BRN 1760389', 'Hexamethonium', 'Bistrium', 'Hexon', 'Hexamethonum', 'Hexane-1,6-bis(trimethylammonium)', 'Hexanium', 'Hexonium', 'Esametonio [Italian]'] |  |  | trimethyl-(6-trimethylazaniumylhexyl)azanium dihydroxide |  |  | C[N+](C)(C)CCCCCC[N+](C)(C)C.[OH-].[OH-] |  |  | C12H32N2O2 |  |  | IWW |  |  | 2008
1331 | 0.03411514 | 0 | 0 | 0 | 0 | 0 | 0 | 0 | 0 | 0 | 0 | 0 | 0.008528785 | 0 | 0 | 0 | 0 | 0 | 0 | 0 | 0 | 0 | 0 | 0 | 0 | 0 | 0 | 0 | 0 | 0 | 0 | 0 | 0 | 0 | 0 | 0 | 0 | 0 | 0 | 0.9253731 | 0 | 0.01066098 | 0 | 0 | 0 | 0 | 0 | 0 | 0 | 0 | 0 | 10.1016/j.jcat.2007.12.003 | yes |  | 0.02132196 |  |  | 336 | 175 | no |  | 3 |  | hexamethonium |  |  | ITQ-22 |  |  | germanium oxide, boric acid, Ludox AS-40 | Aldrich, Aldrich, Aldrich | [12 empty] | ['trimethyl-(6-trimethylazaniumylhexyl)azanium dihydroxide', 'trimethyl-(6-trimethylammoniohexyl)ammonium dihydroxide', '2079-78-9', '60-25-3', '870-62-2', '52605_FLUKA', 'Hexamethonium hydroxide solution', "N,N,N,N',N',N'-Hexamethylhexamethylenediammonium dihydroxide", 'Benzohexamethonium', "1,6-Hexanediaminium, N,N,N,N',N',N'-hexamethyl-", 'Ammonium, hexamethylenebis(trimethyl-', 'BRN 1760389', 'Hexamethonium', 'Bistrium', 'Hexon', 'Hexamethonum', 'Hexane-1,6-bis(trimethylammonium)', 'Hexanium', 'Hexonium', 'Esametonio [Italian]'] |  |  | trimethyl-(6-trimethylazaniumylhexyl)azanium dihydroxide |  |  | C[N+](C)(C)CCCCCC[N+](C)(C)C.[OH-].[OH-] |  |  | C12H32N2O2 |  |  | IWW |  |  | 2008
1332 | 0.03412445 | 0 | 0 | 0 | 0 | 0 | 0 | 0 | 0 | 0 | 0 | 0 | 0.008531113 | 0 | 0 | 0.0001364978 | 0 | 0 | 0 | 0 | 0 | 0 | 0 | 0 | 0 | 0 | 0 | 0 | 0 | 0 | 0 | 0 | 0 | 0 | 0 | 0 | 0 | 0 | 0 | 0.9256258 | 0 | 0.01066389 | 0 | 0 | 0 | 0 | 0 | 0 | 0 | 0 | 0 | 10.1016/j.jcat.2007.12.003 | yes |  | 0.02091829 |  |  | 336 | 175 | no |  | 3 |  | hexamethonium |  |  | ITQ-22 |  |  | germanium oxide, boric acid, Ludox AS-40 | Aldrich, Aldrich, Aldrich | [12 empty] | ['trimethyl-(6-trimethylazaniumylhexyl)azanium dihydroxide', 'trimethyl-(6-trimethylammoniohexyl)ammonium dihydroxide', '2079-78-9', '60-25-3', '870-62-2', '52605_FLUKA', 'Hexamethonium hydroxide solution', "N,N,N,N',N',N'-Hexamethylhexamethylenediammonium dihydroxide", 'Benzohexamethonium', "1,6-Hexanediaminium, N,N,N,N',N',N'-hexamethyl-", 'Ammonium, hexamethylenebis(trimethyl-', 'BRN 1760389', 'Hexamethonium', 'Bistrium', 'Hexon', 'Hexamethonum', 'Hexane-1,6-bis(trimethylammonium)', 'Hexanium', 'Hexonium', 'Esametonio [Italian]'] |  |  | trimethyl-(6-trimethylazaniumylhexyl)azanium dihydroxide |  |  | C[N+](C)(C)CCCCCC[N+](C)(C)C.[OH-].[OH-] |  |  | C12H32N2O2 |  |  | IWW |  |  | 2008
1333 | 0.03415242 | 0 | 0 | 0 | 0 | 0 | 0 | 0 | 0 | 0 | 0 | 0 | 0.008538106 | 0 | 0 | 0.0005464388 | 0 | 0 | 0 | 0 | 0 | 0 | 0 | 0 | 0 | 0 | 0 | 0 | 0 | 0 | 0 | 0 | 0 | 0 | 0 | 0 | 0 | 0 | 0 | 0.9263845 | 0 | 0.01067263 | 0 | 0 | 0 | 0 | 0 | 0 | 0 | 0 | 0 | 10.1016/j.jcat.2007.12.003 | yes |  | 0.01970595 |  |  | 336 | 175 | no |  | 3 |  | hexamethonium |  |  | ITQ-22 |  |  | germanium oxide, boric acid, Ludox AS-40 | Aldrich, Aldrich, Aldrich | [12 empty] | ['trimethyl-(6-trimethylazaniumylhexyl)azanium dihydroxide', 'trimethyl-(6-trimethylammoniohexyl)ammonium dihydroxide', '2079-78-9', '60-25-3', '870-62-2', '52605_FLUKA', 'Hexamethonium hydroxide solution', "N,N,N,N',N',N'-Hexamethylhexamethylenediammonium dihydroxide", 'Benzohexamethonium', "1,6-Hexanediaminium, N,N,N,N',N',N'-hexamethyl-", 'Ammonium, hexamethylenebis(trimethyl-', 'BRN 1760389', 'Hexamethonium', 'Bistrium', 'Hexon', 'Hexamethonum', 'Hexane-1,6-bis(trimethylammonium)', 'Hexanium', 'Hexonium', 'Esametonio [Italian]'] |  |  | trimethyl-(6-trimethylazaniumylhexyl)azanium dihydroxide |  |  | C[N+](C)(C)CCCCCC[N+](C)(C)C.[OH-].[OH-] |  |  | C12H32N2O2 |  |  | IWW |  |  | 2008
1334 | 0.0342085 | 0 | 0 | 0 | 0 | 0 | 0 | 0 | 0 | 0 | 0 | 0 | 0.008552125 | 0 | 0 | 0.00136834 | 0 | 0 | 0 | 0 | 0 | 0 | 0 | 0 | 0 | 0 | 0 | 0 | 0 | 0 | 0 | 0 | 0 | 0 | 0 | 0 | 0 | 0 | 0 | 0.9279056 | 0 | 0.01069016 | 0 | 0 | 0 | 0 | 0 | 0 | 0 | 0 | 0 | 10.1016/j.jcat.2007.12.003 | yes |  | 0.01727529 |  |  | 336 | 175 | no |  | 3 |  | hexamethonium |  |  | ITQ-22 |  |  | germanium oxide, boric acid, Ludox AS-40 | Aldrich, Aldrich, Aldrich | [12 empty] | ['trimethyl-(6-trimethylazaniumylhexyl)azanium dihydroxide', 'trimethyl-(6-trimethylammoniohexyl)ammonium dihydroxide', '2079-78-9', '60-25-3', '870-62-2', '52605_FLUKA', 'Hexamethonium hydroxide solution', "N,N,N,N',N',N'-Hexamethylhexamethylenediammonium dihydroxide", 'Benzohexamethonium', "1,6-Hexanediaminium, N,N,N,N',N',N'-hexamethyl-", 'Ammonium, hexamethylenebis(trimethyl-', 'BRN 1760389', 'Hexamethonium', 'Bistrium', 'Hexon', 'Hexamethonum', 'Hexane-1,6-bis(trimethylammonium)', 'Hexanium', 'Hexonium', 'Esametonio [Italian]'] |  |  | trimethyl-(6-trimethylazaniumylhexyl)azanium dihydroxide |  |  | C[N+](C)(C)CCCCCC[N+](C)(C)C.[OH-].[OH-] |  |  | C12H32N2O2 |  |  | IWW |  |  | 2008
1335 | 0.03997743 | 0 | 0 | 0 | 0 | 0 | 0 | 0 | 0 | 0 | 0 | 0 | 0.002666494 | 0 | 0 | 0 | 0 | 0 | 0 | 0 | 0 | 0 | 0 | 0 | 0 | 0 | 0 | 0 | 0 | 0 | 0 | 0 | 0 | 0 | 0 | 0 | 0 | 0 | 0 | 0.9253731 | 0 | 0.01066098 | 0 | 0 | 0 | 0 | 0 | 0 | 0 | 0 | 0 | 10.1016/j.jcat.2007.12.003 | yes |  | 0.02132196 |  |  | 336 | 175 | no |  | 3 |  | hexamethonium |  |  | SSZ-31 |  |  | germanium oxide, boric acid, Ludox AS-40 | Aldrich, Aldrich, Aldrich | [12 empty] | ['trimethyl-(6-trimethylazaniumylhexyl)azanium dihydroxide', 'trimethyl-(6-trimethylammoniohexyl)ammonium dihydroxide', '2079-78-9', '60-25-3', '870-62-2', '52605_FLUKA', 'Hexamethonium hydroxide solution', "N,N,N,N',N',N'-Hexamethylhexamethylenediammonium dihydroxide", 'Benzohexamethonium', "1,6-Hexanediaminium, N,N,N,N',N',N'-hexamethyl-", 'Ammonium, hexamethylenebis(trimethyl-', 'BRN 1760389', 'Hexamethonium', 'Bistrium', 'Hexon', 'Hexamethonum', 'Hexane-1,6-bis(trimethylammonium)', 'Hexanium', 'Hexonium', 'Esametonio [Italian]'] |  |  | trimethyl-(6-trimethylazaniumylhexyl)azanium dihydroxide |  |  | C[N+](C)(C)CCCCCC[N+](C)(C)C.[OH-].[OH-] |  |  | C12H32N2O2 |  |  | *STO |  |  | 2008
1336 | 0.03999242 | 0 | 0 | 0 | 0 | 0 | 0 | 0 | 0 | 0 | 0 | 0 | 0.002667494 | 0 | 0 | 0.0001874586 | 0 | 0 | 0 | 0 | 0 | 0 | 0 | 0 | 0 | 0 | 0 | 0 | 0 | 0 | 0 | 0 | 0 | 0 | 0 | 0 | 0 | 0 | 0 | 0.9257201 | 0 | 0.01066498 | 0 | 0 | 0 | 0 | 0 | 0 | 0 | 0 | 0 | 10.1016/j.jcat.2007.12.003 | yes |  | 0.02076758 |  |  | 336 | 175 | no |  | 3 |  | hexamethonium |  |  | amorphous |  |  | germanium oxide, boric acid, Ludox AS-40 | Aldrich, Aldrich, Aldrich | [12 empty] | ['trimethyl-(6-trimethylazaniumylhexyl)azanium dihydroxide', 'trimethyl-(6-trimethylammoniohexyl)ammonium dihydroxide', '2079-78-9', '60-25-3', '870-62-2', '52605_FLUKA', 'Hexamethonium hydroxide solution', "N,N,N,N',N',N'-Hexamethylhexamethylenediammonium dihydroxide", 'Benzohexamethonium', "1,6-Hexanediaminium, N,N,N,N',N',N'-hexamethyl-", 'Ammonium, hexamethylenebis(trimethyl-', 'BRN 1760389', 'Hexamethonium', 'Bistrium', 'Hexon', 'Hexamethonum', 'Hexane-1,6-bis(trimethylammonium)', 'Hexanium', 'Hexonium', 'Esametonio [Italian]'] |  |  | trimethyl-(6-trimethylazaniumylhexyl)azanium dihydroxide |  |  | C[N+](C)(C)CCCCCC[N+](C)(C)C.[OH-].[OH-] |  |  | C12H32N2O2 | [5 empty] | 2008
1337 | 0.04003745 | 0 | 0 | 0 | 0 | 0 | 0 | 0 | 0 | 0 | 0 | 0 | 0.002670498 | 0 | 0 | 0.0007506787 | 0 | 0 | 0 | 0 | 0 | 0 | 0 | 0 | 0 | 0 | 0 | 0 | 0 | 0 | 0 | 0 | 0 | 0 | 0 | 0 | 0 | 0 | 0 | 0.9267625 | 0 | 0.01067699 | 0 | 0 | 0 | 0 | 0 | 0 | 0 | 0 | 0 | 10.1016/j.jcat.2007.12.003 | yes |  | 0.01910194 |  |  | 336 | 175 | no |  | 3 |  | hexamethonium |  |  | amorphous |  |  | germanium oxide, boric acid, Ludox AS-40 | Aldrich, Aldrich, Aldrich | [12 empty] | ['trimethyl-(6-trimethylazaniumylhexyl)azanium dihydroxide', 'trimethyl-(6-trimethylammoniohexyl)ammonium dihydroxide', '2079-78-9', '60-25-3', '870-62-2', '52605_FLUKA', 'Hexamethonium hydroxide solution', "N,N,N,N',N',N'-Hexamethylhexamethylenediammonium dihydroxide", 'Benzohexamethonium', "1,6-Hexanediaminium, N,N,N,N',N',N'-hexamethyl-", 'Ammonium, hexamethylenebis(trimethyl-', 'BRN 1760389', 'Hexamethonium', 'Bistrium', 'Hexon', 'Hexamethonum', 'Hexane-1,6-bis(trimethylammonium)', 'Hexanium', 'Hexonium', 'Esametonio [Italian]'] |  |  | trimethyl-(6-trimethylazaniumylhexyl)azanium dihydroxide |  |  | C[N+](C)(C)CCCCCC[N+](C)(C)C.[OH-].[OH-] |  |  | C12H32N2O2 | [5 empty] | 2008
1338 | 0.04012782 | 0 | 0 | 0 | 0 | 0 | 0 | 0 | 0 | 0 | 0 | 0 | 0.002676525 | 0 | 0 | 0.001880933 | 0 | 0 | 0 | 0 | 0 | 0 | 0 | 0 | 0 | 0 | 0 | 0 | 0 | 0 | 0 | 0 | 0 | 0 | 0 | 0 | 0 | 0 | 0 | 0.9288543 | 0 | 0.01070109 | 0 | 0 | 0 | 0 | 0 | 0 | 0 | 0 | 0 | 10.1016/j.jcat.2007.12.003 | yes |  | 0.01575937 |  |  | 336 | 175 | no |  | 3 |  | hexamethonium |  |  | amorphous |  |  | germanium oxide, boric acid, Ludox AS-40 | Aldrich, Aldrich, Aldrich | [12 empty] | ['trimethyl-(6-trimethylazaniumylhexyl)azanium dihydroxide', 'trimethyl-(6-trimethylammoniohexyl)ammonium dihydroxide', '2079-78-9', '60-25-3', '870-62-2', '52605_FLUKA', 'Hexamethonium hydroxide solution', "N,N,N,N',N',N'-Hexamethylhexamethylenediammonium dihydroxide", 'Benzohexamethonium', "1,6-Hexanediaminium, N,N,N,N',N',N'-hexamethyl-", 'Ammonium, hexamethylenebis(trimethyl-', 'BRN 1760389', 'Hexamethonium', 'Bistrium', 'Hexon', 'Hexamethonum', 'Hexane-1,6-bis(trimethylammonium)', 'Hexanium', 'Hexonium', 'Esametonio [Italian]'] |  |  | trimethyl-(6-trimethylazaniumylhexyl)azanium dihydroxide |  |  | C[N+](C)(C)CCCCCC[N+](C)(C)C.[OH-].[OH-] |  |  | C12H32N2O2 | [5 empty] | 2008
1339 | 0.04126964 | 0 | 0 | 0 | 0 | 0 | 0 | 0 | 0 | 0 | 0 | 0 | 0.001374279 | 0 | 0 | 0 | 0 | 0 | 0 | 0 | 0 | 0 | 0 | 0 | 0 | 0 | 0 | 0 | 0 | 0 | 0 | 0 | 0 | 0 | 0 | 0 | 0 | 0 | 0 | 0.9253731 | 0 | 0.01066098 | 0 | 0 | 0 | 0 | 0 | 0 | 0 | 0 | 0 | 10.1016/j.jcat.2007.12.003 | yes |  | 0.02132196 |  |  | 336 | 175 | no |  | 3 |  | hexamethonium |  |  | SSZ-31 |  |  | germanium oxide, boric acid, Ludox AS-40 | Aldrich, Aldrich, Aldrich | [12 empty] | ['trimethyl-(6-trimethylazaniumylhexyl)azanium dihydroxide', 'trimethyl-(6-trimethylammoniohexyl)ammonium dihydroxide', '2079-78-9', '60-25-3', '870-62-2', '52605_FLUKA', 'Hexamethonium hydroxide solution', "N,N,N,N',N',N'-Hexamethylhexamethylenediammonium dihydroxide", 'Benzohexamethonium', "1,6-Hexanediaminium, N,N,N,N',N',N'-hexamethyl-", 'Ammonium, hexamethylenebis(trimethyl-', 'BRN 1760389', 'Hexamethonium', 'Bistrium', 'Hexon', 'Hexamethonum', 'Hexane-1,6-bis(trimethylammonium)', 'Hexanium', 'Hexonium', 'Esametonio [Italian]'] |  |  | trimethyl-(6-trimethylazaniumylhexyl)azanium dihydroxide |  |  | C[N+](C)(C)CCCCCC[N+](C)(C)C.[OH-].[OH-] |  |  | C12H32N2O2 |  |  | *STO |  |  | 2008
1340 | 0.04128613 | 0 | 0 | 0 | 0 | 0 | 0 | 0 | 0 | 0 | 0 | 0 | 0.001374828 | 0 | 0 | 0.0001997781 | 0 | 0 | 0 | 0 | 0 | 0 | 0 | 0 | 0 | 0 | 0 | 0 | 0 | 0 | 0 | 0 | 0 | 0 | 0 | 0 | 0 | 0 | 0 | 0.9257429 | 0 | 0.01066524 | 0 | 0 | 0 | 0 | 0 | 0 | 0 | 0 | 0 | 10.1016/j.jcat.2007.12.003 | yes |  | 0.02073115 |  |  | 336 | 175 | no |  | 3 |  | hexamethonium |  |  | amorphous |  |  | germanium oxide, boric acid, Ludox AS-40 | Aldrich, Aldrich, Aldrich | [12 empty] | ['trimethyl-(6-trimethylazaniumylhexyl)azanium dihydroxide', 'trimethyl-(6-trimethylammoniohexyl)ammonium dihydroxide', '2079-78-9', '60-25-3', '870-62-2', '52605_FLUKA', 'Hexamethonium hydroxide solution', "N,N,N,N',N',N'-Hexamethylhexamethylenediammonium dihydroxide", 'Benzohexamethonium', "1,6-Hexanediaminium, N,N,N,N',N',N'-hexamethyl-", 'Ammonium, hexamethylenebis(trimethyl-', 'BRN 1760389', 'Hexamethonium', 'Bistrium', 'Hexon', 'Hexamethonum', 'Hexane-1,6-bis(trimethylammonium)', 'Hexanium', 'Hexonium', 'Esametonio [Italian]'] |  |  | trimethyl-(6-trimethylazaniumylhexyl)azanium dihydroxide |  |  | C[N+](C)(C)CCCCCC[N+](C)(C)C.[OH-].[OH-] |  |  | C12H32N2O2 | [5 empty] | 2008
1341 | 0.04133568 | 0 | 0 | 0 | 0 | 0 | 0 | 0 | 0 | 0 | 0 | 0 | 0.001376478 | 0 | 0 | 0.0008000713 | 0 | 0 | 0 | 0 | 0 | 0 | 0 | 0 | 0 | 0 | 0 | 0 | 0 | 0 | 0 | 0 | 0 | 0 | 0 | 0 | 0 | 0 | 0 | 0.9268539 | 0 | 0.01067804 | 0 | 0 | 0 | 0 | 0 | 0 | 0 | 0 | 0 | 10.1016/j.jcat.2007.12.003 | yes |  | 0.01895587 |  |  | 336 | 175 | no |  | 3 |  | hexamethonium |  |  | amorphous |  |  | germanium oxide, boric acid, Ludox AS-40 | Aldrich, Aldrich, Aldrich | [12 empty] | ['trimethyl-(6-trimethylazaniumylhexyl)azanium dihydroxide', 'trimethyl-(6-trimethylammoniohexyl)ammonium dihydroxide', '2079-78-9', '60-25-3', '870-62-2', '52605_FLUKA', 'Hexamethonium hydroxide solution', "N,N,N,N',N',N'-Hexamethylhexamethylenediammonium dihydroxide", 'Benzohexamethonium', "1,6-Hexanediaminium, N,N,N,N',N',N'-hexamethyl-", 'Ammonium, hexamethylenebis(trimethyl-', 'BRN 1760389', 'Hexamethonium', 'Bistrium', 'Hexon', 'Hexamethonum', 'Hexane-1,6-bis(trimethylammonium)', 'Hexanium', 'Hexonium', 'Esametonio [Italian]'] |  |  | trimethyl-(6-trimethylazaniumylhexyl)azanium dihydroxide |  |  | C[N+](C)(C)CCCCCC[N+](C)(C)C.[OH-].[OH-] |  |  | C12H32N2O2 | [5 empty] | 2008
1342 | 0.04143513 | 0 | 0 | 0 | 0 | 0 | 0 | 0 | 0 | 0 | 0 | 0 | 0.00137979 | 0 | 0 | 0.002004991 | 0 | 0 | 0 | 0 | 0 | 0 | 0 | 0 | 0 | 0 | 0 | 0 | 0 | 0 | 0 | 0 | 0 | 0 | 0 | 0 | 0 | 0 | 0 | 0.9290839 | 0 | 0.01070373 | 0 | 0 | 0 | 0 | 0 | 0 | 0 | 0 | 0 | 10.1016/j.jcat.2007.12.003 | yes |  | 0.01539249 |  |  | 336 | 175 | no |  | 3 |  | hexamethonium |  |  | amorphous |  |  | germanium oxide, boric acid, Ludox AS-40 | Aldrich, Aldrich, Aldrich | [12 empty] | ['trimethyl-(6-trimethylazaniumylhexyl)azanium dihydroxide', 'trimethyl-(6-trimethylammoniohexyl)ammonium dihydroxide', '2079-78-9', '60-25-3', '870-62-2', '52605_FLUKA', 'Hexamethonium hydroxide solution', "N,N,N,N',N',N'-Hexamethylhexamethylenediammonium dihydroxide", 'Benzohexamethonium', "1,6-Hexanediaminium, N,N,N,N',N',N'-hexamethyl-", 'Ammonium, hexamethylenebis(trimethyl-', 'BRN 1760389', 'Hexamethonium', 'Bistrium', 'Hexon', 'Hexamethonum', 'Hexane-1,6-bis(trimethylammonium)', 'Hexanium', 'Hexonium', 'Esametonio [Italian]'] |  |  | trimethyl-(6-trimethylazaniumylhexyl)azanium dihydroxide |  |  | C[N+](C)(C)CCCCCC[N+](C)(C)C.[OH-].[OH-] |  |  | C12H32N2O2 | [5 empty] | 2008
1343 | 0.02099738 | 0 | 0 | 0 | 0 | 0 | 0 | 0 | 0 | 0 | 0 | 0 | 0.01049869 | 0 | 0 | 0 | 0 | 0 | 0 | 0 | 0 | 0 | 0 | 0 | 0 | 0 | 0 | 0 | 0 | 0 | 0 | 0 | 0 | 0 | 0 | 0 | 0 | 0 | 0 | 0.9448819 | 0 | 0.007874016 | 0 | 0 | 0 | 0 | 0 | 0 | 0 | 0 | 0 | 10.1016/j.jcat.2007.12.003 | yes |  | 0.01574803 |  |  | 336 | 175 | no |  | 3 |  | hexamethonium |  |  | ITQ-22 |  |  | germanium oxide, boric acid, Ludox AS-40 | Aldrich, Aldrich, Aldrich | [12 empty] | ['trimethyl-(6-trimethylazaniumylhexyl)azanium dihydroxide', 'trimethyl-(6-trimethylammoniohexyl)ammonium dihydroxide', '2079-78-9', '60-25-3', '870-62-2', '52605_FLUKA', 'Hexamethonium hydroxide solution', "N,N,N,N',N',N'-Hexamethylhexamethylenediammonium dihydroxide", 'Benzohexamethonium', "1,6-Hexanediaminium, N,N,N,N',N',N'-hexamethyl-", 'Ammonium, hexamethylenebis(trimethyl-', 'BRN 1760389', 'Hexamethonium', 'Bistrium', 'Hexon', 'Hexamethonum', 'Hexane-1,6-bis(trimethylammonium)', 'Hexanium', 'Hexonium', 'Esametonio [Italian]'] |  |  | trimethyl-(6-trimethylazaniumylhexyl)azanium dihydroxide |  |  | C[N+](C)(C)CCCCCC[N+](C)(C)C.[OH-].[OH-] |  |  | C12H32N2O2 |  |  | IWW |  |  | 2008
1344 | 0.02100032 | 0 | 0 | 0 | 0 | 0 | 0 | 0 | 0 | 0 | 0 | 0 | 0.01050016 | 0 | 0 | 7.000105e-05 | 0 | 0 | 0 | 0 | 0 | 0 | 0 | 0 | 0 | 0 | 0 | 0 | 0 | 0 | 0 | 0 | 0 | 0 | 0 | 0 | 0 | 0 | 0 | 0.9450142 | 0 | 0.007875118 | 0 | 0 | 0 | 0 | 0 | 0 | 0 | 0 | 0 | 10.1016/j.jcat.2007.12.003 | yes |  | 0.01554023 |  |  | 336 | 175 | no |  | 3 |  | hexamethonium |  |  | ITQ-22 |  |  | germanium oxide, boric acid, Ludox AS-40 | Aldrich, Aldrich, Aldrich | [12 empty] | ['trimethyl-(6-trimethylazaniumylhexyl)azanium dihydroxide', 'trimethyl-(6-trimethylammoniohexyl)ammonium dihydroxide', '2079-78-9', '60-25-3', '870-62-2', '52605_FLUKA', 'Hexamethonium hydroxide solution', "N,N,N,N',N',N'-Hexamethylhexamethylenediammonium dihydroxide", 'Benzohexamethonium', "1,6-Hexanediaminium, N,N,N,N',N',N'-hexamethyl-", 'Ammonium, hexamethylenebis(trimethyl-', 'BRN 1760389', 'Hexamethonium', 'Bistrium', 'Hexon', 'Hexamethonum', 'Hexane-1,6-bis(trimethylammonium)', 'Hexanium', 'Hexonium', 'Esametonio [Italian]'] |  |  | trimethyl-(6-trimethylazaniumylhexyl)azanium dihydroxide |  |  | C[N+](C)(C)CCCCCC[N+](C)(C)C.[OH-].[OH-] |  |  | C12H32N2O2 |  |  | IWW |  |  | 2008
1345 | 0.02100914 | 0 | 0 | 0 | 0 | 0 | 0 | 0 | 0 | 0 | 0 | 0 | 0.01050457 | 0 | 0 | 0.0002801219 | 0 | 0 | 0 | 0 | 0 | 0 | 0 | 0 | 0 | 0 | 0 | 0 | 0 | 0 | 0 | 0 | 0 | 0 | 0 | 0 | 0 | 0 | 0 | 0.9454113 | 0 | 0.007878427 | 0 | 0 | 0 | 0 | 0 | 0 | 0 | 0 | 0 | 10.1016/j.jcat.2007.12.003 | yes |  | 0.01491649 |  |  | 336 | 175 | no |  | 3 |  | hexamethonium |  |  | ITQ-22 |  |  | germanium oxide, boric acid, Ludox AS-40 | Aldrich, Aldrich, Aldrich | [12 empty] | ['trimethyl-(6-trimethylazaniumylhexyl)azanium dihydroxide', 'trimethyl-(6-trimethylammoniohexyl)ammonium dihydroxide', '2079-78-9', '60-25-3', '870-62-2', '52605_FLUKA', 'Hexamethonium hydroxide solution', "N,N,N,N',N',N'-Hexamethylhexamethylenediammonium dihydroxide", 'Benzohexamethonium', "1,6-Hexanediaminium, N,N,N,N',N',N'-hexamethyl-", 'Ammonium, hexamethylenebis(trimethyl-', 'BRN 1760389', 'Hexamethonium', 'Bistrium', 'Hexon', 'Hexamethonum', 'Hexane-1,6-bis(trimethylammonium)', 'Hexanium', 'Hexonium', 'Esametonio [Italian]'] |  |  | trimethyl-(6-trimethylazaniumylhexyl)azanium dihydroxide |  |  | C[N+](C)(C)CCCCCC[N+](C)(C)C.[OH-].[OH-] |  |  | C12H32N2O2 |  |  | IWW |  |  | 2008
1346 | 0.02102681 | 0 | 0 | 0 | 0 | 0 | 0 | 0 | 0 | 0 | 0 | 0 | 0.0105134 | 0 | 0 | 0.0007008936 | 0 | 0 | 0 | 0 | 0 | 0 | 0 | 0 | 0 | 0 | 0 | 0 | 0 | 0 | 0 | 0 | 0 | 0 | 0 | 0 | 0 | 0 | 0 | 0.9462064 | 0 | 0.007885053 | 0 | 0 | 0 | 0 | 0 | 0 | 0 | 0 | 0 | 10.1016/j.jcat.2007.12.003 | yes |  | 0.01366743 |  |  | 336 | 175 | no |  | 3 |  | hexamethonium |  |  | ITQ-22 |  |  | germanium oxide, boric acid, Ludox AS-40 | Aldrich, Aldrich, Aldrich | [12 empty] | ['trimethyl-(6-trimethylazaniumylhexyl)azanium dihydroxide', 'trimethyl-(6-trimethylammoniohexyl)ammonium dihydroxide', '2079-78-9', '60-25-3', '870-62-2', '52605_FLUKA', 'Hexamethonium hydroxide solution', "N,N,N,N',N',N'-Hexamethylhexamethylenediammonium dihydroxide", 'Benzohexamethonium', "1,6-Hexanediaminium, N,N,N,N',N',N'-hexamethyl-", 'Ammonium, hexamethylenebis(trimethyl-', 'BRN 1760389', 'Hexamethonium', 'Bistrium', 'Hexon', 'Hexamethonum', 'Hexane-1,6-bis(trimethylammonium)', 'Hexanium', 'Hexonium', 'Esametonio [Italian]'] |  |  | trimethyl-(6-trimethylazaniumylhexyl)azanium dihydroxide |  |  | C[N+](C)(C)CCCCCC[N+](C)(C)C.[OH-].[OH-] |  |  | C12H32N2O2 |  |  | IWW |  |  | 2008
1347 | 0.02519685 | 0 | 0 | 0 | 0 | 0 | 0 | 0 | 0 | 0 | 0 | 0 | 0.006299213 | 0 | 0 | 0 | 0 | 0 | 0 | 0 | 0 | 0 | 0 | 0 | 0 | 0 | 0 | 0 | 0 | 0 | 0 | 0 | 0 | 0 | 0 | 0 | 0 | 0 | 0 | 0.9448819 | 0 | 0.007874016 | 0 | 0 | 0 | 0 | 0 | 0 | 0 | 0 | 0 | 10.1016/j.jcat.2007.12.003 | yes |  | 0.01574803 |  |  | 336 | 175 | no |  | 3 |  | hexamethonium |  |  | ITQ-22 |  |  | germanium oxide, boric acid, Ludox AS-40 | Aldrich, Aldrich, Aldrich | [12 empty] | ['trimethyl-(6-trimethylazaniumylhexyl)azanium dihydroxide', 'trimethyl-(6-trimethylammoniohexyl)ammonium dihydroxide', '2079-78-9', '60-25-3', '870-62-2', '52605_FLUKA', 'Hexamethonium hydroxide solution', "N,N,N,N',N',N'-Hexamethylhexamethylenediammonium dihydroxide", 'Benzohexamethonium', "1,6-Hexanediaminium, N,N,N,N',N',N'-hexamethyl-", 'Ammonium, hexamethylenebis(trimethyl-', 'BRN 1760389', 'Hexamethonium', 'Bistrium', 'Hexon', 'Hexamethonum', 'Hexane-1,6-bis(trimethylammonium)', 'Hexanium', 'Hexonium', 'Esametonio [Italian]'] |  |  | trimethyl-(6-trimethylazaniumylhexyl)azanium dihydroxide |  |  | C[N+](C)(C)CCCCCC[N+](C)(C)C.[OH-].[OH-] |  |  | C12H32N2O2 |  |  | IWW |  |  | 2008
1348 | 0.02520193 | 0 | 0 | 0 | 0 | 0 | 0 | 0 | 0 | 0 | 0 | 0 | 0.006300483 | 0 | 0 | 0.0001008077 | 0 | 0 | 0 | 0 | 0 | 0 | 0 | 0 | 0 | 0 | 0 | 0 | 0 | 0 | 0 | 0 | 0 | 0 | 0 | 0 | 0 | 0 | 0 | 0.9450724 | 0 | 0.007875603 | 0 | 0 | 0 | 0 | 0 | 0 | 0 | 0 | 0 | 10.1016/j.jcat.2007.12.003 | yes |  | 0.01544878 |  |  | 336 | 175 | no |  | 3 |  | hexamethonium |  |  | ITQ-22 |  |  | germanium oxide, boric acid, Ludox AS-40 | Aldrich, Aldrich, Aldrich | [12 empty] | ['trimethyl-(6-trimethylazaniumylhexyl)azanium dihydroxide', 'trimethyl-(6-trimethylammoniohexyl)ammonium dihydroxide', '2079-78-9', '60-25-3', '870-62-2', '52605_FLUKA', 'Hexamethonium hydroxide solution', "N,N,N,N',N',N'-Hexamethylhexamethylenediammonium dihydroxide", 'Benzohexamethonium', "1,6-Hexanediaminium, N,N,N,N',N',N'-hexamethyl-", 'Ammonium, hexamethylenebis(trimethyl-', 'BRN 1760389', 'Hexamethonium', 'Bistrium', 'Hexon', 'Hexamethonum', 'Hexane-1,6-bis(trimethylammonium)', 'Hexanium', 'Hexonium', 'Esametonio [Italian]'] |  |  | trimethyl-(6-trimethylazaniumylhexyl)azanium dihydroxide |  |  | C[N+](C)(C)CCCCCC[N+](C)(C)C.[OH-].[OH-] |  |  | C12H32N2O2 |  |  | IWW |  |  | 2008
1349 | 0.02521718 | 0 | 0 | 0 | 0 | 0 | 0 | 0 | 0 | 0 | 0 | 0 | 0.006304296 | 0 | 0 | 0.0004034749 | 0 | 0 | 0 | 0 | 0 | 0 | 0 | 0 | 0 | 0 | 0 | 0 | 0 | 0 | 0 | 0 | 0 | 0 | 0 | 0 | 0 | 0 | 0 | 0.9456444 | 0 | 0.00788037 | 0 | 0 | 0 | 0 | 0 | 0 | 0 | 0 | 0 | 10.1016/j.jcat.2007.12.003 | yes |  | 0.01455031 |  |  | 336 | 175 | no |  | 3 |  | hexamethonium |  |  | ITQ-22 |  |  | germanium oxide, boric acid, Ludox AS-40 | Aldrich, Aldrich, Aldrich | [12 empty] | ['trimethyl-(6-trimethylazaniumylhexyl)azanium dihydroxide', 'trimethyl-(6-trimethylammoniohexyl)ammonium dihydroxide', '2079-78-9', '60-25-3', '870-62-2', '52605_FLUKA', 'Hexamethonium hydroxide solution', "N,N,N,N',N',N'-Hexamethylhexamethylenediammonium dihydroxide", 'Benzohexamethonium', "1,6-Hexanediaminium, N,N,N,N',N',N'-hexamethyl-", 'Ammonium, hexamethylenebis(trimethyl-', 'BRN 1760389', 'Hexamethonium', 'Bistrium', 'Hexon', 'Hexamethonum', 'Hexane-1,6-bis(trimethylammonium)', 'Hexanium', 'Hexonium', 'Esametonio [Italian]'] |  |  | trimethyl-(6-trimethylazaniumylhexyl)azanium dihydroxide |  |  | C[N+](C)(C)CCCCCC[N+](C)(C)C.[OH-].[OH-] |  |  | C12H32N2O2 |  |  | IWW |  |  | 2008
1350 | 0.02524774 | 0 | 0 | 0 | 0 | 0 | 0 | 0 | 0 | 0 | 0 | 0 | 0.006311936 | 0 | 0 | 0.00100991 | 0 | 0 | 0 | 0 | 0 | 0 | 0 | 0 | 0 | 0 | 0 | 0 | 0 | 0 | 0 | 0 | 0 | 0 | 0 | 0 | 0 | 0 | 0 | 0.9467904 | 0 | 0.00788992 | 0 | 0 | 0 | 0 | 0 | 0 | 0 | 0 | 0 | 10.1016/j.jcat.2007.12.003 | yes |  | 0.01275011 |  |  | 336 | 175 | no |  | 3 |  | hexamethonium |  |  | ITQ-22 |  |  | germanium oxide, boric acid, Ludox AS-40 | Aldrich, Aldrich, Aldrich | [12 empty] | ['trimethyl-(6-trimethylazaniumylhexyl)azanium dihydroxide', 'trimethyl-(6-trimethylammoniohexyl)ammonium dihydroxide', '2079-78-9', '60-25-3', '870-62-2', '52605_FLUKA', 'Hexamethonium hydroxide solution', "N,N,N,N',N',N'-Hexamethylhexamethylenediammonium dihydroxide", 'Benzohexamethonium', "1,6-Hexanediaminium, N,N,N,N',N',N'-hexamethyl-", 'Ammonium, hexamethylenebis(trimethyl-', 'BRN 1760389', 'Hexamethonium', 'Bistrium', 'Hexon', 'Hexamethonum', 'Hexane-1,6-bis(trimethylammonium)', 'Hexanium', 'Hexonium', 'Esametonio [Italian]'] |  |  | trimethyl-(6-trimethylazaniumylhexyl)azanium dihydroxide |  |  | C[N+](C)(C)CCCCCC[N+](C)(C)C.[OH-].[OH-] |  |  | C12H32N2O2 |  |  | IWW |  |  | 2008
1351 | 0.02952664 | 0 | 0 | 0 | 0 | 0 | 0 | 0 | 0 | 0 | 0 | 0 | 0.001969427 | 0 | 0 | 0 | 0 | 0 | 0 | 0 | 0 | 0 | 0 | 0 | 0 | 0 | 0 | 0 | 0 | 0 | 0 | 0 | 0 | 0 | 0 | 0 | 0 | 0 | 0 | 0.9448819 | 0 | 0.007874016 | 0 | 0 | 0 | 0 | 0 | 0 | 0 | 0 | 0 | 10.1016/j.jcat.2007.12.003 | yes |  | 0.01574803 |  |  | 336 | 175 | no |  | 3 |  | hexamethonium |  |  | SSZ-31 |  |  | germanium oxide, boric acid, Ludox AS-40 | Aldrich, Aldrich, Aldrich | [12 empty] | ['trimethyl-(6-trimethylazaniumylhexyl)azanium dihydroxide', 'trimethyl-(6-trimethylammoniohexyl)ammonium dihydroxide', '2079-78-9', '60-25-3', '870-62-2', '52605_FLUKA', 'Hexamethonium hydroxide solution', "N,N,N,N',N',N'-Hexamethylhexamethylenediammonium dihydroxide", 'Benzohexamethonium', "1,6-Hexanediaminium, N,N,N,N',N',N'-hexamethyl-", 'Ammonium, hexamethylenebis(trimethyl-', 'BRN 1760389', 'Hexamethonium', 'Bistrium', 'Hexon', 'Hexamethonum', 'Hexane-1,6-bis(trimethylammonium)', 'Hexanium', 'Hexonium', 'Esametonio [Italian]'] |  |  | trimethyl-(6-trimethylazaniumylhexyl)azanium dihydroxide |  |  | C[N+](C)(C)CCCCCC[N+](C)(C)C.[OH-].[OH-] |  |  | C12H32N2O2 |  |  | *STO |  |  | 2008
1352 | 0.02953481 | 0 | 0 | 0 | 0 | 0 | 0 | 0 | 0 | 0 | 0 | 0 | 0.001969972 | 0 | 0 | 0.0001384401 | 0 | 0 | 0 | 0 | 0 | 0 | 0 | 0 | 0 | 0 | 0 | 0 | 0 | 0 | 0 | 0 | 0 | 0 | 0 | 0 | 0 | 0 | 0 | 0.9451435 | 0 | 0.007876196 | 0 | 0 | 0 | 0 | 0 | 0 | 0 | 0 | 0 | 10.1016/j.jcat.2007.12.003 | yes |  | 0.01533707 |  |  | 336 | 175 | no |  | 3 |  | hexamethonium |  |  | amorphous |  |  | germanium oxide, boric acid, Ludox AS-40 | Aldrich, Aldrich, Aldrich | [12 empty] | ['trimethyl-(6-trimethylazaniumylhexyl)azanium dihydroxide', 'trimethyl-(6-trimethylammoniohexyl)ammonium dihydroxide', '2079-78-9', '60-25-3', '870-62-2', '52605_FLUKA', 'Hexamethonium hydroxide solution', "N,N,N,N',N',N'-Hexamethylhexamethylenediammonium dihydroxide", 'Benzohexamethonium', "1,6-Hexanediaminium, N,N,N,N',N',N'-hexamethyl-", 'Ammonium, hexamethylenebis(trimethyl-', 'BRN 1760389', 'Hexamethonium', 'Bistrium', 'Hexon', 'Hexamethonum', 'Hexane-1,6-bis(trimethylammonium)', 'Hexanium', 'Hexonium', 'Esametonio [Italian]'] |  |  | trimethyl-(6-trimethylazaniumylhexyl)azanium dihydroxide |  |  | C[N+](C)(C)CCCCCC[N+](C)(C)C.[OH-].[OH-] |  |  | C12H32N2O2 | [5 empty] | 2008
1353 | 0.02955936 | 0 | 0 | 0 | 0 | 0 | 0 | 0 | 0 | 0 | 0 | 0 | 0.00197161 | 0 | 0 | 0.0005542208 | 0 | 0 | 0 | 0 | 0 | 0 | 0 | 0 | 0 | 0 | 0 | 0 | 0 | 0 | 0 | 0 | 0 | 0 | 0 | 0 | 0 | 0 | 0 | 0.9459292 | 0 | 0.007882744 | 0 | 0 | 0 | 0 | 0 | 0 | 0 | 0 | 0 | 10.1016/j.jcat.2007.12.003 | yes |  | 0.01410282 |  |  | 336 | 175 | no |  | 3 |  | hexamethonium |  |  | amorphous |  |  | germanium oxide, boric acid, Ludox AS-40 | Aldrich, Aldrich, Aldrich | [12 empty] | ['trimethyl-(6-trimethylazaniumylhexyl)azanium dihydroxide', 'trimethyl-(6-trimethylammoniohexyl)ammonium dihydroxide', '2079-78-9', '60-25-3', '870-62-2', '52605_FLUKA', 'Hexamethonium hydroxide solution', "N,N,N,N',N',N'-Hexamethylhexamethylenediammonium dihydroxide", 'Benzohexamethonium', "1,6-Hexanediaminium, N,N,N,N',N',N'-hexamethyl-", 'Ammonium, hexamethylenebis(trimethyl-', 'BRN 1760389', 'Hexamethonium', 'Bistrium', 'Hexon', 'Hexamethonum', 'Hexane-1,6-bis(trimethylammonium)', 'Hexanium', 'Hexonium', 'Esametonio [Italian]'] |  |  | trimethyl-(6-trimethylazaniumylhexyl)azanium dihydroxide |  |  | C[N+](C)(C)CCCCCC[N+](C)(C)C.[OH-].[OH-] |  |  | C12H32N2O2 | [5 empty] | 2008
1354 | 0.02960859 | 0 | 0 | 0 | 0 | 0 | 0 | 0 | 0 | 0 | 0 | 0 | 0.001974893 | 0 | 0 | 0.001387859 | 0 | 0 | 0 | 0 | 0 | 0 | 0 | 0 | 0 | 0 | 0 | 0 | 0 | 0 | 0 | 0 | 0 | 0 | 0 | 0 | 0 | 0 | 0 | 0.9475046 | 0 | 0.007895872 | 0 | 0 | 0 | 0 | 0 | 0 | 0 | 0 | 0 | 10.1016/j.jcat.2007.12.003 | yes |  | 0.01162817 |  |  | 336 | 175 | no |  | 3 |  | hexamethonium |  |  | amorphous |  |  | germanium oxide, boric acid, Ludox AS-40 | Aldrich, Aldrich, Aldrich | [12 empty] | ['trimethyl-(6-trimethylazaniumylhexyl)azanium dihydroxide', 'trimethyl-(6-trimethylammoniohexyl)ammonium dihydroxide', '2079-78-9', '60-25-3', '870-62-2', '52605_FLUKA', 'Hexamethonium hydroxide solution', "N,N,N,N',N',N'-Hexamethylhexamethylenediammonium dihydroxide", 'Benzohexamethonium', "1,6-Hexanediaminium, N,N,N,N',N',N'-hexamethyl-", 'Ammonium, hexamethylenebis(trimethyl-', 'BRN 1760389', 'Hexamethonium', 'Bistrium', 'Hexon', 'Hexamethonum', 'Hexane-1,6-bis(trimethylammonium)', 'Hexanium', 'Hexonium', 'Esametonio [Italian]'] |  |  | trimethyl-(6-trimethylazaniumylhexyl)azanium dihydroxide |  |  | C[N+](C)(C)CCCCCC[N+](C)(C)C.[OH-].[OH-] |  |  | C12H32N2O2 | [5 empty] | 2008
1355 | 0.03048104 | 0 | 0 | 0 | 0 | 0 | 0 | 0 | 0 | 0 | 0 | 0 | 0.001015019 | 0 | 0 | 0 | 0 | 0 | 0 | 0 | 0 | 0 | 0 | 0 | 0 | 0 | 0 | 0 | 0 | 0 | 0 | 0 | 0 | 0 | 0 | 0 | 0 | 0 | 0 | 0.9448819 | 0 | 0.007874016 | 0 | 0 | 0 | 0 | 0 | 0 | 0 | 0 | 0 | 10.1016/j.jcat.2007.12.003 | yes |  | 0.01574803 |  |  | 336 | 175 | no |  | 3 |  | hexamethonium |  |  | SSZ-31 |  |  | germanium oxide, boric acid, Ludox AS-40 | Aldrich, Aldrich, Aldrich | [12 empty] | ['trimethyl-(6-trimethylazaniumylhexyl)azanium dihydroxide', 'trimethyl-(6-trimethylammoniohexyl)ammonium dihydroxide', '2079-78-9', '60-25-3', '870-62-2', '52605_FLUKA', 'Hexamethonium hydroxide solution', "N,N,N,N',N',N'-Hexamethylhexamethylenediammonium dihydroxide", 'Benzohexamethonium', "1,6-Hexanediaminium, N,N,N,N',N',N'-hexamethyl-", 'Ammonium, hexamethylenebis(trimethyl-', 'BRN 1760389', 'Hexamethonium', 'Bistrium', 'Hexon', 'Hexamethonum', 'Hexane-1,6-bis(trimethylammonium)', 'Hexanium', 'Hexonium', 'Esametonio [Italian]'] |  |  | trimethyl-(6-trimethylazaniumylhexyl)azanium dihydroxide |  |  | C[N+](C)(C)CCCCCC[N+](C)(C)C.[OH-].[OH-] |  |  | C12H32N2O2 |  |  | *STO |  |  | 2008
1356 | 0.03049004 | 0 | 0 | 0 | 0 | 0 | 0 | 0 | 0 | 0 | 0 | 0 | 0.001015318 | 0 | 0 | 0.0001475372 | 0 | 0 | 0 | 0 | 0 | 0 | 0 | 0 | 0 | 0 | 0 | 0 | 0 | 0 | 0 | 0 | 0 | 0 | 0 | 0 | 0 | 0 | 0 | 0.9451607 | 0 | 0.007876339 | 0 | 0 | 0 | 0 | 0 | 0 | 0 | 0 | 0 | 10.1016/j.jcat.2007.12.003 | yes |  | 0.01531007 |  |  | 336 | 175 | no |  | 3 |  | hexamethonium |  |  | amorphous |  |  | germanium oxide, boric acid, Ludox AS-40 | Aldrich, Aldrich, Aldrich | [12 empty] | ['trimethyl-(6-trimethylazaniumylhexyl)azanium dihydroxide', 'trimethyl-(6-trimethylammoniohexyl)ammonium dihydroxide', '2079-78-9', '60-25-3', '870-62-2', '52605_FLUKA', 'Hexamethonium hydroxide solution', "N,N,N,N',N',N'-Hexamethylhexamethylenediammonium dihydroxide", 'Benzohexamethonium', "1,6-Hexanediaminium, N,N,N,N',N',N'-hexamethyl-", 'Ammonium, hexamethylenebis(trimethyl-', 'BRN 1760389', 'Hexamethonium', 'Bistrium', 'Hexon', 'Hexamethonum', 'Hexane-1,6-bis(trimethylammonium)', 'Hexanium', 'Hexonium', 'Esametonio [Italian]'] |  |  | trimethyl-(6-trimethylazaniumylhexyl)azanium dihydroxide |  |  | C[N+](C)(C)CCCCCC[N+](C)(C)C.[OH-].[OH-] |  |  | C12H32N2O2 | [5 empty] | 2008
1357 | 0.03051705 | 0 | 0 | 0 | 0 | 0 | 0 | 0 | 0 | 0 | 0 | 0 | 0.001016218 | 0 | 0 | 0.0005906717 | 0 | 0 | 0 | 0 | 0 | 0 | 0 | 0 | 0 | 0 | 0 | 0 | 0 | 0 | 0 | 0 | 0 | 0 | 0 | 0 | 0 | 0 | 0 | 0.9459981 | 0 | 0.007883318 | 0 | 0 | 0 | 0 | 0 | 0 | 0 | 0 | 0 | 10.1016/j.jcat.2007.12.003 | yes |  | 0.01399462 |  |  | 336 | 175 | no |  | 3 |  | hexamethonium |  |  | amorphous |  |  | germanium oxide, boric acid, Ludox AS-40 | Aldrich, Aldrich, Aldrich | [12 empty] | ['trimethyl-(6-trimethylazaniumylhexyl)azanium dihydroxide', 'trimethyl-(6-trimethylammoniohexyl)ammonium dihydroxide', '2079-78-9', '60-25-3', '870-62-2', '52605_FLUKA', 'Hexamethonium hydroxide solution', "N,N,N,N',N',N'-Hexamethylhexamethylenediammonium dihydroxide", 'Benzohexamethonium', "1,6-Hexanediaminium, N,N,N,N',N',N'-hexamethyl-", 'Ammonium, hexamethylenebis(trimethyl-', 'BRN 1760389', 'Hexamethonium', 'Bistrium', 'Hexon', 'Hexamethonum', 'Hexane-1,6-bis(trimethylammonium)', 'Hexanium', 'Hexonium', 'Esametonio [Italian]'] |  |  | trimethyl-(6-trimethylazaniumylhexyl)azanium dihydroxide |  |  | C[N+](C)(C)CCCCCC[N+](C)(C)C.[OH-].[OH-] |  |  | C12H32N2O2 | [5 empty] | 2008
1358 | 0.03057123 | 0 | 0 | 0 | 0 | 0 | 0 | 0 | 0 | 0 | 0 | 0 | 0.001018022 | 0 | 0 | 0.001479301 | 0 | 0 | 0 | 0 | 0 | 0 | 0 | 0 | 0 | 0 | 0 | 0 | 0 | 0 | 0 | 0 | 0 | 0 | 0 | 0 | 0 | 0 | 0 | 0.9476774 | 0 | 0.007897312 | 0 | 0 | 0 | 0 | 0 | 0 | 0 | 0 | 0 | 10.1016/j.jcat.2007.12.003 | yes |  | 0.01135672 |  |  | 336 | 175 | no |  | 3 |  | hexamethonium |  |  | amorphous |  |  | germanium oxide, boric acid, Ludox AS-40 | Aldrich, Aldrich, Aldrich | [12 empty] | ['trimethyl-(6-trimethylazaniumylhexyl)azanium dihydroxide', 'trimethyl-(6-trimethylammoniohexyl)ammonium dihydroxide', '2079-78-9', '60-25-3', '870-62-2', '52605_FLUKA', 'Hexamethonium hydroxide solution', "N,N,N,N',N',N'-Hexamethylhexamethylenediammonium dihydroxide", 'Benzohexamethonium', "1,6-Hexanediaminium, N,N,N,N',N',N'-hexamethyl-", 'Ammonium, hexamethylenebis(trimethyl-', 'BRN 1760389', 'Hexamethonium', 'Bistrium', 'Hexon', 'Hexamethonum', 'Hexane-1,6-bis(trimethylammonium)', 'Hexanium', 'Hexonium', 'Esametonio [Italian]'] |  |  | trimethyl-(6-trimethylazaniumylhexyl)azanium dihydroxide |  |  | C[N+](C)(C)CCCCCC[N+](C)(C)C.[OH-].[OH-] |  |  | C12H32N2O2 | [5 empty] | 2008
1359 | 0.09876543 | 0 | 0 | 0 | 0 | 0 | 0 | 0 | 0 | 0 | 0 | 0 | 0.04938272 | 0 | 0 | 0 | 0 | 0 | 0 | 0 | 0 | 0 | 0 | 0 | 0 | 0 | 0 | 0 | 0 | 0 | 0 | 0 | 0 | 0 | 0 | 0 | 0 | 0 | 0 | 0.7407407 | 0 | 0.03703704 | 0 | 0 | 0 | 0 | 0 | 0 | 0 | 0 | 0 | 10.1016/j.jcat.2007.12.003 | yes |  | 0.07407407 |  |  | 336 | 175 | no |  | 3 |  | hexamethonium |  |  | ITQ-24 | ITQ-17 |  | germanium oxide, boric acid, Ludox AS-40 | Aldrich, Aldrich, Aldrich | [12 empty] | ['trimethyl-(6-trimethylazaniumylhexyl)azanium dihydroxide', 'trimethyl-(6-trimethylammoniohexyl)ammonium dihydroxide', '2079-78-9', '60-25-3', '870-62-2', '52605_FLUKA', 'Hexamethonium hydroxide solution', "N,N,N,N',N',N'-Hexamethylhexamethylenediammonium dihydroxide", 'Benzohexamethonium', "1,6-Hexanediaminium, N,N,N,N',N',N'-hexamethyl-", 'Ammonium, hexamethylenebis(trimethyl-', 'BRN 1760389', 'Hexamethonium', 'Bistrium', 'Hexon', 'Hexamethonum', 'Hexane-1,6-bis(trimethylammonium)', 'Hexanium', 'Hexonium', 'Esametonio [Italian]'] |  |  | trimethyl-(6-trimethylazaniumylhexyl)azanium dihydroxide |  |  | C[N+](C)(C)CCCCCC[N+](C)(C)C.[OH-].[OH-] |  |  | C12H32N2O2 |  |  | IWR | BEC |  | 2008
1360 | 0.09883051 | 0 | 0 | 0 | 0 | 0 | 0 | 0 | 0 | 0 | 0 | 0 | 0.04941525 | 0 | 0 | 0.000329435 | 0 | 0 | 0 | 0 | 0 | 0 | 0 | 0 | 0 | 0 | 0 | 0 | 0 | 0 | 0 | 0 | 0 | 0 | 0 | 0 | 0 | 0 | 0 | 0.7412288 | 0 | 0.03706144 | 0 | 0 | 0 | 0 | 0 | 0 | 0 | 0 | 0 | 10.1016/j.jcat.2007.12.003 | yes |  | 0.07313457 |  |  | 336 | 175 | no |  | 3 |  | hexamethonium |  |  | ITQ-24 | ITQ-17 |  | germanium oxide, boric acid, Ludox AS-40 | Aldrich, Aldrich, Aldrich | [12 empty] | ['trimethyl-(6-trimethylazaniumylhexyl)azanium dihydroxide', 'trimethyl-(6-trimethylammoniohexyl)ammonium dihydroxide', '2079-78-9', '60-25-3', '870-62-2', '52605_FLUKA', 'Hexamethonium hydroxide solution', "N,N,N,N',N',N'-Hexamethylhexamethylenediammonium dihydroxide", 'Benzohexamethonium', "1,6-Hexanediaminium, N,N,N,N',N',N'-hexamethyl-", 'Ammonium, hexamethylenebis(trimethyl-', 'BRN 1760389', 'Hexamethonium', 'Bistrium', 'Hexon', 'Hexamethonum', 'Hexane-1,6-bis(trimethylammonium)', 'Hexanium', 'Hexonium', 'Esametonio [Italian]'] |  |  | trimethyl-(6-trimethylazaniumylhexyl)azanium dihydroxide |  |  | C[N+](C)(C)CCCCCC[N+](C)(C)C.[OH-].[OH-] |  |  | C12H32N2O2 |  |  | IWR | BEC |  | 2008
1361 | 0.09902624 | 0 | 0 | 0 | 0 | 0 | 0 | 0 | 0 | 0 | 0 | 0 | 0.04951312 | 0 | 0 | 0.00132035 | 0 | 0 | 0 | 0 | 0 | 0 | 0 | 0 | 0 | 0 | 0 | 0 | 0 | 0 | 0 | 0 | 0 | 0 | 0 | 0 | 0 | 0 | 0 | 0.7426968 | 0 | 0.03713484 | 0 | 0 | 0 | 0 | 0 | 0 | 0 | 0 | 0 | 10.1016/j.jcat.2007.12.003 | yes |  | 0.07030863 |  |  | 336 | 175 | no |  | 3 |  | hexamethonium |  |  | ITQ-24 |  |  | germanium oxide, boric acid, Ludox AS-40 | Aldrich, Aldrich, Aldrich | [12 empty] | ['trimethyl-(6-trimethylazaniumylhexyl)azanium dihydroxide', 'trimethyl-(6-trimethylammoniohexyl)ammonium dihydroxide', '2079-78-9', '60-25-3', '870-62-2', '52605_FLUKA', 'Hexamethonium hydroxide solution', "N,N,N,N',N',N'-Hexamethylhexamethylenediammonium dihydroxide", 'Benzohexamethonium', "1,6-Hexanediaminium, N,N,N,N',N',N'-hexamethyl-", 'Ammonium, hexamethylenebis(trimethyl-', 'BRN 1760389', 'Hexamethonium', 'Bistrium', 'Hexon', 'Hexamethonum', 'Hexane-1,6-bis(trimethylammonium)', 'Hexanium', 'Hexonium', 'Esametonio [Italian]'] |  |  | trimethyl-(6-trimethylazaniumylhexyl)azanium dihydroxide |  |  | C[N+](C)(C)CCCCCC[N+](C)(C)C.[OH-].[OH-] |  |  | C12H32N2O2 |  |  | IWR |  |  | 2008
1362 | 0.09942005 | 0 | 0 | 0 | 0 | 0 | 0 | 0 | 0 | 0 | 0 | 0 | 0.04971002 | 0 | 0 | 0.003314002 | 0 | 0 | 0 | 0 | 0 | 0 | 0 | 0 | 0 | 0 | 0 | 0 | 0 | 0 | 0 | 0 | 0 | 0 | 0 | 0 | 0 | 0 | 0 | 0.7456504 | 0 | 0.03728252 | 0 | 0 | 0 | 0 | 0 | 0 | 0 | 0 | 0 | 10.1016/j.jcat.2007.12.003 | yes |  | 0.06462303 |  |  | 336 | 175 | no |  | 3 |  | hexamethonium |  |  | ITQ-24 |  |  | germanium oxide, boric acid, Ludox AS-40 | Aldrich, Aldrich, Aldrich | [12 empty] | ['trimethyl-(6-trimethylazaniumylhexyl)azanium dihydroxide', 'trimethyl-(6-trimethylammoniohexyl)ammonium dihydroxide', '2079-78-9', '60-25-3', '870-62-2', '52605_FLUKA', 'Hexamethonium hydroxide solution', "N,N,N,N',N',N'-Hexamethylhexamethylenediammonium dihydroxide", 'Benzohexamethonium', "1,6-Hexanediaminium, N,N,N,N',N',N'-hexamethyl-", 'Ammonium, hexamethylenebis(trimethyl-', 'BRN 1760389', 'Hexamethonium', 'Bistrium', 'Hexon', 'Hexamethonum', 'Hexane-1,6-bis(trimethylammonium)', 'Hexanium', 'Hexonium', 'Esametonio [Italian]'] |  |  | trimethyl-(6-trimethylazaniumylhexyl)azanium dihydroxide |  |  | C[N+](C)(C)CCCCCC[N+](C)(C)C.[OH-].[OH-] |  |  | C12H32N2O2 |  |  | IWR |  |  | 2008
1363 | 0.1185185 | 0 | 0 | 0 | 0 | 0 | 0 | 0 | 0 | 0 | 0 | 0 | 0.02962963 | 0 | 0 | 0 | 0 | 0 | 0 | 0 | 0 | 0 | 0 | 0 | 0 | 0 | 0 | 0 | 0 | 0 | 0 | 0 | 0 | 0 | 0 | 0 | 0 | 0 | 0 | 0.7407407 | 0 | 0.03703704 | 0 | 0 | 0 | 0 | 0 | 0 | 0 | 0 | 0 | 10.1016/j.jcat.2007.12.003 | yes |  | 0.07407407 |  |  | 336 | 175 | no |  | 3 |  | hexamethonium |  |  | ITQ-22 |  |  | germanium oxide, boric acid, Ludox AS-40 | Aldrich, Aldrich, Aldrich | [12 empty] | ['trimethyl-(6-trimethylazaniumylhexyl)azanium dihydroxide', 'trimethyl-(6-trimethylammoniohexyl)ammonium dihydroxide', '2079-78-9', '60-25-3', '870-62-2', '52605_FLUKA', 'Hexamethonium hydroxide solution', "N,N,N,N',N',N'-Hexamethylhexamethylenediammonium dihydroxide", 'Benzohexamethonium', "1,6-Hexanediaminium, N,N,N,N',N',N'-hexamethyl-", 'Ammonium, hexamethylenebis(trimethyl-', 'BRN 1760389', 'Hexamethonium', 'Bistrium', 'Hexon', 'Hexamethonum', 'Hexane-1,6-bis(trimethylammonium)', 'Hexanium', 'Hexonium', 'Esametonio [Italian]'] |  |  | trimethyl-(6-trimethylazaniumylhexyl)azanium dihydroxide |  |  | C[N+](C)(C)CCCCCC[N+](C)(C)C.[OH-].[OH-] |  |  | C12H32N2O2 |  |  | IWW |  |  | 2008
1364 | 0.118631 | 0 | 0 | 0 | 0 | 0 | 0 | 0 | 0 | 0 | 0 | 0 | 0.02965775 | 0 | 0 | 0.000474524 | 0 | 0 | 0 | 0 | 0 | 0 | 0 | 0 | 0 | 0 | 0 | 0 | 0 | 0 | 0 | 0 | 0 | 0 | 0 | 0 | 0 | 0 | 0 | 0.7414437 | 0 | 0.03707219 | 0 | 0 | 0 | 0 | 0 | 0 | 0 | 0 | 0 | 10.1016/j.jcat.2007.12.003 | yes |  | 0.0727208 |  |  | 336 | 175 | no |  | 3 |  | hexamethonium |  |  | lamellar | ITQ-24 |  | germanium oxide, boric acid, Ludox AS-40 | Aldrich, Aldrich, Aldrich | [12 empty] | ['trimethyl-(6-trimethylazaniumylhexyl)azanium dihydroxide', 'trimethyl-(6-trimethylammoniohexyl)ammonium dihydroxide', '2079-78-9', '60-25-3', '870-62-2', '52605_FLUKA', 'Hexamethonium hydroxide solution', "N,N,N,N',N',N'-Hexamethylhexamethylenediammonium dihydroxide", 'Benzohexamethonium', "1,6-Hexanediaminium, N,N,N,N',N',N'-hexamethyl-", 'Ammonium, hexamethylenebis(trimethyl-', 'BRN 1760389', 'Hexamethonium', 'Bistrium', 'Hexon', 'Hexamethonum', 'Hexane-1,6-bis(trimethylammonium)', 'Hexanium', 'Hexonium', 'Esametonio [Italian]'] |  |  | trimethyl-(6-trimethylazaniumylhexyl)azanium dihydroxide |  |  | C[N+](C)(C)CCCCCC[N+](C)(C)C.[OH-].[OH-] |  |  | C12H32N2O2 |  |  |  | IWR |  | 2008
1365 | 0.1189697 | 0 | 0 | 0 | 0 | 0 | 0 | 0 | 0 | 0 | 0 | 0 | 0.02974243 | 0 | 0 | 0.001903516 | 0 | 0 | 0 | 0 | 0 | 0 | 0 | 0 | 0 | 0 | 0 | 0 | 0 | 0 | 0 | 0 | 0 | 0 | 0 | 0 | 0 | 0 | 0 | 0.7435608 | 0 | 0.03717804 | 0 | 0 | 0 | 0 | 0 | 0 | 0 | 0 | 0 | 10.1016/j.jcat.2007.12.003 | yes |  | 0.06864553 |  |  | 336 | 175 | no |  | 3 |  | hexamethonium |  |  | ITQ-24 |  |  | germanium oxide, boric acid, Ludox AS-40 | Aldrich, Aldrich, Aldrich | [12 empty] | ['trimethyl-(6-trimethylazaniumylhexyl)azanium dihydroxide', 'trimethyl-(6-trimethylammoniohexyl)ammonium dihydroxide', '2079-78-9', '60-25-3', '870-62-2', '52605_FLUKA', 'Hexamethonium hydroxide solution', "N,N,N,N',N',N'-Hexamethylhexamethylenediammonium dihydroxide", 'Benzohexamethonium', "1,6-Hexanediaminium, N,N,N,N',N',N'-hexamethyl-", 'Ammonium, hexamethylenebis(trimethyl-', 'BRN 1760389', 'Hexamethonium', 'Bistrium', 'Hexon', 'Hexamethonum', 'Hexane-1,6-bis(trimethylammonium)', 'Hexanium', 'Hexonium', 'Esametonio [Italian]'] |  |  | trimethyl-(6-trimethylazaniumylhexyl)azanium dihydroxide |  |  | C[N+](C)(C)CCCCCC[N+](C)(C)C.[OH-].[OH-] |  |  | C12H32N2O2 |  |  | IWR |  |  | 2008
1366 | 0.119653 | 0 | 0 | 0 | 0 | 0 | 0 | 0 | 0 | 0 | 0 | 0 | 0.02991325 | 0 | 0 | 0.00478612 | 0 | 0 | 0 | 0 | 0 | 0 | 0 | 0 | 0 | 0 | 0 | 0 | 0 | 0 | 0 | 0 | 0 | 0 | 0 | 0 | 0 | 0 | 0 | 0.7478313 | 0 | 0.03739156 | 0 | 0 | 0 | 0 | 0 | 0 | 0 | 0 | 0 | 10.1016/j.jcat.2007.12.003 | yes |  | 0.06042477 |  |  | 336 | 175 | no |  | 3 |  | hexamethonium |  |  | ITQ-24 |  |  | germanium oxide, boric acid, Ludox AS-40 | Aldrich, Aldrich, Aldrich | [12 empty] | ['trimethyl-(6-trimethylazaniumylhexyl)azanium dihydroxide', 'trimethyl-(6-trimethylammoniohexyl)ammonium dihydroxide', '2079-78-9', '60-25-3', '870-62-2', '52605_FLUKA', 'Hexamethonium hydroxide solution', "N,N,N,N',N',N'-Hexamethylhexamethylenediammonium dihydroxide", 'Benzohexamethonium', "1,6-Hexanediaminium, N,N,N,N',N',N'-hexamethyl-", 'Ammonium, hexamethylenebis(trimethyl-', 'BRN 1760389', 'Hexamethonium', 'Bistrium', 'Hexon', 'Hexamethonum', 'Hexane-1,6-bis(trimethylammonium)', 'Hexanium', 'Hexonium', 'Esametonio [Italian]'] |  |  | trimethyl-(6-trimethylazaniumylhexyl)azanium dihydroxide |  |  | C[N+](C)(C)CCCCCC[N+](C)(C)C.[OH-].[OH-] |  |  | C12H32N2O2 |  |  | IWR |  |  | 2008
1367 | 0.1388845 | 0 | 0 | 0 | 0 | 0 | 0 | 0 | 0 | 0 | 0 | 0 | 0.009263599 | 0 | 0 | 0 | 0 | 0 | 0 | 0 | 0 | 0 | 0 | 0 | 0 | 0 | 0 | 0 | 0 | 0 | 0 | 0 | 0 | 0 | 0 | 0 | 0 | 0 | 0 | 0.7407407 | 0 | 0.03703704 | 0 | 0 | 0 | 0 | 0 | 0 | 0 | 0 | 0 | 10.1016/j.jcat.2007.12.003 | yes |  | 0.07407407 |  |  | 336 | 175 | no |  | 3 |  | hexamethonium |  |  | lamellar |  |  | germanium oxide, boric acid, Ludox AS-40 | Aldrich, Aldrich, Aldrich | [12 empty] | ['trimethyl-(6-trimethylazaniumylhexyl)azanium dihydroxide', 'trimethyl-(6-trimethylammoniohexyl)ammonium dihydroxide', '2079-78-9', '60-25-3', '870-62-2', '52605_FLUKA', 'Hexamethonium hydroxide solution', "N,N,N,N',N',N'-Hexamethylhexamethylenediammonium dihydroxide", 'Benzohexamethonium', "1,6-Hexanediaminium, N,N,N,N',N',N'-hexamethyl-", 'Ammonium, hexamethylenebis(trimethyl-', 'BRN 1760389', 'Hexamethonium', 'Bistrium', 'Hexon', 'Hexamethonum', 'Hexane-1,6-bis(trimethylammonium)', 'Hexanium', 'Hexonium', 'Esametonio [Italian]'] |  |  | trimethyl-(6-trimethylazaniumylhexyl)azanium dihydroxide |  |  | C[N+](C)(C)CCCCCC[N+](C)(C)C.[OH-].[OH-] |  |  | C12H32N2O2 | [5 empty] | 2008
1368 | 0.1390656 | 0 | 0 | 0 | 0 | 0 | 0 | 0 | 0 | 0 | 0 | 0 | 0.009275676 | 0 | 0 | 0.0006518497 | 0 | 0 | 0 | 0 | 0 | 0 | 0 | 0 | 0 | 0 | 0 | 0 | 0 | 0 | 0 | 0 | 0 | 0 | 0 | 0 | 0 | 0 | 0 | 0.7417064 | 0 | 0.03708532 | 0 | 0 | 0 | 0 | 0 | 0 | 0 | 0 | 0 | 10.1016/j.jcat.2007.12.003 | yes |  | 0.0722151 |  |  | 336 | 175 | no |  | 3 |  | hexamethonium |  |  | lamellar |  |  | germanium oxide, boric acid, Ludox AS-40 | Aldrich, Aldrich, Aldrich | [12 empty] | ['trimethyl-(6-trimethylazaniumylhexyl)azanium dihydroxide', 'trimethyl-(6-trimethylammoniohexyl)ammonium dihydroxide', '2079-78-9', '60-25-3', '870-62-2', '52605_FLUKA', 'Hexamethonium hydroxide solution', "N,N,N,N',N',N'-Hexamethylhexamethylenediammonium dihydroxide", 'Benzohexamethonium', "1,6-Hexanediaminium, N,N,N,N',N',N'-hexamethyl-", 'Ammonium, hexamethylenebis(trimethyl-', 'BRN 1760389', 'Hexamethonium', 'Bistrium', 'Hexon', 'Hexamethonum', 'Hexane-1,6-bis(trimethylammonium)', 'Hexanium', 'Hexonium', 'Esametonio [Italian]'] |  |  | trimethyl-(6-trimethylazaniumylhexyl)azanium dihydroxide |  |  | C[N+](C)(C)CCCCCC[N+](C)(C)C.[OH-].[OH-] |  |  | C12H32N2O2 | [5 empty] | 2008
1369 | 0.1396116 | 0 | 0 | 0 | 0 | 0 | 0 | 0 | 0 | 0 | 0 | 0 | 0.009312097 | 0 | 0 | 0.002617637 | 0 | 0 | 0 | 0 | 0 | 0 | 0 | 0 | 0 | 0 | 0 | 0 | 0 | 0 | 0 | 0 | 0 | 0 | 0 | 0 | 0 | 0 | 0 | 0.7446187 | 0 | 0.03723094 | 0 | 0 | 0 | 0 | 0 | 0 | 0 | 0 | 0 | 10.1016/j.jcat.2007.12.003 | yes |  | 0.06660896 |  |  | 336 | 175 | no |  | 3 |  | hexamethonium |  |  | lamellar |  |  | germanium oxide, boric acid, Ludox AS-40 | Aldrich, Aldrich, Aldrich | [12 empty] | ['trimethyl-(6-trimethylazaniumylhexyl)azanium dihydroxide', 'trimethyl-(6-trimethylammoniohexyl)ammonium dihydroxide', '2079-78-9', '60-25-3', '870-62-2', '52605_FLUKA', 'Hexamethonium hydroxide solution', "N,N,N,N',N',N'-Hexamethylhexamethylenediammonium dihydroxide", 'Benzohexamethonium', "1,6-Hexanediaminium, N,N,N,N',N',N'-hexamethyl-", 'Ammonium, hexamethylenebis(trimethyl-', 'BRN 1760389', 'Hexamethonium', 'Bistrium', 'Hexon', 'Hexamethonum', 'Hexane-1,6-bis(trimethylammonium)', 'Hexanium', 'Hexonium', 'Esametonio [Italian]'] |  |  | trimethyl-(6-trimethylazaniumylhexyl)azanium dihydroxide |  |  | C[N+](C)(C)CCCCCC[N+](C)(C)C.[OH-].[OH-] |  |  | C12H32N2O2 | [5 empty] | 2008
1370 | 0.1407167 | 0 | 0 | 0 | 0 | 0 | 0 | 0 | 0 | 0 | 0 | 0 | 0.009385803 | 0 | 0 | 0.006595888 | 0 | 0 | 0 | 0 | 0 | 0 | 0 | 0 | 0 | 0 | 0 | 0 | 0 | 0 | 0 | 0 | 0 | 0 | 0 | 0 | 0 | 0 | 0 | 0.7505124 | 0 | 0.03752562 | 0 | 0 | 0 | 0 | 0 | 0 | 0 | 0 | 0 | 10.1016/j.jcat.2007.12.003 | yes |  | 0.05526358 |  |  | 336 | 175 | no |  | 3 |  | hexamethonium |  |  | ITQ-24 |  |  | germanium oxide, boric acid, Ludox AS-40 | Aldrich, Aldrich, Aldrich | [12 empty] | ['trimethyl-(6-trimethylazaniumylhexyl)azanium dihydroxide', 'trimethyl-(6-trimethylammoniohexyl)ammonium dihydroxide', '2079-78-9', '60-25-3', '870-62-2', '52605_FLUKA', 'Hexamethonium hydroxide solution', "N,N,N,N',N',N'-Hexamethylhexamethylenediammonium dihydroxide", 'Benzohexamethonium', "1,6-Hexanediaminium, N,N,N,N',N',N'-hexamethyl-", 'Ammonium, hexamethylenebis(trimethyl-', 'BRN 1760389', 'Hexamethonium', 'Bistrium', 'Hexon', 'Hexamethonum', 'Hexane-1,6-bis(trimethylammonium)', 'Hexanium', 'Hexonium', 'Esametonio [Italian]'] |  |  | trimethyl-(6-trimethylazaniumylhexyl)azanium dihydroxide |  |  | C[N+](C)(C)CCCCCC[N+](C)(C)C.[OH-].[OH-] |  |  | C12H32N2O2 |  |  | IWR |  |  | 2008
1371 | 0.1433738 | 0 | 0 | 0 | 0 | 0 | 0 | 0 | 0 | 0 | 0 | 0 | 0.004774348 | 0 | 0 | 0 | 0 | 0 | 0 | 0 | 0 | 0 | 0 | 0 | 0 | 0 | 0 | 0 | 0 | 0 | 0 | 0 | 0 | 0 | 0 | 0 | 0 | 0 | 0 | 0.7407407 | 0 | 0.03703704 | 0 | 0 | 0 | 0 | 0 | 0 | 0 | 0 | 0 | 10.1016/j.jcat.2007.12.003 | yes |  | 0.07407407 |  |  | 336 | 175 | no |  | 3 |  | hexamethonium |  |  | lamellar |  |  | germanium oxide, boric acid, Ludox AS-40 | Aldrich, Aldrich, Aldrich | [12 empty] | ['trimethyl-(6-trimethylazaniumylhexyl)azanium dihydroxide', 'trimethyl-(6-trimethylammoniohexyl)ammonium dihydroxide', '2079-78-9', '60-25-3', '870-62-2', '52605_FLUKA', 'Hexamethonium hydroxide solution', "N,N,N,N',N',N'-Hexamethylhexamethylenediammonium dihydroxide", 'Benzohexamethonium', "1,6-Hexanediaminium, N,N,N,N',N',N'-hexamethyl-", 'Ammonium, hexamethylenebis(trimethyl-', 'BRN 1760389', 'Hexamethonium', 'Bistrium', 'Hexon', 'Hexamethonum', 'Hexane-1,6-bis(trimethylammonium)', 'Hexanium', 'Hexonium', 'Esametonio [Italian]'] |  |  | trimethyl-(6-trimethylazaniumylhexyl)azanium dihydroxide |  |  | C[N+](C)(C)CCCCCC[N+](C)(C)C.[OH-].[OH-] |  |  | C12H32N2O2 | [5 empty] | 2008
1372 | 0.143573 | 0 | 0 | 0 | 0 | 0 | 0 | 0 | 0 | 0 | 0 | 0 | 0.004780981 | 0 | 0 | 0.0006947305 | 0 | 0 | 0 | 0 | 0 | 0 | 0 | 0 | 0 | 0 | 0 | 0 | 0 | 0 | 0 | 0 | 0 | 0 | 0 | 0 | 0 | 0 | 0 | 0.74177 | 0 | 0.0370885 | 0 | 0 | 0 | 0 | 0 | 0 | 0 | 0 | 0 | 10.1016/j.jcat.2007.12.003 | yes |  | 0.07209281 |  |  | 336 | 175 | no |  | 3 |  | hexamethonium |  |  | lamellar |  |  | germanium oxide, boric acid, Ludox AS-40 | Aldrich, Aldrich, Aldrich | [12 empty] | ['trimethyl-(6-trimethylazaniumylhexyl)azanium dihydroxide', 'trimethyl-(6-trimethylammoniohexyl)ammonium dihydroxide', '2079-78-9', '60-25-3', '870-62-2', '52605_FLUKA', 'Hexamethonium hydroxide solution', "N,N,N,N',N',N'-Hexamethylhexamethylenediammonium dihydroxide", 'Benzohexamethonium', "1,6-Hexanediaminium, N,N,N,N',N',N'-hexamethyl-", 'Ammonium, hexamethylenebis(trimethyl-', 'BRN 1760389', 'Hexamethonium', 'Bistrium', 'Hexon', 'Hexamethonum', 'Hexane-1,6-bis(trimethylammonium)', 'Hexanium', 'Hexonium', 'Esametonio [Italian]'] |  |  | trimethyl-(6-trimethylazaniumylhexyl)azanium dihydroxide |  |  | C[N+](C)(C)CCCCCC[N+](C)(C)C.[OH-].[OH-] |  |  | C12H32N2O2 | [5 empty] | 2008
1373 | 0.144174 | 0 | 0 | 0 | 0 | 0 | 0 | 0 | 0 | 0 | 0 | 0 | 0.004800994 | 0 | 0 | 0.002790554 | 0 | 0 | 0 | 0 | 0 | 0 | 0 | 0 | 0 | 0 | 0 | 0 | 0 | 0 | 0 | 0 | 0 | 0 | 0 | 0 | 0 | 0 | 0 | 0.7448749 | 0 | 0.03724374 | 0 | 0 | 0 | 0 | 0 | 0 | 0 | 0 | 0 | 10.1016/j.jcat.2007.12.003 | yes |  | 0.06611583 |  |  | 336 | 175 | no |  | 3 |  | hexamethonium |  |  | lamellar |  |  | germanium oxide, boric acid, Ludox AS-40 | Aldrich, Aldrich, Aldrich | [12 empty] | ['trimethyl-(6-trimethylazaniumylhexyl)azanium dihydroxide', 'trimethyl-(6-trimethylammoniohexyl)ammonium dihydroxide', '2079-78-9', '60-25-3', '870-62-2', '52605_FLUKA', 'Hexamethonium hydroxide solution', "N,N,N,N',N',N'-Hexamethylhexamethylenediammonium dihydroxide", 'Benzohexamethonium', "1,6-Hexanediaminium, N,N,N,N',N',N'-hexamethyl-", 'Ammonium, hexamethylenebis(trimethyl-', 'BRN 1760389', 'Hexamethonium', 'Bistrium', 'Hexon', 'Hexamethonum', 'Hexane-1,6-bis(trimethylammonium)', 'Hexanium', 'Hexonium', 'Esametonio [Italian]'] |  |  | trimethyl-(6-trimethylazaniumylhexyl)azanium dihydroxide |  |  | C[N+](C)(C)CCCCCC[N+](C)(C)C.[OH-].[OH-] |  |  | C12H32N2O2 | [5 empty] | 2008
1374 | 0.1453912 | 0 | 0 | 0 | 0 | 0 | 0 | 0 | 0 | 0 | 0 | 0 | 0.004841525 | 0 | 0 | 0.007035283 | 0 | 0 | 0 | 0 | 0 | 0 | 0 | 0 | 0 | 0 | 0 | 0 | 0 | 0 | 0 | 0 | 0 | 0 | 0 | 0 | 0 | 0 | 0 | 0.7511634 | 0 | 0.03755817 | 0 | 0 | 0 | 0 | 0 | 0 | 0 | 0 | 0 | 10.1016/j.jcat.2007.12.003 | yes |  | 0.05401049 |  |  | 336 | 175 | no |  | 3 |  | hexamethonium |  |  | lamellar |  |  | germanium oxide, boric acid, Ludox AS-40 | Aldrich, Aldrich, Aldrich | [12 empty] | ['trimethyl-(6-trimethylazaniumylhexyl)azanium dihydroxide', 'trimethyl-(6-trimethylammoniohexyl)ammonium dihydroxide', '2079-78-9', '60-25-3', '870-62-2', '52605_FLUKA', 'Hexamethonium hydroxide solution', "N,N,N,N',N',N'-Hexamethylhexamethylenediammonium dihydroxide", 'Benzohexamethonium', "1,6-Hexanediaminium, N,N,N,N',N',N'-hexamethyl-", 'Ammonium, hexamethylenebis(trimethyl-', 'BRN 1760389', 'Hexamethonium', 'Bistrium', 'Hexon', 'Hexamethonum', 'Hexane-1,6-bis(trimethylammonium)', 'Hexanium', 'Hexonium', 'Esametonio [Italian]'] |  |  | trimethyl-(6-trimethylazaniumylhexyl)azanium dihydroxide |  |  | C[N+](C)(C)CCCCCC[N+](C)(C)C.[OH-].[OH-] |  |  | C12H32N2O2 | [5 empty] | 2008
1375 | 0.04429679 | 0 | 0 | 0 | 0 | 0 | 0 | 0 | 0 | 0 | 0 | 0 | 0.02214839 | 0 | 0 | 0 | 0 | 0 | 0 | 0 | 0 | 0 | 0 | 0 | 0 | 0 | 0 | 0 | 0 | 0 | 0 | 0 | 0 | 0 | 0 | 0 | 0 | 0 | 0 | 0.8837209 | 0 | 0.0166113 | 0 | 0 | 0 | 0 | 0 | 0 | 0 | 0 | 0 | 10.1016/j.jcat.2007.12.003 | yes |  | 0.03322259 |  |  | 336 | 175 | no |  | 3 |  | hexamethonium |  |  | ITQ-22 |  |  | germanium oxide, boric acid, Ludox AS-40 | Aldrich, Aldrich, Aldrich | [12 empty] | ['trimethyl-(6-trimethylazaniumylhexyl)azanium dihydroxide', 'trimethyl-(6-trimethylammoniohexyl)ammonium dihydroxide', '2079-78-9', '60-25-3', '870-62-2', '52605_FLUKA', 'Hexamethonium hydroxide solution', "N,N,N,N',N',N'-Hexamethylhexamethylenediammonium dihydroxide", 'Benzohexamethonium', "1,6-Hexanediaminium, N,N,N,N',N',N'-hexamethyl-", 'Ammonium, hexamethylenebis(trimethyl-', 'BRN 1760389', 'Hexamethonium', 'Bistrium', 'Hexon', 'Hexamethonum', 'Hexane-1,6-bis(trimethylammonium)', 'Hexanium', 'Hexonium', 'Esametonio [Italian]'] |  |  | trimethyl-(6-trimethylazaniumylhexyl)azanium dihydroxide |  |  | C[N+](C)(C)CCCCCC[N+](C)(C)C.[OH-].[OH-] |  |  | C12H32N2O2 |  |  | IWW |  |  | 2008
1376 | 0.04430987 | 0 | 0 | 0 | 0 | 0 | 0 | 0 | 0 | 0 | 0 | 0 | 0.02215494 | 0 | 0 | 0.0001476996 | 0 | 0 | 0 | 0 | 0 | 0 | 0 | 0 | 0 | 0 | 0 | 0 | 0 | 0 | 0 | 0 | 0 | 0 | 0 | 0 | 0 | 0 | 0 | 0.883982 | 0 | 0.0166162 | 0 | 0 | 0 | 0 | 0 | 0 | 0 | 0 | 0 | 10.1016/j.jcat.2007.12.003 | yes |  | 0.03278931 |  |  | 336 | 175 | no |  | 3 |  | hexamethonium |  |  | ITQ-22 |  |  | germanium oxide, boric acid, Ludox AS-40 | Aldrich, Aldrich, Aldrich | [12 empty] | ['trimethyl-(6-trimethylazaniumylhexyl)azanium dihydroxide', 'trimethyl-(6-trimethylammoniohexyl)ammonium dihydroxide', '2079-78-9', '60-25-3', '870-62-2', '52605_FLUKA', 'Hexamethonium hydroxide solution', "N,N,N,N',N',N'-Hexamethylhexamethylenediammonium dihydroxide", 'Benzohexamethonium', "1,6-Hexanediaminium, N,N,N,N',N',N'-hexamethyl-", 'Ammonium, hexamethylenebis(trimethyl-', 'BRN 1760389', 'Hexamethonium', 'Bistrium', 'Hexon', 'Hexamethonum', 'Hexane-1,6-bis(trimethylammonium)', 'Hexanium', 'Hexonium', 'Esametonio [Italian]'] |  |  | trimethyl-(6-trimethylazaniumylhexyl)azanium dihydroxide |  |  | C[N+](C)(C)CCCCCC[N+](C)(C)C.[OH-].[OH-] |  |  | C12H32N2O2 |  |  | IWW |  |  | 2008
1377 | 0.04434918 | 0 | 0 | 0 | 0 | 0 | 0 | 0 | 0 | 0 | 0 | 0 | 0.02217459 | 0 | 0 | 0.0005913223 | 0 | 0 | 0 | 0 | 0 | 0 | 0 | 0 | 0 | 0 | 0 | 0 | 0 | 0 | 0 | 0 | 0 | 0 | 0 | 0 | 0 | 0 | 0 | 0.8847661 | 0 | 0.01663094 | 0 | 0 | 0 | 0 | 0 | 0 | 0 | 0 | 0 | 10.1016/j.jcat.2007.12.003 | yes |  | 0.03148791 |  |  | 336 | 175 | no |  | 3 |  | hexamethonium |  |  | ITQ-24 |  |  | germanium oxide, boric acid, Ludox AS-40 | Aldrich, Aldrich, Aldrich | [12 empty] | ['trimethyl-(6-trimethylazaniumylhexyl)azanium dihydroxide', 'trimethyl-(6-trimethylammoniohexyl)ammonium dihydroxide', '2079-78-9', '60-25-3', '870-62-2', '52605_FLUKA', 'Hexamethonium hydroxide solution', "N,N,N,N',N',N'-Hexamethylhexamethylenediammonium dihydroxide", 'Benzohexamethonium', "1,6-Hexanediaminium, N,N,N,N',N',N'-hexamethyl-", 'Ammonium, hexamethylenebis(trimethyl-', 'BRN 1760389', 'Hexamethonium', 'Bistrium', 'Hexon', 'Hexamethonum', 'Hexane-1,6-bis(trimethylammonium)', 'Hexanium', 'Hexonium', 'Esametonio [Italian]'] |  |  | trimethyl-(6-trimethylazaniumylhexyl)azanium dihydroxide |  |  | C[N+](C)(C)CCCCCC[N+](C)(C)C.[OH-].[OH-] |  |  | C12H32N2O2 |  |  | IWR |  |  | 2008
1378 | 0.04442799 | 0 | 0 | 0 | 0 | 0 | 0 | 0 | 0 | 0 | 0 | 0 | 0.02221399 | 0 | 0 | 0.001480933 | 0 | 0 | 0 | 0 | 0 | 0 | 0 | 0 | 0 | 0 | 0 | 0 | 0 | 0 | 0 | 0 | 0 | 0 | 0 | 0 | 0 | 0 | 0 | 0.8863384 | 0 | 0.0166605 | 0 | 0 | 0 | 0 | 0 | 0 | 0 | 0 | 0 | 10.1016/j.jcat.2007.12.003 | yes |  | 0.02887819 |  |  | 336 | 175 | no |  | 3 |  | hexamethonium |  |  | ITQ-24 |  |  | germanium oxide, boric acid, Ludox AS-40 | Aldrich, Aldrich, Aldrich | [12 empty] | ['trimethyl-(6-trimethylazaniumylhexyl)azanium dihydroxide', 'trimethyl-(6-trimethylammoniohexyl)ammonium dihydroxide', '2079-78-9', '60-25-3', '870-62-2', '52605_FLUKA', 'Hexamethonium hydroxide solution', "N,N,N,N',N',N'-Hexamethylhexamethylenediammonium dihydroxide", 'Benzohexamethonium', "1,6-Hexanediaminium, N,N,N,N',N',N'-hexamethyl-", 'Ammonium, hexamethylenebis(trimethyl-', 'BRN 1760389', 'Hexamethonium', 'Bistrium', 'Hexon', 'Hexamethonum', 'Hexane-1,6-bis(trimethylammonium)', 'Hexanium', 'Hexonium', 'Esametonio [Italian]'] |  |  | trimethyl-(6-trimethylazaniumylhexyl)azanium dihydroxide |  |  | C[N+](C)(C)CCCCCC[N+](C)(C)C.[OH-].[OH-] |  |  | C12H32N2O2 |  |  | IWR |  |  | 2008
1379 | 0.05315615 | 0 | 0 | 0 | 0 | 0 | 0 | 0 | 0 | 0 | 0 | 0 | 0.01328904 | 0 | 0 | 0 | 0 | 0 | 0 | 0 | 0 | 0 | 0 | 0 | 0 | 0 | 0 | 0 | 0 | 0 | 0 | 0 | 0 | 0 | 0 | 0 | 0 | 0 | 0 | 0.8837209 | 0 | 0.0166113 | 0 | 0 | 0 | 0 | 0 | 0 | 0 | 0 | 0 | 10.1016/j.jcat.2007.12.003 | yes |  | 0.03322259 |  |  | 336 | 175 | no |  | 3 |  | hexamethonium |  |  | ITQ-22 |  |  | germanium oxide, boric acid, Ludox AS-40 | Aldrich, Aldrich, Aldrich | [12 empty] | ['trimethyl-(6-trimethylazaniumylhexyl)azanium dihydroxide', 'trimethyl-(6-trimethylammoniohexyl)ammonium dihydroxide', '2079-78-9', '60-25-3', '870-62-2', '52605_FLUKA', 'Hexamethonium hydroxide solution', "N,N,N,N',N',N'-Hexamethylhexamethylenediammonium dihydroxide", 'Benzohexamethonium', "1,6-Hexanediaminium, N,N,N,N',N',N'-hexamethyl-", 'Ammonium, hexamethylenebis(trimethyl-', 'BRN 1760389', 'Hexamethonium', 'Bistrium', 'Hexon', 'Hexamethonum', 'Hexane-1,6-bis(trimethylammonium)', 'Hexanium', 'Hexonium', 'Esametonio [Italian]'] |  |  | trimethyl-(6-trimethylazaniumylhexyl)azanium dihydroxide |  |  | C[N+](C)(C)CCCCCC[N+](C)(C)C.[OH-].[OH-] |  |  | C12H32N2O2 |  |  | IWW |  |  | 2008
1380 | 0.05317876 | 0 | 0 | 0 | 0 | 0 | 0 | 0 | 0 | 0 | 0 | 0 | 0.01329469 | 0 | 0 | 0.000212715 | 0 | 0 | 0 | 0 | 0 | 0 | 0 | 0 | 0 | 0 | 0 | 0 | 0 | 0 | 0 | 0 | 0 | 0 | 0 | 0 | 0 | 0 | 0 | 0.8840969 | 0 | 0.01661836 | 0 | 0 | 0 | 0 | 0 | 0 | 0 | 0 | 0 | 10.1016/j.jcat.2007.12.003 | yes |  | 0.03259858 |  |  | 336 | 175 | no |  | 3 |  | hexamethonium |  |  | ITQ-22 |  |  | germanium oxide, boric acid, Ludox AS-40 | Aldrich, Aldrich, Aldrich | [12 empty] | ['trimethyl-(6-trimethylazaniumylhexyl)azanium dihydroxide', 'trimethyl-(6-trimethylammoniohexyl)ammonium dihydroxide', '2079-78-9', '60-25-3', '870-62-2', '52605_FLUKA', 'Hexamethonium hydroxide solution', "N,N,N,N',N',N'-Hexamethylhexamethylenediammonium dihydroxide", 'Benzohexamethonium', "1,6-Hexanediaminium, N,N,N,N',N',N'-hexamethyl-", 'Ammonium, hexamethylenebis(trimethyl-', 'BRN 1760389', 'Hexamethonium', 'Bistrium', 'Hexon', 'Hexamethonum', 'Hexane-1,6-bis(trimethylammonium)', 'Hexanium', 'Hexonium', 'Esametonio [Italian]'] |  |  | trimethyl-(6-trimethylazaniumylhexyl)azanium dihydroxide |  |  | C[N+](C)(C)CCCCCC[N+](C)(C)C.[OH-].[OH-] |  |  | C12H32N2O2 |  |  | IWW |  |  | 2008
1381 | 0.05324672 | 0 | 0 | 0 | 0 | 0 | 0 | 0 | 0 | 0 | 0 | 0 | 0.01331168 | 0 | 0 | 0.0008519475 | 0 | 0 | 0 | 0 | 0 | 0 | 0 | 0 | 0 | 0 | 0 | 0 | 0 | 0 | 0 | 0 | 0 | 0 | 0 | 0 | 0 | 0 | 0 | 0.8852267 | 0 | 0.0166396 | 0 | 0 | 0 | 0 | 0 | 0 | 0 | 0 | 0 | 10.1016/j.jcat.2007.12.003 | yes |  | 0.03072336 |  |  | 336 | 175 | no |  | 3 |  | hexamethonium |  |  | ITQ-22 | ITQ-24 |  | germanium oxide, boric acid, Ludox AS-40 | Aldrich, Aldrich, Aldrich | [12 empty] | ['trimethyl-(6-trimethylazaniumylhexyl)azanium dihydroxide', 'trimethyl-(6-trimethylammoniohexyl)ammonium dihydroxide', '2079-78-9', '60-25-3', '870-62-2', '52605_FLUKA', 'Hexamethonium hydroxide solution', "N,N,N,N',N',N'-Hexamethylhexamethylenediammonium dihydroxide", 'Benzohexamethonium', "1,6-Hexanediaminium, N,N,N,N',N',N'-hexamethyl-", 'Ammonium, hexamethylenebis(trimethyl-', 'BRN 1760389', 'Hexamethonium', 'Bistrium', 'Hexon', 'Hexamethonum', 'Hexane-1,6-bis(trimethylammonium)', 'Hexanium', 'Hexonium', 'Esametonio [Italian]'] |  |  | trimethyl-(6-trimethylazaniumylhexyl)azanium dihydroxide |  |  | C[N+](C)(C)CCCCCC[N+](C)(C)C.[OH-].[OH-] |  |  | C12H32N2O2 |  |  | IWW | IWR |  | 2008
1382 | 0.05338316 | 0 | 0 | 0 | 0 | 0 | 0 | 0 | 0 | 0 | 0 | 0 | 0.01334579 | 0 | 0 | 0.002135326 | 0 | 0 | 0 | 0 | 0 | 0 | 0 | 0 | 0 | 0 | 0 | 0 | 0 | 0 | 0 | 0 | 0 | 0 | 0 | 0 | 0 | 0 | 0 | 0.887495 | 0 | 0.01668224 | 0 | 0 | 0 | 0 | 0 | 0 | 0 | 0 | 0 | 10.1016/j.jcat.2007.12.003 | yes |  | 0.02695849 |  |  | 336 | 175 | no |  | 3 |  | hexamethonium |  |  | ITQ-24 |  |  | germanium oxide, boric acid, Ludox AS-40 | Aldrich, Aldrich, Aldrich | [12 empty] | ['trimethyl-(6-trimethylazaniumylhexyl)azanium dihydroxide', 'trimethyl-(6-trimethylammoniohexyl)ammonium dihydroxide', '2079-78-9', '60-25-3', '870-62-2', '52605_FLUKA', 'Hexamethonium hydroxide solution', "N,N,N,N',N',N'-Hexamethylhexamethylenediammonium dihydroxide", 'Benzohexamethonium', "1,6-Hexanediaminium, N,N,N,N',N',N'-hexamethyl-", 'Ammonium, hexamethylenebis(trimethyl-', 'BRN 1760389', 'Hexamethonium', 'Bistrium', 'Hexon', 'Hexamethonum', 'Hexane-1,6-bis(trimethylammonium)', 'Hexanium', 'Hexonium', 'Esametonio [Italian]'] |  |  | trimethyl-(6-trimethylazaniumylhexyl)azanium dihydroxide |  |  | C[N+](C)(C)CCCCCC[N+](C)(C)C.[OH-].[OH-] |  |  | C12H32N2O2 |  |  | IWR |  |  | 2008
1383 | 0.06229041 | 0 | 0 | 0 | 0 | 0 | 0 | 0 | 0 | 0 | 0 | 0 | 0.00415477 | 0 | 0 | 0 | 0 | 0 | 0 | 0 | 0 | 0 | 0 | 0 | 0 | 0 | 0 | 0 | 0 | 0 | 0 | 0 | 0 | 0 | 0 | 0 | 0 | 0 | 0 | 0.8837209 | 0 | 0.0166113 | 0 | 0 | 0 | 0 | 0 | 0 | 0 | 0 | 0 | 10.1016/j.jcat.2007.12.003 | yes |  | 0.03322259 |  |  | 336 | 175 | no |  | 3 |  | hexamethonium |  |  | lamellar |  |  | germanium oxide, boric acid, Ludox AS-40 | Aldrich, Aldrich, Aldrich | [12 empty] | ['trimethyl-(6-trimethylazaniumylhexyl)azanium dihydroxide', 'trimethyl-(6-trimethylammoniohexyl)ammonium dihydroxide', '2079-78-9', '60-25-3', '870-62-2', '52605_FLUKA', 'Hexamethonium hydroxide solution', "N,N,N,N',N',N'-Hexamethylhexamethylenediammonium dihydroxide", 'Benzohexamethonium', "1,6-Hexanediaminium, N,N,N,N',N',N'-hexamethyl-", 'Ammonium, hexamethylenebis(trimethyl-', 'BRN 1760389', 'Hexamethonium', 'Bistrium', 'Hexon', 'Hexamethonum', 'Hexane-1,6-bis(trimethylammonium)', 'Hexanium', 'Hexonium', 'Esametonio [Italian]'] |  |  | trimethyl-(6-trimethylazaniumylhexyl)azanium dihydroxide |  |  | C[N+](C)(C)CCCCCC[N+](C)(C)C.[OH-].[OH-] |  |  | C12H32N2O2 | [5 empty] | 2008
1384 | 0.06232681 | 0 | 0 | 0 | 0 | 0 | 0 | 0 | 0 | 0 | 0 | 0 | 0.004157198 | 0 | 0 | 0.0002921478 | 0 | 0 | 0 | 0 | 0 | 0 | 0 | 0 | 0 | 0 | 0 | 0 | 0 | 0 | 0 | 0 | 0 | 0 | 0 | 0 | 0 | 0 | 0 | 0.8842373 | 0 | 0.016621 | 0 | 0 | 0 | 0 | 0 | 0 | 0 | 0 | 0 | 10.1016/j.jcat.2007.12.003 | yes |  | 0.03236556 |  |  | 336 | 175 | no |  | 3 |  | hexamethonium |  |  | lamellar |  |  | germanium oxide, boric acid, Ludox AS-40 | Aldrich, Aldrich, Aldrich | [12 empty] | ['trimethyl-(6-trimethylazaniumylhexyl)azanium dihydroxide', 'trimethyl-(6-trimethylammoniohexyl)ammonium dihydroxide', '2079-78-9', '60-25-3', '870-62-2', '52605_FLUKA', 'Hexamethonium hydroxide solution', "N,N,N,N',N',N'-Hexamethylhexamethylenediammonium dihydroxide", 'Benzohexamethonium', "1,6-Hexanediaminium, N,N,N,N',N',N'-hexamethyl-", 'Ammonium, hexamethylenebis(trimethyl-', 'BRN 1760389', 'Hexamethonium', 'Bistrium', 'Hexon', 'Hexamethonum', 'Hexane-1,6-bis(trimethylammonium)', 'Hexanium', 'Hexonium', 'Esametonio [Italian]'] |  |  | trimethyl-(6-trimethylazaniumylhexyl)azanium dihydroxide |  |  | C[N+](C)(C)CCCCCC[N+](C)(C)C.[OH-].[OH-] |  |  | C12H32N2O2 | [5 empty] | 2008
1385 | 0.06243625 | 0 | 0 | 0 | 0 | 0 | 0 | 0 | 0 | 0 | 0 | 0 | 0.004164498 | 0 | 0 | 0.001170643 | 0 | 0 | 0 | 0 | 0 | 0 | 0 | 0 | 0 | 0 | 0 | 0 | 0 | 0 | 0 | 0 | 0 | 0 | 0 | 0 | 0 | 0 | 0 | 0.88579 | 0 | 0.01665019 | 0 | 0 | 0 | 0 | 0 | 0 | 0 | 0 | 0 | 10.1016/j.jcat.2007.12.003 | yes |  | 0.02978845 |  |  | 336 | 175 | no |  | 3 |  | hexamethonium |  |  | amorphous |  |  | germanium oxide, boric acid, Ludox AS-40 | Aldrich, Aldrich, Aldrich | [12 empty] | ['trimethyl-(6-trimethylazaniumylhexyl)azanium dihydroxide', 'trimethyl-(6-trimethylammoniohexyl)ammonium dihydroxide', '2079-78-9', '60-25-3', '870-62-2', '52605_FLUKA', 'Hexamethonium hydroxide solution', "N,N,N,N',N',N'-Hexamethylhexamethylenediammonium dihydroxide", 'Benzohexamethonium', "1,6-Hexanediaminium, N,N,N,N',N',N'-hexamethyl-", 'Ammonium, hexamethylenebis(trimethyl-', 'BRN 1760389', 'Hexamethonium', 'Bistrium', 'Hexon', 'Hexamethonum', 'Hexane-1,6-bis(trimethylammonium)', 'Hexanium', 'Hexonium', 'Esametonio [Italian]'] |  |  | trimethyl-(6-trimethylazaniumylhexyl)azanium dihydroxide |  |  | C[N+](C)(C)CCCCCC[N+](C)(C)C.[OH-].[OH-] |  |  | C12H32N2O2 | [5 empty] | 2008
1386 | 0.0626563 | 0 | 0 | 0 | 0 | 0 | 0 | 0 | 0 | 0 | 0 | 0 | 0.004179175 | 0 | 0 | 0.002936922 | 0 | 0 | 0 | 0 | 0 | 0 | 0 | 0 | 0 | 0 | 0 | 0 | 0 | 0 | 0 | 0 | 0 | 0 | 0 | 0 | 0 | 0 | 0 | 0.8889118 | 0 | 0.01670887 | 0 | 0 | 0 | 0 | 0 | 0 | 0 | 0 | 0 | 10.1016/j.jcat.2007.12.003 | yes |  | 0.02460697 |  |  | 336 | 175 | no |  | 3 |  | hexamethonium |  |  | amorphous |  |  | germanium oxide, boric acid, Ludox AS-40 | Aldrich, Aldrich, Aldrich | [12 empty] | ['trimethyl-(6-trimethylazaniumylhexyl)azanium dihydroxide', 'trimethyl-(6-trimethylammoniohexyl)ammonium dihydroxide', '2079-78-9', '60-25-3', '870-62-2', '52605_FLUKA', 'Hexamethonium hydroxide solution', "N,N,N,N',N',N'-Hexamethylhexamethylenediammonium dihydroxide", 'Benzohexamethonium', "1,6-Hexanediaminium, N,N,N,N',N',N'-hexamethyl-", 'Ammonium, hexamethylenebis(trimethyl-', 'BRN 1760389', 'Hexamethonium', 'Bistrium', 'Hexon', 'Hexamethonum', 'Hexane-1,6-bis(trimethylammonium)', 'Hexanium', 'Hexonium', 'Esametonio [Italian]'] |  |  | trimethyl-(6-trimethylazaniumylhexyl)azanium dihydroxide |  |  | C[N+](C)(C)CCCCCC[N+](C)(C)C.[OH-].[OH-] |  |  | C12H32N2O2 | [5 empty] | 2008
1387 | 0.06430386 | 0 | 0 | 0 | 0 | 0 | 0 | 0 | 0 | 0 | 0 | 0 | 0.002141319 | 0 | 0 | 0 | 0 | 0 | 0 | 0 | 0 | 0 | 0 | 0 | 0 | 0 | 0 | 0 | 0 | 0 | 0 | 0 | 0 | 0 | 0 | 0 | 0 | 0 | 0 | 0.8837209 | 0 | 0.0166113 | 0 | 0 | 0 | 0 | 0 | 0 | 0 | 0 | 0 | 10.1016/j.jcat.2007.12.003 | yes |  | 0.03322259 |  |  | 336 | 175 | no |  | 3 |  | hexamethonium |  |  | lamellar |  |  | germanium oxide, boric acid, Ludox AS-40 | Aldrich, Aldrich, Aldrich | [12 empty] | ['trimethyl-(6-trimethylazaniumylhexyl)azanium dihydroxide', 'trimethyl-(6-trimethylammoniohexyl)ammonium dihydroxide', '2079-78-9', '60-25-3', '870-62-2', '52605_FLUKA', 'Hexamethonium hydroxide solution', "N,N,N,N',N',N'-Hexamethylhexamethylenediammonium dihydroxide", 'Benzohexamethonium', "1,6-Hexanediaminium, N,N,N,N',N',N'-hexamethyl-", 'Ammonium, hexamethylenebis(trimethyl-', 'BRN 1760389', 'Hexamethonium', 'Bistrium', 'Hexon', 'Hexamethonum', 'Hexane-1,6-bis(trimethylammonium)', 'Hexanium', 'Hexonium', 'Esametonio [Italian]'] |  |  | trimethyl-(6-trimethylazaniumylhexyl)azanium dihydroxide |  |  | C[N+](C)(C)CCCCCC[N+](C)(C)C.[OH-].[OH-] |  |  | C12H32N2O2 | [5 empty] | 2008
1388 | 0.06434391 | 0 | 0 | 0 | 0 | 0 | 0 | 0 | 0 | 0 | 0 | 0 | 0.002142652 | 0 | 0 | 0.0003113515 | 0 | 0 | 0 | 0 | 0 | 0 | 0 | 0 | 0 | 0 | 0 | 0 | 0 | 0 | 0 | 0 | 0 | 0 | 0 | 0 | 0 | 0 | 0 | 0.8842712 | 0 | 0.01662164 | 0 | 0 | 0 | 0 | 0 | 0 | 0 | 0 | 0 | 10.1016/j.jcat.2007.12.003 | yes |  | 0.03230922 |  |  | 336 | 175 | no |  | 3 |  | hexamethonium |  |  | lamellar |  |  | germanium oxide, boric acid, Ludox AS-40 | Aldrich, Aldrich, Aldrich | [12 empty] | ['trimethyl-(6-trimethylazaniumylhexyl)azanium dihydroxide', 'trimethyl-(6-trimethylammoniohexyl)ammonium dihydroxide', '2079-78-9', '60-25-3', '870-62-2', '52605_FLUKA', 'Hexamethonium hydroxide solution', "N,N,N,N',N',N'-Hexamethylhexamethylenediammonium dihydroxide", 'Benzohexamethonium', "1,6-Hexanediaminium, N,N,N,N',N',N'-hexamethyl-", 'Ammonium, hexamethylenebis(trimethyl-', 'BRN 1760389', 'Hexamethonium', 'Bistrium', 'Hexon', 'Hexamethonum', 'Hexane-1,6-bis(trimethylammonium)', 'Hexanium', 'Hexonium', 'Esametonio [Italian]'] |  |  | trimethyl-(6-trimethylazaniumylhexyl)azanium dihydroxide |  |  | C[N+](C)(C)CCCCCC[N+](C)(C)C.[OH-].[OH-] |  |  | C12H32N2O2 | [5 empty] | 2008
1389 | 0.06446433 | 0 | 0 | 0 | 0 | 0 | 0 | 0 | 0 | 0 | 0 | 0 | 0.002146662 | 0 | 0 | 0.001247737 | 0 | 0 | 0 | 0 | 0 | 0 | 0 | 0 | 0 | 0 | 0 | 0 | 0 | 0 | 0 | 0 | 0 | 0 | 0 | 0 | 0 | 0 | 0 | 0.8859262 | 0 | 0.01665275 | 0 | 0 | 0 | 0 | 0 | 0 | 0 | 0 | 0 | 10.1016/j.jcat.2007.12.003 | yes |  | 0.02956229 |  |  | 336 | 175 | no |  | 3 |  | hexamethonium |  |  | amorphous |  |  | germanium oxide, boric acid, Ludox AS-40 | Aldrich, Aldrich, Aldrich | [12 empty] | ['trimethyl-(6-trimethylazaniumylhexyl)azanium dihydroxide', 'trimethyl-(6-trimethylammoniohexyl)ammonium dihydroxide', '2079-78-9', '60-25-3', '870-62-2', '52605_FLUKA', 'Hexamethonium hydroxide solution', "N,N,N,N',N',N'-Hexamethylhexamethylenediammonium dihydroxide", 'Benzohexamethonium', "1,6-Hexanediaminium, N,N,N,N',N',N'-hexamethyl-", 'Ammonium, hexamethylenebis(trimethyl-', 'BRN 1760389', 'Hexamethonium', 'Bistrium', 'Hexon', 'Hexamethonum', 'Hexane-1,6-bis(trimethylammonium)', 'Hexanium', 'Hexonium', 'Esametonio [Italian]'] |  |  | trimethyl-(6-trimethylazaniumylhexyl)azanium dihydroxide |  |  | C[N+](C)(C)CCCCCC[N+](C)(C)C.[OH-].[OH-] |  |  | C12H32N2O2 | [5 empty] | 2008
1390 | 0.06470654 | 0 | 0 | 0 | 0 | 0 | 0 | 0 | 0 | 0 | 0 | 0 | 0.002154728 | 0 | 0 | 0.003131063 | 0 | 0 | 0 | 0 | 0 | 0 | 0 | 0 | 0 | 0 | 0 | 0 | 0 | 0 | 0 | 0 | 0 | 0 | 0 | 0 | 0 | 0 | 0 | 0.8892549 | 0 | 0.01671532 | 0 | 0 | 0 | 0 | 0 | 0 | 0 | 0 | 0 | 10.1016/j.jcat.2007.12.003 | yes |  | 0.02403745 |  |  | 336 | 175 | no |  | 3 |  | hexamethonium |  |  | amorphous |  |  | germanium oxide, boric acid, Ludox AS-40 | Aldrich, Aldrich, Aldrich | [12 empty] | ['trimethyl-(6-trimethylazaniumylhexyl)azanium dihydroxide', 'trimethyl-(6-trimethylammoniohexyl)ammonium dihydroxide', '2079-78-9', '60-25-3', '870-62-2', '52605_FLUKA', 'Hexamethonium hydroxide solution', "N,N,N,N',N',N'-Hexamethylhexamethylenediammonium dihydroxide", 'Benzohexamethonium', "1,6-Hexanediaminium, N,N,N,N',N',N'-hexamethyl-", 'Ammonium, hexamethylenebis(trimethyl-', 'BRN 1760389', 'Hexamethonium', 'Bistrium', 'Hexon', 'Hexamethonum', 'Hexane-1,6-bis(trimethylammonium)', 'Hexanium', 'Hexonium', 'Esametonio [Italian]'] |  |  | trimethyl-(6-trimethylazaniumylhexyl)azanium dihydroxide |  |  | C[N+](C)(C)CCCCCC[N+](C)(C)C.[OH-].[OH-] |  |  | C12H32N2O2 | [5 empty] | 2008
1391 | 0.02842928 | 0 | 0 | 0 | 0 | 0 | 0 | 0 | 0 | 0 | 0 | 0 | 0.01421464 | 0 | 0 | 0 | 0 | 0 | 0 | 0 | 0 | 0 | 0 | 0 | 0 | 0 | 0 | 0 | 0 | 0 | 0 | 0 | 0 | 0 | 0 | 0 | 0 | 0 | 0 | 0.9253731 | 0 | 0.01066098 | 0 | 0 | 0 | 0 | 0 | 0 | 0 | 0 | 0 | 10.1016/j.jcat.2007.12.003 | yes |  | 0.02132196 |  |  | 336 | 175 | no |  | 3 |  | hexamethonium |  |  | ITQ-22 |  |  | germanium oxide, boric acid, Ludox AS-40 | Aldrich, Aldrich, Aldrich | [12 empty] | ['trimethyl-(6-trimethylazaniumylhexyl)azanium dihydroxide', 'trimethyl-(6-trimethylammoniohexyl)ammonium dihydroxide', '2079-78-9', '60-25-3', '870-62-2', '52605_FLUKA', 'Hexamethonium hydroxide solution', "N,N,N,N',N',N'-Hexamethylhexamethylenediammonium dihydroxide", 'Benzohexamethonium', "1,6-Hexanediaminium, N,N,N,N',N',N'-hexamethyl-", 'Ammonium, hexamethylenebis(trimethyl-', 'BRN 1760389', 'Hexamethonium', 'Bistrium', 'Hexon', 'Hexamethonum', 'Hexane-1,6-bis(trimethylammonium)', 'Hexanium', 'Hexonium', 'Esametonio [Italian]'] |  |  | trimethyl-(6-trimethylazaniumylhexyl)azanium dihydroxide |  |  | C[N+](C)(C)CCCCCC[N+](C)(C)C.[OH-].[OH-] |  |  | C12H32N2O2 |  |  | IWW |  |  | 2008
1392 | 0.02843467 | 0 | 0 | 0 | 0 | 0 | 0 | 0 | 0 | 0 | 0 | 0 | 0.01421734 | 0 | 0 | 9.478224e-05 | 0 | 0 | 0 | 0 | 0 | 0 | 0 | 0 | 0 | 0 | 0 | 0 | 0 | 0 | 0 | 0 | 0 | 0 | 0 | 0 | 0 | 0 | 0 | 0.9255486 | 0 | 0.010663 | 0 | 0 | 0 | 0 | 0 | 0 | 0 | 0 | 0 | 10.1016/j.jcat.2007.12.003 | yes |  | 0.02104166 |  |  | 336 | 175 | no |  | 3 |  | hexamethonium |  |  | ITQ-22 |  |  | germanium oxide, boric acid, Ludox AS-40 | Aldrich, Aldrich, Aldrich | [12 empty] | ['trimethyl-(6-trimethylazaniumylhexyl)azanium dihydroxide', 'trimethyl-(6-trimethylammoniohexyl)ammonium dihydroxide', '2079-78-9', '60-25-3', '870-62-2', '52605_FLUKA', 'Hexamethonium hydroxide solution', "N,N,N,N',N',N'-Hexamethylhexamethylenediammonium dihydroxide", 'Benzohexamethonium', "1,6-Hexanediaminium, N,N,N,N',N',N'-hexamethyl-", 'Ammonium, hexamethylenebis(trimethyl-', 'BRN 1760389', 'Hexamethonium', 'Bistrium', 'Hexon', 'Hexamethonum', 'Hexane-1,6-bis(trimethylammonium)', 'Hexanium', 'Hexonium', 'Esametonio [Italian]'] |  |  | trimethyl-(6-trimethylazaniumylhexyl)azanium dihydroxide |  |  | C[N+](C)(C)CCCCCC[N+](C)(C)C.[OH-].[OH-] |  |  | C12H32N2O2 |  |  | IWW |  |  | 2008
1393 | 0.02845085 | 0 | 0 | 0 | 0 | 0 | 0 | 0 | 0 | 0 | 0 | 0 | 0.01422543 | 0 | 0 | 0.0003793447 | 0 | 0 | 0 | 0 | 0 | 0 | 0 | 0 | 0 | 0 | 0 | 0 | 0 | 0 | 0 | 0 | 0 | 0 | 0 | 0 | 0 | 0 | 0 | 0.9260752 | 0 | 0.01066907 | 0 | 0 | 0 | 0 | 0 | 0 | 0 | 0 | 0 | 10.1016/j.jcat.2007.12.003 | yes |  | 0.0202001 |  |  | 336 | 175 | no |  | 3 |  | hexamethonium |  |  | ITQ-22 |  |  | germanium oxide, boric acid, Ludox AS-40 | Aldrich, Aldrich, Aldrich | [12 empty] | ['trimethyl-(6-trimethylazaniumylhexyl)azanium dihydroxide', 'trimethyl-(6-trimethylammoniohexyl)ammonium dihydroxide', '2079-78-9', '60-25-3', '870-62-2', '52605_FLUKA', 'Hexamethonium hydroxide solution', "N,N,N,N',N',N'-Hexamethylhexamethylenediammonium dihydroxide", 'Benzohexamethonium', "1,6-Hexanediaminium, N,N,N,N',N',N'-hexamethyl-", 'Ammonium, hexamethylenebis(trimethyl-', 'BRN 1760389', 'Hexamethonium', 'Bistrium', 'Hexon', 'Hexamethonum', 'Hexane-1,6-bis(trimethylammonium)', 'Hexanium', 'Hexonium', 'Esametonio [Italian]'] |  |  | trimethyl-(6-trimethylazaniumylhexyl)azanium dihydroxide |  |  | C[N+](C)(C)CCCCCC[N+](C)(C)C.[OH-].[OH-] |  |  | C12H32N2O2 |  |  | IWW |  |  | 2008
1394 | 0.02848327 | 0 | 0 | 0 | 0 | 0 | 0 | 0 | 0 | 0 | 0 | 0 | 0.01424163 | 0 | 0 | 0.0009494422 | 0 | 0 | 0 | 0 | 0 | 0 | 0 | 0 | 0 | 0 | 0 | 0 | 0 | 0 | 0 | 0 | 0 | 0 | 0 | 0 | 0 | 0 | 0 | 0.9271303 | 0 | 0.01068122 | 0 | 0 | 0 | 0 | 0 | 0 | 0 | 0 | 0 | 10.1016/j.jcat.2007.12.003 | yes |  | 0.01851412 |  |  | 336 | 175 | no |  | 3 |  | hexamethonium |  |  | ITQ-24 |  |  | germanium oxide, boric acid, Ludox AS-40 | Aldrich, Aldrich, Aldrich | [12 empty] | ['trimethyl-(6-trimethylazaniumylhexyl)azanium dihydroxide', 'trimethyl-(6-trimethylammoniohexyl)ammonium dihydroxide', '2079-78-9', '60-25-3', '870-62-2', '52605_FLUKA', 'Hexamethonium hydroxide solution', "N,N,N,N',N',N'-Hexamethylhexamethylenediammonium dihydroxide", 'Benzohexamethonium', "1,6-Hexanediaminium, N,N,N,N',N',N'-hexamethyl-", 'Ammonium, hexamethylenebis(trimethyl-', 'BRN 1760389', 'Hexamethonium', 'Bistrium', 'Hexon', 'Hexamethonum', 'Hexane-1,6-bis(trimethylammonium)', 'Hexanium', 'Hexonium', 'Esametonio [Italian]'] |  |  | trimethyl-(6-trimethylazaniumylhexyl)azanium dihydroxide |  |  | C[N+](C)(C)CCCCCC[N+](C)(C)C.[OH-].[OH-] |  |  | C12H32N2O2 |  |  | IWR |  |  | 2008
1395 | 0.03411514 | 0 | 0 | 0 | 0 | 0 | 0 | 0 | 0 | 0 | 0 | 0 | 0.008528785 | 0 | 0 | 0 | 0 | 0 | 0 | 0 | 0 | 0 | 0 | 0 | 0 | 0 | 0 | 0 | 0 | 0 | 0 | 0 | 0 | 0 | 0 | 0 | 0 | 0 | 0 | 0.9253731 | 0 | 0.01066098 | 0 | 0 | 0 | 0 | 0 | 0 | 0 | 0 | 0 | 10.1016/j.jcat.2007.12.003 | yes |  | 0.02132196 |  |  | 336 | 175 | no |  | 3 |  | hexamethonium |  |  | SSZ-31 |  |  | germanium oxide, boric acid, Ludox AS-40 | Aldrich, Aldrich, Aldrich | [12 empty] | ['trimethyl-(6-trimethylazaniumylhexyl)azanium dihydroxide', 'trimethyl-(6-trimethylammoniohexyl)ammonium dihydroxide', '2079-78-9', '60-25-3', '870-62-2', '52605_FLUKA', 'Hexamethonium hydroxide solution', "N,N,N,N',N',N'-Hexamethylhexamethylenediammonium dihydroxide", 'Benzohexamethonium', "1,6-Hexanediaminium, N,N,N,N',N',N'-hexamethyl-", 'Ammonium, hexamethylenebis(trimethyl-', 'BRN 1760389', 'Hexamethonium', 'Bistrium', 'Hexon', 'Hexamethonum', 'Hexane-1,6-bis(trimethylammonium)', 'Hexanium', 'Hexonium', 'Esametonio [Italian]'] |  |  | trimethyl-(6-trimethylazaniumylhexyl)azanium dihydroxide |  |  | C[N+](C)(C)CCCCCC[N+](C)(C)C.[OH-].[OH-] |  |  | C12H32N2O2 |  |  | *STO |  |  | 2008
1396 | 0.03412445 | 0 | 0 | 0 | 0 | 0 | 0 | 0 | 0 | 0 | 0 | 0 | 0.008531113 | 0 | 0 | 0.0001364978 | 0 | 0 | 0 | 0 | 0 | 0 | 0 | 0 | 0 | 0 | 0 | 0 | 0 | 0 | 0 | 0 | 0 | 0 | 0 | 0 | 0 | 0 | 0 | 0.9256258 | 0 | 0.01066389 | 0 | 0 | 0 | 0 | 0 | 0 | 0 | 0 | 0 | 10.1016/j.jcat.2007.12.003 | yes |  | 0.02091829 |  |  | 336 | 175 | no |  | 3 |  | hexamethonium |  |  | amorphous |  |  | germanium oxide, boric acid, Ludox AS-40 | Aldrich, Aldrich, Aldrich | [12 empty] | ['trimethyl-(6-trimethylazaniumylhexyl)azanium dihydroxide', 'trimethyl-(6-trimethylammoniohexyl)ammonium dihydroxide', '2079-78-9', '60-25-3', '870-62-2', '52605_FLUKA', 'Hexamethonium hydroxide solution', "N,N,N,N',N',N'-Hexamethylhexamethylenediammonium dihydroxide", 'Benzohexamethonium', "1,6-Hexanediaminium, N,N,N,N',N',N'-hexamethyl-", 'Ammonium, hexamethylenebis(trimethyl-', 'BRN 1760389', 'Hexamethonium', 'Bistrium', 'Hexon', 'Hexamethonum', 'Hexane-1,6-bis(trimethylammonium)', 'Hexanium', 'Hexonium', 'Esametonio [Italian]'] |  |  | trimethyl-(6-trimethylazaniumylhexyl)azanium dihydroxide |  |  | C[N+](C)(C)CCCCCC[N+](C)(C)C.[OH-].[OH-] |  |  | C12H32N2O2 | [5 empty] | 2008
1397 | 0.03415242 | 0 | 0 | 0 | 0 | 0 | 0 | 0 | 0 | 0 | 0 | 0 | 0.008538106 | 0 | 0 | 0.0005464388 | 0 | 0 | 0 | 0 | 0 | 0 | 0 | 0 | 0 | 0 | 0 | 0 | 0 | 0 | 0 | 0 | 0 | 0 | 0 | 0 | 0 | 0 | 0 | 0.9263845 | 0 | 0.01067263 | 0 | 0 | 0 | 0 | 0 | 0 | 0 | 0 | 0 | 10.1016/j.jcat.2007.12.003 | yes |  | 0.01970595 |  |  | 336 | 175 | no |  | 3 |  | hexamethonium |  |  | ITQ-22 |  |  | germanium oxide, boric acid, Ludox AS-40 | Aldrich, Aldrich, Aldrich | [12 empty] | ['trimethyl-(6-trimethylazaniumylhexyl)azanium dihydroxide', 'trimethyl-(6-trimethylammoniohexyl)ammonium dihydroxide', '2079-78-9', '60-25-3', '870-62-2', '52605_FLUKA', 'Hexamethonium hydroxide solution', "N,N,N,N',N',N'-Hexamethylhexamethylenediammonium dihydroxide", 'Benzohexamethonium', "1,6-Hexanediaminium, N,N,N,N',N',N'-hexamethyl-", 'Ammonium, hexamethylenebis(trimethyl-', 'BRN 1760389', 'Hexamethonium', 'Bistrium', 'Hexon', 'Hexamethonum', 'Hexane-1,6-bis(trimethylammonium)', 'Hexanium', 'Hexonium', 'Esametonio [Italian]'] |  |  | trimethyl-(6-trimethylazaniumylhexyl)azanium dihydroxide |  |  | C[N+](C)(C)CCCCCC[N+](C)(C)C.[OH-].[OH-] |  |  | C12H32N2O2 |  |  | IWW |  |  | 2008
1398 | 0.0342085 | 0 | 0 | 0 | 0 | 0 | 0 | 0 | 0 | 0 | 0 | 0 | 0.008552125 | 0 | 0 | 0.00136834 | 0 | 0 | 0 | 0 | 0 | 0 | 0 | 0 | 0 | 0 | 0 | 0 | 0 | 0 | 0 | 0 | 0 | 0 | 0 | 0 | 0 | 0 | 0 | 0.9279056 | 0 | 0.01069016 | 0 | 0 | 0 | 0 | 0 | 0 | 0 | 0 | 0 | 10.1016/j.jcat.2007.12.003 | yes |  | 0.01727529 |  |  | 336 | 175 | no |  | 3 |  | hexamethonium |  |  | ITQ-24 |  |  | germanium oxide, boric acid, Ludox AS-40 | Aldrich, Aldrich, Aldrich | [12 empty] | ['trimethyl-(6-trimethylazaniumylhexyl)azanium dihydroxide', 'trimethyl-(6-trimethylammoniohexyl)ammonium dihydroxide', '2079-78-9', '60-25-3', '870-62-2', '52605_FLUKA', 'Hexamethonium hydroxide solution', "N,N,N,N',N',N'-Hexamethylhexamethylenediammonium dihydroxide", 'Benzohexamethonium', "1,6-Hexanediaminium, N,N,N,N',N',N'-hexamethyl-", 'Ammonium, hexamethylenebis(trimethyl-', 'BRN 1760389', 'Hexamethonium', 'Bistrium', 'Hexon', 'Hexamethonum', 'Hexane-1,6-bis(trimethylammonium)', 'Hexanium', 'Hexonium', 'Esametonio [Italian]'] |  |  | trimethyl-(6-trimethylazaniumylhexyl)azanium dihydroxide |  |  | C[N+](C)(C)CCCCCC[N+](C)(C)C.[OH-].[OH-] |  |  | C12H32N2O2 |  |  | IWR |  |  | 2008
1399 | 0.03997743 | 0 | 0 | 0 | 0 | 0 | 0 | 0 | 0 | 0 | 0 | 0 | 0.002666494 | 0 | 0 | 0 | 0 | 0 | 0 | 0 | 0 | 0 | 0 | 0 | 0 | 0 | 0 | 0 | 0 | 0 | 0 | 0 | 0 | 0 | 0 | 0 | 0 | 0 | 0 | 0.9253731 | 0 | 0.01066098 | 0 | 0 | 0 | 0 | 0 | 0 | 0 | 0 | 0 | 10.1016/j.jcat.2007.12.003 | yes |  | 0.02132196 |  |  | 336 | 175 | no |  | 3 |  | hexamethonium |  |  | lamellar |  |  | germanium oxide, boric acid, Ludox AS-40 | Aldrich, Aldrich, Aldrich | [12 empty] | ['trimethyl-(6-trimethylazaniumylhexyl)azanium dihydroxide', 'trimethyl-(6-trimethylammoniohexyl)ammonium dihydroxide', '2079-78-9', '60-25-3', '870-62-2', '52605_FLUKA', 'Hexamethonium hydroxide solution', "N,N,N,N',N',N'-Hexamethylhexamethylenediammonium dihydroxide", 'Benzohexamethonium', "1,6-Hexanediaminium, N,N,N,N',N',N'-hexamethyl-", 'Ammonium, hexamethylenebis(trimethyl-', 'BRN 1760389', 'Hexamethonium', 'Bistrium', 'Hexon', 'Hexamethonum', 'Hexane-1,6-bis(trimethylammonium)', 'Hexanium', 'Hexonium', 'Esametonio [Italian]'] |  |  | trimethyl-(6-trimethylazaniumylhexyl)azanium dihydroxide |  |  | C[N+](C)(C)CCCCCC[N+](C)(C)C.[OH-].[OH-] |  |  | C12H32N2O2 | [5 empty] | 2008
1400 | 0.03999242 | 0 | 0 | 0 | 0 | 0 | 0 | 0 | 0 | 0 | 0 | 0 | 0.002667494 | 0 | 0 | 0.0001874586 | 0 | 0 | 0 | 0 | 0 | 0 | 0 | 0 | 0 | 0 | 0 | 0 | 0 | 0 | 0 | 0 | 0 | 0 | 0 | 0 | 0 | 0 | 0 | 0.9257201 | 0 | 0.01066498 | 0 | 0 | 0 | 0 | 0 | 0 | 0 | 0 | 0 | 10.1016/j.jcat.2007.12.003 | yes |  | 0.02076758 |  |  | 336 | 175 | no |  | 3 |  | hexamethonium |  |  | amorphous |  |  | germanium oxide, boric acid, Ludox AS-40 | Aldrich, Aldrich, Aldrich | [12 empty] | ['trimethyl-(6-trimethylazaniumylhexyl)azanium dihydroxide', 'trimethyl-(6-trimethylammoniohexyl)ammonium dihydroxide', '2079-78-9', '60-25-3', '870-62-2', '52605_FLUKA', 'Hexamethonium hydroxide solution', "N,N,N,N',N',N'-Hexamethylhexamethylenediammonium dihydroxide", 'Benzohexamethonium', "1,6-Hexanediaminium, N,N,N,N',N',N'-hexamethyl-", 'Ammonium, hexamethylenebis(trimethyl-', 'BRN 1760389', 'Hexamethonium', 'Bistrium', 'Hexon', 'Hexamethonum', 'Hexane-1,6-bis(trimethylammonium)', 'Hexanium', 'Hexonium', 'Esametonio [Italian]'] |  |  | trimethyl-(6-trimethylazaniumylhexyl)azanium dihydroxide |  |  | C[N+](C)(C)CCCCCC[N+](C)(C)C.[OH-].[OH-] |  |  | C12H32N2O2 | [5 empty] | 2008
1401 | 0.04003745 | 0 | 0 | 0 | 0 | 0 | 0 | 0 | 0 | 0 | 0 | 0 | 0.002670498 | 0 | 0 | 0.0007506787 | 0 | 0 | 0 | 0 | 0 | 0 | 0 | 0 | 0 | 0 | 0 | 0 | 0 | 0 | 0 | 0 | 0 | 0 | 0 | 0 | 0 | 0 | 0 | 0.9267625 | 0 | 0.01067699 | 0 | 0 | 0 | 0 | 0 | 0 | 0 | 0 | 0 | 10.1016/j.jcat.2007.12.003 | yes |  | 0.01910194 |  |  | 336 | 175 | no |  | 3 |  | hexamethonium |  |  | amorphous |  |  | germanium oxide, boric acid, Ludox AS-40 | Aldrich, Aldrich, Aldrich | [12 empty] | ['trimethyl-(6-trimethylazaniumylhexyl)azanium dihydroxide', 'trimethyl-(6-trimethylammoniohexyl)ammonium dihydroxide', '2079-78-9', '60-25-3', '870-62-2', '52605_FLUKA', 'Hexamethonium hydroxide solution', "N,N,N,N',N',N'-Hexamethylhexamethylenediammonium dihydroxide", 'Benzohexamethonium', "1,6-Hexanediaminium, N,N,N,N',N',N'-hexamethyl-", 'Ammonium, hexamethylenebis(trimethyl-', 'BRN 1760389', 'Hexamethonium', 'Bistrium', 'Hexon', 'Hexamethonum', 'Hexane-1,6-bis(trimethylammonium)', 'Hexanium', 'Hexonium', 'Esametonio [Italian]'] |  |  | trimethyl-(6-trimethylazaniumylhexyl)azanium dihydroxide |  |  | C[N+](C)(C)CCCCCC[N+](C)(C)C.[OH-].[OH-] |  |  | C12H32N2O2 | [5 empty] | 2008
1402 | 0.04012782 | 0 | 0 | 0 | 0 | 0 | 0 | 0 | 0 | 0 | 0 | 0 | 0.002676525 | 0 | 0 | 0.001880933 | 0 | 0 | 0 | 0 | 0 | 0 | 0 | 0 | 0 | 0 | 0 | 0 | 0 | 0 | 0 | 0 | 0 | 0 | 0 | 0 | 0 | 0 | 0 | 0.9288543 | 0 | 0.01070109 | 0 | 0 | 0 | 0 | 0 | 0 | 0 | 0 | 0 | 10.1016/j.jcat.2007.12.003 | yes |  | 0.01575937 |  |  | 336 | 175 | no |  | 3 |  | hexamethonium |  |  | amorphous |  |  | germanium oxide, boric acid, Ludox AS-40 | Aldrich, Aldrich, Aldrich | [12 empty] | ['trimethyl-(6-trimethylazaniumylhexyl)azanium dihydroxide', 'trimethyl-(6-trimethylammoniohexyl)ammonium dihydroxide', '2079-78-9', '60-25-3', '870-62-2', '52605_FLUKA', 'Hexamethonium hydroxide solution', "N,N,N,N',N',N'-Hexamethylhexamethylenediammonium dihydroxide", 'Benzohexamethonium', "1,6-Hexanediaminium, N,N,N,N',N',N'-hexamethyl-", 'Ammonium, hexamethylenebis(trimethyl-', 'BRN 1760389', 'Hexamethonium', 'Bistrium', 'Hexon', 'Hexamethonum', 'Hexane-1,6-bis(trimethylammonium)', 'Hexanium', 'Hexonium', 'Esametonio [Italian]'] |  |  | trimethyl-(6-trimethylazaniumylhexyl)azanium dihydroxide |  |  | C[N+](C)(C)CCCCCC[N+](C)(C)C.[OH-].[OH-] |  |  | C12H32N2O2 | [5 empty] | 2008
1403 | 0.04126964 | 0 | 0 | 0 | 0 | 0 | 0 | 0 | 0 | 0 | 0 | 0 | 0.001374279 | 0 | 0 | 0 | 0 | 0 | 0 | 0 | 0 | 0 | 0 | 0 | 0 | 0 | 0 | 0 | 0 | 0 | 0 | 0 | 0 | 0 | 0 | 0 | 0 | 0 | 0 | 0.9253731 | 0 | 0.01066098 | 0 | 0 | 0 | 0 | 0 | 0 | 0 | 0 | 0 | 10.1016/j.jcat.2007.12.003 | yes |  | 0.02132196 |  |  | 336 | 175 | no |  | 3 |  | hexamethonium |  |  | SSZ-31 |  |  | germanium oxide, boric acid, Ludox AS-40 | Aldrich, Aldrich, Aldrich | [12 empty] | ['trimethyl-(6-trimethylazaniumylhexyl)azanium dihydroxide', 'trimethyl-(6-trimethylammoniohexyl)ammonium dihydroxide', '2079-78-9', '60-25-3', '870-62-2', '52605_FLUKA', 'Hexamethonium hydroxide solution', "N,N,N,N',N',N'-Hexamethylhexamethylenediammonium dihydroxide", 'Benzohexamethonium', "1,6-Hexanediaminium, N,N,N,N',N',N'-hexamethyl-", 'Ammonium, hexamethylenebis(trimethyl-', 'BRN 1760389', 'Hexamethonium', 'Bistrium', 'Hexon', 'Hexamethonum', 'Hexane-1,6-bis(trimethylammonium)', 'Hexanium', 'Hexonium', 'Esametonio [Italian]'] |  |  | trimethyl-(6-trimethylazaniumylhexyl)azanium dihydroxide |  |  | C[N+](C)(C)CCCCCC[N+](C)(C)C.[OH-].[OH-] |  |  | C12H32N2O2 |  |  | *STO |  |  | 2008
1404 | 0.04128613 | 0 | 0 | 0 | 0 | 0 | 0 | 0 | 0 | 0 | 0 | 0 | 0.001374828 | 0 | 0 | 0.0001997781 | 0 | 0 | 0 | 0 | 0 | 0 | 0 | 0 | 0 | 0 | 0 | 0 | 0 | 0 | 0 | 0 | 0 | 0 | 0 | 0 | 0 | 0 | 0 | 0.9257429 | 0 | 0.01066524 | 0 | 0 | 0 | 0 | 0 | 0 | 0 | 0 | 0 | 10.1016/j.jcat.2007.12.003 | yes |  | 0.02073115 |  |  | 336 | 175 | no |  | 3 |  | hexamethonium |  |  | amorphous |  |  | germanium oxide, boric acid, Ludox AS-40 | Aldrich, Aldrich, Aldrich | [12 empty] | ['trimethyl-(6-trimethylazaniumylhexyl)azanium dihydroxide', 'trimethyl-(6-trimethylammoniohexyl)ammonium dihydroxide', '2079-78-9', '60-25-3', '870-62-2', '52605_FLUKA', 'Hexamethonium hydroxide solution', "N,N,N,N',N',N'-Hexamethylhexamethylenediammonium dihydroxide", 'Benzohexamethonium', "1,6-Hexanediaminium, N,N,N,N',N',N'-hexamethyl-", 'Ammonium, hexamethylenebis(trimethyl-', 'BRN 1760389', 'Hexamethonium', 'Bistrium', 'Hexon', 'Hexamethonum', 'Hexane-1,6-bis(trimethylammonium)', 'Hexanium', 'Hexonium', 'Esametonio [Italian]'] |  |  | trimethyl-(6-trimethylazaniumylhexyl)azanium dihydroxide |  |  | C[N+](C)(C)CCCCCC[N+](C)(C)C.[OH-].[OH-] |  |  | C12H32N2O2 | [5 empty] | 2008
1405 | 0.04133568 | 0 | 0 | 0 | 0 | 0 | 0 | 0 | 0 | 0 | 0 | 0 | 0.001376478 | 0 | 0 | 0.0008000713 | 0 | 0 | 0 | 0 | 0 | 0 | 0 | 0 | 0 | 0 | 0 | 0 | 0 | 0 | 0 | 0 | 0 | 0 | 0 | 0 | 0 | 0 | 0 | 0.9268539 | 0 | 0.01067804 | 0 | 0 | 0 | 0 | 0 | 0 | 0 | 0 | 0 | 10.1016/j.jcat.2007.12.003 | yes |  | 0.01895587 |  |  | 336 | 175 | no |  | 3 |  | hexamethonium |  |  | amorphous |  |  | germanium oxide, boric acid, Ludox AS-40 | Aldrich, Aldrich, Aldrich | [12 empty] | ['trimethyl-(6-trimethylazaniumylhexyl)azanium dihydroxide', 'trimethyl-(6-trimethylammoniohexyl)ammonium dihydroxide', '2079-78-9', '60-25-3', '870-62-2', '52605_FLUKA', 'Hexamethonium hydroxide solution', "N,N,N,N',N',N'-Hexamethylhexamethylenediammonium dihydroxide", 'Benzohexamethonium', "1,6-Hexanediaminium, N,N,N,N',N',N'-hexamethyl-", 'Ammonium, hexamethylenebis(trimethyl-', 'BRN 1760389', 'Hexamethonium', 'Bistrium', 'Hexon', 'Hexamethonum', 'Hexane-1,6-bis(trimethylammonium)', 'Hexanium', 'Hexonium', 'Esametonio [Italian]'] |  |  | trimethyl-(6-trimethylazaniumylhexyl)azanium dihydroxide |  |  | C[N+](C)(C)CCCCCC[N+](C)(C)C.[OH-].[OH-] |  |  | C12H32N2O2 | [5 empty] | 2008
1406 | 0.04143513 | 0 | 0 | 0 | 0 | 0 | 0 | 0 | 0 | 0 | 0 | 0 | 0.00137979 | 0 | 0 | 0.002004991 | 0 | 0 | 0 | 0 | 0 | 0 | 0 | 0 | 0 | 0 | 0 | 0 | 0 | 0 | 0 | 0 | 0 | 0 | 0 | 0 | 0 | 0 | 0 | 0.9290839 | 0 | 0.01070373 | 0 | 0 | 0 | 0 | 0 | 0 | 0 | 0 | 0 | 10.1016/j.jcat.2007.12.003 | yes |  | 0.01539249 |  |  | 336 | 175 | no |  | 3 |  | hexamethonium |  |  | amorphous |  |  | germanium oxide, boric acid, Ludox AS-40 | Aldrich, Aldrich, Aldrich | [12 empty] | ['trimethyl-(6-trimethylazaniumylhexyl)azanium dihydroxide', 'trimethyl-(6-trimethylammoniohexyl)ammonium dihydroxide', '2079-78-9', '60-25-3', '870-62-2', '52605_FLUKA', 'Hexamethonium hydroxide solution', "N,N,N,N',N',N'-Hexamethylhexamethylenediammonium dihydroxide", 'Benzohexamethonium', "1,6-Hexanediaminium, N,N,N,N',N',N'-hexamethyl-", 'Ammonium, hexamethylenebis(trimethyl-', 'BRN 1760389', 'Hexamethonium', 'Bistrium', 'Hexon', 'Hexamethonum', 'Hexane-1,6-bis(trimethylammonium)', 'Hexanium', 'Hexonium', 'Esametonio [Italian]'] |  |  | trimethyl-(6-trimethylazaniumylhexyl)azanium dihydroxide |  |  | C[N+](C)(C)CCCCCC[N+](C)(C)C.[OH-].[OH-] |  |  | C12H32N2O2 | [5 empty] | 2008
1407 | 0.02099738 | 0 | 0 | 0 | 0 | 0 | 0 | 0 | 0 | 0 | 0 | 0 | 0.01049869 | 0 | 0 | 0 | 0 | 0 | 0 | 0 | 0 | 0 | 0 | 0 | 0 | 0 | 0 | 0 | 0 | 0 | 0 | 0 | 0 | 0 | 0 | 0 | 0 | 0 | 0 | 0.9448819 | 0 | 0.007874016 | 0 | 0 | 0 | 0 | 0 | 0 | 0 | 0 | 0 | 10.1016/j.jcat.2007.12.003 | yes |  | 0.01574803 |  |  | 336 | 175 | no |  | 3 |  | hexamethonium |  |  | ITQ-22 |  |  | germanium oxide, boric acid, Ludox AS-40 | Aldrich, Aldrich, Aldrich | [12 empty] | ['trimethyl-(6-trimethylazaniumylhexyl)azanium dihydroxide', 'trimethyl-(6-trimethylammoniohexyl)ammonium dihydroxide', '2079-78-9', '60-25-3', '870-62-2', '52605_FLUKA', 'Hexamethonium hydroxide solution', "N,N,N,N',N',N'-Hexamethylhexamethylenediammonium dihydroxide", 'Benzohexamethonium', "1,6-Hexanediaminium, N,N,N,N',N',N'-hexamethyl-", 'Ammonium, hexamethylenebis(trimethyl-', 'BRN 1760389', 'Hexamethonium', 'Bistrium', 'Hexon', 'Hexamethonum', 'Hexane-1,6-bis(trimethylammonium)', 'Hexanium', 'Hexonium', 'Esametonio [Italian]'] |  |  | trimethyl-(6-trimethylazaniumylhexyl)azanium dihydroxide |  |  | C[N+](C)(C)CCCCCC[N+](C)(C)C.[OH-].[OH-] |  |  | C12H32N2O2 |  |  | IWW |  |  | 2008
1408 | 0.02100032 | 0 | 0 | 0 | 0 | 0 | 0 | 0 | 0 | 0 | 0 | 0 | 0.01050016 | 0 | 0 | 7.000105e-05 | 0 | 0 | 0 | 0 | 0 | 0 | 0 | 0 | 0 | 0 | 0 | 0 | 0 | 0 | 0 | 0 | 0 | 0 | 0 | 0 | 0 | 0 | 0 | 0.9450142 | 0 | 0.007875118 | 0 | 0 | 0 | 0 | 0 | 0 | 0 | 0 | 0 | 10.1016/j.jcat.2007.12.003 | yes |  | 0.01554023 |  |  | 336 | 175 | no |  | 3 |  | hexamethonium |  |  | ITQ-22 |  |  | germanium oxide, boric acid, Ludox AS-40 | Aldrich, Aldrich, Aldrich | [12 empty] | ['trimethyl-(6-trimethylazaniumylhexyl)azanium dihydroxide', 'trimethyl-(6-trimethylammoniohexyl)ammonium dihydroxide', '2079-78-9', '60-25-3', '870-62-2', '52605_FLUKA', 'Hexamethonium hydroxide solution', "N,N,N,N',N',N'-Hexamethylhexamethylenediammonium dihydroxide", 'Benzohexamethonium', "1,6-Hexanediaminium, N,N,N,N',N',N'-hexamethyl-", 'Ammonium, hexamethylenebis(trimethyl-', 'BRN 1760389', 'Hexamethonium', 'Bistrium', 'Hexon', 'Hexamethonum', 'Hexane-1,6-bis(trimethylammonium)', 'Hexanium', 'Hexonium', 'Esametonio [Italian]'] |  |  | trimethyl-(6-trimethylazaniumylhexyl)azanium dihydroxide |  |  | C[N+](C)(C)CCCCCC[N+](C)(C)C.[OH-].[OH-] |  |  | C12H32N2O2 |  |  | IWW |  |  | 2008
1409 | 0.02100914 | 0 | 0 | 0 | 0 | 0 | 0 | 0 | 0 | 0 | 0 | 0 | 0.01050457 | 0 | 0 | 0.0002801219 | 0 | 0 | 0 | 0 | 0 | 0 | 0 | 0 | 0 | 0 | 0 | 0 | 0 | 0 | 0 | 0 | 0 | 0 | 0 | 0 | 0 | 0 | 0 | 0.9454113 | 0 | 0.007878427 | 0 | 0 | 0 | 0 | 0 | 0 | 0 | 0 | 0 | 10.1016/j.jcat.2007.12.003 | yes |  | 0.01491649 |  |  | 336 | 175 | no |  | 3 |  | hexamethonium |  |  | ITQ-22 |  |  | germanium oxide, boric acid, Ludox AS-40 | Aldrich, Aldrich, Aldrich | [12 empty] | ['trimethyl-(6-trimethylazaniumylhexyl)azanium dihydroxide', 'trimethyl-(6-trimethylammoniohexyl)ammonium dihydroxide', '2079-78-9', '60-25-3', '870-62-2', '52605_FLUKA', 'Hexamethonium hydroxide solution', "N,N,N,N',N',N'-Hexamethylhexamethylenediammonium dihydroxide", 'Benzohexamethonium', "1,6-Hexanediaminium, N,N,N,N',N',N'-hexamethyl-", 'Ammonium, hexamethylenebis(trimethyl-', 'BRN 1760389', 'Hexamethonium', 'Bistrium', 'Hexon', 'Hexamethonum', 'Hexane-1,6-bis(trimethylammonium)', 'Hexanium', 'Hexonium', 'Esametonio [Italian]'] |  |  | trimethyl-(6-trimethylazaniumylhexyl)azanium dihydroxide |  |  | C[N+](C)(C)CCCCCC[N+](C)(C)C.[OH-].[OH-] |  |  | C12H32N2O2 |  |  | IWW |  |  | 2008
1410 | 0.02102681 | 0 | 0 | 0 | 0 | 0 | 0 | 0 | 0 | 0 | 0 | 0 | 0.0105134 | 0 | 0 | 0.0007008936 | 0 | 0 | 0 | 0 | 0 | 0 | 0 | 0 | 0 | 0 | 0 | 0 | 0 | 0 | 0 | 0 | 0 | 0 | 0 | 0 | 0 | 0 | 0 | 0.9462064 | 0 | 0.007885053 | 0 | 0 | 0 | 0 | 0 | 0 | 0 | 0 | 0 | 10.1016/j.jcat.2007.12.003 | yes |  | 0.01366743 |  |  | 336 | 175 | no |  | 3 |  | hexamethonium |  |  | ITQ-22 |  |  | germanium oxide, boric acid, Ludox AS-40 | Aldrich, Aldrich, Aldrich | [12 empty] | ['trimethyl-(6-trimethylazaniumylhexyl)azanium dihydroxide', 'trimethyl-(6-trimethylammoniohexyl)ammonium dihydroxide', '2079-78-9', '60-25-3', '870-62-2', '52605_FLUKA', 'Hexamethonium hydroxide solution', "N,N,N,N',N',N'-Hexamethylhexamethylenediammonium dihydroxide", 'Benzohexamethonium', "1,6-Hexanediaminium, N,N,N,N',N',N'-hexamethyl-", 'Ammonium, hexamethylenebis(trimethyl-', 'BRN 1760389', 'Hexamethonium', 'Bistrium', 'Hexon', 'Hexamethonum', 'Hexane-1,6-bis(trimethylammonium)', 'Hexanium', 'Hexonium', 'Esametonio [Italian]'] |  |  | trimethyl-(6-trimethylazaniumylhexyl)azanium dihydroxide |  |  | C[N+](C)(C)CCCCCC[N+](C)(C)C.[OH-].[OH-] |  |  | C12H32N2O2 |  |  | IWW |  |  | 2008
1411 | 0.02519685 | 0 | 0 | 0 | 0 | 0 | 0 | 0 | 0 | 0 | 0 | 0 | 0.006299213 | 0 | 0 | 0 | 0 | 0 | 0 | 0 | 0 | 0 | 0 | 0 | 0 | 0 | 0 | 0 | 0 | 0 | 0 | 0 | 0 | 0 | 0 | 0 | 0 | 0 | 0 | 0.9448819 | 0 | 0.007874016 | 0 | 0 | 0 | 0 | 0 | 0 | 0 | 0 | 0 | 10.1016/j.jcat.2007.12.003 | yes |  | 0.01574803 |  |  | 336 | 175 | no |  | 3 |  | hexamethonium |  |  | SSZ-31 |  |  | germanium oxide, boric acid, Ludox AS-40 | Aldrich, Aldrich, Aldrich | [12 empty] | ['trimethyl-(6-trimethylazaniumylhexyl)azanium dihydroxide', 'trimethyl-(6-trimethylammoniohexyl)ammonium dihydroxide', '2079-78-9', '60-25-3', '870-62-2', '52605_FLUKA', 'Hexamethonium hydroxide solution', "N,N,N,N',N',N'-Hexamethylhexamethylenediammonium dihydroxide", 'Benzohexamethonium', "1,6-Hexanediaminium, N,N,N,N',N',N'-hexamethyl-", 'Ammonium, hexamethylenebis(trimethyl-', 'BRN 1760389', 'Hexamethonium', 'Bistrium', 'Hexon', 'Hexamethonum', 'Hexane-1,6-bis(trimethylammonium)', 'Hexanium', 'Hexonium', 'Esametonio [Italian]'] |  |  | trimethyl-(6-trimethylazaniumylhexyl)azanium dihydroxide |  |  | C[N+](C)(C)CCCCCC[N+](C)(C)C.[OH-].[OH-] |  |  | C12H32N2O2 |  |  | *STO |  |  | 2008
1412 | 0.02520193 | 0 | 0 | 0 | 0 | 0 | 0 | 0 | 0 | 0 | 0 | 0 | 0.006300483 | 0 | 0 | 0.0001008077 | 0 | 0 | 0 | 0 | 0 | 0 | 0 | 0 | 0 | 0 | 0 | 0 | 0 | 0 | 0 | 0 | 0 | 0 | 0 | 0 | 0 | 0 | 0 | 0.9450724 | 0 | 0.007875603 | 0 | 0 | 0 | 0 | 0 | 0 | 0 | 0 | 0 | 10.1016/j.jcat.2007.12.003 | yes |  | 0.01544878 |  |  | 336 | 175 | no |  | 3 |  | hexamethonium |  |  | SSZ-31 |  |  | germanium oxide, boric acid, Ludox AS-40 | Aldrich, Aldrich, Aldrich | [12 empty] | ['trimethyl-(6-trimethylazaniumylhexyl)azanium dihydroxide', 'trimethyl-(6-trimethylammoniohexyl)ammonium dihydroxide', '2079-78-9', '60-25-3', '870-62-2', '52605_FLUKA', 'Hexamethonium hydroxide solution', "N,N,N,N',N',N'-Hexamethylhexamethylenediammonium dihydroxide", 'Benzohexamethonium', "1,6-Hexanediaminium, N,N,N,N',N',N'-hexamethyl-", 'Ammonium, hexamethylenebis(trimethyl-', 'BRN 1760389', 'Hexamethonium', 'Bistrium', 'Hexon', 'Hexamethonum', 'Hexane-1,6-bis(trimethylammonium)', 'Hexanium', 'Hexonium', 'Esametonio [Italian]'] |  |  | trimethyl-(6-trimethylazaniumylhexyl)azanium dihydroxide |  |  | C[N+](C)(C)CCCCCC[N+](C)(C)C.[OH-].[OH-] |  |  | C12H32N2O2 |  |  | *STO |  |  | 2008
1413 | 0.02521718 | 0 | 0 | 0 | 0 | 0 | 0 | 0 | 0 | 0 | 0 | 0 | 0.006304296 | 0 | 0 | 0.0004034749 | 0 | 0 | 0 | 0 | 0 | 0 | 0 | 0 | 0 | 0 | 0 | 0 | 0 | 0 | 0 | 0 | 0 | 0 | 0 | 0 | 0 | 0 | 0 | 0.9456444 | 0 | 0.00788037 | 0 | 0 | 0 | 0 | 0 | 0 | 0 | 0 | 0 | 10.1016/j.jcat.2007.12.003 | yes |  | 0.01455031 |  |  | 336 | 175 | no |  | 3 |  | hexamethonium |  |  | SSZ-31 |  |  | germanium oxide, boric acid, Ludox AS-40 | Aldrich, Aldrich, Aldrich | [12 empty] | ['trimethyl-(6-trimethylazaniumylhexyl)azanium dihydroxide', 'trimethyl-(6-trimethylammoniohexyl)ammonium dihydroxide', '2079-78-9', '60-25-3', '870-62-2', '52605_FLUKA', 'Hexamethonium hydroxide solution', "N,N,N,N',N',N'-Hexamethylhexamethylenediammonium dihydroxide", 'Benzohexamethonium', "1,6-Hexanediaminium, N,N,N,N',N',N'-hexamethyl-", 'Ammonium, hexamethylenebis(trimethyl-', 'BRN 1760389', 'Hexamethonium', 'Bistrium', 'Hexon', 'Hexamethonum', 'Hexane-1,6-bis(trimethylammonium)', 'Hexanium', 'Hexonium', 'Esametonio [Italian]'] |  |  | trimethyl-(6-trimethylazaniumylhexyl)azanium dihydroxide |  |  | C[N+](C)(C)CCCCCC[N+](C)(C)C.[OH-].[OH-] |  |  | C12H32N2O2 |  |  | *STO |  |  | 2008
1414 | 0.02524774 | 0 | 0 | 0 | 0 | 0 | 0 | 0 | 0 | 0 | 0 | 0 | 0.006311936 | 0 | 0 | 0.00100991 | 0 | 0 | 0 | 0 | 0 | 0 | 0 | 0 | 0 | 0 | 0 | 0 | 0 | 0 | 0 | 0 | 0 | 0 | 0 | 0 | 0 | 0 | 0 | 0.9467904 | 0 | 0.00788992 | 0 | 0 | 0 | 0 | 0 | 0 | 0 | 0 | 0 | 10.1016/j.jcat.2007.12.003 | yes |  | 0.01275011 |  |  | 336 | 175 | no |  | 3 |  | hexamethonium |  |  | EU-1 |  |  | germanium oxide, boric acid, Ludox AS-40 | Aldrich, Aldrich, Aldrich | [12 empty] | ['trimethyl-(6-trimethylazaniumylhexyl)azanium dihydroxide', 'trimethyl-(6-trimethylammoniohexyl)ammonium dihydroxide', '2079-78-9', '60-25-3', '870-62-2', '52605_FLUKA', 'Hexamethonium hydroxide solution', "N,N,N,N',N',N'-Hexamethylhexamethylenediammonium dihydroxide", 'Benzohexamethonium', "1,6-Hexanediaminium, N,N,N,N',N',N'-hexamethyl-", 'Ammonium, hexamethylenebis(trimethyl-', 'BRN 1760389', 'Hexamethonium', 'Bistrium', 'Hexon', 'Hexamethonum', 'Hexane-1,6-bis(trimethylammonium)', 'Hexanium', 'Hexonium', 'Esametonio [Italian]'] |  |  | trimethyl-(6-trimethylazaniumylhexyl)azanium dihydroxide |  |  | C[N+](C)(C)CCCCCC[N+](C)(C)C.[OH-].[OH-] |  |  | C12H32N2O2 |  |  | EUO |  |  | 2008
1415 | 0.02952664 | 0 | 0 | 0 | 0 | 0 | 0 | 0 | 0 | 0 | 0 | 0 | 0.001969427 | 0 | 0 | 0 | 0 | 0 | 0 | 0 | 0 | 0 | 0 | 0 | 0 | 0 | 0 | 0 | 0 | 0 | 0 | 0 | 0 | 0 | 0 | 0 | 0 | 0 | 0 | 0.9448819 | 0 | 0.007874016 | 0 | 0 | 0 | 0 | 0 | 0 | 0 | 0 | 0 | 10.1016/j.jcat.2007.12.003 | yes |  | 0.01574803 |  |  | 336 | 175 | no |  | 3 |  | hexamethonium |  |  | SSZ-31 |  |  | germanium oxide, boric acid, Ludox AS-40 | Aldrich, Aldrich, Aldrich | [12 empty] | ['trimethyl-(6-trimethylazaniumylhexyl)azanium dihydroxide', 'trimethyl-(6-trimethylammoniohexyl)ammonium dihydroxide', '2079-78-9', '60-25-3', '870-62-2', '52605_FLUKA', 'Hexamethonium hydroxide solution', "N,N,N,N',N',N'-Hexamethylhexamethylenediammonium dihydroxide", 'Benzohexamethonium', "1,6-Hexanediaminium, N,N,N,N',N',N'-hexamethyl-", 'Ammonium, hexamethylenebis(trimethyl-', 'BRN 1760389', 'Hexamethonium', 'Bistrium', 'Hexon', 'Hexamethonum', 'Hexane-1,6-bis(trimethylammonium)', 'Hexanium', 'Hexonium', 'Esametonio [Italian]'] |  |  | trimethyl-(6-trimethylazaniumylhexyl)azanium dihydroxide |  |  | C[N+](C)(C)CCCCCC[N+](C)(C)C.[OH-].[OH-] |  |  | C12H32N2O2 |  |  | *STO |  |  | 2008
1416 | 0.02953481 | 0 | 0 | 0 | 0 | 0 | 0 | 0 | 0 | 0 | 0 | 0 | 0.001969972 | 0 | 0 | 0.0001384401 | 0 | 0 | 0 | 0 | 0 | 0 | 0 | 0 | 0 | 0 | 0 | 0 | 0 | 0 | 0 | 0 | 0 | 0 | 0 | 0 | 0 | 0 | 0 | 0.9451435 | 0 | 0.007876196 | 0 | 0 | 0 | 0 | 0 | 0 | 0 | 0 | 0 | 10.1016/j.jcat.2007.12.003 | yes |  | 0.01533707 |  |  | 336 | 175 | no |  | 3 |  | hexamethonium |  |  | SSZ-31 |  |  | germanium oxide, boric acid, Ludox AS-40 | Aldrich, Aldrich, Aldrich | [12 empty] | ['trimethyl-(6-trimethylazaniumylhexyl)azanium dihydroxide', 'trimethyl-(6-trimethylammoniohexyl)ammonium dihydroxide', '2079-78-9', '60-25-3', '870-62-2', '52605_FLUKA', 'Hexamethonium hydroxide solution', "N,N,N,N',N',N'-Hexamethylhexamethylenediammonium dihydroxide", 'Benzohexamethonium', "1,6-Hexanediaminium, N,N,N,N',N',N'-hexamethyl-", 'Ammonium, hexamethylenebis(trimethyl-', 'BRN 1760389', 'Hexamethonium', 'Bistrium', 'Hexon', 'Hexamethonum', 'Hexane-1,6-bis(trimethylammonium)', 'Hexanium', 'Hexonium', 'Esametonio [Italian]'] |  |  | trimethyl-(6-trimethylazaniumylhexyl)azanium dihydroxide |  |  | C[N+](C)(C)CCCCCC[N+](C)(C)C.[OH-].[OH-] |  |  | C12H32N2O2 |  |  | *STO |  |  | 2008
1417 | 0.02955936 | 0 | 0 | 0 | 0 | 0 | 0 | 0 | 0 | 0 | 0 | 0 | 0.00197161 | 0 | 0 | 0.0005542208 | 0 | 0 | 0 | 0 | 0 | 0 | 0 | 0 | 0 | 0 | 0 | 0 | 0 | 0 | 0 | 0 | 0 | 0 | 0 | 0 | 0 | 0 | 0 | 0.9459292 | 0 | 0.007882744 | 0 | 0 | 0 | 0 | 0 | 0 | 0 | 0 | 0 | 10.1016/j.jcat.2007.12.003 | yes |  | 0.01410282 |  |  | 336 | 175 | no |  | 3 |  | hexamethonium |  |  | amorphous |  |  | germanium oxide, boric acid, Ludox AS-40 | Aldrich, Aldrich, Aldrich | [12 empty] | ['trimethyl-(6-trimethylazaniumylhexyl)azanium dihydroxide', 'trimethyl-(6-trimethylammoniohexyl)ammonium dihydroxide', '2079-78-9', '60-25-3', '870-62-2', '52605_FLUKA', 'Hexamethonium hydroxide solution', "N,N,N,N',N',N'-Hexamethylhexamethylenediammonium dihydroxide", 'Benzohexamethonium', "1,6-Hexanediaminium, N,N,N,N',N',N'-hexamethyl-", 'Ammonium, hexamethylenebis(trimethyl-', 'BRN 1760389', 'Hexamethonium', 'Bistrium', 'Hexon', 'Hexamethonum', 'Hexane-1,6-bis(trimethylammonium)', 'Hexanium', 'Hexonium', 'Esametonio [Italian]'] |  |  | trimethyl-(6-trimethylazaniumylhexyl)azanium dihydroxide |  |  | C[N+](C)(C)CCCCCC[N+](C)(C)C.[OH-].[OH-] |  |  | C12H32N2O2 | [5 empty] | 2008
1418 | 0.02960859 | 0 | 0 | 0 | 0 | 0 | 0 | 0 | 0 | 0 | 0 | 0 | 0.001974893 | 0 | 0 | 0.001387859 | 0 | 0 | 0 | 0 | 0 | 0 | 0 | 0 | 0 | 0 | 0 | 0 | 0 | 0 | 0 | 0 | 0 | 0 | 0 | 0 | 0 | 0 | 0 | 0.9475046 | 0 | 0.007895872 | 0 | 0 | 0 | 0 | 0 | 0 | 0 | 0 | 0 | 10.1016/j.jcat.2007.12.003 | yes |  | 0.01162817 |  |  | 336 | 175 | no |  | 3 |  | hexamethonium |  |  | amorphous |  |  | germanium oxide, boric acid, Ludox AS-40 | Aldrich, Aldrich, Aldrich | [12 empty] | ['trimethyl-(6-trimethylazaniumylhexyl)azanium dihydroxide', 'trimethyl-(6-trimethylammoniohexyl)ammonium dihydroxide', '2079-78-9', '60-25-3', '870-62-2', '52605_FLUKA', 'Hexamethonium hydroxide solution', "N,N,N,N',N',N'-Hexamethylhexamethylenediammonium dihydroxide", 'Benzohexamethonium', "1,6-Hexanediaminium, N,N,N,N',N',N'-hexamethyl-", 'Ammonium, hexamethylenebis(trimethyl-', 'BRN 1760389', 'Hexamethonium', 'Bistrium', 'Hexon', 'Hexamethonum', 'Hexane-1,6-bis(trimethylammonium)', 'Hexanium', 'Hexonium', 'Esametonio [Italian]'] |  |  | trimethyl-(6-trimethylazaniumylhexyl)azanium dihydroxide |  |  | C[N+](C)(C)CCCCCC[N+](C)(C)C.[OH-].[OH-] |  |  | C12H32N2O2 | [5 empty] | 2008
1419 | 0.03048104 | 0 | 0 | 0 | 0 | 0 | 0 | 0 | 0 | 0 | 0 | 0 | 0.001015019 | 0 | 0 | 0 | 0 | 0 | 0 | 0 | 0 | 0 | 0 | 0 | 0 | 0 | 0 | 0 | 0 | 0 | 0 | 0 | 0 | 0 | 0 | 0 | 0 | 0 | 0 | 0.9448819 | 0 | 0.007874016 | 0 | 0 | 0 | 0 | 0 | 0 | 0 | 0 | 0 | 10.1016/j.jcat.2007.12.003 | yes |  | 0.01574803 |  |  | 336 | 175 | no |  | 3 |  | hexamethonium |  |  | SSZ-31 |  |  | germanium oxide, boric acid, Ludox AS-40 | Aldrich, Aldrich, Aldrich | [12 empty] | ['trimethyl-(6-trimethylazaniumylhexyl)azanium dihydroxide', 'trimethyl-(6-trimethylammoniohexyl)ammonium dihydroxide', '2079-78-9', '60-25-3', '870-62-2', '52605_FLUKA', 'Hexamethonium hydroxide solution', "N,N,N,N',N',N'-Hexamethylhexamethylenediammonium dihydroxide", 'Benzohexamethonium', "1,6-Hexanediaminium, N,N,N,N',N',N'-hexamethyl-", 'Ammonium, hexamethylenebis(trimethyl-', 'BRN 1760389', 'Hexamethonium', 'Bistrium', 'Hexon', 'Hexamethonum', 'Hexane-1,6-bis(trimethylammonium)', 'Hexanium', 'Hexonium', 'Esametonio [Italian]'] |  |  | trimethyl-(6-trimethylazaniumylhexyl)azanium dihydroxide |  |  | C[N+](C)(C)CCCCCC[N+](C)(C)C.[OH-].[OH-] |  |  | C12H32N2O2 |  |  | *STO |  |  | 2008
1420 | 0.03049004 | 0 | 0 | 0 | 0 | 0 | 0 | 0 | 0 | 0 | 0 | 0 | 0.001015318 | 0 | 0 | 0.0001475372 | 0 | 0 | 0 | 0 | 0 | 0 | 0 | 0 | 0 | 0 | 0 | 0 | 0 | 0 | 0 | 0 | 0 | 0 | 0 | 0 | 0 | 0 | 0 | 0.9451607 | 0 | 0.007876339 | 0 | 0 | 0 | 0 | 0 | 0 | 0 | 0 | 0 | 10.1016/j.jcat.2007.12.003 | yes |  | 0.01531007 |  |  | 336 | 175 | no |  | 3 |  | hexamethonium |  |  | SSZ-31 |  |  | germanium oxide, boric acid, Ludox AS-40 | Aldrich, Aldrich, Aldrich | [12 empty] | ['trimethyl-(6-trimethylazaniumylhexyl)azanium dihydroxide', 'trimethyl-(6-trimethylammoniohexyl)ammonium dihydroxide', '2079-78-9', '60-25-3', '870-62-2', '52605_FLUKA', 'Hexamethonium hydroxide solution', "N,N,N,N',N',N'-Hexamethylhexamethylenediammonium dihydroxide", 'Benzohexamethonium', "1,6-Hexanediaminium, N,N,N,N',N',N'-hexamethyl-", 'Ammonium, hexamethylenebis(trimethyl-', 'BRN 1760389', 'Hexamethonium', 'Bistrium', 'Hexon', 'Hexamethonum', 'Hexane-1,6-bis(trimethylammonium)', 'Hexanium', 'Hexonium', 'Esametonio [Italian]'] |  |  | trimethyl-(6-trimethylazaniumylhexyl)azanium dihydroxide |  |  | C[N+](C)(C)CCCCCC[N+](C)(C)C.[OH-].[OH-] |  |  | C12H32N2O2 |  |  | *STO |  |  | 2008
1421 | 0.03051705 | 0 | 0 | 0 | 0 | 0 | 0 | 0 | 0 | 0 | 0 | 0 | 0.001016218 | 0 | 0 | 0.0005906717 | 0 | 0 | 0 | 0 | 0 | 0 | 0 | 0 | 0 | 0 | 0 | 0 | 0 | 0 | 0 | 0 | 0 | 0 | 0 | 0 | 0 | 0 | 0 | 0.9459981 | 0 | 0.007883318 | 0 | 0 | 0 | 0 | 0 | 0 | 0 | 0 | 0 | 10.1016/j.jcat.2007.12.003 | yes |  | 0.01399462 |  |  | 336 | 175 | no |  | 3 |  | hexamethonium |  |  | amorphous |  |  | germanium oxide, boric acid, Ludox AS-40 | Aldrich, Aldrich, Aldrich | [12 empty] | ['trimethyl-(6-trimethylazaniumylhexyl)azanium dihydroxide', 'trimethyl-(6-trimethylammoniohexyl)ammonium dihydroxide', '2079-78-9', '60-25-3', '870-62-2', '52605_FLUKA', 'Hexamethonium hydroxide solution', "N,N,N,N',N',N'-Hexamethylhexamethylenediammonium dihydroxide", 'Benzohexamethonium', "1,6-Hexanediaminium, N,N,N,N',N',N'-hexamethyl-", 'Ammonium, hexamethylenebis(trimethyl-', 'BRN 1760389', 'Hexamethonium', 'Bistrium', 'Hexon', 'Hexamethonum', 'Hexane-1,6-bis(trimethylammonium)', 'Hexanium', 'Hexonium', 'Esametonio [Italian]'] |  |  | trimethyl-(6-trimethylazaniumylhexyl)azanium dihydroxide |  |  | C[N+](C)(C)CCCCCC[N+](C)(C)C.[OH-].[OH-] |  |  | C12H32N2O2 | [5 empty] | 2008
1422 | 0.03057123 | 0 | 0 | 0 | 0 | 0 | 0 | 0 | 0 | 0 | 0 | 0 | 0.001018022 | 0 | 0 | 0.001479301 | 0 | 0 | 0 | 0 | 0 | 0 | 0 | 0 | 0 | 0 | 0 | 0 | 0 | 0 | 0 | 0 | 0 | 0 | 0 | 0 | 0 | 0 | 0 | 0.9476774 | 0 | 0.007897312 | 0 | 0 | 0 | 0 | 0 | 0 | 0 | 0 | 0 | 10.1016/j.jcat.2007.12.003 | yes |  | 0.01135672 |  |  | 336 | 175 | no |  | 3 |  | hexamethonium |  |  | amorphous |  |  | germanium oxide, boric acid, Ludox AS-40 | Aldrich, Aldrich, Aldrich | [12 empty] | ['trimethyl-(6-trimethylazaniumylhexyl)azanium dihydroxide', 'trimethyl-(6-trimethylammoniohexyl)ammonium dihydroxide', '2079-78-9', '60-25-3', '870-62-2', '52605_FLUKA', 'Hexamethonium hydroxide solution', "N,N,N,N',N',N'-Hexamethylhexamethylenediammonium dihydroxide", 'Benzohexamethonium', "1,6-Hexanediaminium, N,N,N,N',N',N'-hexamethyl-", 'Ammonium, hexamethylenebis(trimethyl-', 'BRN 1760389', 'Hexamethonium', 'Bistrium', 'Hexon', 'Hexamethonum', 'Hexane-1,6-bis(trimethylammonium)', 'Hexanium', 'Hexonium', 'Esametonio [Italian]'] |  |  | trimethyl-(6-trimethylazaniumylhexyl)azanium dihydroxide |  |  | C[N+](C)(C)CCCCCC[N+](C)(C)C.[OH-].[OH-] |  |  | C12H32N2O2 | [5 empty] | 2008
1423 | 0.09876543 | 0 | 0 | 0 | 0 | 0 | 0 | 0 | 0 | 0 | 0 | 0 | 0.04938272 | 0 | 0 | 0 | 0 | 0 | 0 | 0 | 0 | 0 | 0 | 0 | 0 | 0 | 0 | 0 | 0 | 0 | 0 | 0 | 0 | 0 | 0 | 0 | 0 | 0 | 0 | 0.7407407 | 0 | 0.03703704 | 0 | 0 | 0 | 0 | 0 | 0 | 0 | 0 | 0 | 10.1016/j.jcat.2007.12.003 | yes |  | 0.07407407 |  |  | 336 | 175 | no |  | 3 |  | hexamethonium |  |  | lamellar | ITQ-24 |  | germanium oxide, boric acid, Ludox AS-40 | Aldrich, Aldrich, Aldrich | [12 empty] | ['trimethyl-(6-trimethylazaniumylhexyl)azanium dihydroxide', 'trimethyl-(6-trimethylammoniohexyl)ammonium dihydroxide', '2079-78-9', '60-25-3', '870-62-2', '52605_FLUKA', 'Hexamethonium hydroxide solution', "N,N,N,N',N',N'-Hexamethylhexamethylenediammonium dihydroxide", 'Benzohexamethonium', "1,6-Hexanediaminium, N,N,N,N',N',N'-hexamethyl-", 'Ammonium, hexamethylenebis(trimethyl-', 'BRN 1760389', 'Hexamethonium', 'Bistrium', 'Hexon', 'Hexamethonum', 'Hexane-1,6-bis(trimethylammonium)', 'Hexanium', 'Hexonium', 'Esametonio [Italian]'] |  |  | trimethyl-(6-trimethylazaniumylhexyl)azanium dihydroxide |  |  | C[N+](C)(C)CCCCCC[N+](C)(C)C.[OH-].[OH-] |  |  | C12H32N2O2 |  |  |  | IWR |  | 2008
1424 | 0.09883051 | 0 | 0 | 0 | 0 | 0 | 0 | 0 | 0 | 0 | 0 | 0 | 0.04941525 | 0 | 0 | 0.000329435 | 0 | 0 | 0 | 0 | 0 | 0 | 0 | 0 | 0 | 0 | 0 | 0 | 0 | 0 | 0 | 0 | 0 | 0 | 0 | 0 | 0 | 0 | 0 | 0.7412288 | 0 | 0.03706144 | 0 | 0 | 0 | 0 | 0 | 0 | 0 | 0 | 0 | 10.1016/j.jcat.2007.12.003 | yes |  | 0.07313457 |  |  | 336 | 175 | no |  | 3 |  | hexamethonium |  |  | lamellar | ITQ-24 |  | germanium oxide, boric acid, Ludox AS-40 | Aldrich, Aldrich, Aldrich | [12 empty] | ['trimethyl-(6-trimethylazaniumylhexyl)azanium dihydroxide', 'trimethyl-(6-trimethylammoniohexyl)ammonium dihydroxide', '2079-78-9', '60-25-3', '870-62-2', '52605_FLUKA', 'Hexamethonium hydroxide solution', "N,N,N,N',N',N'-Hexamethylhexamethylenediammonium dihydroxide", 'Benzohexamethonium', "1,6-Hexanediaminium, N,N,N,N',N',N'-hexamethyl-", 'Ammonium, hexamethylenebis(trimethyl-', 'BRN 1760389', 'Hexamethonium', 'Bistrium', 'Hexon', 'Hexamethonum', 'Hexane-1,6-bis(trimethylammonium)', 'Hexanium', 'Hexonium', 'Esametonio [Italian]'] |  |  | trimethyl-(6-trimethylazaniumylhexyl)azanium dihydroxide |  |  | C[N+](C)(C)CCCCCC[N+](C)(C)C.[OH-].[OH-] |  |  | C12H32N2O2 |  |  |  | IWR |  | 2008
1425 | 0.09902624 | 0 | 0 | 0 | 0 | 0 | 0 | 0 | 0 | 0 | 0 | 0 | 0.04951312 | 0 | 0 | 0.00132035 | 0 | 0 | 0 | 0 | 0 | 0 | 0 | 0 | 0 | 0 | 0 | 0 | 0 | 0 | 0 | 0 | 0 | 0 | 0 | 0 | 0 | 0 | 0 | 0.7426968 | 0 | 0.03713484 | 0 | 0 | 0 | 0 | 0 | 0 | 0 | 0 | 0 | 10.1016/j.jcat.2007.12.003 | yes |  | 0.07030863 |  |  | 336 | 175 | no |  | 3 |  | hexamethonium |  |  | ITQ-24 |  |  | germanium oxide, boric acid, Ludox AS-40 | Aldrich, Aldrich, Aldrich | [12 empty] | ['trimethyl-(6-trimethylazaniumylhexyl)azanium dihydroxide', 'trimethyl-(6-trimethylammoniohexyl)ammonium dihydroxide', '2079-78-9', '60-25-3', '870-62-2', '52605_FLUKA', 'Hexamethonium hydroxide solution', "N,N,N,N',N',N'-Hexamethylhexamethylenediammonium dihydroxide", 'Benzohexamethonium', "1,6-Hexanediaminium, N,N,N,N',N',N'-hexamethyl-", 'Ammonium, hexamethylenebis(trimethyl-', 'BRN 1760389', 'Hexamethonium', 'Bistrium', 'Hexon', 'Hexamethonum', 'Hexane-1,6-bis(trimethylammonium)', 'Hexanium', 'Hexonium', 'Esametonio [Italian]'] |  |  | trimethyl-(6-trimethylazaniumylhexyl)azanium dihydroxide |  |  | C[N+](C)(C)CCCCCC[N+](C)(C)C.[OH-].[OH-] |  |  | C12H32N2O2 |  |  | IWR |  |  | 2008
1426 | 0.09942005 | 0 | 0 | 0 | 0 | 0 | 0 | 0 | 0 | 0 | 0 | 0 | 0.04971002 | 0 | 0 | 0.003314002 | 0 | 0 | 0 | 0 | 0 | 0 | 0 | 0 | 0 | 0 | 0 | 0 | 0 | 0 | 0 | 0 | 0 | 0 | 0 | 0 | 0 | 0 | 0 | 0.7456504 | 0 | 0.03728252 | 0 | 0 | 0 | 0 | 0 | 0 | 0 | 0 | 0 | 10.1016/j.jcat.2007.12.003 | yes |  | 0.06462303 |  |  | 336 | 175 | no |  | 3 |  | hexamethonium |  |  | ITQ-24 |  |  | germanium oxide, boric acid, Ludox AS-40 | Aldrich, Aldrich, Aldrich | [12 empty] | ['trimethyl-(6-trimethylazaniumylhexyl)azanium dihydroxide', 'trimethyl-(6-trimethylammoniohexyl)ammonium dihydroxide', '2079-78-9', '60-25-3', '870-62-2', '52605_FLUKA', 'Hexamethonium hydroxide solution', "N,N,N,N',N',N'-Hexamethylhexamethylenediammonium dihydroxide", 'Benzohexamethonium', "1,6-Hexanediaminium, N,N,N,N',N',N'-hexamethyl-", 'Ammonium, hexamethylenebis(trimethyl-', 'BRN 1760389', 'Hexamethonium', 'Bistrium', 'Hexon', 'Hexamethonum', 'Hexane-1,6-bis(trimethylammonium)', 'Hexanium', 'Hexonium', 'Esametonio [Italian]'] |  |  | trimethyl-(6-trimethylazaniumylhexyl)azanium dihydroxide |  |  | C[N+](C)(C)CCCCCC[N+](C)(C)C.[OH-].[OH-] |  |  | C12H32N2O2 |  |  | IWR |  |  | 2008
1427 | 0.1185185 | 0 | 0 | 0 | 0 | 0 | 0 | 0 | 0 | 0 | 0 | 0 | 0.02962963 | 0 | 0 | 0 | 0 | 0 | 0 | 0 | 0 | 0 | 0 | 0 | 0 | 0 | 0 | 0 | 0 | 0 | 0 | 0 | 0 | 0 | 0 | 0 | 0 | 0 | 0 | 0.7407407 | 0 | 0.03703704 | 0 | 0 | 0 | 0 | 0 | 0 | 0 | 0 | 0 | 10.1016/j.jcat.2007.12.003 | yes |  | 0.07407407 |  |  | 336 | 175 | no |  | 3 |  | hexamethonium |  |  | lamellar |  |  | germanium oxide, boric acid, Ludox AS-40 | Aldrich, Aldrich, Aldrich | [12 empty] | ['trimethyl-(6-trimethylazaniumylhexyl)azanium dihydroxide', 'trimethyl-(6-trimethylammoniohexyl)ammonium dihydroxide', '2079-78-9', '60-25-3', '870-62-2', '52605_FLUKA', 'Hexamethonium hydroxide solution', "N,N,N,N',N',N'-Hexamethylhexamethylenediammonium dihydroxide", 'Benzohexamethonium', "1,6-Hexanediaminium, N,N,N,N',N',N'-hexamethyl-", 'Ammonium, hexamethylenebis(trimethyl-', 'BRN 1760389', 'Hexamethonium', 'Bistrium', 'Hexon', 'Hexamethonum', 'Hexane-1,6-bis(trimethylammonium)', 'Hexanium', 'Hexonium', 'Esametonio [Italian]'] |  |  | trimethyl-(6-trimethylazaniumylhexyl)azanium dihydroxide |  |  | C[N+](C)(C)CCCCCC[N+](C)(C)C.[OH-].[OH-] |  |  | C12H32N2O2 | [5 empty] | 2008
1428 | 0.118631 | 0 | 0 | 0 | 0 | 0 | 0 | 0 | 0 | 0 | 0 | 0 | 0.02965775 | 0 | 0 | 0.000474524 | 0 | 0 | 0 | 0 | 0 | 0 | 0 | 0 | 0 | 0 | 0 | 0 | 0 | 0 | 0 | 0 | 0 | 0 | 0 | 0 | 0 | 0 | 0 | 0.7414437 | 0 | 0.03707219 | 0 | 0 | 0 | 0 | 0 | 0 | 0 | 0 | 0 | 10.1016/j.jcat.2007.12.003 | yes |  | 0.0727208 |  |  | 336 | 175 | no |  | 3 |  | hexamethonium |  |  | lamellar | ITQ-24 |  | germanium oxide, boric acid, Ludox AS-40 | Aldrich, Aldrich, Aldrich | [12 empty] | ['trimethyl-(6-trimethylazaniumylhexyl)azanium dihydroxide', 'trimethyl-(6-trimethylammoniohexyl)ammonium dihydroxide', '2079-78-9', '60-25-3', '870-62-2', '52605_FLUKA', 'Hexamethonium hydroxide solution', "N,N,N,N',N',N'-Hexamethylhexamethylenediammonium dihydroxide", 'Benzohexamethonium', "1,6-Hexanediaminium, N,N,N,N',N',N'-hexamethyl-", 'Ammonium, hexamethylenebis(trimethyl-', 'BRN 1760389', 'Hexamethonium', 'Bistrium', 'Hexon', 'Hexamethonum', 'Hexane-1,6-bis(trimethylammonium)', 'Hexanium', 'Hexonium', 'Esametonio [Italian]'] |  |  | trimethyl-(6-trimethylazaniumylhexyl)azanium dihydroxide |  |  | C[N+](C)(C)CCCCCC[N+](C)(C)C.[OH-].[OH-] |  |  | C12H32N2O2 |  |  |  | IWR |  | 2008
1429 | 0.1189697 | 0 | 0 | 0 | 0 | 0 | 0 | 0 | 0 | 0 | 0 | 0 | 0.02974243 | 0 | 0 | 0.001903516 | 0 | 0 | 0 | 0 | 0 | 0 | 0 | 0 | 0 | 0 | 0 | 0 | 0 | 0 | 0 | 0 | 0 | 0 | 0 | 0 | 0 | 0 | 0 | 0.7435608 | 0 | 0.03717804 | 0 | 0 | 0 | 0 | 0 | 0 | 0 | 0 | 0 | 10.1016/j.jcat.2007.12.003 | yes |  | 0.06864553 |  |  | 336 | 175 | no |  | 3 |  | hexamethonium |  |  | lamellar | ITQ-24 |  | germanium oxide, boric acid, Ludox AS-40 | Aldrich, Aldrich, Aldrich | [12 empty] | ['trimethyl-(6-trimethylazaniumylhexyl)azanium dihydroxide', 'trimethyl-(6-trimethylammoniohexyl)ammonium dihydroxide', '2079-78-9', '60-25-3', '870-62-2', '52605_FLUKA', 'Hexamethonium hydroxide solution', "N,N,N,N',N',N'-Hexamethylhexamethylenediammonium dihydroxide", 'Benzohexamethonium', "1,6-Hexanediaminium, N,N,N,N',N',N'-hexamethyl-", 'Ammonium, hexamethylenebis(trimethyl-', 'BRN 1760389', 'Hexamethonium', 'Bistrium', 'Hexon', 'Hexamethonum', 'Hexane-1,6-bis(trimethylammonium)', 'Hexanium', 'Hexonium', 'Esametonio [Italian]'] |  |  | trimethyl-(6-trimethylazaniumylhexyl)azanium dihydroxide |  |  | C[N+](C)(C)CCCCCC[N+](C)(C)C.[OH-].[OH-] |  |  | C12H32N2O2 |  |  |  | IWR |  | 2008
1430 | 0.119653 | 0 | 0 | 0 | 0 | 0 | 0 | 0 | 0 | 0 | 0 | 0 | 0.02991325 | 0 | 0 | 0.00478612 | 0 | 0 | 0 | 0 | 0 | 0 | 0 | 0 | 0 | 0 | 0 | 0 | 0 | 0 | 0 | 0 | 0 | 0 | 0 | 0 | 0 | 0 | 0 | 0.7478313 | 0 | 0.03739156 | 0 | 0 | 0 | 0 | 0 | 0 | 0 | 0 | 0 | 10.1016/j.jcat.2007.12.003 | yes |  | 0.06042477 |  |  | 336 | 175 | no |  | 3 |  | hexamethonium |  |  | ITQ-24 |  |  | germanium oxide, boric acid, Ludox AS-40 | Aldrich, Aldrich, Aldrich | [12 empty] | ['trimethyl-(6-trimethylazaniumylhexyl)azanium dihydroxide', 'trimethyl-(6-trimethylammoniohexyl)ammonium dihydroxide', '2079-78-9', '60-25-3', '870-62-2', '52605_FLUKA', 'Hexamethonium hydroxide solution', "N,N,N,N',N',N'-Hexamethylhexamethylenediammonium dihydroxide", 'Benzohexamethonium', "1,6-Hexanediaminium, N,N,N,N',N',N'-hexamethyl-", 'Ammonium, hexamethylenebis(trimethyl-', 'BRN 1760389', 'Hexamethonium', 'Bistrium', 'Hexon', 'Hexamethonum', 'Hexane-1,6-bis(trimethylammonium)', 'Hexanium', 'Hexonium', 'Esametonio [Italian]'] |  |  | trimethyl-(6-trimethylazaniumylhexyl)azanium dihydroxide |  |  | C[N+](C)(C)CCCCCC[N+](C)(C)C.[OH-].[OH-] |  |  | C12H32N2O2 |  |  | IWR |  |  | 2008
1431 | 0.1388845 | 0 | 0 | 0 | 0 | 0 | 0 | 0 | 0 | 0 | 0 | 0 | 0.009263599 | 0 | 0 | 0 | 0 | 0 | 0 | 0 | 0 | 0 | 0 | 0 | 0 | 0 | 0 | 0 | 0 | 0 | 0 | 0 | 0 | 0 | 0 | 0 | 0 | 0 | 0 | 0.7407407 | 0 | 0.03703704 | 0 | 0 | 0 | 0 | 0 | 0 | 0 | 0 | 0 | 10.1016/j.jcat.2007.12.003 | yes |  | 0.07407407 |  |  | 336 | 175 | no |  | 3 |  | hexamethonium |  |  | lamellar |  |  | germanium oxide, boric acid, Ludox AS-40 | Aldrich, Aldrich, Aldrich | [12 empty] | ['trimethyl-(6-trimethylazaniumylhexyl)azanium dihydroxide', 'trimethyl-(6-trimethylammoniohexyl)ammonium dihydroxide', '2079-78-9', '60-25-3', '870-62-2', '52605_FLUKA', 'Hexamethonium hydroxide solution', "N,N,N,N',N',N'-Hexamethylhexamethylenediammonium dihydroxide", 'Benzohexamethonium', "1,6-Hexanediaminium, N,N,N,N',N',N'-hexamethyl-", 'Ammonium, hexamethylenebis(trimethyl-', 'BRN 1760389', 'Hexamethonium', 'Bistrium', 'Hexon', 'Hexamethonum', 'Hexane-1,6-bis(trimethylammonium)', 'Hexanium', 'Hexonium', 'Esametonio [Italian]'] |  |  | trimethyl-(6-trimethylazaniumylhexyl)azanium dihydroxide |  |  | C[N+](C)(C)CCCCCC[N+](C)(C)C.[OH-].[OH-] |  |  | C12H32N2O2 | [5 empty] | 2008
1432 | 0.1390656 | 0 | 0 | 0 | 0 | 0 | 0 | 0 | 0 | 0 | 0 | 0 | 0.009275676 | 0 | 0 | 0.0006518497 | 0 | 0 | 0 | 0 | 0 | 0 | 0 | 0 | 0 | 0 | 0 | 0 | 0 | 0 | 0 | 0 | 0 | 0 | 0 | 0 | 0 | 0 | 0 | 0.7417064 | 0 | 0.03708532 | 0 | 0 | 0 | 0 | 0 | 0 | 0 | 0 | 0 | 10.1016/j.jcat.2007.12.003 | yes |  | 0.0722151 |  |  | 336 | 175 | no |  | 3 |  | hexamethonium |  |  | lamellar | ITQ-24 |  | germanium oxide, boric acid, Ludox AS-40 | Aldrich, Aldrich, Aldrich | [12 empty] | ['trimethyl-(6-trimethylazaniumylhexyl)azanium dihydroxide', 'trimethyl-(6-trimethylammoniohexyl)ammonium dihydroxide', '2079-78-9', '60-25-3', '870-62-2', '52605_FLUKA', 'Hexamethonium hydroxide solution', "N,N,N,N',N',N'-Hexamethylhexamethylenediammonium dihydroxide", 'Benzohexamethonium', "1,6-Hexanediaminium, N,N,N,N',N',N'-hexamethyl-", 'Ammonium, hexamethylenebis(trimethyl-', 'BRN 1760389', 'Hexamethonium', 'Bistrium', 'Hexon', 'Hexamethonum', 'Hexane-1,6-bis(trimethylammonium)', 'Hexanium', 'Hexonium', 'Esametonio [Italian]'] |  |  | trimethyl-(6-trimethylazaniumylhexyl)azanium dihydroxide |  |  | C[N+](C)(C)CCCCCC[N+](C)(C)C.[OH-].[OH-] |  |  | C12H32N2O2 |  |  |  | IWR |  | 2008
1433 | 0.1396116 | 0 | 0 | 0 | 0 | 0 | 0 | 0 | 0 | 0 | 0 | 0 | 0.009312097 | 0 | 0 | 0.002617637 | 0 | 0 | 0 | 0 | 0 | 0 | 0 | 0 | 0 | 0 | 0 | 0 | 0 | 0 | 0 | 0 | 0 | 0 | 0 | 0 | 0 | 0 | 0 | 0.7446187 | 0 | 0.03723094 | 0 | 0 | 0 | 0 | 0 | 0 | 0 | 0 | 0 | 10.1016/j.jcat.2007.12.003 | yes |  | 0.06660896 |  |  | 336 | 175 | no |  | 3 |  | hexamethonium |  |  | lamellar | ITQ-24 |  | germanium oxide, boric acid, Ludox AS-40 | Aldrich, Aldrich, Aldrich | [12 empty] | ['trimethyl-(6-trimethylazaniumylhexyl)azanium dihydroxide', 'trimethyl-(6-trimethylammoniohexyl)ammonium dihydroxide', '2079-78-9', '60-25-3', '870-62-2', '52605_FLUKA', 'Hexamethonium hydroxide solution', "N,N,N,N',N',N'-Hexamethylhexamethylenediammonium dihydroxide", 'Benzohexamethonium', "1,6-Hexanediaminium, N,N,N,N',N',N'-hexamethyl-", 'Ammonium, hexamethylenebis(trimethyl-', 'BRN 1760389', 'Hexamethonium', 'Bistrium', 'Hexon', 'Hexamethonum', 'Hexane-1,6-bis(trimethylammonium)', 'Hexanium', 'Hexonium', 'Esametonio [Italian]'] |  |  | trimethyl-(6-trimethylazaniumylhexyl)azanium dihydroxide |  |  | C[N+](C)(C)CCCCCC[N+](C)(C)C.[OH-].[OH-] |  |  | C12H32N2O2 |  |  |  | IWR |  | 2008
1434 | 0.1407167 | 0 | 0 | 0 | 0 | 0 | 0 | 0 | 0 | 0 | 0 | 0 | 0.009385803 | 0 | 0 | 0.006595888 | 0 | 0 | 0 | 0 | 0 | 0 | 0 | 0 | 0 | 0 | 0 | 0 | 0 | 0 | 0 | 0 | 0 | 0 | 0 | 0 | 0 | 0 | 0 | 0.7505124 | 0 | 0.03752562 | 0 | 0 | 0 | 0 | 0 | 0 | 0 | 0 | 0 | 10.1016/j.jcat.2007.12.003 | yes |  | 0.05526358 |  |  | 336 | 175 | no |  | 3 |  | hexamethonium |  |  | lamellar | ITQ-24 |  | germanium oxide, boric acid, Ludox AS-40 | Aldrich, Aldrich, Aldrich | [12 empty] | ['trimethyl-(6-trimethylazaniumylhexyl)azanium dihydroxide', 'trimethyl-(6-trimethylammoniohexyl)ammonium dihydroxide', '2079-78-9', '60-25-3', '870-62-2', '52605_FLUKA', 'Hexamethonium hydroxide solution', "N,N,N,N',N',N'-Hexamethylhexamethylenediammonium dihydroxide", 'Benzohexamethonium', "1,6-Hexanediaminium, N,N,N,N',N',N'-hexamethyl-", 'Ammonium, hexamethylenebis(trimethyl-', 'BRN 1760389', 'Hexamethonium', 'Bistrium', 'Hexon', 'Hexamethonum', 'Hexane-1,6-bis(trimethylammonium)', 'Hexanium', 'Hexonium', 'Esametonio [Italian]'] |  |  | trimethyl-(6-trimethylazaniumylhexyl)azanium dihydroxide |  |  | C[N+](C)(C)CCCCCC[N+](C)(C)C.[OH-].[OH-] |  |  | C12H32N2O2 |  |  |  | IWR |  | 2008
1435 | 0.1433738 | 0 | 0 | 0 | 0 | 0 | 0 | 0 | 0 | 0 | 0 | 0 | 0.004774348 | 0 | 0 | 0 | 0 | 0 | 0 | 0 | 0 | 0 | 0 | 0 | 0 | 0 | 0 | 0 | 0 | 0 | 0 | 0 | 0 | 0 | 0 | 0 | 0 | 0 | 0 | 0.7407407 | 0 | 0.03703704 | 0 | 0 | 0 | 0 | 0 | 0 | 0 | 0 | 0 | 10.1016/j.jcat.2007.12.003 | yes |  | 0.07407407 |  |  | 336 | 175 | no |  | 3 |  | hexamethonium |  |  | lamellar |  |  | germanium oxide, boric acid, Ludox AS-40 | Aldrich, Aldrich, Aldrich | [12 empty] | ['trimethyl-(6-trimethylazaniumylhexyl)azanium dihydroxide', 'trimethyl-(6-trimethylammoniohexyl)ammonium dihydroxide', '2079-78-9', '60-25-3', '870-62-2', '52605_FLUKA', 'Hexamethonium hydroxide solution', "N,N,N,N',N',N'-Hexamethylhexamethylenediammonium dihydroxide", 'Benzohexamethonium', "1,6-Hexanediaminium, N,N,N,N',N',N'-hexamethyl-", 'Ammonium, hexamethylenebis(trimethyl-', 'BRN 1760389', 'Hexamethonium', 'Bistrium', 'Hexon', 'Hexamethonum', 'Hexane-1,6-bis(trimethylammonium)', 'Hexanium', 'Hexonium', 'Esametonio [Italian]'] |  |  | trimethyl-(6-trimethylazaniumylhexyl)azanium dihydroxide |  |  | C[N+](C)(C)CCCCCC[N+](C)(C)C.[OH-].[OH-] |  |  | C12H32N2O2 | [5 empty] | 2008
1436 | 0.143573 | 0 | 0 | 0 | 0 | 0 | 0 | 0 | 0 | 0 | 0 | 0 | 0.004780981 | 0 | 0 | 0.0006947305 | 0 | 0 | 0 | 0 | 0 | 0 | 0 | 0 | 0 | 0 | 0 | 0 | 0 | 0 | 0 | 0 | 0 | 0 | 0 | 0 | 0 | 0 | 0 | 0.74177 | 0 | 0.0370885 | 0 | 0 | 0 | 0 | 0 | 0 | 0 | 0 | 0 | 10.1016/j.jcat.2007.12.003 | yes |  | 0.07209281 |  |  | 336 | 175 | no |  | 3 |  | hexamethonium |  |  | lamellar |  |  | germanium oxide, boric acid, Ludox AS-40 | Aldrich, Aldrich, Aldrich | [12 empty] | ['trimethyl-(6-trimethylazaniumylhexyl)azanium dihydroxide', 'trimethyl-(6-trimethylammoniohexyl)ammonium dihydroxide', '2079-78-9', '60-25-3', '870-62-2', '52605_FLUKA', 'Hexamethonium hydroxide solution', "N,N,N,N',N',N'-Hexamethylhexamethylenediammonium dihydroxide", 'Benzohexamethonium', "1,6-Hexanediaminium, N,N,N,N',N',N'-hexamethyl-", 'Ammonium, hexamethylenebis(trimethyl-', 'BRN 1760389', 'Hexamethonium', 'Bistrium', 'Hexon', 'Hexamethonum', 'Hexane-1,6-bis(trimethylammonium)', 'Hexanium', 'Hexonium', 'Esametonio [Italian]'] |  |  | trimethyl-(6-trimethylazaniumylhexyl)azanium dihydroxide |  |  | C[N+](C)(C)CCCCCC[N+](C)(C)C.[OH-].[OH-] |  |  | C12H32N2O2 | [5 empty] | 2008
1437 | 0.144174 | 0 | 0 | 0 | 0 | 0 | 0 | 0 | 0 | 0 | 0 | 0 | 0.004800994 | 0 | 0 | 0.002790554 | 0 | 0 | 0 | 0 | 0 | 0 | 0 | 0 | 0 | 0 | 0 | 0 | 0 | 0 | 0 | 0 | 0 | 0 | 0 | 0 | 0 | 0 | 0 | 0.7448749 | 0 | 0.03724374 | 0 | 0 | 0 | 0 | 0 | 0 | 0 | 0 | 0 | 10.1016/j.jcat.2007.12.003 | yes |  | 0.06611583 |  |  | 336 | 175 | no |  | 3 |  | hexamethonium |  |  | lamellar |  |  | germanium oxide, boric acid, Ludox AS-40 | Aldrich, Aldrich, Aldrich | [12 empty] | ['trimethyl-(6-trimethylazaniumylhexyl)azanium dihydroxide', 'trimethyl-(6-trimethylammoniohexyl)ammonium dihydroxide', '2079-78-9', '60-25-3', '870-62-2', '52605_FLUKA', 'Hexamethonium hydroxide solution', "N,N,N,N',N',N'-Hexamethylhexamethylenediammonium dihydroxide", 'Benzohexamethonium', "1,6-Hexanediaminium, N,N,N,N',N',N'-hexamethyl-", 'Ammonium, hexamethylenebis(trimethyl-', 'BRN 1760389', 'Hexamethonium', 'Bistrium', 'Hexon', 'Hexamethonum', 'Hexane-1,6-bis(trimethylammonium)', 'Hexanium', 'Hexonium', 'Esametonio [Italian]'] |  |  | trimethyl-(6-trimethylazaniumylhexyl)azanium dihydroxide |  |  | C[N+](C)(C)CCCCCC[N+](C)(C)C.[OH-].[OH-] |  |  | C12H32N2O2 | [5 empty] | 2008
1438 | 0.1453912 | 0 | 0 | 0 | 0 | 0 | 0 | 0 | 0 | 0 | 0 | 0 | 0.004841525 | 0 | 0 | 0.007035283 | 0 | 0 | 0 | 0 | 0 | 0 | 0 | 0 | 0 | 0 | 0 | 0 | 0 | 0 | 0 | 0 | 0 | 0 | 0 | 0 | 0 | 0 | 0 | 0.7511634 | 0 | 0.03755817 | 0 | 0 | 0 | 0 | 0 | 0 | 0 | 0 | 0 | 10.1016/j.jcat.2007.12.003 | yes |  | 0.05401049 |  |  | 336 | 175 | no |  | 3 |  | hexamethonium |  |  | lamellar |  |  | germanium oxide, boric acid, Ludox AS-40 | Aldrich, Aldrich, Aldrich | [12 empty] | ['trimethyl-(6-trimethylazaniumylhexyl)azanium dihydroxide', 'trimethyl-(6-trimethylammoniohexyl)ammonium dihydroxide', '2079-78-9', '60-25-3', '870-62-2', '52605_FLUKA', 'Hexamethonium hydroxide solution', "N,N,N,N',N',N'-Hexamethylhexamethylenediammonium dihydroxide", 'Benzohexamethonium', "1,6-Hexanediaminium, N,N,N,N',N',N'-hexamethyl-", 'Ammonium, hexamethylenebis(trimethyl-', 'BRN 1760389', 'Hexamethonium', 'Bistrium', 'Hexon', 'Hexamethonum', 'Hexane-1,6-bis(trimethylammonium)', 'Hexanium', 'Hexonium', 'Esametonio [Italian]'] |  |  | trimethyl-(6-trimethylazaniumylhexyl)azanium dihydroxide |  |  | C[N+](C)(C)CCCCCC[N+](C)(C)C.[OH-].[OH-] |  |  | C12H32N2O2 | [5 empty] | 2008
1439 | 0.04429679 | 0 | 0 | 0 | 0 | 0 | 0 | 0 | 0 | 0 | 0 | 0 | 0.02214839 | 0 | 0 | 0 | 0 | 0 | 0 | 0 | 0 | 0 | 0 | 0 | 0 | 0 | 0 | 0 | 0 | 0 | 0 | 0 | 0 | 0 | 0 | 0 | 0 | 0 | 0 | 0.8837209 | 0 | 0.0166113 | 0 | 0 | 0 | 0 | 0 | 0 | 0 | 0 | 0 | 10.1016/j.jcat.2007.12.003 | yes |  | 0.03322259 |  |  | 336 | 175 | no |  | 3 |  | hexamethonium |  |  | lamellar |  |  | germanium oxide, boric acid, Ludox AS-40 | Aldrich, Aldrich, Aldrich | [12 empty] | ['trimethyl-(6-trimethylazaniumylhexyl)azanium dihydroxide', 'trimethyl-(6-trimethylammoniohexyl)ammonium dihydroxide', '2079-78-9', '60-25-3', '870-62-2', '52605_FLUKA', 'Hexamethonium hydroxide solution', "N,N,N,N',N',N'-Hexamethylhexamethylenediammonium dihydroxide", 'Benzohexamethonium', "1,6-Hexanediaminium, N,N,N,N',N',N'-hexamethyl-", 'Ammonium, hexamethylenebis(trimethyl-', 'BRN 1760389', 'Hexamethonium', 'Bistrium', 'Hexon', 'Hexamethonum', 'Hexane-1,6-bis(trimethylammonium)', 'Hexanium', 'Hexonium', 'Esametonio [Italian]'] |  |  | trimethyl-(6-trimethylazaniumylhexyl)azanium dihydroxide |  |  | C[N+](C)(C)CCCCCC[N+](C)(C)C.[OH-].[OH-] |  |  | C12H32N2O2 | [5 empty] | 2008
1440 | 0.04430987 | 0 | 0 | 0 | 0 | 0 | 0 | 0 | 0 | 0 | 0 | 0 | 0.02215494 | 0 | 0 | 0.0001476996 | 0 | 0 | 0 | 0 | 0 | 0 | 0 | 0 | 0 | 0 | 0 | 0 | 0 | 0 | 0 | 0 | 0 | 0 | 0 | 0 | 0 | 0 | 0 | 0.883982 | 0 | 0.0166162 | 0 | 0 | 0 | 0 | 0 | 0 | 0 | 0 | 0 | 10.1016/j.jcat.2007.12.003 | yes |  | 0.03278931 |  |  | 336 | 175 | no |  | 3 |  | hexamethonium |  |  | lamellar |  |  | germanium oxide, boric acid, Ludox AS-40 | Aldrich, Aldrich, Aldrich | [12 empty] | ['trimethyl-(6-trimethylazaniumylhexyl)azanium dihydroxide', 'trimethyl-(6-trimethylammoniohexyl)ammonium dihydroxide', '2079-78-9', '60-25-3', '870-62-2', '52605_FLUKA', 'Hexamethonium hydroxide solution', "N,N,N,N',N',N'-Hexamethylhexamethylenediammonium dihydroxide", 'Benzohexamethonium', "1,6-Hexanediaminium, N,N,N,N',N',N'-hexamethyl-", 'Ammonium, hexamethylenebis(trimethyl-', 'BRN 1760389', 'Hexamethonium', 'Bistrium', 'Hexon', 'Hexamethonum', 'Hexane-1,6-bis(trimethylammonium)', 'Hexanium', 'Hexonium', 'Esametonio [Italian]'] |  |  | trimethyl-(6-trimethylazaniumylhexyl)azanium dihydroxide |  |  | C[N+](C)(C)CCCCCC[N+](C)(C)C.[OH-].[OH-] |  |  | C12H32N2O2 | [5 empty] | 2008
1441 | 0.04434918 | 0 | 0 | 0 | 0 | 0 | 0 | 0 | 0 | 0 | 0 | 0 | 0.02217459 | 0 | 0 | 0.0005913223 | 0 | 0 | 0 | 0 | 0 | 0 | 0 | 0 | 0 | 0 | 0 | 0 | 0 | 0 | 0 | 0 | 0 | 0 | 0 | 0 | 0 | 0 | 0 | 0.8847661 | 0 | 0.01663094 | 0 | 0 | 0 | 0 | 0 | 0 | 0 | 0 | 0 | 10.1016/j.jcat.2007.12.003 | yes |  | 0.03148791 |  |  | 336 | 175 | no |  | 3 |  | hexamethonium |  |  | ITQ-24 |  |  | germanium oxide, boric acid, Ludox AS-40 | Aldrich, Aldrich, Aldrich | [12 empty] | ['trimethyl-(6-trimethylazaniumylhexyl)azanium dihydroxide', 'trimethyl-(6-trimethylammoniohexyl)ammonium dihydroxide', '2079-78-9', '60-25-3', '870-62-2', '52605_FLUKA', 'Hexamethonium hydroxide solution', "N,N,N,N',N',N'-Hexamethylhexamethylenediammonium dihydroxide", 'Benzohexamethonium', "1,6-Hexanediaminium, N,N,N,N',N',N'-hexamethyl-", 'Ammonium, hexamethylenebis(trimethyl-', 'BRN 1760389', 'Hexamethonium', 'Bistrium', 'Hexon', 'Hexamethonum', 'Hexane-1,6-bis(trimethylammonium)', 'Hexanium', 'Hexonium', 'Esametonio [Italian]'] |  |  | trimethyl-(6-trimethylazaniumylhexyl)azanium dihydroxide |  |  | C[N+](C)(C)CCCCCC[N+](C)(C)C.[OH-].[OH-] |  |  | C12H32N2O2 |  |  | IWR |  |  | 2008
1442 | 0.04442799 | 0 | 0 | 0 | 0 | 0 | 0 | 0 | 0 | 0 | 0 | 0 | 0.02221399 | 0 | 0 | 0.001480933 | 0 | 0 | 0 | 0 | 0 | 0 | 0 | 0 | 0 | 0 | 0 | 0 | 0 | 0 | 0 | 0 | 0 | 0 | 0 | 0 | 0 | 0 | 0 | 0.8863384 | 0 | 0.0166605 | 0 | 0 | 0 | 0 | 0 | 0 | 0 | 0 | 0 | 10.1016/j.jcat.2007.12.003 | yes |  | 0.02887819 |  |  | 336 | 175 | no |  | 3 |  | hexamethonium |  |  | ITQ-24 |  |  | germanium oxide, boric acid, Ludox AS-40 | Aldrich, Aldrich, Aldrich | [12 empty] | ['trimethyl-(6-trimethylazaniumylhexyl)azanium dihydroxide', 'trimethyl-(6-trimethylammoniohexyl)ammonium dihydroxide', '2079-78-9', '60-25-3', '870-62-2', '52605_FLUKA', 'Hexamethonium hydroxide solution', "N,N,N,N',N',N'-Hexamethylhexamethylenediammonium dihydroxide", 'Benzohexamethonium', "1,6-Hexanediaminium, N,N,N,N',N',N'-hexamethyl-", 'Ammonium, hexamethylenebis(trimethyl-', 'BRN 1760389', 'Hexamethonium', 'Bistrium', 'Hexon', 'Hexamethonum', 'Hexane-1,6-bis(trimethylammonium)', 'Hexanium', 'Hexonium', 'Esametonio [Italian]'] |  |  | trimethyl-(6-trimethylazaniumylhexyl)azanium dihydroxide |  |  | C[N+](C)(C)CCCCCC[N+](C)(C)C.[OH-].[OH-] |  |  | C12H32N2O2 |  |  | IWR |  |  | 2008
1443 | 0.05315615 | 0 | 0 | 0 | 0 | 0 | 0 | 0 | 0 | 0 | 0 | 0 | 0.01328904 | 0 | 0 | 0 | 0 | 0 | 0 | 0 | 0 | 0 | 0 | 0 | 0 | 0 | 0 | 0 | 0 | 0 | 0 | 0 | 0 | 0 | 0 | 0 | 0 | 0 | 0 | 0.8837209 | 0 | 0.0166113 | 0 | 0 | 0 | 0 | 0 | 0 | 0 | 0 | 0 | 10.1016/j.jcat.2007.12.003 | yes |  | 0.03322259 |  |  | 336 | 175 | no |  | 3 |  | hexamethonium |  |  | lamellar |  |  | germanium oxide, boric acid, Ludox AS-40 | Aldrich, Aldrich, Aldrich | [12 empty] | ['trimethyl-(6-trimethylazaniumylhexyl)azanium dihydroxide', 'trimethyl-(6-trimethylammoniohexyl)ammonium dihydroxide', '2079-78-9', '60-25-3', '870-62-2', '52605_FLUKA', 'Hexamethonium hydroxide solution', "N,N,N,N',N',N'-Hexamethylhexamethylenediammonium dihydroxide", 'Benzohexamethonium', "1,6-Hexanediaminium, N,N,N,N',N',N'-hexamethyl-", 'Ammonium, hexamethylenebis(trimethyl-', 'BRN 1760389', 'Hexamethonium', 'Bistrium', 'Hexon', 'Hexamethonum', 'Hexane-1,6-bis(trimethylammonium)', 'Hexanium', 'Hexonium', 'Esametonio [Italian]'] |  |  | trimethyl-(6-trimethylazaniumylhexyl)azanium dihydroxide |  |  | C[N+](C)(C)CCCCCC[N+](C)(C)C.[OH-].[OH-] |  |  | C12H32N2O2 | [5 empty] | 2008
1444 | 0.05317876 | 0 | 0 | 0 | 0 | 0 | 0 | 0 | 0 | 0 | 0 | 0 | 0.01329469 | 0 | 0 | 0.000212715 | 0 | 0 | 0 | 0 | 0 | 0 | 0 | 0 | 0 | 0 | 0 | 0 | 0 | 0 | 0 | 0 | 0 | 0 | 0 | 0 | 0 | 0 | 0 | 0.8840969 | 0 | 0.01661836 | 0 | 0 | 0 | 0 | 0 | 0 | 0 | 0 | 0 | 10.1016/j.jcat.2007.12.003 | yes |  | 0.03259858 |  |  | 336 | 175 | no |  | 3 |  | hexamethonium |  |  | lamellar |  |  | germanium oxide, boric acid, Ludox AS-40 | Aldrich, Aldrich, Aldrich | [12 empty] | ['trimethyl-(6-trimethylazaniumylhexyl)azanium dihydroxide', 'trimethyl-(6-trimethylammoniohexyl)ammonium dihydroxide', '2079-78-9', '60-25-3', '870-62-2', '52605_FLUKA', 'Hexamethonium hydroxide solution', "N,N,N,N',N',N'-Hexamethylhexamethylenediammonium dihydroxide", 'Benzohexamethonium', "1,6-Hexanediaminium, N,N,N,N',N',N'-hexamethyl-", 'Ammonium, hexamethylenebis(trimethyl-', 'BRN 1760389', 'Hexamethonium', 'Bistrium', 'Hexon', 'Hexamethonum', 'Hexane-1,6-bis(trimethylammonium)', 'Hexanium', 'Hexonium', 'Esametonio [Italian]'] |  |  | trimethyl-(6-trimethylazaniumylhexyl)azanium dihydroxide |  |  | C[N+](C)(C)CCCCCC[N+](C)(C)C.[OH-].[OH-] |  |  | C12H32N2O2 | [5 empty] | 2008
1445 | 0.05324672 | 0 | 0 | 0 | 0 | 0 | 0 | 0 | 0 | 0 | 0 | 0 | 0.01331168 | 0 | 0 | 0.0008519475 | 0 | 0 | 0 | 0 | 0 | 0 | 0 | 0 | 0 | 0 | 0 | 0 | 0 | 0 | 0 | 0 | 0 | 0 | 0 | 0 | 0 | 0 | 0 | 0.8852267 | 0 | 0.0166396 | 0 | 0 | 0 | 0 | 0 | 0 | 0 | 0 | 0 | 10.1016/j.jcat.2007.12.003 | yes |  | 0.03072336 |  |  | 336 | 175 | no |  | 3 |  | hexamethonium |  |  | amorphous |  |  | germanium oxide, boric acid, Ludox AS-40 | Aldrich, Aldrich, Aldrich | [12 empty] | ['trimethyl-(6-trimethylazaniumylhexyl)azanium dihydroxide', 'trimethyl-(6-trimethylammoniohexyl)ammonium dihydroxide', '2079-78-9', '60-25-3', '870-62-2', '52605_FLUKA', 'Hexamethonium hydroxide solution', "N,N,N,N',N',N'-Hexamethylhexamethylenediammonium dihydroxide", 'Benzohexamethonium', "1,6-Hexanediaminium, N,N,N,N',N',N'-hexamethyl-", 'Ammonium, hexamethylenebis(trimethyl-', 'BRN 1760389', 'Hexamethonium', 'Bistrium', 'Hexon', 'Hexamethonum', 'Hexane-1,6-bis(trimethylammonium)', 'Hexanium', 'Hexonium', 'Esametonio [Italian]'] |  |  | trimethyl-(6-trimethylazaniumylhexyl)azanium dihydroxide |  |  | C[N+](C)(C)CCCCCC[N+](C)(C)C.[OH-].[OH-] |  |  | C12H32N2O2 | [5 empty] | 2008
1446 | 0.05338316 | 0 | 0 | 0 | 0 | 0 | 0 | 0 | 0 | 0 | 0 | 0 | 0.01334579 | 0 | 0 | 0.002135326 | 0 | 0 | 0 | 0 | 0 | 0 | 0 | 0 | 0 | 0 | 0 | 0 | 0 | 0 | 0 | 0 | 0 | 0 | 0 | 0 | 0 | 0 | 0 | 0.887495 | 0 | 0.01668224 | 0 | 0 | 0 | 0 | 0 | 0 | 0 | 0 | 0 | 10.1016/j.jcat.2007.12.003 | yes |  | 0.02695849 |  |  | 336 | 175 | no |  | 3 |  | hexamethonium |  |  | lamellar |  |  | germanium oxide, boric acid, Ludox AS-40 | Aldrich, Aldrich, Aldrich | [12 empty] | ['trimethyl-(6-trimethylazaniumylhexyl)azanium dihydroxide', 'trimethyl-(6-trimethylammoniohexyl)ammonium dihydroxide', '2079-78-9', '60-25-3', '870-62-2', '52605_FLUKA', 'Hexamethonium hydroxide solution', "N,N,N,N',N',N'-Hexamethylhexamethylenediammonium dihydroxide", 'Benzohexamethonium', "1,6-Hexanediaminium, N,N,N,N',N',N'-hexamethyl-", 'Ammonium, hexamethylenebis(trimethyl-', 'BRN 1760389', 'Hexamethonium', 'Bistrium', 'Hexon', 'Hexamethonum', 'Hexane-1,6-bis(trimethylammonium)', 'Hexanium', 'Hexonium', 'Esametonio [Italian]'] |  |  | trimethyl-(6-trimethylazaniumylhexyl)azanium dihydroxide |  |  | C[N+](C)(C)CCCCCC[N+](C)(C)C.[OH-].[OH-] |  |  | C12H32N2O2 | [5 empty] | 2008
1447 | 0.06229041 | 0 | 0 | 0 | 0 | 0 | 0 | 0 | 0 | 0 | 0 | 0 | 0.00415477 | 0 | 0 | 0 | 0 | 0 | 0 | 0 | 0 | 0 | 0 | 0 | 0 | 0 | 0 | 0 | 0 | 0 | 0 | 0 | 0 | 0 | 0 | 0 | 0 | 0 | 0 | 0.8837209 | 0 | 0.0166113 | 0 | 0 | 0 | 0 | 0 | 0 | 0 | 0 | 0 | 10.1016/j.jcat.2007.12.003 | yes |  | 0.03322259 |  |  | 336 | 175 | no |  | 3 |  | hexamethonium |  |  | lamellar |  |  | germanium oxide, boric acid, Ludox AS-40 | Aldrich, Aldrich, Aldrich | [12 empty] | ['trimethyl-(6-trimethylazaniumylhexyl)azanium dihydroxide', 'trimethyl-(6-trimethylammoniohexyl)ammonium dihydroxide', '2079-78-9', '60-25-3', '870-62-2', '52605_FLUKA', 'Hexamethonium hydroxide solution', "N,N,N,N',N',N'-Hexamethylhexamethylenediammonium dihydroxide", 'Benzohexamethonium', "1,6-Hexanediaminium, N,N,N,N',N',N'-hexamethyl-", 'Ammonium, hexamethylenebis(trimethyl-', 'BRN 1760389', 'Hexamethonium', 'Bistrium', 'Hexon', 'Hexamethonum', 'Hexane-1,6-bis(trimethylammonium)', 'Hexanium', 'Hexonium', 'Esametonio [Italian]'] |  |  | trimethyl-(6-trimethylazaniumylhexyl)azanium dihydroxide |  |  | C[N+](C)(C)CCCCCC[N+](C)(C)C.[OH-].[OH-] |  |  | C12H32N2O2 | [5 empty] | 2008
1448 | 0.06232681 | 0 | 0 | 0 | 0 | 0 | 0 | 0 | 0 | 0 | 0 | 0 | 0.004157198 | 0 | 0 | 0.0002921478 | 0 | 0 | 0 | 0 | 0 | 0 | 0 | 0 | 0 | 0 | 0 | 0 | 0 | 0 | 0 | 0 | 0 | 0 | 0 | 0 | 0 | 0 | 0 | 0.8842373 | 0 | 0.016621 | 0 | 0 | 0 | 0 | 0 | 0 | 0 | 0 | 0 | 10.1016/j.jcat.2007.12.003 | yes |  | 0.03236556 |  |  | 336 | 175 | no |  | 3 |  | hexamethonium |  |  | lamellar |  |  | germanium oxide, boric acid, Ludox AS-40 | Aldrich, Aldrich, Aldrich | [12 empty] | ['trimethyl-(6-trimethylazaniumylhexyl)azanium dihydroxide', 'trimethyl-(6-trimethylammoniohexyl)ammonium dihydroxide', '2079-78-9', '60-25-3', '870-62-2', '52605_FLUKA', 'Hexamethonium hydroxide solution', "N,N,N,N',N',N'-Hexamethylhexamethylenediammonium dihydroxide", 'Benzohexamethonium', "1,6-Hexanediaminium, N,N,N,N',N',N'-hexamethyl-", 'Ammonium, hexamethylenebis(trimethyl-', 'BRN 1760389', 'Hexamethonium', 'Bistrium', 'Hexon', 'Hexamethonum', 'Hexane-1,6-bis(trimethylammonium)', 'Hexanium', 'Hexonium', 'Esametonio [Italian]'] |  |  | trimethyl-(6-trimethylazaniumylhexyl)azanium dihydroxide |  |  | C[N+](C)(C)CCCCCC[N+](C)(C)C.[OH-].[OH-] |  |  | C12H32N2O2 | [5 empty] | 2008
1449 | 0.06243625 | 0 | 0 | 0 | 0 | 0 | 0 | 0 | 0 | 0 | 0 | 0 | 0.004164498 | 0 | 0 | 0.001170643 | 0 | 0 | 0 | 0 | 0 | 0 | 0 | 0 | 0 | 0 | 0 | 0 | 0 | 0 | 0 | 0 | 0 | 0 | 0 | 0 | 0 | 0 | 0 | 0.88579 | 0 | 0.01665019 | 0 | 0 | 0 | 0 | 0 | 0 | 0 | 0 | 0 | 10.1016/j.jcat.2007.12.003 | yes |  | 0.02978845 |  |  | 336 | 175 | no |  | 3 |  | hexamethonium |  |  | lamellar |  |  | germanium oxide, boric acid, Ludox AS-40 | Aldrich, Aldrich, Aldrich | [12 empty] | ['trimethyl-(6-trimethylazaniumylhexyl)azanium dihydroxide', 'trimethyl-(6-trimethylammoniohexyl)ammonium dihydroxide', '2079-78-9', '60-25-3', '870-62-2', '52605_FLUKA', 'Hexamethonium hydroxide solution', "N,N,N,N',N',N'-Hexamethylhexamethylenediammonium dihydroxide", 'Benzohexamethonium', "1,6-Hexanediaminium, N,N,N,N',N',N'-hexamethyl-", 'Ammonium, hexamethylenebis(trimethyl-', 'BRN 1760389', 'Hexamethonium', 'Bistrium', 'Hexon', 'Hexamethonum', 'Hexane-1,6-bis(trimethylammonium)', 'Hexanium', 'Hexonium', 'Esametonio [Italian]'] |  |  | trimethyl-(6-trimethylazaniumylhexyl)azanium dihydroxide |  |  | C[N+](C)(C)CCCCCC[N+](C)(C)C.[OH-].[OH-] |  |  | C12H32N2O2 | [5 empty] | 2008
1450 | 0.0626563 | 0 | 0 | 0 | 0 | 0 | 0 | 0 | 0 | 0 | 0 | 0 | 0.004179175 | 0 | 0 | 0.002936922 | 0 | 0 | 0 | 0 | 0 | 0 | 0 | 0 | 0 | 0 | 0 | 0 | 0 | 0 | 0 | 0 | 0 | 0 | 0 | 0 | 0 | 0 | 0 | 0.8889118 | 0 | 0.01670887 | 0 | 0 | 0 | 0 | 0 | 0 | 0 | 0 | 0 | 10.1016/j.jcat.2007.12.003 | yes |  | 0.02460697 |  |  | 336 | 175 | no |  | 3 |  | hexamethonium |  |  | lamellar |  |  | germanium oxide, boric acid, Ludox AS-40 | Aldrich, Aldrich, Aldrich | [12 empty] | ['trimethyl-(6-trimethylazaniumylhexyl)azanium dihydroxide', 'trimethyl-(6-trimethylammoniohexyl)ammonium dihydroxide', '2079-78-9', '60-25-3', '870-62-2', '52605_FLUKA', 'Hexamethonium hydroxide solution', "N,N,N,N',N',N'-Hexamethylhexamethylenediammonium dihydroxide", 'Benzohexamethonium', "1,6-Hexanediaminium, N,N,N,N',N',N'-hexamethyl-", 'Ammonium, hexamethylenebis(trimethyl-', 'BRN 1760389', 'Hexamethonium', 'Bistrium', 'Hexon', 'Hexamethonum', 'Hexane-1,6-bis(trimethylammonium)', 'Hexanium', 'Hexonium', 'Esametonio [Italian]'] |  |  | trimethyl-(6-trimethylazaniumylhexyl)azanium dihydroxide |  |  | C[N+](C)(C)CCCCCC[N+](C)(C)C.[OH-].[OH-] |  |  | C12H32N2O2 | [5 empty] | 2008
1451 | 0.06430386 | 0 | 0 | 0 | 0 | 0 | 0 | 0 | 0 | 0 | 0 | 0 | 0.002141319 | 0 | 0 | 0 | 0 | 0 | 0 | 0 | 0 | 0 | 0 | 0 | 0 | 0 | 0 | 0 | 0 | 0 | 0 | 0 | 0 | 0 | 0 | 0 | 0 | 0 | 0 | 0.8837209 | 0 | 0.0166113 | 0 | 0 | 0 | 0 | 0 | 0 | 0 | 0 | 0 | 10.1016/j.jcat.2007.12.003 | yes |  | 0.03322259 |  |  | 336 | 175 | no |  | 3 |  | hexamethonium |  |  | lamellar |  |  | germanium oxide, boric acid, Ludox AS-40 | Aldrich, Aldrich, Aldrich | [12 empty] | ['trimethyl-(6-trimethylazaniumylhexyl)azanium dihydroxide', 'trimethyl-(6-trimethylammoniohexyl)ammonium dihydroxide', '2079-78-9', '60-25-3', '870-62-2', '52605_FLUKA', 'Hexamethonium hydroxide solution', "N,N,N,N',N',N'-Hexamethylhexamethylenediammonium dihydroxide", 'Benzohexamethonium', "1,6-Hexanediaminium, N,N,N,N',N',N'-hexamethyl-", 'Ammonium, hexamethylenebis(trimethyl-', 'BRN 1760389', 'Hexamethonium', 'Bistrium', 'Hexon', 'Hexamethonum', 'Hexane-1,6-bis(trimethylammonium)', 'Hexanium', 'Hexonium', 'Esametonio [Italian]'] |  |  | trimethyl-(6-trimethylazaniumylhexyl)azanium dihydroxide |  |  | C[N+](C)(C)CCCCCC[N+](C)(C)C.[OH-].[OH-] |  |  | C12H32N2O2 | [5 empty] | 2008
1452 | 0.06434391 | 0 | 0 | 0 | 0 | 0 | 0 | 0 | 0 | 0 | 0 | 0 | 0.002142652 | 0 | 0 | 0.0003113515 | 0 | 0 | 0 | 0 | 0 | 0 | 0 | 0 | 0 | 0 | 0 | 0 | 0 | 0 | 0 | 0 | 0 | 0 | 0 | 0 | 0 | 0 | 0 | 0.8842712 | 0 | 0.01662164 | 0 | 0 | 0 | 0 | 0 | 0 | 0 | 0 | 0 | 10.1016/j.jcat.2007.12.003 | yes |  | 0.03230922 |  |  | 336 | 175 | no |  | 3 |  | hexamethonium |  |  | lamellar |  |  | germanium oxide, boric acid, Ludox AS-40 | Aldrich, Aldrich, Aldrich | [12 empty] | ['trimethyl-(6-trimethylazaniumylhexyl)azanium dihydroxide', 'trimethyl-(6-trimethylammoniohexyl)ammonium dihydroxide', '2079-78-9', '60-25-3', '870-62-2', '52605_FLUKA', 'Hexamethonium hydroxide solution', "N,N,N,N',N',N'-Hexamethylhexamethylenediammonium dihydroxide", 'Benzohexamethonium', "1,6-Hexanediaminium, N,N,N,N',N',N'-hexamethyl-", 'Ammonium, hexamethylenebis(trimethyl-', 'BRN 1760389', 'Hexamethonium', 'Bistrium', 'Hexon', 'Hexamethonum', 'Hexane-1,6-bis(trimethylammonium)', 'Hexanium', 'Hexonium', 'Esametonio [Italian]'] |  |  | trimethyl-(6-trimethylazaniumylhexyl)azanium dihydroxide |  |  | C[N+](C)(C)CCCCCC[N+](C)(C)C.[OH-].[OH-] |  |  | C12H32N2O2 | [5 empty] | 2008
1453 | 0.06446433 | 0 | 0 | 0 | 0 | 0 | 0 | 0 | 0 | 0 | 0 | 0 | 0.002146662 | 0 | 0 | 0.001247737 | 0 | 0 | 0 | 0 | 0 | 0 | 0 | 0 | 0 | 0 | 0 | 0 | 0 | 0 | 0 | 0 | 0 | 0 | 0 | 0 | 0 | 0 | 0 | 0.8859262 | 0 | 0.01665275 | 0 | 0 | 0 | 0 | 0 | 0 | 0 | 0 | 0 | 10.1016/j.jcat.2007.12.003 | yes |  | 0.02956229 |  |  | 336 | 175 | no |  | 3 |  | hexamethonium |  |  | lamellar |  |  | germanium oxide, boric acid, Ludox AS-40 | Aldrich, Aldrich, Aldrich | [12 empty] | ['trimethyl-(6-trimethylazaniumylhexyl)azanium dihydroxide', 'trimethyl-(6-trimethylammoniohexyl)ammonium dihydroxide', '2079-78-9', '60-25-3', '870-62-2', '52605_FLUKA', 'Hexamethonium hydroxide solution', "N,N,N,N',N',N'-Hexamethylhexamethylenediammonium dihydroxide", 'Benzohexamethonium', "1,6-Hexanediaminium, N,N,N,N',N',N'-hexamethyl-", 'Ammonium, hexamethylenebis(trimethyl-', 'BRN 1760389', 'Hexamethonium', 'Bistrium', 'Hexon', 'Hexamethonum', 'Hexane-1,6-bis(trimethylammonium)', 'Hexanium', 'Hexonium', 'Esametonio [Italian]'] |  |  | trimethyl-(6-trimethylazaniumylhexyl)azanium dihydroxide |  |  | C[N+](C)(C)CCCCCC[N+](C)(C)C.[OH-].[OH-] |  |  | C12H32N2O2 | [5 empty] | 2008
1454 | 0.06470654 | 0 | 0 | 0 | 0 | 0 | 0 | 0 | 0 | 0 | 0 | 0 | 0.002154728 | 0 | 0 | 0.003131063 | 0 | 0 | 0 | 0 | 0 | 0 | 0 | 0 | 0 | 0 | 0 | 0 | 0 | 0 | 0 | 0 | 0 | 0 | 0 | 0 | 0 | 0 | 0 | 0.8892549 | 0 | 0.01671532 | 0 | 0 | 0 | 0 | 0 | 0 | 0 | 0 | 0 | 10.1016/j.jcat.2007.12.003 | yes |  | 0.02403745 |  |  | 336 | 175 | no |  | 3 |  | hexamethonium |  |  | lamellar |  |  | germanium oxide, boric acid, Ludox AS-40 | Aldrich, Aldrich, Aldrich | [12 empty] | ['trimethyl-(6-trimethylazaniumylhexyl)azanium dihydroxide', 'trimethyl-(6-trimethylammoniohexyl)ammonium dihydroxide', '2079-78-9', '60-25-3', '870-62-2', '52605_FLUKA', 'Hexamethonium hydroxide solution', "N,N,N,N',N',N'-Hexamethylhexamethylenediammonium dihydroxide", 'Benzohexamethonium', "1,6-Hexanediaminium, N,N,N,N',N',N'-hexamethyl-", 'Ammonium, hexamethylenebis(trimethyl-', 'BRN 1760389', 'Hexamethonium', 'Bistrium', 'Hexon', 'Hexamethonum', 'Hexane-1,6-bis(trimethylammonium)', 'Hexanium', 'Hexonium', 'Esametonio [Italian]'] |  |  | trimethyl-(6-trimethylazaniumylhexyl)azanium dihydroxide |  |  | C[N+](C)(C)CCCCCC[N+](C)(C)C.[OH-].[OH-] |  |  | C12H32N2O2 | [5 empty] | 2008
1455 | 0.02842928 | 0 | 0 | 0 | 0 | 0 | 0 | 0 | 0 | 0 | 0 | 0 | 0.01421464 | 0 | 0 | 0 | 0 | 0 | 0 | 0 | 0 | 0 | 0 | 0 | 0 | 0 | 0 | 0 | 0 | 0 | 0 | 0 | 0 | 0 | 0 | 0 | 0 | 0 | 0 | 0.9253731 | 0 | 0.01066098 | 0 | 0 | 0 | 0 | 0 | 0 | 0 | 0 | 0 | 10.1016/j.jcat.2007.12.003 | yes |  | 0.02132196 |  |  | 336 | 175 | no |  | 3 |  | hexamethonium |  |  | amorphous |  |  | germanium oxide, boric acid, Ludox AS-40 | Aldrich, Aldrich, Aldrich | [12 empty] | ['trimethyl-(6-trimethylazaniumylhexyl)azanium dihydroxide', 'trimethyl-(6-trimethylammoniohexyl)ammonium dihydroxide', '2079-78-9', '60-25-3', '870-62-2', '52605_FLUKA', 'Hexamethonium hydroxide solution', "N,N,N,N',N',N'-Hexamethylhexamethylenediammonium dihydroxide", 'Benzohexamethonium', "1,6-Hexanediaminium, N,N,N,N',N',N'-hexamethyl-", 'Ammonium, hexamethylenebis(trimethyl-', 'BRN 1760389', 'Hexamethonium', 'Bistrium', 'Hexon', 'Hexamethonum', 'Hexane-1,6-bis(trimethylammonium)', 'Hexanium', 'Hexonium', 'Esametonio [Italian]'] |  |  | trimethyl-(6-trimethylazaniumylhexyl)azanium dihydroxide |  |  | C[N+](C)(C)CCCCCC[N+](C)(C)C.[OH-].[OH-] |  |  | C12H32N2O2 | [5 empty] | 2008
1456 | 0.02843467 | 0 | 0 | 0 | 0 | 0 | 0 | 0 | 0 | 0 | 0 | 0 | 0.01421734 | 0 | 0 | 9.478224e-05 | 0 | 0 | 0 | 0 | 0 | 0 | 0 | 0 | 0 | 0 | 0 | 0 | 0 | 0 | 0 | 0 | 0 | 0 | 0 | 0 | 0 | 0 | 0 | 0.9255486 | 0 | 0.010663 | 0 | 0 | 0 | 0 | 0 | 0 | 0 | 0 | 0 | 10.1016/j.jcat.2007.12.003 | yes |  | 0.02104166 |  |  | 336 | 175 | no |  | 3 |  | hexamethonium |  |  | amorphous |  |  | germanium oxide, boric acid, Ludox AS-40 | Aldrich, Aldrich, Aldrich | [12 empty] | ['trimethyl-(6-trimethylazaniumylhexyl)azanium dihydroxide', 'trimethyl-(6-trimethylammoniohexyl)ammonium dihydroxide', '2079-78-9', '60-25-3', '870-62-2', '52605_FLUKA', 'Hexamethonium hydroxide solution', "N,N,N,N',N',N'-Hexamethylhexamethylenediammonium dihydroxide", 'Benzohexamethonium', "1,6-Hexanediaminium, N,N,N,N',N',N'-hexamethyl-", 'Ammonium, hexamethylenebis(trimethyl-', 'BRN 1760389', 'Hexamethonium', 'Bistrium', 'Hexon', 'Hexamethonum', 'Hexane-1,6-bis(trimethylammonium)', 'Hexanium', 'Hexonium', 'Esametonio [Italian]'] |  |  | trimethyl-(6-trimethylazaniumylhexyl)azanium dihydroxide |  |  | C[N+](C)(C)CCCCCC[N+](C)(C)C.[OH-].[OH-] |  |  | C12H32N2O2 | [5 empty] | 2008
1457 | 0.02845085 | 0 | 0 | 0 | 0 | 0 | 0 | 0 | 0 | 0 | 0 | 0 | 0.01422543 | 0 | 0 | 0.0003793447 | 0 | 0 | 0 | 0 | 0 | 0 | 0 | 0 | 0 | 0 | 0 | 0 | 0 | 0 | 0 | 0 | 0 | 0 | 0 | 0 | 0 | 0 | 0 | 0.9260752 | 0 | 0.01066907 | 0 | 0 | 0 | 0 | 0 | 0 | 0 | 0 | 0 | 10.1016/j.jcat.2007.12.003 | yes |  | 0.0202001 |  |  | 336 | 175 | no |  | 3 |  | hexamethonium |  |  | amorphous |  |  | germanium oxide, boric acid, Ludox AS-40 | Aldrich, Aldrich, Aldrich | [12 empty] | ['trimethyl-(6-trimethylazaniumylhexyl)azanium dihydroxide', 'trimethyl-(6-trimethylammoniohexyl)ammonium dihydroxide', '2079-78-9', '60-25-3', '870-62-2', '52605_FLUKA', 'Hexamethonium hydroxide solution', "N,N,N,N',N',N'-Hexamethylhexamethylenediammonium dihydroxide", 'Benzohexamethonium', "1,6-Hexanediaminium, N,N,N,N',N',N'-hexamethyl-", 'Ammonium, hexamethylenebis(trimethyl-', 'BRN 1760389', 'Hexamethonium', 'Bistrium', 'Hexon', 'Hexamethonum', 'Hexane-1,6-bis(trimethylammonium)', 'Hexanium', 'Hexonium', 'Esametonio [Italian]'] |  |  | trimethyl-(6-trimethylazaniumylhexyl)azanium dihydroxide |  |  | C[N+](C)(C)CCCCCC[N+](C)(C)C.[OH-].[OH-] |  |  | C12H32N2O2 | [5 empty] | 2008
1458 | 0.02848327 | 0 | 0 | 0 | 0 | 0 | 0 | 0 | 0 | 0 | 0 | 0 | 0.01424163 | 0 | 0 | 0.0009494422 | 0 | 0 | 0 | 0 | 0 | 0 | 0 | 0 | 0 | 0 | 0 | 0 | 0 | 0 | 0 | 0 | 0 | 0 | 0 | 0 | 0 | 0 | 0 | 0.9271303 | 0 | 0.01068122 | 0 | 0 | 0 | 0 | 0 | 0 | 0 | 0 | 0 | 10.1016/j.jcat.2007.12.003 | yes |  | 0.01851412 |  |  | 336 | 175 | no |  | 3 |  | hexamethonium |  |  | amorphous |  |  | germanium oxide, boric acid, Ludox AS-40 | Aldrich, Aldrich, Aldrich | [12 empty] | ['trimethyl-(6-trimethylazaniumylhexyl)azanium dihydroxide', 'trimethyl-(6-trimethylammoniohexyl)ammonium dihydroxide', '2079-78-9', '60-25-3', '870-62-2', '52605_FLUKA', 'Hexamethonium hydroxide solution', "N,N,N,N',N',N'-Hexamethylhexamethylenediammonium dihydroxide", 'Benzohexamethonium', "1,6-Hexanediaminium, N,N,N,N',N',N'-hexamethyl-", 'Ammonium, hexamethylenebis(trimethyl-', 'BRN 1760389', 'Hexamethonium', 'Bistrium', 'Hexon', 'Hexamethonum', 'Hexane-1,6-bis(trimethylammonium)', 'Hexanium', 'Hexonium', 'Esametonio [Italian]'] |  |  | trimethyl-(6-trimethylazaniumylhexyl)azanium dihydroxide |  |  | C[N+](C)(C)CCCCCC[N+](C)(C)C.[OH-].[OH-] |  |  | C12H32N2O2 | [5 empty] | 2008
1459 | 0.03411514 | 0 | 0 | 0 | 0 | 0 | 0 | 0 | 0 | 0 | 0 | 0 | 0.008528785 | 0 | 0 | 0 | 0 | 0 | 0 | 0 | 0 | 0 | 0 | 0 | 0 | 0 | 0 | 0 | 0 | 0 | 0 | 0 | 0 | 0 | 0 | 0 | 0 | 0 | 0 | 0.9253731 | 0 | 0.01066098 | 0 | 0 | 0 | 0 | 0 | 0 | 0 | 0 | 0 | 10.1016/j.jcat.2007.12.003 | yes |  | 0.02132196 |  |  | 336 | 175 | no |  | 3 |  | hexamethonium |  |  | lamellar |  |  | germanium oxide, boric acid, Ludox AS-40 | Aldrich, Aldrich, Aldrich | [12 empty] | ['trimethyl-(6-trimethylazaniumylhexyl)azanium dihydroxide', 'trimethyl-(6-trimethylammoniohexyl)ammonium dihydroxide', '2079-78-9', '60-25-3', '870-62-2', '52605_FLUKA', 'Hexamethonium hydroxide solution', "N,N,N,N',N',N'-Hexamethylhexamethylenediammonium dihydroxide", 'Benzohexamethonium', "1,6-Hexanediaminium, N,N,N,N',N',N'-hexamethyl-", 'Ammonium, hexamethylenebis(trimethyl-', 'BRN 1760389', 'Hexamethonium', 'Bistrium', 'Hexon', 'Hexamethonum', 'Hexane-1,6-bis(trimethylammonium)', 'Hexanium', 'Hexonium', 'Esametonio [Italian]'] |  |  | trimethyl-(6-trimethylazaniumylhexyl)azanium dihydroxide |  |  | C[N+](C)(C)CCCCCC[N+](C)(C)C.[OH-].[OH-] |  |  | C12H32N2O2 | [5 empty] | 2008
1460 | 0.03412445 | 0 | 0 | 0 | 0 | 0 | 0 | 0 | 0 | 0 | 0 | 0 | 0.008531113 | 0 | 0 | 0.0001364978 | 0 | 0 | 0 | 0 | 0 | 0 | 0 | 0 | 0 | 0 | 0 | 0 | 0 | 0 | 0 | 0 | 0 | 0 | 0 | 0 | 0 | 0 | 0 | 0.9256258 | 0 | 0.01066389 | 0 | 0 | 0 | 0 | 0 | 0 | 0 | 0 | 0 | 10.1016/j.jcat.2007.12.003 | yes |  | 0.02091829 |  |  | 336 | 175 | no |  | 3 |  | hexamethonium |  |  | amorphous |  |  | germanium oxide, boric acid, Ludox AS-40 | Aldrich, Aldrich, Aldrich | [12 empty] | ['trimethyl-(6-trimethylazaniumylhexyl)azanium dihydroxide', 'trimethyl-(6-trimethylammoniohexyl)ammonium dihydroxide', '2079-78-9', '60-25-3', '870-62-2', '52605_FLUKA', 'Hexamethonium hydroxide solution', "N,N,N,N',N',N'-Hexamethylhexamethylenediammonium dihydroxide", 'Benzohexamethonium', "1,6-Hexanediaminium, N,N,N,N',N',N'-hexamethyl-", 'Ammonium, hexamethylenebis(trimethyl-', 'BRN 1760389', 'Hexamethonium', 'Bistrium', 'Hexon', 'Hexamethonum', 'Hexane-1,6-bis(trimethylammonium)', 'Hexanium', 'Hexonium', 'Esametonio [Italian]'] |  |  | trimethyl-(6-trimethylazaniumylhexyl)azanium dihydroxide |  |  | C[N+](C)(C)CCCCCC[N+](C)(C)C.[OH-].[OH-] |  |  | C12H32N2O2 | [5 empty] | 2008
1461 | 0.03415242 | 0 | 0 | 0 | 0 | 0 | 0 | 0 | 0 | 0 | 0 | 0 | 0.008538106 | 0 | 0 | 0.0005464388 | 0 | 0 | 0 | 0 | 0 | 0 | 0 | 0 | 0 | 0 | 0 | 0 | 0 | 0 | 0 | 0 | 0 | 0 | 0 | 0 | 0 | 0 | 0 | 0.9263845 | 0 | 0.01067263 | 0 | 0 | 0 | 0 | 0 | 0 | 0 | 0 | 0 | 10.1016/j.jcat.2007.12.003 | yes |  | 0.01970595 |  |  | 336 | 175 | no |  | 3 |  | hexamethonium |  |  | amorphous |  |  | germanium oxide, boric acid, Ludox AS-40 | Aldrich, Aldrich, Aldrich | [12 empty] | ['trimethyl-(6-trimethylazaniumylhexyl)azanium dihydroxide', 'trimethyl-(6-trimethylammoniohexyl)ammonium dihydroxide', '2079-78-9', '60-25-3', '870-62-2', '52605_FLUKA', 'Hexamethonium hydroxide solution', "N,N,N,N',N',N'-Hexamethylhexamethylenediammonium dihydroxide", 'Benzohexamethonium', "1,6-Hexanediaminium, N,N,N,N',N',N'-hexamethyl-", 'Ammonium, hexamethylenebis(trimethyl-', 'BRN 1760389', 'Hexamethonium', 'Bistrium', 'Hexon', 'Hexamethonum', 'Hexane-1,6-bis(trimethylammonium)', 'Hexanium', 'Hexonium', 'Esametonio [Italian]'] |  |  | trimethyl-(6-trimethylazaniumylhexyl)azanium dihydroxide |  |  | C[N+](C)(C)CCCCCC[N+](C)(C)C.[OH-].[OH-] |  |  | C12H32N2O2 | [5 empty] | 2008
1462 | 0.0342085 | 0 | 0 | 0 | 0 | 0 | 0 | 0 | 0 | 0 | 0 | 0 | 0.008552125 | 0 | 0 | 0.00136834 | 0 | 0 | 0 | 0 | 0 | 0 | 0 | 0 | 0 | 0 | 0 | 0 | 0 | 0 | 0 | 0 | 0 | 0 | 0 | 0 | 0 | 0 | 0 | 0.9279056 | 0 | 0.01069016 | 0 | 0 | 0 | 0 | 0 | 0 | 0 | 0 | 0 | 10.1016/j.jcat.2007.12.003 | yes |  | 0.01727529 |  |  | 336 | 175 | no |  | 3 |  | hexamethonium |  |  | lamellar |  |  | germanium oxide, boric acid, Ludox AS-40 | Aldrich, Aldrich, Aldrich | [12 empty] | ['trimethyl-(6-trimethylazaniumylhexyl)azanium dihydroxide', 'trimethyl-(6-trimethylammoniohexyl)ammonium dihydroxide', '2079-78-9', '60-25-3', '870-62-2', '52605_FLUKA', 'Hexamethonium hydroxide solution', "N,N,N,N',N',N'-Hexamethylhexamethylenediammonium dihydroxide", 'Benzohexamethonium', "1,6-Hexanediaminium, N,N,N,N',N',N'-hexamethyl-", 'Ammonium, hexamethylenebis(trimethyl-', 'BRN 1760389', 'Hexamethonium', 'Bistrium', 'Hexon', 'Hexamethonum', 'Hexane-1,6-bis(trimethylammonium)', 'Hexanium', 'Hexonium', 'Esametonio [Italian]'] |  |  | trimethyl-(6-trimethylazaniumylhexyl)azanium dihydroxide |  |  | C[N+](C)(C)CCCCCC[N+](C)(C)C.[OH-].[OH-] |  |  | C12H32N2O2 | [5 empty] | 2008
1463 | 0.03997743 | 0 | 0 | 0 | 0 | 0 | 0 | 0 | 0 | 0 | 0 | 0 | 0.002666494 | 0 | 0 | 0 | 0 | 0 | 0 | 0 | 0 | 0 | 0 | 0 | 0 | 0 | 0 | 0 | 0 | 0 | 0 | 0 | 0 | 0 | 0 | 0 | 0 | 0 | 0 | 0.9253731 | 0 | 0.01066098 | 0 | 0 | 0 | 0 | 0 | 0 | 0 | 0 | 0 | 10.1016/j.jcat.2007.12.003 | yes |  | 0.02132196 |  |  | 336 | 175 | no |  | 3 |  | hexamethonium |  |  | lamellar |  |  | germanium oxide, boric acid, Ludox AS-40 | Aldrich, Aldrich, Aldrich | [12 empty] | ['trimethyl-(6-trimethylazaniumylhexyl)azanium dihydroxide', 'trimethyl-(6-trimethylammoniohexyl)ammonium dihydroxide', '2079-78-9', '60-25-3', '870-62-2', '52605_FLUKA', 'Hexamethonium hydroxide solution', "N,N,N,N',N',N'-Hexamethylhexamethylenediammonium dihydroxide", 'Benzohexamethonium', "1,6-Hexanediaminium, N,N,N,N',N',N'-hexamethyl-", 'Ammonium, hexamethylenebis(trimethyl-', 'BRN 1760389', 'Hexamethonium', 'Bistrium', 'Hexon', 'Hexamethonum', 'Hexane-1,6-bis(trimethylammonium)', 'Hexanium', 'Hexonium', 'Esametonio [Italian]'] |  |  | trimethyl-(6-trimethylazaniumylhexyl)azanium dihydroxide |  |  | C[N+](C)(C)CCCCCC[N+](C)(C)C.[OH-].[OH-] |  |  | C12H32N2O2 | [5 empty] | 2008
1464 | 0.03999242 | 0 | 0 | 0 | 0 | 0 | 0 | 0 | 0 | 0 | 0 | 0 | 0.002667494 | 0 | 0 | 0.0001874586 | 0 | 0 | 0 | 0 | 0 | 0 | 0 | 0 | 0 | 0 | 0 | 0 | 0 | 0 | 0 | 0 | 0 | 0 | 0 | 0 | 0 | 0 | 0 | 0.9257201 | 0 | 0.01066498 | 0 | 0 | 0 | 0 | 0 | 0 | 0 | 0 | 0 | 10.1016/j.jcat.2007.12.003 | yes |  | 0.02076758 |  |  | 336 | 175 | no |  | 3 |  | hexamethonium |  |  | lamellar |  |  | germanium oxide, boric acid, Ludox AS-40 | Aldrich, Aldrich, Aldrich | [12 empty] | ['trimethyl-(6-trimethylazaniumylhexyl)azanium dihydroxide', 'trimethyl-(6-trimethylammoniohexyl)ammonium dihydroxide', '2079-78-9', '60-25-3', '870-62-2', '52605_FLUKA', 'Hexamethonium hydroxide solution', "N,N,N,N',N',N'-Hexamethylhexamethylenediammonium dihydroxide", 'Benzohexamethonium', "1,6-Hexanediaminium, N,N,N,N',N',N'-hexamethyl-", 'Ammonium, hexamethylenebis(trimethyl-', 'BRN 1760389', 'Hexamethonium', 'Bistrium', 'Hexon', 'Hexamethonum', 'Hexane-1,6-bis(trimethylammonium)', 'Hexanium', 'Hexonium', 'Esametonio [Italian]'] |  |  | trimethyl-(6-trimethylazaniumylhexyl)azanium dihydroxide |  |  | C[N+](C)(C)CCCCCC[N+](C)(C)C.[OH-].[OH-] |  |  | C12H32N2O2 | [5 empty] | 2008
1465 | 0.04003745 | 0 | 0 | 0 | 0 | 0 | 0 | 0 | 0 | 0 | 0 | 0 | 0.002670498 | 0 | 0 | 0.0007506787 | 0 | 0 | 0 | 0 | 0 | 0 | 0 | 0 | 0 | 0 | 0 | 0 | 0 | 0 | 0 | 0 | 0 | 0 | 0 | 0 | 0 | 0 | 0 | 0.9267625 | 0 | 0.01067699 | 0 | 0 | 0 | 0 | 0 | 0 | 0 | 0 | 0 | 10.1016/j.jcat.2007.12.003 | yes |  | 0.01910194 |  |  | 336 | 175 | no |  | 3 |  | hexamethonium |  |  | lamellar |  |  | germanium oxide, boric acid, Ludox AS-40 | Aldrich, Aldrich, Aldrich | [12 empty] | ['trimethyl-(6-trimethylazaniumylhexyl)azanium dihydroxide', 'trimethyl-(6-trimethylammoniohexyl)ammonium dihydroxide', '2079-78-9', '60-25-3', '870-62-2', '52605_FLUKA', 'Hexamethonium hydroxide solution', "N,N,N,N',N',N'-Hexamethylhexamethylenediammonium dihydroxide", 'Benzohexamethonium', "1,6-Hexanediaminium, N,N,N,N',N',N'-hexamethyl-", 'Ammonium, hexamethylenebis(trimethyl-', 'BRN 1760389', 'Hexamethonium', 'Bistrium', 'Hexon', 'Hexamethonum', 'Hexane-1,6-bis(trimethylammonium)', 'Hexanium', 'Hexonium', 'Esametonio [Italian]'] |  |  | trimethyl-(6-trimethylazaniumylhexyl)azanium dihydroxide |  |  | C[N+](C)(C)CCCCCC[N+](C)(C)C.[OH-].[OH-] |  |  | C12H32N2O2 | [5 empty] | 2008
1466 | 0.04012782 | 0 | 0 | 0 | 0 | 0 | 0 | 0 | 0 | 0 | 0 | 0 | 0.002676525 | 0 | 0 | 0.001880933 | 0 | 0 | 0 | 0 | 0 | 0 | 0 | 0 | 0 | 0 | 0 | 0 | 0 | 0 | 0 | 0 | 0 | 0 | 0 | 0 | 0 | 0 | 0 | 0.9288543 | 0 | 0.01070109 | 0 | 0 | 0 | 0 | 0 | 0 | 0 | 0 | 0 | 10.1016/j.jcat.2007.12.003 | yes |  | 0.01575937 |  |  | 336 | 175 | no |  | 3 |  | hexamethonium |  |  | amorphous |  |  | germanium oxide, boric acid, Ludox AS-40 | Aldrich, Aldrich, Aldrich | [12 empty] | ['trimethyl-(6-trimethylazaniumylhexyl)azanium dihydroxide', 'trimethyl-(6-trimethylammoniohexyl)ammonium dihydroxide', '2079-78-9', '60-25-3', '870-62-2', '52605_FLUKA', 'Hexamethonium hydroxide solution', "N,N,N,N',N',N'-Hexamethylhexamethylenediammonium dihydroxide", 'Benzohexamethonium', "1,6-Hexanediaminium, N,N,N,N',N',N'-hexamethyl-", 'Ammonium, hexamethylenebis(trimethyl-', 'BRN 1760389', 'Hexamethonium', 'Bistrium', 'Hexon', 'Hexamethonum', 'Hexane-1,6-bis(trimethylammonium)', 'Hexanium', 'Hexonium', 'Esametonio [Italian]'] |  |  | trimethyl-(6-trimethylazaniumylhexyl)azanium dihydroxide |  |  | C[N+](C)(C)CCCCCC[N+](C)(C)C.[OH-].[OH-] |  |  | C12H32N2O2 | [5 empty] | 2008
1467 | 0.04126964 | 0 | 0 | 0 | 0 | 0 | 0 | 0 | 0 | 0 | 0 | 0 | 0.001374279 | 0 | 0 | 0 | 0 | 0 | 0 | 0 | 0 | 0 | 0 | 0 | 0 | 0 | 0 | 0 | 0 | 0 | 0 | 0 | 0 | 0 | 0 | 0 | 0 | 0 | 0 | 0.9253731 | 0 | 0.01066098 | 0 | 0 | 0 | 0 | 0 | 0 | 0 | 0 | 0 | 10.1016/j.jcat.2007.12.003 | yes |  | 0.02132196 |  |  | 336 | 175 | no |  | 3 |  | hexamethonium |  |  | lamellar |  |  | germanium oxide, boric acid, Ludox AS-40 | Aldrich, Aldrich, Aldrich | [12 empty] | ['trimethyl-(6-trimethylazaniumylhexyl)azanium dihydroxide', 'trimethyl-(6-trimethylammoniohexyl)ammonium dihydroxide', '2079-78-9', '60-25-3', '870-62-2', '52605_FLUKA', 'Hexamethonium hydroxide solution', "N,N,N,N',N',N'-Hexamethylhexamethylenediammonium dihydroxide", 'Benzohexamethonium', "1,6-Hexanediaminium, N,N,N,N',N',N'-hexamethyl-", 'Ammonium, hexamethylenebis(trimethyl-', 'BRN 1760389', 'Hexamethonium', 'Bistrium', 'Hexon', 'Hexamethonum', 'Hexane-1,6-bis(trimethylammonium)', 'Hexanium', 'Hexonium', 'Esametonio [Italian]'] |  |  | trimethyl-(6-trimethylazaniumylhexyl)azanium dihydroxide |  |  | C[N+](C)(C)CCCCCC[N+](C)(C)C.[OH-].[OH-] |  |  | C12H32N2O2 | [5 empty] | 2008
1468 | 0.04128613 | 0 | 0 | 0 | 0 | 0 | 0 | 0 | 0 | 0 | 0 | 0 | 0.001374828 | 0 | 0 | 0.0001997781 | 0 | 0 | 0 | 0 | 0 | 0 | 0 | 0 | 0 | 0 | 0 | 0 | 0 | 0 | 0 | 0 | 0 | 0 | 0 | 0 | 0 | 0 | 0 | 0.9257429 | 0 | 0.01066524 | 0 | 0 | 0 | 0 | 0 | 0 | 0 | 0 | 0 | 10.1016/j.jcat.2007.12.003 | yes |  | 0.02073115 |  |  | 336 | 175 | no |  | 3 |  | hexamethonium |  |  | lamellar |  |  | germanium oxide, boric acid, Ludox AS-40 | Aldrich, Aldrich, Aldrich | [12 empty] | ['trimethyl-(6-trimethylazaniumylhexyl)azanium dihydroxide', 'trimethyl-(6-trimethylammoniohexyl)ammonium dihydroxide', '2079-78-9', '60-25-3', '870-62-2', '52605_FLUKA', 'Hexamethonium hydroxide solution', "N,N,N,N',N',N'-Hexamethylhexamethylenediammonium dihydroxide", 'Benzohexamethonium', "1,6-Hexanediaminium, N,N,N,N',N',N'-hexamethyl-", 'Ammonium, hexamethylenebis(trimethyl-', 'BRN 1760389', 'Hexamethonium', 'Bistrium', 'Hexon', 'Hexamethonum', 'Hexane-1,6-bis(trimethylammonium)', 'Hexanium', 'Hexonium', 'Esametonio [Italian]'] |  |  | trimethyl-(6-trimethylazaniumylhexyl)azanium dihydroxide |  |  | C[N+](C)(C)CCCCCC[N+](C)(C)C.[OH-].[OH-] |  |  | C12H32N2O2 | [5 empty] | 2008
1469 | 0.04133568 | 0 | 0 | 0 | 0 | 0 | 0 | 0 | 0 | 0 | 0 | 0 | 0.001376478 | 0 | 0 | 0.0008000713 | 0 | 0 | 0 | 0 | 0 | 0 | 0 | 0 | 0 | 0 | 0 | 0 | 0 | 0 | 0 | 0 | 0 | 0 | 0 | 0 | 0 | 0 | 0 | 0.9268539 | 0 | 0.01067804 | 0 | 0 | 0 | 0 | 0 | 0 | 0 | 0 | 0 | 10.1016/j.jcat.2007.12.003 | yes |  | 0.01895587 |  |  | 336 | 175 | no |  | 3 |  | hexamethonium |  |  | lamellar |  |  | germanium oxide, boric acid, Ludox AS-40 | Aldrich, Aldrich, Aldrich | [12 empty] | ['trimethyl-(6-trimethylazaniumylhexyl)azanium dihydroxide', 'trimethyl-(6-trimethylammoniohexyl)ammonium dihydroxide', '2079-78-9', '60-25-3', '870-62-2', '52605_FLUKA', 'Hexamethonium hydroxide solution', "N,N,N,N',N',N'-Hexamethylhexamethylenediammonium dihydroxide", 'Benzohexamethonium', "1,6-Hexanediaminium, N,N,N,N',N',N'-hexamethyl-", 'Ammonium, hexamethylenebis(trimethyl-', 'BRN 1760389', 'Hexamethonium', 'Bistrium', 'Hexon', 'Hexamethonum', 'Hexane-1,6-bis(trimethylammonium)', 'Hexanium', 'Hexonium', 'Esametonio [Italian]'] |  |  | trimethyl-(6-trimethylazaniumylhexyl)azanium dihydroxide |  |  | C[N+](C)(C)CCCCCC[N+](C)(C)C.[OH-].[OH-] |  |  | C12H32N2O2 | [5 empty] | 2008
1470 | 0.04143513 | 0 | 0 | 0 | 0 | 0 | 0 | 0 | 0 | 0 | 0 | 0 | 0.00137979 | 0 | 0 | 0.002004991 | 0 | 0 | 0 | 0 | 0 | 0 | 0 | 0 | 0 | 0 | 0 | 0 | 0 | 0 | 0 | 0 | 0 | 0 | 0 | 0 | 0 | 0 | 0 | 0.9290839 | 0 | 0.01070373 | 0 | 0 | 0 | 0 | 0 | 0 | 0 | 0 | 0 | 10.1016/j.jcat.2007.12.003 | yes |  | 0.01539249 |  |  | 336 | 175 | no |  | 3 |  | hexamethonium |  |  | lamellar |  |  | germanium oxide, boric acid, Ludox AS-40 | Aldrich, Aldrich, Aldrich | [12 empty] | ['trimethyl-(6-trimethylazaniumylhexyl)azanium dihydroxide', 'trimethyl-(6-trimethylammoniohexyl)ammonium dihydroxide', '2079-78-9', '60-25-3', '870-62-2', '52605_FLUKA', 'Hexamethonium hydroxide solution', "N,N,N,N',N',N'-Hexamethylhexamethylenediammonium dihydroxide", 'Benzohexamethonium', "1,6-Hexanediaminium, N,N,N,N',N',N'-hexamethyl-", 'Ammonium, hexamethylenebis(trimethyl-', 'BRN 1760389', 'Hexamethonium', 'Bistrium', 'Hexon', 'Hexamethonum', 'Hexane-1,6-bis(trimethylammonium)', 'Hexanium', 'Hexonium', 'Esametonio [Italian]'] |  |  | trimethyl-(6-trimethylazaniumylhexyl)azanium dihydroxide |  |  | C[N+](C)(C)CCCCCC[N+](C)(C)C.[OH-].[OH-] |  |  | C12H32N2O2 | [5 empty] | 2008
1471 | 0.02099738 | 0 | 0 | 0 | 0 | 0 | 0 | 0 | 0 | 0 | 0 | 0 | 0.01049869 | 0 | 0 | 0 | 0 | 0 | 0 | 0 | 0 | 0 | 0 | 0 | 0 | 0 | 0 | 0 | 0 | 0 | 0 | 0 | 0 | 0 | 0 | 0 | 0 | 0 | 0 | 0.9448819 | 0 | 0.007874016 | 0 | 0 | 0 | 0 | 0 | 0 | 0 | 0 | 0 | 10.1016/j.jcat.2007.12.003 | yes |  | 0.01574803 |  |  | 336 | 175 | no |  | 3 |  | hexamethonium |  |  | SSZ-31 |  |  | germanium oxide, boric acid, Ludox AS-40 | Aldrich, Aldrich, Aldrich | [12 empty] | ['trimethyl-(6-trimethylazaniumylhexyl)azanium dihydroxide', 'trimethyl-(6-trimethylammoniohexyl)ammonium dihydroxide', '2079-78-9', '60-25-3', '870-62-2', '52605_FLUKA', 'Hexamethonium hydroxide solution', "N,N,N,N',N',N'-Hexamethylhexamethylenediammonium dihydroxide", 'Benzohexamethonium', "1,6-Hexanediaminium, N,N,N,N',N',N'-hexamethyl-", 'Ammonium, hexamethylenebis(trimethyl-', 'BRN 1760389', 'Hexamethonium', 'Bistrium', 'Hexon', 'Hexamethonum', 'Hexane-1,6-bis(trimethylammonium)', 'Hexanium', 'Hexonium', 'Esametonio [Italian]'] |  |  | trimethyl-(6-trimethylazaniumylhexyl)azanium dihydroxide |  |  | C[N+](C)(C)CCCCCC[N+](C)(C)C.[OH-].[OH-] |  |  | C12H32N2O2 |  |  | *STO |  |  | 2008
1472 | 0.02100032 | 0 | 0 | 0 | 0 | 0 | 0 | 0 | 0 | 0 | 0 | 0 | 0.01050016 | 0 | 0 | 7.000105e-05 | 0 | 0 | 0 | 0 | 0 | 0 | 0 | 0 | 0 | 0 | 0 | 0 | 0 | 0 | 0 | 0 | 0 | 0 | 0 | 0 | 0 | 0 | 0 | 0.9450142 | 0 | 0.007875118 | 0 | 0 | 0 | 0 | 0 | 0 | 0 | 0 | 0 | 10.1016/j.jcat.2007.12.003 | yes |  | 0.01554023 |  |  | 336 | 175 | no |  | 3 |  | hexamethonium |  |  | amorphous |  |  | germanium oxide, boric acid, Ludox AS-40 | Aldrich, Aldrich, Aldrich | [12 empty] | ['trimethyl-(6-trimethylazaniumylhexyl)azanium dihydroxide', 'trimethyl-(6-trimethylammoniohexyl)ammonium dihydroxide', '2079-78-9', '60-25-3', '870-62-2', '52605_FLUKA', 'Hexamethonium hydroxide solution', "N,N,N,N',N',N'-Hexamethylhexamethylenediammonium dihydroxide", 'Benzohexamethonium', "1,6-Hexanediaminium, N,N,N,N',N',N'-hexamethyl-", 'Ammonium, hexamethylenebis(trimethyl-', 'BRN 1760389', 'Hexamethonium', 'Bistrium', 'Hexon', 'Hexamethonum', 'Hexane-1,6-bis(trimethylammonium)', 'Hexanium', 'Hexonium', 'Esametonio [Italian]'] |  |  | trimethyl-(6-trimethylazaniumylhexyl)azanium dihydroxide |  |  | C[N+](C)(C)CCCCCC[N+](C)(C)C.[OH-].[OH-] |  |  | C12H32N2O2 | [5 empty] | 2008
1473 | 0.02100914 | 0 | 0 | 0 | 0 | 0 | 0 | 0 | 0 | 0 | 0 | 0 | 0.01050457 | 0 | 0 | 0.0002801219 | 0 | 0 | 0 | 0 | 0 | 0 | 0 | 0 | 0 | 0 | 0 | 0 | 0 | 0 | 0 | 0 | 0 | 0 | 0 | 0 | 0 | 0 | 0 | 0.9454113 | 0 | 0.007878427 | 0 | 0 | 0 | 0 | 0 | 0 | 0 | 0 | 0 | 10.1016/j.jcat.2007.12.003 | yes |  | 0.01491649 |  |  | 336 | 175 | no |  | 3 |  | hexamethonium |  |  | amorphous |  |  | germanium oxide, boric acid, Ludox AS-40 | Aldrich, Aldrich, Aldrich | [12 empty] | ['trimethyl-(6-trimethylazaniumylhexyl)azanium dihydroxide', 'trimethyl-(6-trimethylammoniohexyl)ammonium dihydroxide', '2079-78-9', '60-25-3', '870-62-2', '52605_FLUKA', 'Hexamethonium hydroxide solution', "N,N,N,N',N',N'-Hexamethylhexamethylenediammonium dihydroxide", 'Benzohexamethonium', "1,6-Hexanediaminium, N,N,N,N',N',N'-hexamethyl-", 'Ammonium, hexamethylenebis(trimethyl-', 'BRN 1760389', 'Hexamethonium', 'Bistrium', 'Hexon', 'Hexamethonum', 'Hexane-1,6-bis(trimethylammonium)', 'Hexanium', 'Hexonium', 'Esametonio [Italian]'] |  |  | trimethyl-(6-trimethylazaniumylhexyl)azanium dihydroxide |  |  | C[N+](C)(C)CCCCCC[N+](C)(C)C.[OH-].[OH-] |  |  | C12H32N2O2 | [5 empty] | 2008
1474 | 0.02102681 | 0 | 0 | 0 | 0 | 0 | 0 | 0 | 0 | 0 | 0 | 0 | 0.0105134 | 0 | 0 | 0.0007008936 | 0 | 0 | 0 | 0 | 0 | 0 | 0 | 0 | 0 | 0 | 0 | 0 | 0 | 0 | 0 | 0 | 0 | 0 | 0 | 0 | 0 | 0 | 0 | 0.9462064 | 0 | 0.007885053 | 0 | 0 | 0 | 0 | 0 | 0 | 0 | 0 | 0 | 10.1016/j.jcat.2007.12.003 | yes |  | 0.01366743 |  |  | 336 | 175 | no |  | 3 |  | hexamethonium |  |  | amorphous |  |  | germanium oxide, boric acid, Ludox AS-40 | Aldrich, Aldrich, Aldrich | [12 empty] | ['trimethyl-(6-trimethylazaniumylhexyl)azanium dihydroxide', 'trimethyl-(6-trimethylammoniohexyl)ammonium dihydroxide', '2079-78-9', '60-25-3', '870-62-2', '52605_FLUKA', 'Hexamethonium hydroxide solution', "N,N,N,N',N',N'-Hexamethylhexamethylenediammonium dihydroxide", 'Benzohexamethonium', "1,6-Hexanediaminium, N,N,N,N',N',N'-hexamethyl-", 'Ammonium, hexamethylenebis(trimethyl-', 'BRN 1760389', 'Hexamethonium', 'Bistrium', 'Hexon', 'Hexamethonum', 'Hexane-1,6-bis(trimethylammonium)', 'Hexanium', 'Hexonium', 'Esametonio [Italian]'] |  |  | trimethyl-(6-trimethylazaniumylhexyl)azanium dihydroxide |  |  | C[N+](C)(C)CCCCCC[N+](C)(C)C.[OH-].[OH-] |  |  | C12H32N2O2 | [5 empty] | 2008
1475 | 0.02519685 | 0 | 0 | 0 | 0 | 0 | 0 | 0 | 0 | 0 | 0 | 0 | 0.006299213 | 0 | 0 | 0 | 0 | 0 | 0 | 0 | 0 | 0 | 0 | 0 | 0 | 0 | 0 | 0 | 0 | 0 | 0 | 0 | 0 | 0 | 0 | 0 | 0 | 0 | 0 | 0.9448819 | 0 | 0.007874016 | 0 | 0 | 0 | 0 | 0 | 0 | 0 | 0 | 0 | 10.1016/j.jcat.2007.12.003 | yes |  | 0.01574803 |  |  | 336 | 175 | no |  | 3 |  | hexamethonium |  |  | SSZ-31 |  |  | germanium oxide, boric acid, Ludox AS-40 | Aldrich, Aldrich, Aldrich | [12 empty] | ['trimethyl-(6-trimethylazaniumylhexyl)azanium dihydroxide', 'trimethyl-(6-trimethylammoniohexyl)ammonium dihydroxide', '2079-78-9', '60-25-3', '870-62-2', '52605_FLUKA', 'Hexamethonium hydroxide solution', "N,N,N,N',N',N'-Hexamethylhexamethylenediammonium dihydroxide", 'Benzohexamethonium', "1,6-Hexanediaminium, N,N,N,N',N',N'-hexamethyl-", 'Ammonium, hexamethylenebis(trimethyl-', 'BRN 1760389', 'Hexamethonium', 'Bistrium', 'Hexon', 'Hexamethonum', 'Hexane-1,6-bis(trimethylammonium)', 'Hexanium', 'Hexonium', 'Esametonio [Italian]'] |  |  | trimethyl-(6-trimethylazaniumylhexyl)azanium dihydroxide |  |  | C[N+](C)(C)CCCCCC[N+](C)(C)C.[OH-].[OH-] |  |  | C12H32N2O2 |  |  | *STO |  |  | 2008
1476 | 0.02520193 | 0 | 0 | 0 | 0 | 0 | 0 | 0 | 0 | 0 | 0 | 0 | 0.006300483 | 0 | 0 | 0.0001008077 | 0 | 0 | 0 | 0 | 0 | 0 | 0 | 0 | 0 | 0 | 0 | 0 | 0 | 0 | 0 | 0 | 0 | 0 | 0 | 0 | 0 | 0 | 0 | 0.9450724 | 0 | 0.007875603 | 0 | 0 | 0 | 0 | 0 | 0 | 0 | 0 | 0 | 10.1016/j.jcat.2007.12.003 | yes |  | 0.01544878 |  |  | 336 | 175 | no |  | 3 |  | hexamethonium |  |  | amorphous |  |  | germanium oxide, boric acid, Ludox AS-40 | Aldrich, Aldrich, Aldrich | [12 empty] | ['trimethyl-(6-trimethylazaniumylhexyl)azanium dihydroxide', 'trimethyl-(6-trimethylammoniohexyl)ammonium dihydroxide', '2079-78-9', '60-25-3', '870-62-2', '52605_FLUKA', 'Hexamethonium hydroxide solution', "N,N,N,N',N',N'-Hexamethylhexamethylenediammonium dihydroxide", 'Benzohexamethonium', "1,6-Hexanediaminium, N,N,N,N',N',N'-hexamethyl-", 'Ammonium, hexamethylenebis(trimethyl-', 'BRN 1760389', 'Hexamethonium', 'Bistrium', 'Hexon', 'Hexamethonum', 'Hexane-1,6-bis(trimethylammonium)', 'Hexanium', 'Hexonium', 'Esametonio [Italian]'] |  |  | trimethyl-(6-trimethylazaniumylhexyl)azanium dihydroxide |  |  | C[N+](C)(C)CCCCCC[N+](C)(C)C.[OH-].[OH-] |  |  | C12H32N2O2 | [5 empty] | 2008
1477 | 0.02521718 | 0 | 0 | 0 | 0 | 0 | 0 | 0 | 0 | 0 | 0 | 0 | 0.006304296 | 0 | 0 | 0.0004034749 | 0 | 0 | 0 | 0 | 0 | 0 | 0 | 0 | 0 | 0 | 0 | 0 | 0 | 0 | 0 | 0 | 0 | 0 | 0 | 0 | 0 | 0 | 0 | 0.9456444 | 0 | 0.00788037 | 0 | 0 | 0 | 0 | 0 | 0 | 0 | 0 | 0 | 10.1016/j.jcat.2007.12.003 | yes |  | 0.01455031 |  |  | 336 | 175 | no |  | 3 |  | hexamethonium |  |  | amorphous |  |  | germanium oxide, boric acid, Ludox AS-40 | Aldrich, Aldrich, Aldrich | [12 empty] | ['trimethyl-(6-trimethylazaniumylhexyl)azanium dihydroxide', 'trimethyl-(6-trimethylammoniohexyl)ammonium dihydroxide', '2079-78-9', '60-25-3', '870-62-2', '52605_FLUKA', 'Hexamethonium hydroxide solution', "N,N,N,N',N',N'-Hexamethylhexamethylenediammonium dihydroxide", 'Benzohexamethonium', "1,6-Hexanediaminium, N,N,N,N',N',N'-hexamethyl-", 'Ammonium, hexamethylenebis(trimethyl-', 'BRN 1760389', 'Hexamethonium', 'Bistrium', 'Hexon', 'Hexamethonum', 'Hexane-1,6-bis(trimethylammonium)', 'Hexanium', 'Hexonium', 'Esametonio [Italian]'] |  |  | trimethyl-(6-trimethylazaniumylhexyl)azanium dihydroxide |  |  | C[N+](C)(C)CCCCCC[N+](C)(C)C.[OH-].[OH-] |  |  | C12H32N2O2 | [5 empty] | 2008
1478 | 0.02524774 | 0 | 0 | 0 | 0 | 0 | 0 | 0 | 0 | 0 | 0 | 0 | 0.006311936 | 0 | 0 | 0.00100991 | 0 | 0 | 0 | 0 | 0 | 0 | 0 | 0 | 0 | 0 | 0 | 0 | 0 | 0 | 0 | 0 | 0 | 0 | 0 | 0 | 0 | 0 | 0 | 0.9467904 | 0 | 0.00788992 | 0 | 0 | 0 | 0 | 0 | 0 | 0 | 0 | 0 | 10.1016/j.jcat.2007.12.003 | yes |  | 0.01275011 |  |  | 336 | 175 | no |  | 3 |  | hexamethonium |  |  | amorphous |  |  | germanium oxide, boric acid, Ludox AS-40 | Aldrich, Aldrich, Aldrich | [12 empty] | ['trimethyl-(6-trimethylazaniumylhexyl)azanium dihydroxide', 'trimethyl-(6-trimethylammoniohexyl)ammonium dihydroxide', '2079-78-9', '60-25-3', '870-62-2', '52605_FLUKA', 'Hexamethonium hydroxide solution', "N,N,N,N',N',N'-Hexamethylhexamethylenediammonium dihydroxide", 'Benzohexamethonium', "1,6-Hexanediaminium, N,N,N,N',N',N'-hexamethyl-", 'Ammonium, hexamethylenebis(trimethyl-', 'BRN 1760389', 'Hexamethonium', 'Bistrium', 'Hexon', 'Hexamethonum', 'Hexane-1,6-bis(trimethylammonium)', 'Hexanium', 'Hexonium', 'Esametonio [Italian]'] |  |  | trimethyl-(6-trimethylazaniumylhexyl)azanium dihydroxide |  |  | C[N+](C)(C)CCCCCC[N+](C)(C)C.[OH-].[OH-] |  |  | C12H32N2O2 | [5 empty] | 2008
1479 | 0.02952664 | 0 | 0 | 0 | 0 | 0 | 0 | 0 | 0 | 0 | 0 | 0 | 0.001969427 | 0 | 0 | 0 | 0 | 0 | 0 | 0 | 0 | 0 | 0 | 0 | 0 | 0 | 0 | 0 | 0 | 0 | 0 | 0 | 0 | 0 | 0 | 0 | 0 | 0 | 0 | 0.9448819 | 0 | 0.007874016 | 0 | 0 | 0 | 0 | 0 | 0 | 0 | 0 | 0 | 10.1016/j.jcat.2007.12.003 | yes |  | 0.01574803 |  |  | 336 | 175 | no |  | 3 |  | hexamethonium |  |  | SSZ-31 |  |  | germanium oxide, boric acid, Ludox AS-40 | Aldrich, Aldrich, Aldrich | [12 empty] | ['trimethyl-(6-trimethylazaniumylhexyl)azanium dihydroxide', 'trimethyl-(6-trimethylammoniohexyl)ammonium dihydroxide', '2079-78-9', '60-25-3', '870-62-2', '52605_FLUKA', 'Hexamethonium hydroxide solution', "N,N,N,N',N',N'-Hexamethylhexamethylenediammonium dihydroxide", 'Benzohexamethonium', "1,6-Hexanediaminium, N,N,N,N',N',N'-hexamethyl-", 'Ammonium, hexamethylenebis(trimethyl-', 'BRN 1760389', 'Hexamethonium', 'Bistrium', 'Hexon', 'Hexamethonum', 'Hexane-1,6-bis(trimethylammonium)', 'Hexanium', 'Hexonium', 'Esametonio [Italian]'] |  |  | trimethyl-(6-trimethylazaniumylhexyl)azanium dihydroxide |  |  | C[N+](C)(C)CCCCCC[N+](C)(C)C.[OH-].[OH-] |  |  | C12H32N2O2 |  |  | *STO |  |  | 2008
1480 | 0.02953481 | 0 | 0 | 0 | 0 | 0 | 0 | 0 | 0 | 0 | 0 | 0 | 0.001969972 | 0 | 0 | 0.0001384401 | 0 | 0 | 0 | 0 | 0 | 0 | 0 | 0 | 0 | 0 | 0 | 0 | 0 | 0 | 0 | 0 | 0 | 0 | 0 | 0 | 0 | 0 | 0 | 0.9451435 | 0 | 0.007876196 | 0 | 0 | 0 | 0 | 0 | 0 | 0 | 0 | 0 | 10.1016/j.jcat.2007.12.003 | yes |  | 0.01533707 |  |  | 336 | 175 | no |  | 3 |  | hexamethonium |  |  | lamellar |  |  | germanium oxide, boric acid, Ludox AS-40 | Aldrich, Aldrich, Aldrich | [12 empty] | ['trimethyl-(6-trimethylazaniumylhexyl)azanium dihydroxide', 'trimethyl-(6-trimethylammoniohexyl)ammonium dihydroxide', '2079-78-9', '60-25-3', '870-62-2', '52605_FLUKA', 'Hexamethonium hydroxide solution', "N,N,N,N',N',N'-Hexamethylhexamethylenediammonium dihydroxide", 'Benzohexamethonium', "1,6-Hexanediaminium, N,N,N,N',N',N'-hexamethyl-", 'Ammonium, hexamethylenebis(trimethyl-', 'BRN 1760389', 'Hexamethonium', 'Bistrium', 'Hexon', 'Hexamethonum', 'Hexane-1,6-bis(trimethylammonium)', 'Hexanium', 'Hexonium', 'Esametonio [Italian]'] |  |  | trimethyl-(6-trimethylazaniumylhexyl)azanium dihydroxide |  |  | C[N+](C)(C)CCCCCC[N+](C)(C)C.[OH-].[OH-] |  |  | C12H32N2O2 | [5 empty] | 2008
1481 | 0.02955936 | 0 | 0 | 0 | 0 | 0 | 0 | 0 | 0 | 0 | 0 | 0 | 0.00197161 | 0 | 0 | 0.0005542208 | 0 | 0 | 0 | 0 | 0 | 0 | 0 | 0 | 0 | 0 | 0 | 0 | 0 | 0 | 0 | 0 | 0 | 0 | 0 | 0 | 0 | 0 | 0 | 0.9459292 | 0 | 0.007882744 | 0 | 0 | 0 | 0 | 0 | 0 | 0 | 0 | 0 | 10.1016/j.jcat.2007.12.003 | yes |  | 0.01410282 |  |  | 336 | 175 | no |  | 3 |  | hexamethonium |  |  | lamellar |  |  | germanium oxide, boric acid, Ludox AS-40 | Aldrich, Aldrich, Aldrich | [12 empty] | ['trimethyl-(6-trimethylazaniumylhexyl)azanium dihydroxide', 'trimethyl-(6-trimethylammoniohexyl)ammonium dihydroxide', '2079-78-9', '60-25-3', '870-62-2', '52605_FLUKA', 'Hexamethonium hydroxide solution', "N,N,N,N',N',N'-Hexamethylhexamethylenediammonium dihydroxide", 'Benzohexamethonium', "1,6-Hexanediaminium, N,N,N,N',N',N'-hexamethyl-", 'Ammonium, hexamethylenebis(trimethyl-', 'BRN 1760389', 'Hexamethonium', 'Bistrium', 'Hexon', 'Hexamethonum', 'Hexane-1,6-bis(trimethylammonium)', 'Hexanium', 'Hexonium', 'Esametonio [Italian]'] |  |  | trimethyl-(6-trimethylazaniumylhexyl)azanium dihydroxide |  |  | C[N+](C)(C)CCCCCC[N+](C)(C)C.[OH-].[OH-] |  |  | C12H32N2O2 | [5 empty] | 2008
1482 | 0.02960859 | 0 | 0 | 0 | 0 | 0 | 0 | 0 | 0 | 0 | 0 | 0 | 0.001974893 | 0 | 0 | 0.001387859 | 0 | 0 | 0 | 0 | 0 | 0 | 0 | 0 | 0 | 0 | 0 | 0 | 0 | 0 | 0 | 0 | 0 | 0 | 0 | 0 | 0 | 0 | 0 | 0.9475046 | 0 | 0.007895872 | 0 | 0 | 0 | 0 | 0 | 0 | 0 | 0 | 0 | 10.1016/j.jcat.2007.12.003 | yes |  | 0.01162817 |  |  | 336 | 175 | no |  | 3 |  | hexamethonium |  |  | amorphous |  |  | germanium oxide, boric acid, Ludox AS-40 | Aldrich, Aldrich, Aldrich | [12 empty] | ['trimethyl-(6-trimethylazaniumylhexyl)azanium dihydroxide', 'trimethyl-(6-trimethylammoniohexyl)ammonium dihydroxide', '2079-78-9', '60-25-3', '870-62-2', '52605_FLUKA', 'Hexamethonium hydroxide solution', "N,N,N,N',N',N'-Hexamethylhexamethylenediammonium dihydroxide", 'Benzohexamethonium', "1,6-Hexanediaminium, N,N,N,N',N',N'-hexamethyl-", 'Ammonium, hexamethylenebis(trimethyl-', 'BRN 1760389', 'Hexamethonium', 'Bistrium', 'Hexon', 'Hexamethonum', 'Hexane-1,6-bis(trimethylammonium)', 'Hexanium', 'Hexonium', 'Esametonio [Italian]'] |  |  | trimethyl-(6-trimethylazaniumylhexyl)azanium dihydroxide |  |  | C[N+](C)(C)CCCCCC[N+](C)(C)C.[OH-].[OH-] |  |  | C12H32N2O2 | [5 empty] | 2008
1483 | 0.03048104 | 0 | 0 | 0 | 0 | 0 | 0 | 0 | 0 | 0 | 0 | 0 | 0.001015019 | 0 | 0 | 0 | 0 | 0 | 0 | 0 | 0 | 0 | 0 | 0 | 0 | 0 | 0 | 0 | 0 | 0 | 0 | 0 | 0 | 0 | 0 | 0 | 0 | 0 | 0 | 0.9448819 | 0 | 0.007874016 | 0 | 0 | 0 | 0 | 0 | 0 | 0 | 0 | 0 | 10.1016/j.jcat.2007.12.003 | yes |  | 0.01574803 |  |  | 336 | 175 | no |  | 3 |  | hexamethonium |  |  | lamellar |  |  | germanium oxide, boric acid, Ludox AS-40 | Aldrich, Aldrich, Aldrich | [12 empty] | ['trimethyl-(6-trimethylazaniumylhexyl)azanium dihydroxide', 'trimethyl-(6-trimethylammoniohexyl)ammonium dihydroxide', '2079-78-9', '60-25-3', '870-62-2', '52605_FLUKA', 'Hexamethonium hydroxide solution', "N,N,N,N',N',N'-Hexamethylhexamethylenediammonium dihydroxide", 'Benzohexamethonium', "1,6-Hexanediaminium, N,N,N,N',N',N'-hexamethyl-", 'Ammonium, hexamethylenebis(trimethyl-', 'BRN 1760389', 'Hexamethonium', 'Bistrium', 'Hexon', 'Hexamethonum', 'Hexane-1,6-bis(trimethylammonium)', 'Hexanium', 'Hexonium', 'Esametonio [Italian]'] |  |  | trimethyl-(6-trimethylazaniumylhexyl)azanium dihydroxide |  |  | C[N+](C)(C)CCCCCC[N+](C)(C)C.[OH-].[OH-] |  |  | C12H32N2O2 | [5 empty] | 2008
1484 | 0.03049004 | 0 | 0 | 0 | 0 | 0 | 0 | 0 | 0 | 0 | 0 | 0 | 0.001015318 | 0 | 0 | 0.0001475372 | 0 | 0 | 0 | 0 | 0 | 0 | 0 | 0 | 0 | 0 | 0 | 0 | 0 | 0 | 0 | 0 | 0 | 0 | 0 | 0 | 0 | 0 | 0 | 0.9451607 | 0 | 0.007876339 | 0 | 0 | 0 | 0 | 0 | 0 | 0 | 0 | 0 | 10.1016/j.jcat.2007.12.003 | yes |  | 0.01531007 |  |  | 336 | 175 | no |  | 3 |  | hexamethonium |  |  | lamellar |  |  | germanium oxide, boric acid, Ludox AS-40 | Aldrich, Aldrich, Aldrich | [12 empty] | ['trimethyl-(6-trimethylazaniumylhexyl)azanium dihydroxide', 'trimethyl-(6-trimethylammoniohexyl)ammonium dihydroxide', '2079-78-9', '60-25-3', '870-62-2', '52605_FLUKA', 'Hexamethonium hydroxide solution', "N,N,N,N',N',N'-Hexamethylhexamethylenediammonium dihydroxide", 'Benzohexamethonium', "1,6-Hexanediaminium, N,N,N,N',N',N'-hexamethyl-", 'Ammonium, hexamethylenebis(trimethyl-', 'BRN 1760389', 'Hexamethonium', 'Bistrium', 'Hexon', 'Hexamethonum', 'Hexane-1,6-bis(trimethylammonium)', 'Hexanium', 'Hexonium', 'Esametonio [Italian]'] |  |  | trimethyl-(6-trimethylazaniumylhexyl)azanium dihydroxide |  |  | C[N+](C)(C)CCCCCC[N+](C)(C)C.[OH-].[OH-] |  |  | C12H32N2O2 | [5 empty] | 2008
1485 | 0.03051705 | 0 | 0 | 0 | 0 | 0 | 0 | 0 | 0 | 0 | 0 | 0 | 0.001016218 | 0 | 0 | 0.0005906717 | 0 | 0 | 0 | 0 | 0 | 0 | 0 | 0 | 0 | 0 | 0 | 0 | 0 | 0 | 0 | 0 | 0 | 0 | 0 | 0 | 0 | 0 | 0 | 0.9459981 | 0 | 0.007883318 | 0 | 0 | 0 | 0 | 0 | 0 | 0 | 0 | 0 | 10.1016/j.jcat.2007.12.003 | yes |  | 0.01399462 |  |  | 336 | 175 | no |  | 3 |  | hexamethonium |  |  | lamellar |  |  | germanium oxide, boric acid, Ludox AS-40 | Aldrich, Aldrich, Aldrich | [12 empty] | ['trimethyl-(6-trimethylazaniumylhexyl)azanium dihydroxide', 'trimethyl-(6-trimethylammoniohexyl)ammonium dihydroxide', '2079-78-9', '60-25-3', '870-62-2', '52605_FLUKA', 'Hexamethonium hydroxide solution', "N,N,N,N',N',N'-Hexamethylhexamethylenediammonium dihydroxide", 'Benzohexamethonium', "1,6-Hexanediaminium, N,N,N,N',N',N'-hexamethyl-", 'Ammonium, hexamethylenebis(trimethyl-', 'BRN 1760389', 'Hexamethonium', 'Bistrium', 'Hexon', 'Hexamethonum', 'Hexane-1,6-bis(trimethylammonium)', 'Hexanium', 'Hexonium', 'Esametonio [Italian]'] |  |  | trimethyl-(6-trimethylazaniumylhexyl)azanium dihydroxide |  |  | C[N+](C)(C)CCCCCC[N+](C)(C)C.[OH-].[OH-] |  |  | C12H32N2O2 | [5 empty] | 2008
1486 | 0.03057123 | 0 | 0 | 0 | 0 | 0 | 0 | 0 | 0 | 0 | 0 | 0 | 0.001018022 | 0 | 0 | 0.001479301 | 0 | 0 | 0 | 0 | 0 | 0 | 0 | 0 | 0 | 0 | 0 | 0 | 0 | 0 | 0 | 0 | 0 | 0 | 0 | 0 | 0 | 0 | 0 | 0.9476774 | 0 | 0.007897312 | 0 | 0 | 0 | 0 | 0 | 0 | 0 | 0 | 0 | 10.1016/j.jcat.2007.12.003 | yes |  | 0.01135672 |  |  | 336 | 175 | no |  | 3 |  | hexamethonium |  |  | lamellar |  |  | germanium oxide, boric acid, Ludox AS-40 | Aldrich, Aldrich, Aldrich | [12 empty] | ['trimethyl-(6-trimethylazaniumylhexyl)azanium dihydroxide', 'trimethyl-(6-trimethylammoniohexyl)ammonium dihydroxide', '2079-78-9', '60-25-3', '870-62-2', '52605_FLUKA', 'Hexamethonium hydroxide solution', "N,N,N,N',N',N'-Hexamethylhexamethylenediammonium dihydroxide", 'Benzohexamethonium', "1,6-Hexanediaminium, N,N,N,N',N',N'-hexamethyl-", 'Ammonium, hexamethylenebis(trimethyl-', 'BRN 1760389', 'Hexamethonium', 'Bistrium', 'Hexon', 'Hexamethonum', 'Hexane-1,6-bis(trimethylammonium)', 'Hexanium', 'Hexonium', 'Esametonio [Italian]'] |  |  | trimethyl-(6-trimethylazaniumylhexyl)azanium dihydroxide |  |  | C[N+](C)(C)CCCCCC[N+](C)(C)C.[OH-].[OH-] |  |  | C12H32N2O2 | [5 empty] | 2008
1487 | 0.07429421 | 0 | 0 | 0 | 0 | 0 | 0 | 0 | 0 | 0 | 0 | 0 | 0.07429421 | 0 | 0 | 0.001485884 | 0 | 0 | 0 | 0 | 0 | 0 | 0 | 0 | 0 | 0 | 0 | 0 | 0 | 0 | 0 | 0 | 0 | 0 | 0 | 0 | 0 | 0 | 0 | 0.7429421 | 0 | 0.0371471 | 0 | 0 | 0 | 0 | 0 | 0 | 0 | 0 | 0 | 10.1016/j.jcat.2007.12.003 | yes |  | 0.06983655 |  |  | 336 | 175 | no |  | 3 |  | hexamethonium |  |  | ITQ-33 | dense |  | germanium oxide, boric acid, Ludox AS-40 | Aldrich, Aldrich, Aldrich | [12 empty] | ['trimethyl-(6-trimethylazaniumylhexyl)azanium dihydroxide', 'trimethyl-(6-trimethylammoniohexyl)ammonium dihydroxide', '2079-78-9', '60-25-3', '870-62-2', '52605_FLUKA', 'Hexamethonium hydroxide solution', "N,N,N,N',N',N'-Hexamethylhexamethylenediammonium dihydroxide", 'Benzohexamethonium', "1,6-Hexanediaminium, N,N,N,N',N',N'-hexamethyl-", 'Ammonium, hexamethylenebis(trimethyl-', 'BRN 1760389', 'Hexamethonium', 'Bistrium', 'Hexon', 'Hexamethonum', 'Hexane-1,6-bis(trimethylammonium)', 'Hexanium', 'Hexonium', 'Esametonio [Italian]'] |  |  | trimethyl-(6-trimethylazaniumylhexyl)azanium dihydroxide |  |  | C[N+](C)(C)CCCCCC[N+](C)(C)C.[OH-].[OH-] |  |  | C12H32N2O2 |  |  | ITT |  |  | 2008
1488 | 0.07451565 | 0 | 0 | 0 | 0 | 0 | 0 | 0 | 0 | 0 | 0 | 0 | 0.07451565 | 0 | 0 | 0.002980626 | 0 | 0 | 0 | 0 | 0 | 0 | 0 | 0 | 0 | 0 | 0 | 0 | 0 | 0 | 0 | 0 | 0 | 0 | 0 | 0 | 0 | 0 | 0 | 0.7451565 | 0 | 0.03725782 | 0 | 0 | 0 | 0 | 0 | 0 | 0 | 0 | 0 | 10.1016/j.jcat.2007.12.003 | yes |  | 0.06557377 |  |  | 336 | 175 | no |  | 3 |  | hexamethonium |  |  | ITQ-33 | dense |  | germanium oxide, boric acid, Ludox AS-40 | Aldrich, Aldrich, Aldrich | [12 empty] | ['trimethyl-(6-trimethylazaniumylhexyl)azanium dihydroxide', 'trimethyl-(6-trimethylammoniohexyl)ammonium dihydroxide', '2079-78-9', '60-25-3', '870-62-2', '52605_FLUKA', 'Hexamethonium hydroxide solution', "N,N,N,N',N',N'-Hexamethylhexamethylenediammonium dihydroxide", 'Benzohexamethonium', "1,6-Hexanediaminium, N,N,N,N',N',N'-hexamethyl-", 'Ammonium, hexamethylenebis(trimethyl-', 'BRN 1760389', 'Hexamethonium', 'Bistrium', 'Hexon', 'Hexamethonum', 'Hexane-1,6-bis(trimethylammonium)', 'Hexanium', 'Hexonium', 'Esametonio [Italian]'] |  |  | trimethyl-(6-trimethylazaniumylhexyl)azanium dihydroxide |  |  | C[N+](C)(C)CCCCCC[N+](C)(C)C.[OH-].[OH-] |  |  | C12H32N2O2 |  |  | ITT |  |  | 2008
1489 | 0.07518797 | 0 | 0 | 0 | 0 | 0 | 0 | 0 | 0 | 0 | 0 | 0 | 0.07518797 | 0 | 0 | 0.007518797 | 0 | 0 | 0 | 0 | 0 | 0 | 0 | 0 | 0 | 0 | 0 | 0 | 0 | 0 | 0 | 0 | 0 | 0 | 0 | 0 | 0 | 0 | 0 | 0.7518797 | 0 | 0.03759398 | 0 | 0 | 0 | 0 | 0 | 0 | 0 | 0 | 0 | 10.1016/j.jcat.2007.12.003 | yes |  | 0.05263158 |  |  | 336 | 175 | no |  | 3 |  | hexamethonium |  |  | ITQ-33 | dense |  | germanium oxide, boric acid, Ludox AS-40 | Aldrich, Aldrich, Aldrich | [12 empty] | ['trimethyl-(6-trimethylazaniumylhexyl)azanium dihydroxide', 'trimethyl-(6-trimethylammoniohexyl)ammonium dihydroxide', '2079-78-9', '60-25-3', '870-62-2', '52605_FLUKA', 'Hexamethonium hydroxide solution', "N,N,N,N',N',N'-Hexamethylhexamethylenediammonium dihydroxide", 'Benzohexamethonium', "1,6-Hexanediaminium, N,N,N,N',N',N'-hexamethyl-", 'Ammonium, hexamethylenebis(trimethyl-', 'BRN 1760389', 'Hexamethonium', 'Bistrium', 'Hexon', 'Hexamethonum', 'Hexane-1,6-bis(trimethylammonium)', 'Hexanium', 'Hexonium', 'Esametonio [Italian]'] |  |  | trimethyl-(6-trimethylazaniumylhexyl)azanium dihydroxide |  |  | C[N+](C)(C)CCCCCC[N+](C)(C)C.[OH-].[OH-] |  |  | C12H32N2O2 |  |  | ITT |  |  | 2008
1490 | 0.07564297 | 0 | 0 | 0 | 0 | 0 | 0 | 0 | 0 | 0 | 0 | 0 | 0.07564297 | 0 | 0 | 0.01059002 | 0 | 0 | 0 | 0 | 0 | 0 | 0 | 0 | 0 | 0 | 0 | 0 | 0 | 0 | 0 | 0 | 0 | 0 | 0 | 0 | 0 | 0 | 0 | 0.7564297 | 0 | 0.03782148 | 0 | 0 | 0 | 0 | 0 | 0 | 0 | 0 | 0 | 10.1016/j.jcat.2007.12.003 | yes |  | 0.04387292 |  |  | 336 | 175 | no |  | 3 |  | hexamethonium |  |  | ITQ-33 | dense |  | germanium oxide, boric acid, Ludox AS-40 | Aldrich, Aldrich, Aldrich | [12 empty] | ['trimethyl-(6-trimethylazaniumylhexyl)azanium dihydroxide', 'trimethyl-(6-trimethylammoniohexyl)ammonium dihydroxide', '2079-78-9', '60-25-3', '870-62-2', '52605_FLUKA', 'Hexamethonium hydroxide solution', "N,N,N,N',N',N'-Hexamethylhexamethylenediammonium dihydroxide", 'Benzohexamethonium', "1,6-Hexanediaminium, N,N,N,N',N',N'-hexamethyl-", 'Ammonium, hexamethylenebis(trimethyl-', 'BRN 1760389', 'Hexamethonium', 'Bistrium', 'Hexon', 'Hexamethonum', 'Hexane-1,6-bis(trimethylammonium)', 'Hexanium', 'Hexonium', 'Esametonio [Italian]'] |  |  | trimethyl-(6-trimethylazaniumylhexyl)azanium dihydroxide |  |  | C[N+](C)(C)CCCCCC[N+](C)(C)C.[OH-].[OH-] |  |  | C12H32N2O2 |  |  | ITT |  |  | 2008
1491 | 0.178731 | 0 | 0 | 0 | 0 | 0 | 0 | 0 | 0 | 0 | 0 | 0 | 0.0893655 | 0 | 0 | 0.002680965 | 0 | 0 | 0 | 0 | 0 | 0 | 0 | 0 | 0 | 0 | 0 | 0 | 0 | 0 | 0 | 0 | 0 | 0 | 0 | 0 | 0 | 0 | 0 | 0.536193 | 0 | 0.06702413 | 0 | 0 | 0 | 0 | 0 | 0 | 0 | 0 | 0 | 10.1016/j.jcat.2007.12.003 | yes |  | 0.1260054 |  |  | 336 | 175 | no |  | 3 |  | hexamethonium |  |  | ITQ-33 | ITQ-24 |  | germanium oxide, boric acid, Ludox AS-40 | Aldrich, Aldrich, Aldrich | [12 empty] | ['trimethyl-(6-trimethylazaniumylhexyl)azanium dihydroxide', 'trimethyl-(6-trimethylammoniohexyl)ammonium dihydroxide', '2079-78-9', '60-25-3', '870-62-2', '52605_FLUKA', 'Hexamethonium hydroxide solution', "N,N,N,N',N',N'-Hexamethylhexamethylenediammonium dihydroxide", 'Benzohexamethonium', "1,6-Hexanediaminium, N,N,N,N',N',N'-hexamethyl-", 'Ammonium, hexamethylenebis(trimethyl-', 'BRN 1760389', 'Hexamethonium', 'Bistrium', 'Hexon', 'Hexamethonum', 'Hexane-1,6-bis(trimethylammonium)', 'Hexanium', 'Hexonium', 'Esametonio [Italian]'] |  |  | trimethyl-(6-trimethylazaniumylhexyl)azanium dihydroxide |  |  | C[N+](C)(C)CCCCCC[N+](C)(C)C.[OH-].[OH-] |  |  | C12H32N2O2 |  |  | ITT | IWR |  | 2008
1492 | 0.1796945 | 0 | 0 | 0 | 0 | 0 | 0 | 0 | 0 | 0 | 0 | 0 | 0.08984726 | 0 | 0 | 0.005390836 | 0 | 0 | 0 | 0 | 0 | 0 | 0 | 0 | 0 | 0 | 0 | 0 | 0 | 0 | 0 | 0 | 0 | 0 | 0 | 0 | 0 | 0 | 0 | 0.5390836 | 0 | 0.06738544 | 0 | 0 | 0 | 0 | 0 | 0 | 0 | 0 | 0 | 10.1016/j.jcat.2007.12.003 | yes |  | 0.1185984 |  |  | 336 | 175 | no |  | 3 |  | hexamethonium |  |  | ITQ-33 | amorphous |  | germanium oxide, boric acid, Ludox AS-40 | Aldrich, Aldrich, Aldrich | [12 empty] | ['trimethyl-(6-trimethylazaniumylhexyl)azanium dihydroxide', 'trimethyl-(6-trimethylammoniohexyl)ammonium dihydroxide', '2079-78-9', '60-25-3', '870-62-2', '52605_FLUKA', 'Hexamethonium hydroxide solution', "N,N,N,N',N',N'-Hexamethylhexamethylenediammonium dihydroxide", 'Benzohexamethonium', "1,6-Hexanediaminium, N,N,N,N',N',N'-hexamethyl-", 'Ammonium, hexamethylenebis(trimethyl-', 'BRN 1760389', 'Hexamethonium', 'Bistrium', 'Hexon', 'Hexamethonum', 'Hexane-1,6-bis(trimethylammonium)', 'Hexanium', 'Hexonium', 'Esametonio [Italian]'] |  |  | trimethyl-(6-trimethylazaniumylhexyl)azanium dihydroxide |  |  | C[N+](C)(C)CCCCCC[N+](C)(C)C.[OH-].[OH-] |  |  | C12H32N2O2 |  |  | ITT |  |  | 2008
1493 | 0.1826484 | 0 | 0 | 0 | 0 | 0 | 0 | 0 | 0 | 0 | 0 | 0 | 0.0913242 | 0 | 0 | 0.01369863 | 0 | 0 | 0 | 0 | 0 | 0 | 0 | 0 | 0 | 0 | 0 | 0 | 0 | 0 | 0 | 0 | 0 | 0 | 0 | 0 | 0 | 0 | 0 | 0.5479452 | 0 | 0.06849315 | 0 | 0 | 0 | 0 | 0 | 0 | 0 | 0 | 0 | 10.1016/j.jcat.2007.12.003 | yes |  | 0.09589041 |  |  | 336 | 175 | no |  | 3 |  | hexamethonium |  |  | ITQ-33 | amorphous |  | germanium oxide, boric acid, Ludox AS-40 | Aldrich, Aldrich, Aldrich | [12 empty] | ['trimethyl-(6-trimethylazaniumylhexyl)azanium dihydroxide', 'trimethyl-(6-trimethylammoniohexyl)ammonium dihydroxide', '2079-78-9', '60-25-3', '870-62-2', '52605_FLUKA', 'Hexamethonium hydroxide solution', "N,N,N,N',N',N'-Hexamethylhexamethylenediammonium dihydroxide", 'Benzohexamethonium', "1,6-Hexanediaminium, N,N,N,N',N',N'-hexamethyl-", 'Ammonium, hexamethylenebis(trimethyl-', 'BRN 1760389', 'Hexamethonium', 'Bistrium', 'Hexon', 'Hexamethonum', 'Hexane-1,6-bis(trimethylammonium)', 'Hexanium', 'Hexonium', 'Esametonio [Italian]'] |  |  | trimethyl-(6-trimethylazaniumylhexyl)azanium dihydroxide |  |  | C[N+](C)(C)CCCCCC[N+](C)(C)C.[OH-].[OH-] |  |  | C12H32N2O2 |  |  | ITT |  |  | 2008
1494 | 0.1846722 | 0 | 0 | 0 | 0 | 0 | 0 | 0 | 0 | 0 | 0 | 0 | 0.0923361 | 0 | 0 | 0.01939058 | 0 | 0 | 0 | 0 | 0 | 0 | 0 | 0 | 0 | 0 | 0 | 0 | 0 | 0 | 0 | 0 | 0 | 0 | 0 | 0 | 0 | 0 | 0 | 0.5540166 | 0 | 0.06925208 | 0 | 0 | 0 | 0 | 0 | 0 | 0 | 0 | 0 | 10.1016/j.jcat.2007.12.003 | yes |  | 0.08033241 |  |  | 336 | 175 | no |  | 3 |  | hexamethonium |  |  | amorphous |  |  | germanium oxide, boric acid, Ludox AS-40 | Aldrich, Aldrich, Aldrich | [12 empty] | ['trimethyl-(6-trimethylazaniumylhexyl)azanium dihydroxide', 'trimethyl-(6-trimethylammoniohexyl)ammonium dihydroxide', '2079-78-9', '60-25-3', '870-62-2', '52605_FLUKA', 'Hexamethonium hydroxide solution', "N,N,N,N',N',N'-Hexamethylhexamethylenediammonium dihydroxide", 'Benzohexamethonium', "1,6-Hexanediaminium, N,N,N,N',N',N'-hexamethyl-", 'Ammonium, hexamethylenebis(trimethyl-', 'BRN 1760389', 'Hexamethonium', 'Bistrium', 'Hexon', 'Hexamethonum', 'Hexane-1,6-bis(trimethylammonium)', 'Hexanium', 'Hexonium', 'Esametonio [Italian]'] |  |  | trimethyl-(6-trimethylazaniumylhexyl)azanium dihydroxide |  |  | C[N+](C)(C)CCCCCC[N+](C)(C)C.[OH-].[OH-] |  |  | C12H32N2O2 | [5 empty] | 2008
1495 | 0.09905894 | 0 | 0 | 0 | 0 | 0 | 0 | 0 | 0 | 0 | 0 | 0 | 0.04952947 | 0 | 0 | 0.001485884 | 0 | 0 | 0 | 0 | 0 | 0 | 0 | 0 | 0 | 0 | 0 | 0 | 0 | 0 | 0 | 0 | 0 | 0 | 0 | 0 | 0 | 0 | 0 | 0.7429421 | 0 | 0.0371471 | 0 | 0 | 0 | 0 | 0 | 0 | 0 | 0 | 0 | 10.1016/j.jcat.2007.12.003 | yes |  | 0.06983655 |  |  | 336 | 175 | no |  | 3 |  | hexamethonium |  |  | ITQ-33 | ITQ-24 |  | germanium oxide, boric acid, Ludox AS-40 | Aldrich, Aldrich, Aldrich | [12 empty] | ['trimethyl-(6-trimethylazaniumylhexyl)azanium dihydroxide', 'trimethyl-(6-trimethylammoniohexyl)ammonium dihydroxide', '2079-78-9', '60-25-3', '870-62-2', '52605_FLUKA', 'Hexamethonium hydroxide solution', "N,N,N,N',N',N'-Hexamethylhexamethylenediammonium dihydroxide", 'Benzohexamethonium', "1,6-Hexanediaminium, N,N,N,N',N',N'-hexamethyl-", 'Ammonium, hexamethylenebis(trimethyl-', 'BRN 1760389', 'Hexamethonium', 'Bistrium', 'Hexon', 'Hexamethonum', 'Hexane-1,6-bis(trimethylammonium)', 'Hexanium', 'Hexonium', 'Esametonio [Italian]'] |  |  | trimethyl-(6-trimethylazaniumylhexyl)azanium dihydroxide |  |  | C[N+](C)(C)CCCCCC[N+](C)(C)C.[OH-].[OH-] |  |  | C12H32N2O2 |  |  | ITT | IWR |  | 2008
1496 | 0.0993542 | 0 | 0 | 0 | 0 | 0 | 0 | 0 | 0 | 0 | 0 | 0 | 0.0496771 | 0 | 0 | 0.002980626 | 0 | 0 | 0 | 0 | 0 | 0 | 0 | 0 | 0 | 0 | 0 | 0 | 0 | 0 | 0 | 0 | 0 | 0 | 0 | 0 | 0 | 0 | 0 | 0.7451565 | 0 | 0.03725782 | 0 | 0 | 0 | 0 | 0 | 0 | 0 | 0 | 0 | 10.1016/j.jcat.2007.12.003 | yes |  | 0.06557377 |  |  | 336 | 175 | no |  | 3 |  | hexamethonium |  |  | ITQ-33 | ITQ-24 |  | germanium oxide, boric acid, Ludox AS-40 | Aldrich, Aldrich, Aldrich | [12 empty] | ['trimethyl-(6-trimethylazaniumylhexyl)azanium dihydroxide', 'trimethyl-(6-trimethylammoniohexyl)ammonium dihydroxide', '2079-78-9', '60-25-3', '870-62-2', '52605_FLUKA', 'Hexamethonium hydroxide solution', "N,N,N,N',N',N'-Hexamethylhexamethylenediammonium dihydroxide", 'Benzohexamethonium', "1,6-Hexanediaminium, N,N,N,N',N',N'-hexamethyl-", 'Ammonium, hexamethylenebis(trimethyl-', 'BRN 1760389', 'Hexamethonium', 'Bistrium', 'Hexon', 'Hexamethonum', 'Hexane-1,6-bis(trimethylammonium)', 'Hexanium', 'Hexonium', 'Esametonio [Italian]'] |  |  | trimethyl-(6-trimethylazaniumylhexyl)azanium dihydroxide |  |  | C[N+](C)(C)CCCCCC[N+](C)(C)C.[OH-].[OH-] |  |  | C12H32N2O2 |  |  | ITT | IWR |  | 2008
1497 | 0.1002506 | 0 | 0 | 0 | 0 | 0 | 0 | 0 | 0 | 0 | 0 | 0 | 0.05012531 | 0 | 0 | 0.007518797 | 0 | 0 | 0 | 0 | 0 | 0 | 0 | 0 | 0 | 0 | 0 | 0 | 0 | 0 | 0 | 0 | 0 | 0 | 0 | 0 | 0 | 0 | 0 | 0.7518797 | 0 | 0.03759398 | 0 | 0 | 0 | 0 | 0 | 0 | 0 | 0 | 0 | 10.1016/j.jcat.2007.12.003 | yes |  | 0.05263158 |  |  | 336 | 175 | no |  | 3 |  | hexamethonium |  |  | ITQ-33 | ITQ-24 |  | germanium oxide, boric acid, Ludox AS-40 | Aldrich, Aldrich, Aldrich | [12 empty] | ['trimethyl-(6-trimethylazaniumylhexyl)azanium dihydroxide', 'trimethyl-(6-trimethylammoniohexyl)ammonium dihydroxide', '2079-78-9', '60-25-3', '870-62-2', '52605_FLUKA', 'Hexamethonium hydroxide solution', "N,N,N,N',N',N'-Hexamethylhexamethylenediammonium dihydroxide", 'Benzohexamethonium', "1,6-Hexanediaminium, N,N,N,N',N',N'-hexamethyl-", 'Ammonium, hexamethylenebis(trimethyl-', 'BRN 1760389', 'Hexamethonium', 'Bistrium', 'Hexon', 'Hexamethonum', 'Hexane-1,6-bis(trimethylammonium)', 'Hexanium', 'Hexonium', 'Esametonio [Italian]'] |  |  | trimethyl-(6-trimethylazaniumylhexyl)azanium dihydroxide |  |  | C[N+](C)(C)CCCCCC[N+](C)(C)C.[OH-].[OH-] |  |  | C12H32N2O2 |  |  | ITT | IWR |  | 2008
1498 | 0.1008573 | 0 | 0 | 0 | 0 | 0 | 0 | 0 | 0 | 0 | 0 | 0 | 0.05042864 | 0 | 0 | 0.01059002 | 0 | 0 | 0 | 0 | 0 | 0 | 0 | 0 | 0 | 0 | 0 | 0 | 0 | 0 | 0 | 0 | 0 | 0 | 0 | 0 | 0 | 0 | 0 | 0.7564297 | 0 | 0.03782148 | 0 | 0 | 0 | 0 | 0 | 0 | 0 | 0 | 0 | 10.1016/j.jcat.2007.12.003 | yes |  | 0.04387292 |  |  | 336 | 175 | no |  | 3 |  | hexamethonium |  |  | ITQ-33 | ITQ-24 |  | germanium oxide, boric acid, Ludox AS-40 | Aldrich, Aldrich, Aldrich | [12 empty] | ['trimethyl-(6-trimethylazaniumylhexyl)azanium dihydroxide', 'trimethyl-(6-trimethylammoniohexyl)ammonium dihydroxide', '2079-78-9', '60-25-3', '870-62-2', '52605_FLUKA', 'Hexamethonium hydroxide solution', "N,N,N,N',N',N'-Hexamethylhexamethylenediammonium dihydroxide", 'Benzohexamethonium', "1,6-Hexanediaminium, N,N,N,N',N',N'-hexamethyl-", 'Ammonium, hexamethylenebis(trimethyl-', 'BRN 1760389', 'Hexamethonium', 'Bistrium', 'Hexon', 'Hexamethonum', 'Hexane-1,6-bis(trimethylammonium)', 'Hexanium', 'Hexonium', 'Esametonio [Italian]'] |  |  | trimethyl-(6-trimethylazaniumylhexyl)azanium dihydroxide |  |  | C[N+](C)(C)CCCCCC[N+](C)(C)C.[OH-].[OH-] |  |  | C12H32N2O2 |  |  | ITT | IWR |  | 2008
1499 | 0.177305 | 0.002659574 | 0 | 0 | 0 | 0 | 0 | 0 | 0 | 0 | 0 | 0 | 0.08865248 | 0 | 0 | 0 | 0 | 0 | 0 | 0 | 0 | 0 | 0 | 0 | 0 | 0 | 0 | 0 | 0 | 0 | 0 | 0 | 0 | 0 | 0 | 0 | 0 | 0 | 0 | 0.5319149 | 0 | 0.06648936 | 0 | 0 | 0 | 0 | 0 | 0 | 0 | 0 | 0 | 10.1016/j.jcat.2007.12.003 | yes |  | 0.1329787 |  |  | 336 | 175 | no |  | 3 |  | hexamethonium |  |  | ITQ-33 | ITQ-24 |  | germanium oxide, boric acid, Ludox AS-40 | Aldrich, Aldrich, Aldrich | [12 empty] | ['trimethyl-(6-trimethylazaniumylhexyl)azanium dihydroxide', 'trimethyl-(6-trimethylammoniohexyl)ammonium dihydroxide', '2079-78-9', '60-25-3', '870-62-2', '52605_FLUKA', 'Hexamethonium hydroxide solution', "N,N,N,N',N',N'-Hexamethylhexamethylenediammonium dihydroxide", 'Benzohexamethonium', "1,6-Hexanediaminium, N,N,N,N',N',N'-hexamethyl-", 'Ammonium, hexamethylenebis(trimethyl-', 'BRN 1760389', 'Hexamethonium', 'Bistrium', 'Hexon', 'Hexamethonum', 'Hexane-1,6-bis(trimethylammonium)', 'Hexanium', 'Hexonium', 'Esametonio [Italian]'] |  |  | trimethyl-(6-trimethylazaniumylhexyl)azanium dihydroxide |  |  | C[N+](C)(C)CCCCCC[N+](C)(C)C.[OH-].[OH-] |  |  | C12H32N2O2 |  |  | ITT | IWR |  | 2008
1500 | 0.1768347 | 0.00530504 | 0 | 0 | 0 | 0 | 0 | 0 | 0 | 0 | 0 | 0 | 0.08841733 | 0 | 0 | 0 | 0 | 0 | 0 | 0 | 0 | 0 | 0 | 0 | 0 | 0 | 0 | 0 | 0 | 0 | 0 | 0 | 0 | 0 | 0 | 0 | 0 | 0 | 0 | 0.530504 | 0 | 0.066313 | 0 | 0 | 0 | 0 | 0 | 0 | 0 | 0 | 0 | 10.1016/j.jcat.2007.12.003 | yes |  | 0.132626 |  |  | 336 | 175 | no |  | 3 |  | hexamethonium |  |  | ITQ-33 | amorphous |  | germanium oxide, boric acid, Ludox AS-40 | Aldrich, Aldrich, Aldrich | [12 empty] | ['trimethyl-(6-trimethylazaniumylhexyl)azanium dihydroxide', 'trimethyl-(6-trimethylammoniohexyl)ammonium dihydroxide', '2079-78-9', '60-25-3', '870-62-2', '52605_FLUKA', 'Hexamethonium hydroxide solution', "N,N,N,N',N',N'-Hexamethylhexamethylenediammonium dihydroxide", 'Benzohexamethonium', "1,6-Hexanediaminium, N,N,N,N',N',N'-hexamethyl-", 'Ammonium, hexamethylenebis(trimethyl-', 'BRN 1760389', 'Hexamethonium', 'Bistrium', 'Hexon', 'Hexamethonum', 'Hexane-1,6-bis(trimethylammonium)', 'Hexanium', 'Hexonium', 'Esametonio [Italian]'] |  |  | trimethyl-(6-trimethylazaniumylhexyl)azanium dihydroxide |  |  | C[N+](C)(C)CCCCCC[N+](C)(C)C.[OH-].[OH-] |  |  | C12H32N2O2 |  |  | ITT |  |  | 2008
1501 | 0.1754386 | 0.01315789 | 0 | 0 | 0 | 0 | 0 | 0 | 0 | 0 | 0 | 0 | 0.0877193 | 0 | 0 | 0 | 0 | 0 | 0 | 0 | 0 | 0 | 0 | 0 | 0 | 0 | 0 | 0 | 0 | 0 | 0 | 0 | 0 | 0 | 0 | 0 | 0 | 0 | 0 | 0.5263158 | 0 | 0.06578947 | 0 | 0 | 0 | 0 | 0 | 0 | 0 | 0 | 0 | 10.1016/j.jcat.2007.12.003 | yes |  | 0.1315789 |  |  | 336 | 175 | no |  | 3 |  | hexamethonium |  |  | ITQ-33 | amorphous |  | germanium oxide, boric acid, Ludox AS-40 | Aldrich, Aldrich, Aldrich | [12 empty] | ['trimethyl-(6-trimethylazaniumylhexyl)azanium dihydroxide', 'trimethyl-(6-trimethylammoniohexyl)ammonium dihydroxide', '2079-78-9', '60-25-3', '870-62-2', '52605_FLUKA', 'Hexamethonium hydroxide solution', "N,N,N,N',N',N'-Hexamethylhexamethylenediammonium dihydroxide", 'Benzohexamethonium', "1,6-Hexanediaminium, N,N,N,N',N',N'-hexamethyl-", 'Ammonium, hexamethylenebis(trimethyl-', 'BRN 1760389', 'Hexamethonium', 'Bistrium', 'Hexon', 'Hexamethonum', 'Hexane-1,6-bis(trimethylammonium)', 'Hexanium', 'Hexonium', 'Esametonio [Italian]'] |  |  | trimethyl-(6-trimethylazaniumylhexyl)azanium dihydroxide |  |  | C[N+](C)(C)CCCCCC[N+](C)(C)C.[OH-].[OH-] |  |  | C12H32N2O2 |  |  | ITT |  |  | 2008
1502 | 0.09861933 | 0.00147929 | 0 | 0 | 0 | 0 | 0 | 0 | 0 | 0 | 0 | 0 | 0.04930966 | 0 | 0 | 0 | 0 | 0 | 0 | 0 | 0 | 0 | 0 | 0 | 0 | 0 | 0 | 0 | 0 | 0 | 0 | 0 | 0 | 0 | 0 | 0 | 0 | 0 | 0 | 0.739645 | 0 | 0.03698225 | 0 | 0 | 0 | 0 | 0 | 0 | 0 | 0 | 0 | 10.1016/j.jcat.2007.12.003 | yes |  | 0.0739645 |  |  | 336 | 175 | no |  | 3 |  | hexamethonium |  |  | ITQ-33 | ITQ-24 |  | germanium oxide, boric acid, Ludox AS-40 | Aldrich, Aldrich, Aldrich | [12 empty] | ['trimethyl-(6-trimethylazaniumylhexyl)azanium dihydroxide', 'trimethyl-(6-trimethylammoniohexyl)ammonium dihydroxide', '2079-78-9', '60-25-3', '870-62-2', '52605_FLUKA', 'Hexamethonium hydroxide solution', "N,N,N,N',N',N'-Hexamethylhexamethylenediammonium dihydroxide", 'Benzohexamethonium', "1,6-Hexanediaminium, N,N,N,N',N',N'-hexamethyl-", 'Ammonium, hexamethylenebis(trimethyl-', 'BRN 1760389', 'Hexamethonium', 'Bistrium', 'Hexon', 'Hexamethonum', 'Hexane-1,6-bis(trimethylammonium)', 'Hexanium', 'Hexonium', 'Esametonio [Italian]'] |  |  | trimethyl-(6-trimethylazaniumylhexyl)azanium dihydroxide |  |  | C[N+](C)(C)CCCCCC[N+](C)(C)C.[OH-].[OH-] |  |  | C12H32N2O2 |  |  | ITT | IWR |  | 2008
1503 | 0.09847366 | 0.00295421 | 0 | 0 | 0 | 0 | 0 | 0 | 0 | 0 | 0 | 0 | 0.04923683 | 0 | 0 | 0 | 0 | 0 | 0 | 0 | 0 | 0 | 0 | 0 | 0 | 0 | 0 | 0 | 0 | 0 | 0 | 0 | 0 | 0 | 0 | 0 | 0 | 0 | 0 | 0.7385524 | 0 | 0.03692762 | 0 | 0 | 0 | 0 | 0 | 0 | 0 | 0 | 0 | 10.1016/j.jcat.2007.12.003 | yes |  | 0.07385524 |  |  | 336 | 175 | no |  | 3 |  | hexamethonium |  |  | ITQ-33 | ITQ-24 |  | germanium oxide, boric acid, Ludox AS-40 | Aldrich, Aldrich, Aldrich | [12 empty] | ['trimethyl-(6-trimethylazaniumylhexyl)azanium dihydroxide', 'trimethyl-(6-trimethylammoniohexyl)ammonium dihydroxide', '2079-78-9', '60-25-3', '870-62-2', '52605_FLUKA', 'Hexamethonium hydroxide solution', "N,N,N,N',N',N'-Hexamethylhexamethylenediammonium dihydroxide", 'Benzohexamethonium', "1,6-Hexanediaminium, N,N,N,N',N',N'-hexamethyl-", 'Ammonium, hexamethylenebis(trimethyl-', 'BRN 1760389', 'Hexamethonium', 'Bistrium', 'Hexon', 'Hexamethonum', 'Hexane-1,6-bis(trimethylammonium)', 'Hexanium', 'Hexonium', 'Esametonio [Italian]'] |  |  | trimethyl-(6-trimethylazaniumylhexyl)azanium dihydroxide |  |  | C[N+](C)(C)CCCCCC[N+](C)(C)C.[OH-].[OH-] |  |  | C12H32N2O2 |  |  | ITT | IWR |  | 2008
1504 | 0.09803922 | 0.007352941 | 0 | 0 | 0 | 0 | 0 | 0 | 0 | 0 | 0 | 0 | 0.04901961 | 0 | 0 | 0 | 0 | 0 | 0 | 0 | 0 | 0 | 0 | 0 | 0 | 0 | 0 | 0 | 0 | 0 | 0 | 0 | 0 | 0 | 0 | 0 | 0 | 0 | 0 | 0.7352941 | 0 | 0.03676471 | 0 | 0 | 0 | 0 | 0 | 0 | 0 | 0 | 0 | 10.1016/j.jcat.2007.12.003 | yes |  | 0.07352941 |  |  | 336 | 175 | no |  | 3 |  | hexamethonium |  |  | amorphous |  |  | germanium oxide, boric acid, Ludox AS-40 | Aldrich, Aldrich, Aldrich | [12 empty] | ['trimethyl-(6-trimethylazaniumylhexyl)azanium dihydroxide', 'trimethyl-(6-trimethylammoniohexyl)ammonium dihydroxide', '2079-78-9', '60-25-3', '870-62-2', '52605_FLUKA', 'Hexamethonium hydroxide solution', "N,N,N,N',N',N'-Hexamethylhexamethylenediammonium dihydroxide", 'Benzohexamethonium', "1,6-Hexanediaminium, N,N,N,N',N',N'-hexamethyl-", 'Ammonium, hexamethylenebis(trimethyl-', 'BRN 1760389', 'Hexamethonium', 'Bistrium', 'Hexon', 'Hexamethonum', 'Hexane-1,6-bis(trimethylammonium)', 'Hexanium', 'Hexonium', 'Esametonio [Italian]'] |  |  | trimethyl-(6-trimethylazaniumylhexyl)azanium dihydroxide |  |  | C[N+](C)(C)CCCCCC[N+](C)(C)C.[OH-].[OH-] |  |  | C12H32N2O2 | [5 empty] | 2008
1505 | 0.1532567 | 0 | 0 | 0 | 0 | 0 | 0 | 0 | 0 | 0 | 0 | 0.02298851 | 0.07662835 | 0 | 0 | 0 | 0 | 0 | 0 | 0 | 0 | 0 | 0 | 0 | 0 | 0 | 0 | 0 | 0 | 0 | 0 | 0 | 0 | 0 | 0 | 0 | 0 | 0 | 0 | 0.6896552 | 0 | 0.05747126 | 0 | 0 | 0 | 0 | 0 | 0 | 0 | 0 | 0 | 10.1016/j.jcat.2007.12.003 | yes |  | 0 |  |  | 336 | 175 | no |  | 4 |  | hexamethonium |  |  | ITQ-17 |  |  | germanium oxide, boric acid, Ludox AS-40, NH4F | Aldrich, Aldrich, Aldrich, Aldrich | [12 empty] | ['trimethyl-(6-trimethylazaniumylhexyl)azanium dihydroxide', 'trimethyl-(6-trimethylammoniohexyl)ammonium dihydroxide', '2079-78-9', '60-25-3', '870-62-2', '52605_FLUKA', 'Hexamethonium hydroxide solution', "N,N,N,N',N',N'-Hexamethylhexamethylenediammonium dihydroxide", 'Benzohexamethonium', "1,6-Hexanediaminium, N,N,N,N',N',N'-hexamethyl-", 'Ammonium, hexamethylenebis(trimethyl-', 'BRN 1760389', 'Hexamethonium', 'Bistrium', 'Hexon', 'Hexamethonum', 'Hexane-1,6-bis(trimethylammonium)', 'Hexanium', 'Hexonium', 'Esametonio [Italian]'] |  |  | trimethyl-(6-trimethylazaniumylhexyl)azanium dihydroxide |  |  | C[N+](C)(C)CCCCCC[N+](C)(C)C.[OH-].[OH-] |  |  | C12H32N2O2 |  |  | BEC |  |  | 2008
1506 | 0.1515152 | 0 | 0 | 0 | 0 | 0 | 0 | 0 | 0 | 0 | 0 | 0.02272727 | 0.07575758 | 0 | 0 | 0.01136364 | 0 | 0 | 0 | 0 | 0 | 0 | 0 | 0 | 0 | 0 | 0 | 0 | 0 | 0 | 0 | 0 | 0 | 0 | 0 | 0 | 0 | 0 | 0 | 0.6818182 | 0 | 0.05681818 | 0 | 0 | 0 | 0 | 0 | 0 | 0 | 0 | 0 | 10.1016/j.jcat.2007.12.003 | yes |  | 0 |  |  | 336 | 175 | no |  | 5 |  | hexamethonium |  |  | ITQ-17 | ITQ-24 |  | germanium oxide, boric acid, Ludox AS-40, NH4F | Aldrich, Aldrich, Aldrich, Aldrich | [12 empty] | ['trimethyl-(6-trimethylazaniumylhexyl)azanium dihydroxide', 'trimethyl-(6-trimethylammoniohexyl)ammonium dihydroxide', '2079-78-9', '60-25-3', '870-62-2', '52605_FLUKA', 'Hexamethonium hydroxide solution', "N,N,N,N',N',N'-Hexamethylhexamethylenediammonium dihydroxide", 'Benzohexamethonium', "1,6-Hexanediaminium, N,N,N,N',N',N'-hexamethyl-", 'Ammonium, hexamethylenebis(trimethyl-', 'BRN 1760389', 'Hexamethonium', 'Bistrium', 'Hexon', 'Hexamethonum', 'Hexane-1,6-bis(trimethylammonium)', 'Hexanium', 'Hexonium', 'Esametonio [Italian]'] |  |  | trimethyl-(6-trimethylazaniumylhexyl)azanium dihydroxide |  |  | C[N+](C)(C)CCCCCC[N+](C)(C)C.[OH-].[OH-] |  |  | C12H32N2O2 |  |  | BEC | IWR |  | 2008
1507 | 0.1515152 | 0.01136364 | 0 | 0 | 0 | 0 | 0 | 0 | 0 | 0 | 0 | 0.02272727 | 0.07575758 | 0 | 0 | 0 | 0 | 0 | 0 | 0 | 0 | 0 | 0 | 0 | 0 | 0 | 0 | 0 | 0 | 0 | 0 | 0 | 0 | 0 | 0 | 0 | 0 | 0 | 0 | 0.6818182 | 0 | 0.05681818 | 0 | 0 | 0 | 0 | 0 | 0 | 0 | 0 | 0 | 10.1016/j.jcat.2007.12.003 | yes |  | 0 |  |  | 336 | 175 | no |  | 6 |  | hexamethonium |  |  | IM-10 |  |  | germanium oxide, boric acid, Ludox AS-40, NH4F | Aldrich, Aldrich, Aldrich, Aldrich | [12 empty] | ['trimethyl-(6-trimethylazaniumylhexyl)azanium dihydroxide', 'trimethyl-(6-trimethylammoniohexyl)ammonium dihydroxide', '2079-78-9', '60-25-3', '870-62-2', '52605_FLUKA', 'Hexamethonium hydroxide solution', "N,N,N,N',N',N'-Hexamethylhexamethylenediammonium dihydroxide", 'Benzohexamethonium', "1,6-Hexanediaminium, N,N,N,N',N',N'-hexamethyl-", 'Ammonium, hexamethylenebis(trimethyl-', 'BRN 1760389', 'Hexamethonium', 'Bistrium', 'Hexon', 'Hexamethonum', 'Hexane-1,6-bis(trimethylammonium)', 'Hexanium', 'Hexonium', 'Esametonio [Italian]'] |  |  | trimethyl-(6-trimethylazaniumylhexyl)azanium dihydroxide |  |  | C[N+](C)(C)CCCCCC[N+](C)(C)C.[OH-].[OH-] |  |  | C12H32N2O2 |  |  | UOZ |  |  | 2008
1508 | 0.1465201 | 0 | 0 | 0 | 0 | 0 | 0 | 0 | 0 | 0 | 0 | 0.06593407 | 0.07326007 | 0 | 0 | 0 | 0 | 0 | 0 | 0 | 0 | 0 | 0 | 0 | 0 | 0 | 0 | 0 | 0 | 0 | 0 | 0 | 0 | 0 | 0 | 0 | 0 | 0 | 0 | 0.6593407 | 0 | 0.05494505 | 0 | 0 | 0 | 0 | 0 | 0 | 0 | 0 | 0 | 10.1016/j.jcat.2007.12.003 | yes |  | 0 |  |  | 336 | 175 | no |  | 7 |  | hexamethonium |  |  | ITQ-17 |  |  | germanium oxide, boric acid, Ludox AS-40, NH4F | Aldrich, Aldrich, Aldrich, Aldrich | [12 empty] | ['trimethyl-(6-trimethylazaniumylhexyl)azanium dihydroxide', 'trimethyl-(6-trimethylammoniohexyl)ammonium dihydroxide', '2079-78-9', '60-25-3', '870-62-2', '52605_FLUKA', 'Hexamethonium hydroxide solution', "N,N,N,N',N',N'-Hexamethylhexamethylenediammonium dihydroxide", 'Benzohexamethonium', "1,6-Hexanediaminium, N,N,N,N',N',N'-hexamethyl-", 'Ammonium, hexamethylenebis(trimethyl-', 'BRN 1760389', 'Hexamethonium', 'Bistrium', 'Hexon', 'Hexamethonum', 'Hexane-1,6-bis(trimethylammonium)', 'Hexanium', 'Hexonium', 'Esametonio [Italian]'] |  |  | trimethyl-(6-trimethylazaniumylhexyl)azanium dihydroxide |  |  | C[N+](C)(C)CCCCCC[N+](C)(C)C.[OH-].[OH-] |  |  | C12H32N2O2 |  |  | BEC |  |  | 2008
1509 | 0.1449275 | 0 | 0 | 0 | 0 | 0 | 0 | 0 | 0 | 0 | 0 | 0.06521739 | 0.07246377 | 0 | 0 | 0.01086957 | 0 | 0 | 0 | 0 | 0 | 0 | 0 | 0 | 0 | 0 | 0 | 0 | 0 | 0 | 0 | 0 | 0 | 0 | 0 | 0 | 0 | 0 | 0 | 0.6521739 | 0 | 0.05434783 | 0 | 0 | 0 | 0 | 0 | 0 | 0 | 0 | 0 | 10.1016/j.jcat.2007.12.003 | yes |  | 0 |  |  | 336 | 175 | no |  | 8 |  | hexamethonium |  |  | ITQ-17 | ITQ-24 |  | germanium oxide, boric acid, Ludox AS-40, NH4F | Aldrich, Aldrich, Aldrich, Aldrich | [12 empty] | ['trimethyl-(6-trimethylazaniumylhexyl)azanium dihydroxide', 'trimethyl-(6-trimethylammoniohexyl)ammonium dihydroxide', '2079-78-9', '60-25-3', '870-62-2', '52605_FLUKA', 'Hexamethonium hydroxide solution', "N,N,N,N',N',N'-Hexamethylhexamethylenediammonium dihydroxide", 'Benzohexamethonium', "1,6-Hexanediaminium, N,N,N,N',N',N'-hexamethyl-", 'Ammonium, hexamethylenebis(trimethyl-', 'BRN 1760389', 'Hexamethonium', 'Bistrium', 'Hexon', 'Hexamethonum', 'Hexane-1,6-bis(trimethylammonium)', 'Hexanium', 'Hexonium', 'Esametonio [Italian]'] |  |  | trimethyl-(6-trimethylazaniumylhexyl)azanium dihydroxide |  |  | C[N+](C)(C)CCCCCC[N+](C)(C)C.[OH-].[OH-] |  |  | C12H32N2O2 |  |  | BEC | IWR |  | 2008
1510 | 0.1449275 | 0.01086957 | 0 | 0 | 0 | 0 | 0 | 0 | 0 | 0 | 0 | 0.06521739 | 0.07246377 | 0 | 0 | 0 | 0 | 0 | 0 | 0 | 0 | 0 | 0 | 0 | 0 | 0 | 0 | 0 | 0 | 0 | 0 | 0 | 0 | 0 | 0 | 0 | 0 | 0 | 0 | 0.6521739 | 0 | 0.05434783 | 0 | 0 | 0 | 0 | 0 | 0 | 0 | 0 | 0 | 10.1016/j.jcat.2007.12.003 | yes |  | 0 |  |  | 336 | 175 | no |  | 9 |  | hexamethonium |  |  | ITQ-33 |  |  | germanium oxide, boric acid, Ludox AS-40, NH4F | Aldrich, Aldrich, Aldrich, Aldrich | [12 empty] | ['trimethyl-(6-trimethylazaniumylhexyl)azanium dihydroxide', 'trimethyl-(6-trimethylammoniohexyl)ammonium dihydroxide', '2079-78-9', '60-25-3', '870-62-2', '52605_FLUKA', 'Hexamethonium hydroxide solution', "N,N,N,N',N',N'-Hexamethylhexamethylenediammonium dihydroxide", 'Benzohexamethonium', "1,6-Hexanediaminium, N,N,N,N',N',N'-hexamethyl-", 'Ammonium, hexamethylenebis(trimethyl-', 'BRN 1760389', 'Hexamethonium', 'Bistrium', 'Hexon', 'Hexamethonum', 'Hexane-1,6-bis(trimethylammonium)', 'Hexanium', 'Hexonium', 'Esametonio [Italian]'] |  |  | trimethyl-(6-trimethylazaniumylhexyl)azanium dihydroxide |  |  | C[N+](C)(C)CCCCCC[N+](C)(C)C.[OH-].[OH-] |  |  | C12H32N2O2 |  |  | ITT |  |  | 2008
1511 | 0.1403509 | 0 | 0 | 0 | 0 | 0 | 0 | 0 | 0 | 0 | 0 | 0.1052632 | 0.07017544 | 0 | 0 | 0 | 0 | 0 | 0 | 0 | 0 | 0 | 0 | 0 | 0 | 0 | 0 | 0 | 0 | 0 | 0 | 0 | 0 | 0 | 0 | 0 | 0 | 0 | 0 | 0.6315789 | 0 | 0.05263158 | 0 | 0 | 0 | 0 | 0 | 0 | 0 | 0 | 0 | 10.1016/j.jcat.2007.12.003 | yes |  | 0 |  |  | 336 | 175 | no |  | 10 |  | hexamethonium |  |  | ITQ-17 |  |  | germanium oxide, boric acid, Ludox AS-40, NH4F | Aldrich, Aldrich, Aldrich, Aldrich | [12 empty] | ['trimethyl-(6-trimethylazaniumylhexyl)azanium dihydroxide', 'trimethyl-(6-trimethylammoniohexyl)ammonium dihydroxide', '2079-78-9', '60-25-3', '870-62-2', '52605_FLUKA', 'Hexamethonium hydroxide solution', "N,N,N,N',N',N'-Hexamethylhexamethylenediammonium dihydroxide", 'Benzohexamethonium', "1,6-Hexanediaminium, N,N,N,N',N',N'-hexamethyl-", 'Ammonium, hexamethylenebis(trimethyl-', 'BRN 1760389', 'Hexamethonium', 'Bistrium', 'Hexon', 'Hexamethonum', 'Hexane-1,6-bis(trimethylammonium)', 'Hexanium', 'Hexonium', 'Esametonio [Italian]'] |  |  | trimethyl-(6-trimethylazaniumylhexyl)azanium dihydroxide |  |  | C[N+](C)(C)CCCCCC[N+](C)(C)C.[OH-].[OH-] |  |  | C12H32N2O2 |  |  | BEC |  |  | 2008
1512 | 0.1388889 | 0 | 0 | 0 | 0 | 0 | 0 | 0 | 0 | 0 | 0 | 0.1041667 | 0.06944444 | 0 | 0 | 0.01041667 | 0 | 0 | 0 | 0 | 0 | 0 | 0 | 0 | 0 | 0 | 0 | 0 | 0 | 0 | 0 | 0 | 0 | 0 | 0 | 0 | 0 | 0 | 0 | 0.625 | 0 | 0.05208333 | 0 | 0 | 0 | 0 | 0 | 0 | 0 | 0 | 0 | 10.1016/j.jcat.2007.12.003 | yes |  | 0 |  |  | 336 | 175 | no |  | 11 |  | hexamethonium |  |  | ITQ-17 | ITQ-24 |  | germanium oxide, boric acid, Ludox AS-40, NH4F | Aldrich, Aldrich, Aldrich, Aldrich | [12 empty] | ['trimethyl-(6-trimethylazaniumylhexyl)azanium dihydroxide', 'trimethyl-(6-trimethylammoniohexyl)ammonium dihydroxide', '2079-78-9', '60-25-3', '870-62-2', '52605_FLUKA', 'Hexamethonium hydroxide solution', "N,N,N,N',N',N'-Hexamethylhexamethylenediammonium dihydroxide", 'Benzohexamethonium', "1,6-Hexanediaminium, N,N,N,N',N',N'-hexamethyl-", 'Ammonium, hexamethylenebis(trimethyl-', 'BRN 1760389', 'Hexamethonium', 'Bistrium', 'Hexon', 'Hexamethonum', 'Hexane-1,6-bis(trimethylammonium)', 'Hexanium', 'Hexonium', 'Esametonio [Italian]'] |  |  | trimethyl-(6-trimethylazaniumylhexyl)azanium dihydroxide |  |  | C[N+](C)(C)CCCCCC[N+](C)(C)C.[OH-].[OH-] |  |  | C12H32N2O2 |  |  | BEC | IWR |  | 2008
1513 | 0.1388889 | 0.01041667 | 0 | 0 | 0 | 0 | 0 | 0 | 0 | 0 | 0 | 0.1041667 | 0.06944444 | 0 | 0 | 0 | 0 | 0 | 0 | 0 | 0 | 0 | 0 | 0 | 0 | 0 | 0 | 0 | 0 | 0 | 0 | 0 | 0 | 0 | 0 | 0 | 0 | 0 | 0 | 0.625 | 0 | 0.05208333 | 0 | 0 | 0 | 0 | 0 | 0 | 0 | 0 | 0 | 10.1016/j.jcat.2007.12.003 | yes |  | 0 |  |  | 336 | 175 | no |  | 12 |  | hexamethonium |  |  | ITQ-17 |  |  | germanium oxide, boric acid, Ludox AS-40, NH4F | Aldrich, Aldrich, Aldrich, Aldrich | [12 empty] | ['trimethyl-(6-trimethylazaniumylhexyl)azanium dihydroxide', 'trimethyl-(6-trimethylammoniohexyl)ammonium dihydroxide', '2079-78-9', '60-25-3', '870-62-2', '52605_FLUKA', 'Hexamethonium hydroxide solution', "N,N,N,N',N',N'-Hexamethylhexamethylenediammonium dihydroxide", 'Benzohexamethonium', "1,6-Hexanediaminium, N,N,N,N',N',N'-hexamethyl-", 'Ammonium, hexamethylenebis(trimethyl-', 'BRN 1760389', 'Hexamethonium', 'Bistrium', 'Hexon', 'Hexamethonum', 'Hexane-1,6-bis(trimethylammonium)', 'Hexanium', 'Hexonium', 'Esametonio [Italian]'] |  |  | trimethyl-(6-trimethylazaniumylhexyl)azanium dihydroxide |  |  | C[N+](C)(C)CCCCCC[N+](C)(C)C.[OH-].[OH-] |  |  | C12H32N2O2 |  |  | BEC |  |  | 2008
1514 | 0.1915709 | 0 | 0 | 0 | 0 | 0 | 0 | 0 | 0 | 0 | 0 | 0.02298851 | 0.03831418 | 0 | 0 | 0 | 0 | 0 | 0 | 0 | 0 | 0 | 0 | 0 | 0 | 0 | 0 | 0 | 0 | 0 | 0 | 0 | 0 | 0 | 0 | 0 | 0 | 0 | 0 | 0.6896552 | 0 | 0.05747126 | 0 | 0 | 0 | 0 | 0 | 0 | 0 | 0 | 0 | 10.1016/j.jcat.2007.12.003 | yes |  | 0 |  |  | 336 | 175 | no |  | 13 |  | hexamethonium |  |  | ITQ-17 |  |  | germanium oxide, boric acid, Ludox AS-40, NH4F | Aldrich, Aldrich, Aldrich, Aldrich | [12 empty] | ['trimethyl-(6-trimethylazaniumylhexyl)azanium dihydroxide', 'trimethyl-(6-trimethylammoniohexyl)ammonium dihydroxide', '2079-78-9', '60-25-3', '870-62-2', '52605_FLUKA', 'Hexamethonium hydroxide solution', "N,N,N,N',N',N'-Hexamethylhexamethylenediammonium dihydroxide", 'Benzohexamethonium', "1,6-Hexanediaminium, N,N,N,N',N',N'-hexamethyl-", 'Ammonium, hexamethylenebis(trimethyl-', 'BRN 1760389', 'Hexamethonium', 'Bistrium', 'Hexon', 'Hexamethonum', 'Hexane-1,6-bis(trimethylammonium)', 'Hexanium', 'Hexonium', 'Esametonio [Italian]'] |  |  | trimethyl-(6-trimethylazaniumylhexyl)azanium dihydroxide |  |  | C[N+](C)(C)CCCCCC[N+](C)(C)C.[OH-].[OH-] |  |  | C12H32N2O2 |  |  | BEC |  |  | 2008
1515 | 0.1893939 | 0 | 0 | 0 | 0 | 0 | 0 | 0 | 0 | 0 | 0 | 0.02272727 | 0.03787879 | 0 | 0 | 0.01136364 | 0 | 0 | 0 | 0 | 0 | 0 | 0 | 0 | 0 | 0 | 0 | 0 | 0 | 0 | 0 | 0 | 0 | 0 | 0 | 0 | 0 | 0 | 0 | 0.6818182 | 0 | 0.05681818 | 0 | 0 | 0 | 0 | 0 | 0 | 0 | 0 | 0 | 10.1016/j.jcat.2007.12.003 | yes |  | 0 |  |  | 336 | 175 | no |  | 14 |  | hexamethonium |  |  | ITQ-17 | ITQ-24 |  | germanium oxide, boric acid, Ludox AS-40, NH4F | Aldrich, Aldrich, Aldrich, Aldrich | [12 empty] | ['trimethyl-(6-trimethylazaniumylhexyl)azanium dihydroxide', 'trimethyl-(6-trimethylammoniohexyl)ammonium dihydroxide', '2079-78-9', '60-25-3', '870-62-2', '52605_FLUKA', 'Hexamethonium hydroxide solution', "N,N,N,N',N',N'-Hexamethylhexamethylenediammonium dihydroxide", 'Benzohexamethonium', "1,6-Hexanediaminium, N,N,N,N',N',N'-hexamethyl-", 'Ammonium, hexamethylenebis(trimethyl-', 'BRN 1760389', 'Hexamethonium', 'Bistrium', 'Hexon', 'Hexamethonum', 'Hexane-1,6-bis(trimethylammonium)', 'Hexanium', 'Hexonium', 'Esametonio [Italian]'] |  |  | trimethyl-(6-trimethylazaniumylhexyl)azanium dihydroxide |  |  | C[N+](C)(C)CCCCCC[N+](C)(C)C.[OH-].[OH-] |  |  | C12H32N2O2 |  |  | BEC | IWR |  | 2008
1516 | 0.1893939 | 0.01136364 | 0 | 0 | 0 | 0 | 0 | 0 | 0 | 0 | 0 | 0.02272727 | 0.03787879 | 0 | 0 | 0 | 0 | 0 | 0 | 0 | 0 | 0 | 0 | 0 | 0 | 0 | 0 | 0 | 0 | 0 | 0 | 0 | 0 | 0 | 0 | 0 | 0 | 0 | 0 | 0.6818182 | 0 | 0.05681818 | 0 | 0 | 0 | 0 | 0 | 0 | 0 | 0 | 0 | 10.1016/j.jcat.2007.12.003 | yes |  | 0 |  |  | 336 | 175 | no |  | 15 |  | hexamethonium |  |  | IM-10 |  |  | germanium oxide, boric acid, Ludox AS-40, NH4F | Aldrich, Aldrich, Aldrich, Aldrich | [12 empty] | ['trimethyl-(6-trimethylazaniumylhexyl)azanium dihydroxide', 'trimethyl-(6-trimethylammoniohexyl)ammonium dihydroxide', '2079-78-9', '60-25-3', '870-62-2', '52605_FLUKA', 'Hexamethonium hydroxide solution', "N,N,N,N',N',N'-Hexamethylhexamethylenediammonium dihydroxide", 'Benzohexamethonium', "1,6-Hexanediaminium, N,N,N,N',N',N'-hexamethyl-", 'Ammonium, hexamethylenebis(trimethyl-', 'BRN 1760389', 'Hexamethonium', 'Bistrium', 'Hexon', 'Hexamethonum', 'Hexane-1,6-bis(trimethylammonium)', 'Hexanium', 'Hexonium', 'Esametonio [Italian]'] |  |  | trimethyl-(6-trimethylazaniumylhexyl)azanium dihydroxide |  |  | C[N+](C)(C)CCCCCC[N+](C)(C)C.[OH-].[OH-] |  |  | C12H32N2O2 |  |  | UOZ |  |  | 2008
1517 | 0.1831502 | 0 | 0 | 0 | 0 | 0 | 0 | 0 | 0 | 0 | 0 | 0.06593407 | 0.03663004 | 0 | 0 | 0 | 0 | 0 | 0 | 0 | 0 | 0 | 0 | 0 | 0 | 0 | 0 | 0 | 0 | 0 | 0 | 0 | 0 | 0 | 0 | 0 | 0 | 0 | 0 | 0.6593407 | 0 | 0.05494505 | 0 | 0 | 0 | 0 | 0 | 0 | 0 | 0 | 0 | 10.1016/j.jcat.2007.12.003 | yes |  | 0 |  |  | 336 | 175 | no |  | 16 |  | hexamethonium |  |  | ITQ-17 |  |  | germanium oxide, boric acid, Ludox AS-40, NH4F | Aldrich, Aldrich, Aldrich, Aldrich | [12 empty] | ['trimethyl-(6-trimethylazaniumylhexyl)azanium dihydroxide', 'trimethyl-(6-trimethylammoniohexyl)ammonium dihydroxide', '2079-78-9', '60-25-3', '870-62-2', '52605_FLUKA', 'Hexamethonium hydroxide solution', "N,N,N,N',N',N'-Hexamethylhexamethylenediammonium dihydroxide", 'Benzohexamethonium', "1,6-Hexanediaminium, N,N,N,N',N',N'-hexamethyl-", 'Ammonium, hexamethylenebis(trimethyl-', 'BRN 1760389', 'Hexamethonium', 'Bistrium', 'Hexon', 'Hexamethonum', 'Hexane-1,6-bis(trimethylammonium)', 'Hexanium', 'Hexonium', 'Esametonio [Italian]'] |  |  | trimethyl-(6-trimethylazaniumylhexyl)azanium dihydroxide |  |  | C[N+](C)(C)CCCCCC[N+](C)(C)C.[OH-].[OH-] |  |  | C12H32N2O2 |  |  | BEC |  |  | 2008
1518 | 0.1811594 | 0 | 0 | 0 | 0 | 0 | 0 | 0 | 0 | 0 | 0 | 0.06521739 | 0.03623188 | 0 | 0 | 0.01086957 | 0 | 0 | 0 | 0 | 0 | 0 | 0 | 0 | 0 | 0 | 0 | 0 | 0 | 0 | 0 | 0 | 0 | 0 | 0 | 0 | 0 | 0 | 0 | 0.6521739 | 0 | 0.05434783 | 0 | 0 | 0 | 0 | 0 | 0 | 0 | 0 | 0 | 10.1016/j.jcat.2007.12.003 | yes |  | 0 |  |  | 336 | 175 | no |  | 17 |  | hexamethonium |  |  | ITQ-24 |  |  | germanium oxide, boric acid, Ludox AS-40, NH4F | Aldrich, Aldrich, Aldrich, Aldrich | [12 empty] | ['trimethyl-(6-trimethylazaniumylhexyl)azanium dihydroxide', 'trimethyl-(6-trimethylammoniohexyl)ammonium dihydroxide', '2079-78-9', '60-25-3', '870-62-2', '52605_FLUKA', 'Hexamethonium hydroxide solution', "N,N,N,N',N',N'-Hexamethylhexamethylenediammonium dihydroxide", 'Benzohexamethonium', "1,6-Hexanediaminium, N,N,N,N',N',N'-hexamethyl-", 'Ammonium, hexamethylenebis(trimethyl-', 'BRN 1760389', 'Hexamethonium', 'Bistrium', 'Hexon', 'Hexamethonum', 'Hexane-1,6-bis(trimethylammonium)', 'Hexanium', 'Hexonium', 'Esametonio [Italian]'] |  |  | trimethyl-(6-trimethylazaniumylhexyl)azanium dihydroxide |  |  | C[N+](C)(C)CCCCCC[N+](C)(C)C.[OH-].[OH-] |  |  | C12H32N2O2 |  |  | IWR |  |  | 2008
1519 | 0.1811594 | 0.01086957 | 0 | 0 | 0 | 0 | 0 | 0 | 0 | 0 | 0 | 0.06521739 | 0.03623188 | 0 | 0 | 0 | 0 | 0 | 0 | 0 | 0 | 0 | 0 | 0 | 0 | 0 | 0 | 0 | 0 | 0 | 0 | 0 | 0 | 0 | 0 | 0 | 0 | 0 | 0 | 0.6521739 | 0 | 0.05434783 | 0 | 0 | 0 | 0 | 0 | 0 | 0 | 0 | 0 | 10.1016/j.jcat.2007.12.003 | yes |  | 0 |  |  | 336 | 175 | no |  | 18 |  | hexamethonium |  |  | EU-1 |  |  | germanium oxide, boric acid, Ludox AS-40, NH4F | Aldrich, Aldrich, Aldrich, Aldrich | [12 empty] | ['trimethyl-(6-trimethylazaniumylhexyl)azanium dihydroxide', 'trimethyl-(6-trimethylammoniohexyl)ammonium dihydroxide', '2079-78-9', '60-25-3', '870-62-2', '52605_FLUKA', 'Hexamethonium hydroxide solution', "N,N,N,N',N',N'-Hexamethylhexamethylenediammonium dihydroxide", 'Benzohexamethonium', "1,6-Hexanediaminium, N,N,N,N',N',N'-hexamethyl-", 'Ammonium, hexamethylenebis(trimethyl-', 'BRN 1760389', 'Hexamethonium', 'Bistrium', 'Hexon', 'Hexamethonum', 'Hexane-1,6-bis(trimethylammonium)', 'Hexanium', 'Hexonium', 'Esametonio [Italian]'] |  |  | trimethyl-(6-trimethylazaniumylhexyl)azanium dihydroxide |  |  | C[N+](C)(C)CCCCCC[N+](C)(C)C.[OH-].[OH-] |  |  | C12H32N2O2 |  |  | EUO |  |  | 2008
1520 | 0.1754386 | 0 | 0 | 0 | 0 | 0 | 0 | 0 | 0 | 0 | 0 | 0.1052632 | 0.03508772 | 0 | 0 | 0 | 0 | 0 | 0 | 0 | 0 | 0 | 0 | 0 | 0 | 0 | 0 | 0 | 0 | 0 | 0 | 0 | 0 | 0 | 0 | 0 | 0 | 0 | 0 | 0.6315789 | 0 | 0.05263158 | 0 | 0 | 0 | 0 | 0 | 0 | 0 | 0 | 0 | 10.1016/j.jcat.2007.12.003 | yes |  | 0 |  |  | 336 | 175 | no |  | 19 |  | hexamethonium |  |  | ITQ-17 |  |  | germanium oxide, boric acid, Ludox AS-40, NH4F | Aldrich, Aldrich, Aldrich, Aldrich | [12 empty] | ['trimethyl-(6-trimethylazaniumylhexyl)azanium dihydroxide', 'trimethyl-(6-trimethylammoniohexyl)ammonium dihydroxide', '2079-78-9', '60-25-3', '870-62-2', '52605_FLUKA', 'Hexamethonium hydroxide solution', "N,N,N,N',N',N'-Hexamethylhexamethylenediammonium dihydroxide", 'Benzohexamethonium', "1,6-Hexanediaminium, N,N,N,N',N',N'-hexamethyl-", 'Ammonium, hexamethylenebis(trimethyl-', 'BRN 1760389', 'Hexamethonium', 'Bistrium', 'Hexon', 'Hexamethonum', 'Hexane-1,6-bis(trimethylammonium)', 'Hexanium', 'Hexonium', 'Esametonio [Italian]'] |  |  | trimethyl-(6-trimethylazaniumylhexyl)azanium dihydroxide |  |  | C[N+](C)(C)CCCCCC[N+](C)(C)C.[OH-].[OH-] |  |  | C12H32N2O2 |  |  | BEC |  |  | 2008
1521 | 0.1736111 | 0 | 0 | 0 | 0 | 0 | 0 | 0 | 0 | 0 | 0 | 0.1041667 | 0.03472222 | 0 | 0 | 0.01041667 | 0 | 0 | 0 | 0 | 0 | 0 | 0 | 0 | 0 | 0 | 0 | 0 | 0 | 0 | 0 | 0 | 0 | 0 | 0 | 0 | 0 | 0 | 0 | 0.625 | 0 | 0.05208333 | 0 | 0 | 0 | 0 | 0 | 0 | 0 | 0 | 0 | 10.1016/j.jcat.2007.12.003 | yes |  | 0 |  |  | 336 | 175 | no |  | 20 |  | hexamethonium |  |  | ITQ-24 |  |  | germanium oxide, boric acid, Ludox AS-40, NH4F | Aldrich, Aldrich, Aldrich, Aldrich | [12 empty] | ['trimethyl-(6-trimethylazaniumylhexyl)azanium dihydroxide', 'trimethyl-(6-trimethylammoniohexyl)ammonium dihydroxide', '2079-78-9', '60-25-3', '870-62-2', '52605_FLUKA', 'Hexamethonium hydroxide solution', "N,N,N,N',N',N'-Hexamethylhexamethylenediammonium dihydroxide", 'Benzohexamethonium', "1,6-Hexanediaminium, N,N,N,N',N',N'-hexamethyl-", 'Ammonium, hexamethylenebis(trimethyl-', 'BRN 1760389', 'Hexamethonium', 'Bistrium', 'Hexon', 'Hexamethonum', 'Hexane-1,6-bis(trimethylammonium)', 'Hexanium', 'Hexonium', 'Esametonio [Italian]'] |  |  | trimethyl-(6-trimethylazaniumylhexyl)azanium dihydroxide |  |  | C[N+](C)(C)CCCCCC[N+](C)(C)C.[OH-].[OH-] |  |  | C12H32N2O2 |  |  | IWR |  |  | 2008
1522 | 0.1736111 | 0.01041667 | 0 | 0 | 0 | 0 | 0 | 0 | 0 | 0 | 0 | 0.1041667 | 0.03472222 | 0 | 0 | 0 | 0 | 0 | 0 | 0 | 0 | 0 | 0 | 0 | 0 | 0 | 0 | 0 | 0 | 0 | 0 | 0 | 0 | 0 | 0 | 0 | 0 | 0 | 0 | 0.625 | 0 | 0.05208333 | 0 | 0 | 0 | 0 | 0 | 0 | 0 | 0 | 0 | 10.1016/j.jcat.2007.12.003 | yes |  | 0 |  |  | 336 | 175 | no |  | 21 |  | hexamethonium |  |  | ITQ-17 |  |  | germanium oxide, boric acid, Ludox AS-40, NH4F | Aldrich, Aldrich, Aldrich, Aldrich | [12 empty] | ['trimethyl-(6-trimethylazaniumylhexyl)azanium dihydroxide', 'trimethyl-(6-trimethylammoniohexyl)ammonium dihydroxide', '2079-78-9', '60-25-3', '870-62-2', '52605_FLUKA', 'Hexamethonium hydroxide solution', "N,N,N,N',N',N'-Hexamethylhexamethylenediammonium dihydroxide", 'Benzohexamethonium', "1,6-Hexanediaminium, N,N,N,N',N',N'-hexamethyl-", 'Ammonium, hexamethylenebis(trimethyl-', 'BRN 1760389', 'Hexamethonium', 'Bistrium', 'Hexon', 'Hexamethonum', 'Hexane-1,6-bis(trimethylammonium)', 'Hexanium', 'Hexonium', 'Esametonio [Italian]'] |  |  | trimethyl-(6-trimethylazaniumylhexyl)azanium dihydroxide |  |  | C[N+](C)(C)CCCCCC[N+](C)(C)C.[OH-].[OH-] |  |  | C12H32N2O2 |  |  | BEC |  |  | 2008
1523 | 0.2154499 | 0 | 0 | 0 | 0 | 0 | 0 | 0 | 0 | 0 | 0 | 0.02298851 | 0.01443514 | 0 | 0 | 0 | 0 | 0 | 0 | 0 | 0 | 0 | 0 | 0 | 0 | 0 | 0 | 0 | 0 | 0 | 0 | 0 | 0 | 0 | 0 | 0 | 0 | 0 | 0 | 0.6896552 | 0 | 0.05747126 | 0 | 0 | 0 | 0 | 0 | 0 | 0 | 0 | 0 | 10.1016/j.jcat.2007.12.003 | yes |  | 0 |  |  | 336 | 175 | no |  | 22 |  | hexamethonium |  |  | ITQ-13 |  |  | germanium oxide, boric acid, Ludox AS-40, NH4F | Aldrich, Aldrich, Aldrich, Aldrich | [12 empty] | ['trimethyl-(6-trimethylazaniumylhexyl)azanium dihydroxide', 'trimethyl-(6-trimethylammoniohexyl)ammonium dihydroxide', '2079-78-9', '60-25-3', '870-62-2', '52605_FLUKA', 'Hexamethonium hydroxide solution', "N,N,N,N',N',N'-Hexamethylhexamethylenediammonium dihydroxide", 'Benzohexamethonium', "1,6-Hexanediaminium, N,N,N,N',N',N'-hexamethyl-", 'Ammonium, hexamethylenebis(trimethyl-', 'BRN 1760389', 'Hexamethonium', 'Bistrium', 'Hexon', 'Hexamethonum', 'Hexane-1,6-bis(trimethylammonium)', 'Hexanium', 'Hexonium', 'Esametonio [Italian]'] |  |  | trimethyl-(6-trimethylazaniumylhexyl)azanium dihydroxide |  |  | C[N+](C)(C)CCCCCC[N+](C)(C)C.[OH-].[OH-] |  |  | C12H32N2O2 |  |  | ITH |  |  | 2008
1524 | 0.2130016 | 0 | 0 | 0 | 0 | 0 | 0 | 0 | 0 | 0 | 0 | 0.02272727 | 0.01427111 | 0 | 0 | 0.01136364 | 0 | 0 | 0 | 0 | 0 | 0 | 0 | 0 | 0 | 0 | 0 | 0 | 0 | 0 | 0 | 0 | 0 | 0 | 0 | 0 | 0 | 0 | 0 | 0.6818182 | 0 | 0.05681818 | 0 | 0 | 0 | 0 | 0 | 0 | 0 | 0 | 0 | 10.1016/j.jcat.2007.12.003 | yes |  | 0 |  |  | 336 | 175 | no |  | 23 |  | hexamethonium |  |  | amorphous |  |  | germanium oxide, boric acid, Ludox AS-40, NH4F | Aldrich, Aldrich, Aldrich, Aldrich | [12 empty] | ['trimethyl-(6-trimethylazaniumylhexyl)azanium dihydroxide', 'trimethyl-(6-trimethylammoniohexyl)ammonium dihydroxide', '2079-78-9', '60-25-3', '870-62-2', '52605_FLUKA', 'Hexamethonium hydroxide solution', "N,N,N,N',N',N'-Hexamethylhexamethylenediammonium dihydroxide", 'Benzohexamethonium', "1,6-Hexanediaminium, N,N,N,N',N',N'-hexamethyl-", 'Ammonium, hexamethylenebis(trimethyl-', 'BRN 1760389', 'Hexamethonium', 'Bistrium', 'Hexon', 'Hexamethonum', 'Hexane-1,6-bis(trimethylammonium)', 'Hexanium', 'Hexonium', 'Esametonio [Italian]'] |  |  | trimethyl-(6-trimethylazaniumylhexyl)azanium dihydroxide |  |  | C[N+](C)(C)CCCCCC[N+](C)(C)C.[OH-].[OH-] |  |  | C12H32N2O2 | [5 empty] | 2008
1525 | 0.2130016 | 0.01136364 | 0 | 0 | 0 | 0 | 0 | 0 | 0 | 0 | 0 | 0.02272727 | 0.01427111 | 0 | 0 | 0 | 0 | 0 | 0 | 0 | 0 | 0 | 0 | 0 | 0 | 0 | 0 | 0 | 0 | 0 | 0 | 0 | 0 | 0 | 0 | 0 | 0 | 0 | 0 | 0.6818182 | 0 | 0.05681818 | 0 | 0 | 0 | 0 | 0 | 0 | 0 | 0 | 0 | 10.1016/j.jcat.2007.12.003 | yes |  | 0 |  |  | 336 | 175 | no |  | 24 |  | hexamethonium |  |  | amorphous |  |  | germanium oxide, boric acid, Ludox AS-40, NH4F | Aldrich, Aldrich, Aldrich, Aldrich | [12 empty] | ['trimethyl-(6-trimethylazaniumylhexyl)azanium dihydroxide', 'trimethyl-(6-trimethylammoniohexyl)ammonium dihydroxide', '2079-78-9', '60-25-3', '870-62-2', '52605_FLUKA', 'Hexamethonium hydroxide solution', "N,N,N,N',N',N'-Hexamethylhexamethylenediammonium dihydroxide", 'Benzohexamethonium', "1,6-Hexanediaminium, N,N,N,N',N',N'-hexamethyl-", 'Ammonium, hexamethylenebis(trimethyl-', 'BRN 1760389', 'Hexamethonium', 'Bistrium', 'Hexon', 'Hexamethonum', 'Hexane-1,6-bis(trimethylammonium)', 'Hexanium', 'Hexonium', 'Esametonio [Italian]'] |  |  | trimethyl-(6-trimethylazaniumylhexyl)azanium dihydroxide |  |  | C[N+](C)(C)CCCCCC[N+](C)(C)C.[OH-].[OH-] |  |  | C12H32N2O2 | [5 empty] | 2008
1526 | 0.2059796 | 0 | 0 | 0 | 0 | 0 | 0 | 0 | 0 | 0 | 0 | 0.06593407 | 0.01380063 | 0 | 0 | 0 | 0 | 0 | 0 | 0 | 0 | 0 | 0 | 0 | 0 | 0 | 0 | 0 | 0 | 0 | 0 | 0 | 0 | 0 | 0 | 0 | 0 | 0 | 0 | 0.6593407 | 0 | 0.05494505 | 0 | 0 | 0 | 0 | 0 | 0 | 0 | 0 | 0 | 10.1016/j.jcat.2007.12.003 | yes |  | 0 |  |  | 336 | 175 | no |  | 25 |  | hexamethonium |  |  | ITQ-13 |  |  | germanium oxide, boric acid, Ludox AS-40, NH4F | Aldrich, Aldrich, Aldrich, Aldrich | [12 empty] | ['trimethyl-(6-trimethylazaniumylhexyl)azanium dihydroxide', 'trimethyl-(6-trimethylammoniohexyl)ammonium dihydroxide', '2079-78-9', '60-25-3', '870-62-2', '52605_FLUKA', 'Hexamethonium hydroxide solution', "N,N,N,N',N',N'-Hexamethylhexamethylenediammonium dihydroxide", 'Benzohexamethonium', "1,6-Hexanediaminium, N,N,N,N',N',N'-hexamethyl-", 'Ammonium, hexamethylenebis(trimethyl-', 'BRN 1760389', 'Hexamethonium', 'Bistrium', 'Hexon', 'Hexamethonum', 'Hexane-1,6-bis(trimethylammonium)', 'Hexanium', 'Hexonium', 'Esametonio [Italian]'] |  |  | trimethyl-(6-trimethylazaniumylhexyl)azanium dihydroxide |  |  | C[N+](C)(C)CCCCCC[N+](C)(C)C.[OH-].[OH-] |  |  | C12H32N2O2 |  |  | ITH |  |  | 2008
1527 | 0.2037407 | 0 | 0 | 0 | 0 | 0 | 0 | 0 | 0 | 0 | 0 | 0.06521739 | 0.01365063 | 0 | 0 | 0.01086957 | 0 | 0 | 0 | 0 | 0 | 0 | 0 | 0 | 0 | 0 | 0 | 0 | 0 | 0 | 0 | 0 | 0 | 0 | 0 | 0 | 0 | 0 | 0 | 0.6521739 | 0 | 0.05434783 | 0 | 0 | 0 | 0 | 0 | 0 | 0 | 0 | 0 | 10.1016/j.jcat.2007.12.003 | yes |  | 0 |  |  | 336 | 175 | no |  | 26 |  | hexamethonium |  |  | ITQ-24 |  |  | germanium oxide, boric acid, Ludox AS-40, NH4F | Aldrich, Aldrich, Aldrich, Aldrich | [12 empty] | ['trimethyl-(6-trimethylazaniumylhexyl)azanium dihydroxide', 'trimethyl-(6-trimethylammoniohexyl)ammonium dihydroxide', '2079-78-9', '60-25-3', '870-62-2', '52605_FLUKA', 'Hexamethonium hydroxide solution', "N,N,N,N',N',N'-Hexamethylhexamethylenediammonium dihydroxide", 'Benzohexamethonium', "1,6-Hexanediaminium, N,N,N,N',N',N'-hexamethyl-", 'Ammonium, hexamethylenebis(trimethyl-', 'BRN 1760389', 'Hexamethonium', 'Bistrium', 'Hexon', 'Hexamethonum', 'Hexane-1,6-bis(trimethylammonium)', 'Hexanium', 'Hexonium', 'Esametonio [Italian]'] |  |  | trimethyl-(6-trimethylazaniumylhexyl)azanium dihydroxide |  |  | C[N+](C)(C)CCCCCC[N+](C)(C)C.[OH-].[OH-] |  |  | C12H32N2O2 |  |  | IWR |  |  | 2008
1528 | 0.2037407 | 0.01086957 | 0 | 0 | 0 | 0 | 0 | 0 | 0 | 0 | 0 | 0.06521739 | 0.01365063 | 0 | 0 | 0 | 0 | 0 | 0 | 0 | 0 | 0 | 0 | 0 | 0 | 0 | 0 | 0 | 0 | 0 | 0 | 0 | 0 | 0 | 0 | 0 | 0 | 0 | 0 | 0.6521739 | 0 | 0.05434783 | 0 | 0 | 0 | 0 | 0 | 0 | 0 | 0 | 0 | 10.1016/j.jcat.2007.12.003 | yes |  | 0 |  |  | 336 | 175 | no |  | 27 |  | hexamethonium |  |  | EU-1 |  |  | germanium oxide, boric acid, Ludox AS-40, NH4F | Aldrich, Aldrich, Aldrich, Aldrich | [12 empty] | ['trimethyl-(6-trimethylazaniumylhexyl)azanium dihydroxide', 'trimethyl-(6-trimethylammoniohexyl)ammonium dihydroxide', '2079-78-9', '60-25-3', '870-62-2', '52605_FLUKA', 'Hexamethonium hydroxide solution', "N,N,N,N',N',N'-Hexamethylhexamethylenediammonium dihydroxide", 'Benzohexamethonium', "1,6-Hexanediaminium, N,N,N,N',N',N'-hexamethyl-", 'Ammonium, hexamethylenebis(trimethyl-', 'BRN 1760389', 'Hexamethonium', 'Bistrium', 'Hexon', 'Hexamethonum', 'Hexane-1,6-bis(trimethylammonium)', 'Hexanium', 'Hexonium', 'Esametonio [Italian]'] |  |  | trimethyl-(6-trimethylazaniumylhexyl)azanium dihydroxide |  |  | C[N+](C)(C)CCCCCC[N+](C)(C)C.[OH-].[OH-] |  |  | C12H32N2O2 |  |  | EUO |  |  | 2008
1529 | 0.1973068 | 0 | 0 | 0 | 0 | 0 | 0 | 0 | 0 | 0 | 0 | 0.1052632 | 0.01321955 | 0 | 0 | 0 | 0 | 0 | 0 | 0 | 0 | 0 | 0 | 0 | 0 | 0 | 0 | 0 | 0 | 0 | 0 | 0 | 0 | 0 | 0 | 0 | 0 | 0 | 0 | 0.6315789 | 0 | 0.05263158 | 0 | 0 | 0 | 0 | 0 | 0 | 0 | 0 | 0 | 10.1016/j.jcat.2007.12.003 | yes |  | 0 |  |  | 336 | 175 | no |  | 28 |  | hexamethonium |  |  | ITQ-17 |  |  | germanium oxide, boric acid, Ludox AS-40, NH4F | Aldrich, Aldrich, Aldrich, Aldrich | [12 empty] | ['trimethyl-(6-trimethylazaniumylhexyl)azanium dihydroxide', 'trimethyl-(6-trimethylammoniohexyl)ammonium dihydroxide', '2079-78-9', '60-25-3', '870-62-2', '52605_FLUKA', 'Hexamethonium hydroxide solution', "N,N,N,N',N',N'-Hexamethylhexamethylenediammonium dihydroxide", 'Benzohexamethonium', "1,6-Hexanediaminium, N,N,N,N',N',N'-hexamethyl-", 'Ammonium, hexamethylenebis(trimethyl-', 'BRN 1760389', 'Hexamethonium', 'Bistrium', 'Hexon', 'Hexamethonum', 'Hexane-1,6-bis(trimethylammonium)', 'Hexanium', 'Hexonium', 'Esametonio [Italian]'] |  |  | trimethyl-(6-trimethylazaniumylhexyl)azanium dihydroxide |  |  | C[N+](C)(C)CCCCCC[N+](C)(C)C.[OH-].[OH-] |  |  | C12H32N2O2 |  |  | BEC |  |  | 2008
1530 | 0.1952515 | 0 | 0 | 0 | 0 | 0 | 0 | 0 | 0 | 0 | 0 | 0.1041667 | 0.01308185 | 0 | 0 | 0.01041667 | 0 | 0 | 0 | 0 | 0 | 0 | 0 | 0 | 0 | 0 | 0 | 0 | 0 | 0 | 0 | 0 | 0 | 0 | 0 | 0 | 0 | 0 | 0 | 0.625 | 0 | 0.05208333 | 0 | 0 | 0 | 0 | 0 | 0 | 0 | 0 | 0 | 10.1016/j.jcat.2007.12.003 | yes |  | 0 |  |  | 336 | 175 | no |  | 29 |  | hexamethonium |  |  | ITQ-24 |  |  | germanium oxide, boric acid, Ludox AS-40, NH4F | Aldrich, Aldrich, Aldrich, Aldrich | [12 empty] | ['trimethyl-(6-trimethylazaniumylhexyl)azanium dihydroxide', 'trimethyl-(6-trimethylammoniohexyl)ammonium dihydroxide', '2079-78-9', '60-25-3', '870-62-2', '52605_FLUKA', 'Hexamethonium hydroxide solution', "N,N,N,N',N',N'-Hexamethylhexamethylenediammonium dihydroxide", 'Benzohexamethonium', "1,6-Hexanediaminium, N,N,N,N',N',N'-hexamethyl-", 'Ammonium, hexamethylenebis(trimethyl-', 'BRN 1760389', 'Hexamethonium', 'Bistrium', 'Hexon', 'Hexamethonum', 'Hexane-1,6-bis(trimethylammonium)', 'Hexanium', 'Hexonium', 'Esametonio [Italian]'] |  |  | trimethyl-(6-trimethylazaniumylhexyl)azanium dihydroxide |  |  | C[N+](C)(C)CCCCCC[N+](C)(C)C.[OH-].[OH-] |  |  | C12H32N2O2 |  |  | IWR |  |  | 2008
1531 | 0.1952515 | 0.01041667 | 0 | 0 | 0 | 0 | 0 | 0 | 0 | 0 | 0 | 0.1041667 | 0.01308185 | 0 | 0 | 0 | 0 | 0 | 0 | 0 | 0 | 0 | 0 | 0 | 0 | 0 | 0 | 0 | 0 | 0 | 0 | 0 | 0 | 0 | 0 | 0 | 0 | 0 | 0 | 0.625 | 0 | 0.05208333 | 0 | 0 | 0 | 0 | 0 | 0 | 0 | 0 | 0 | 10.1016/j.jcat.2007.12.003 | yes |  | 0 |  |  | 336 | 175 | no |  | 30 |  | hexamethonium |  |  | EU-1 |  |  | germanium oxide, boric acid, Ludox AS-40, NH4F | Aldrich, Aldrich, Aldrich, Aldrich | [12 empty] | ['trimethyl-(6-trimethylazaniumylhexyl)azanium dihydroxide', 'trimethyl-(6-trimethylammoniohexyl)ammonium dihydroxide', '2079-78-9', '60-25-3', '870-62-2', '52605_FLUKA', 'Hexamethonium hydroxide solution', "N,N,N,N',N',N'-Hexamethylhexamethylenediammonium dihydroxide", 'Benzohexamethonium', "1,6-Hexanediaminium, N,N,N,N',N',N'-hexamethyl-", 'Ammonium, hexamethylenebis(trimethyl-', 'BRN 1760389', 'Hexamethonium', 'Bistrium', 'Hexon', 'Hexamethonum', 'Hexane-1,6-bis(trimethylammonium)', 'Hexanium', 'Hexonium', 'Esametonio [Italian]'] |  |  | trimethyl-(6-trimethylazaniumylhexyl)azanium dihydroxide |  |  | C[N+](C)(C)CCCCCC[N+](C)(C)C.[OH-].[OH-] |  |  | C12H32N2O2 |  |  | EUO |  |  | 2008
1532 | 0.2298851 | 0 | 0 | 0 | 0 | 0 | 0 | 0 | 0 | 0 | 0 | 0.02298851 | 0 | 0 | 0 | 0 | 0 | 0 | 0 | 0 | 0 | 0 | 0 | 0 | 0 | 0 | 0 | 0 | 0 | 0 | 0 | 0 | 0 | 0 | 0 | 0 | 0 | 0 | 0 | 0.6896552 | 0 | 0.05747126 | 0 | 0 | 0 | 0 | 0 | 0 | 0 | 0 | 0 | 10.1016/j.jcat.2007.12.003 | yes |  | 0 |  |  | 336 | 175 | no |  | 31 |  | hexamethonium |  |  | amorphous |  |  | germanium oxide, boric acid, Ludox AS-40, NH4F | Aldrich, Aldrich, Aldrich, Aldrich | [12 empty] | ['trimethyl-(6-trimethylazaniumylhexyl)azanium dihydroxide', 'trimethyl-(6-trimethylammoniohexyl)ammonium dihydroxide', '2079-78-9', '60-25-3', '870-62-2', '52605_FLUKA', 'Hexamethonium hydroxide solution', "N,N,N,N',N',N'-Hexamethylhexamethylenediammonium dihydroxide", 'Benzohexamethonium', "1,6-Hexanediaminium, N,N,N,N',N',N'-hexamethyl-", 'Ammonium, hexamethylenebis(trimethyl-', 'BRN 1760389', 'Hexamethonium', 'Bistrium', 'Hexon', 'Hexamethonum', 'Hexane-1,6-bis(trimethylammonium)', 'Hexanium', 'Hexonium', 'Esametonio [Italian]'] |  |  | trimethyl-(6-trimethylazaniumylhexyl)azanium dihydroxide |  |  | C[N+](C)(C)CCCCCC[N+](C)(C)C.[OH-].[OH-] |  |  | C12H32N2O2 | [5 empty] | 2008
1533 | 0.2272727 | 0 | 0 | 0 | 0 | 0 | 0 | 0 | 0 | 0 | 0 | 0.02272727 | 0 | 0 | 0 | 0.01136364 | 0 | 0 | 0 | 0 | 0 | 0 | 0 | 0 | 0 | 0 | 0 | 0 | 0 | 0 | 0 | 0 | 0 | 0 | 0 | 0 | 0 | 0 | 0 | 0.6818182 | 0 | 0.05681818 | 0 | 0 | 0 | 0 | 0 | 0 | 0 | 0 | 0 | 10.1016/j.jcat.2007.12.003 | yes |  | 0 |  |  | 336 | 175 | no |  | 32 |  | hexamethonium |  |  | amorphous |  |  | germanium oxide, boric acid, Ludox AS-40, NH4F | Aldrich, Aldrich, Aldrich, Aldrich | [12 empty] | ['trimethyl-(6-trimethylazaniumylhexyl)azanium dihydroxide', 'trimethyl-(6-trimethylammoniohexyl)ammonium dihydroxide', '2079-78-9', '60-25-3', '870-62-2', '52605_FLUKA', 'Hexamethonium hydroxide solution', "N,N,N,N',N',N'-Hexamethylhexamethylenediammonium dihydroxide", 'Benzohexamethonium', "1,6-Hexanediaminium, N,N,N,N',N',N'-hexamethyl-", 'Ammonium, hexamethylenebis(trimethyl-', 'BRN 1760389', 'Hexamethonium', 'Bistrium', 'Hexon', 'Hexamethonum', 'Hexane-1,6-bis(trimethylammonium)', 'Hexanium', 'Hexonium', 'Esametonio [Italian]'] |  |  | trimethyl-(6-trimethylazaniumylhexyl)azanium dihydroxide |  |  | C[N+](C)(C)CCCCCC[N+](C)(C)C.[OH-].[OH-] |  |  | C12H32N2O2 | [5 empty] | 2008
1534 | 0.2272727 | 0.01136364 | 0 | 0 | 0 | 0 | 0 | 0 | 0 | 0 | 0 | 0.02272727 | 0 | 0 | 0 | 0 | 0 | 0 | 0 | 0 | 0 | 0 | 0 | 0 | 0 | 0 | 0 | 0 | 0 | 0 | 0 | 0 | 0 | 0 | 0 | 0 | 0 | 0 | 0 | 0.6818182 | 0 | 0.05681818 | 0 | 0 | 0 | 0 | 0 | 0 | 0 | 0 | 0 | 10.1016/j.jcat.2007.12.003 | yes |  | 0 |  |  | 336 | 175 | no |  | 33 |  | hexamethonium |  |  | amorphous |  |  | germanium oxide, boric acid, Ludox AS-40, NH4F | Aldrich, Aldrich, Aldrich, Aldrich | [12 empty] | ['trimethyl-(6-trimethylazaniumylhexyl)azanium dihydroxide', 'trimethyl-(6-trimethylammoniohexyl)ammonium dihydroxide', '2079-78-9', '60-25-3', '870-62-2', '52605_FLUKA', 'Hexamethonium hydroxide solution', "N,N,N,N',N',N'-Hexamethylhexamethylenediammonium dihydroxide", 'Benzohexamethonium', "1,6-Hexanediaminium, N,N,N,N',N',N'-hexamethyl-", 'Ammonium, hexamethylenebis(trimethyl-', 'BRN 1760389', 'Hexamethonium', 'Bistrium', 'Hexon', 'Hexamethonum', 'Hexane-1,6-bis(trimethylammonium)', 'Hexanium', 'Hexonium', 'Esametonio [Italian]'] |  |  | trimethyl-(6-trimethylazaniumylhexyl)azanium dihydroxide |  |  | C[N+](C)(C)CCCCCC[N+](C)(C)C.[OH-].[OH-] |  |  | C12H32N2O2 | [5 empty] | 2008
1535 | 0.2197802 | 0 | 0 | 0 | 0 | 0 | 0 | 0 | 0 | 0 | 0 | 0.06593407 | 0 | 0 | 0 | 0 | 0 | 0 | 0 | 0 | 0 | 0 | 0 | 0 | 0 | 0 | 0 | 0 | 0 | 0 | 0 | 0 | 0 | 0 | 0 | 0 | 0 | 0 | 0 | 0.6593407 | 0 | 0.05494505 | 0 | 0 | 0 | 0 | 0 | 0 | 0 | 0 | 0 | 10.1016/j.jcat.2007.12.003 | yes |  | 0 |  |  | 336 | 175 | no |  | 34 |  | hexamethonium |  |  | ITQ-13 |  |  | germanium oxide, boric acid, Ludox AS-40, NH4F | Aldrich, Aldrich, Aldrich, Aldrich | [12 empty] | ['trimethyl-(6-trimethylazaniumylhexyl)azanium dihydroxide', 'trimethyl-(6-trimethylammoniohexyl)ammonium dihydroxide', '2079-78-9', '60-25-3', '870-62-2', '52605_FLUKA', 'Hexamethonium hydroxide solution', "N,N,N,N',N',N'-Hexamethylhexamethylenediammonium dihydroxide", 'Benzohexamethonium', "1,6-Hexanediaminium, N,N,N,N',N',N'-hexamethyl-", 'Ammonium, hexamethylenebis(trimethyl-', 'BRN 1760389', 'Hexamethonium', 'Bistrium', 'Hexon', 'Hexamethonum', 'Hexane-1,6-bis(trimethylammonium)', 'Hexanium', 'Hexonium', 'Esametonio [Italian]'] |  |  | trimethyl-(6-trimethylazaniumylhexyl)azanium dihydroxide |  |  | C[N+](C)(C)CCCCCC[N+](C)(C)C.[OH-].[OH-] |  |  | C12H32N2O2 |  |  | ITH |  |  | 2008
1536 | 0.2173913 | 0 | 0 | 0 | 0 | 0 | 0 | 0 | 0 | 0 | 0 | 0.06521739 | 0 | 0 | 0 | 0.01086957 | 0 | 0 | 0 | 0 | 0 | 0 | 0 | 0 | 0 | 0 | 0 | 0 | 0 | 0 | 0 | 0 | 0 | 0 | 0 | 0 | 0 | 0 | 0 | 0.6521739 | 0 | 0.05434783 | 0 | 0 | 0 | 0 | 0 | 0 | 0 | 0 | 0 | 10.1016/j.jcat.2007.12.003 | yes |  | 0 |  |  | 336 | 175 | no |  | 35 |  | hexamethonium |  |  | amorphous |  |  | germanium oxide, boric acid, Ludox AS-40, NH4F | Aldrich, Aldrich, Aldrich, Aldrich | [12 empty] | ['trimethyl-(6-trimethylazaniumylhexyl)azanium dihydroxide', 'trimethyl-(6-trimethylammoniohexyl)ammonium dihydroxide', '2079-78-9', '60-25-3', '870-62-2', '52605_FLUKA', 'Hexamethonium hydroxide solution', "N,N,N,N',N',N'-Hexamethylhexamethylenediammonium dihydroxide", 'Benzohexamethonium', "1,6-Hexanediaminium, N,N,N,N',N',N'-hexamethyl-", 'Ammonium, hexamethylenebis(trimethyl-', 'BRN 1760389', 'Hexamethonium', 'Bistrium', 'Hexon', 'Hexamethonum', 'Hexane-1,6-bis(trimethylammonium)', 'Hexanium', 'Hexonium', 'Esametonio [Italian]'] |  |  | trimethyl-(6-trimethylazaniumylhexyl)azanium dihydroxide |  |  | C[N+](C)(C)CCCCCC[N+](C)(C)C.[OH-].[OH-] |  |  | C12H32N2O2 | [5 empty] | 2008
1537 | 0.2173913 | 0.01086957 | 0 | 0 | 0 | 0 | 0 | 0 | 0 | 0 | 0 | 0.06521739 | 0 | 0 | 0 | 0 | 0 | 0 | 0 | 0 | 0 | 0 | 0 | 0 | 0 | 0 | 0 | 0 | 0 | 0 | 0 | 0 | 0 | 0 | 0 | 0 | 0 | 0 | 0 | 0.6521739 | 0 | 0.05434783 | 0 | 0 | 0 | 0 | 0 | 0 | 0 | 0 | 0 | 10.1016/j.jcat.2007.12.003 | yes |  | 0 |  |  | 336 | 175 | no |  | 36 |  | hexamethonium |  |  | EU-1 |  |  | germanium oxide, boric acid, Ludox AS-40, NH4F | Aldrich, Aldrich, Aldrich, Aldrich | [12 empty] | ['trimethyl-(6-trimethylazaniumylhexyl)azanium dihydroxide', 'trimethyl-(6-trimethylammoniohexyl)ammonium dihydroxide', '2079-78-9', '60-25-3', '870-62-2', '52605_FLUKA', 'Hexamethonium hydroxide solution', "N,N,N,N',N',N'-Hexamethylhexamethylenediammonium dihydroxide", 'Benzohexamethonium', "1,6-Hexanediaminium, N,N,N,N',N',N'-hexamethyl-", 'Ammonium, hexamethylenebis(trimethyl-', 'BRN 1760389', 'Hexamethonium', 'Bistrium', 'Hexon', 'Hexamethonum', 'Hexane-1,6-bis(trimethylammonium)', 'Hexanium', 'Hexonium', 'Esametonio [Italian]'] |  |  | trimethyl-(6-trimethylazaniumylhexyl)azanium dihydroxide |  |  | C[N+](C)(C)CCCCCC[N+](C)(C)C.[OH-].[OH-] |  |  | C12H32N2O2 |  |  | EUO |  |  | 2008
1538 | 0.2105263 | 0 | 0 | 0 | 0 | 0 | 0 | 0 | 0 | 0 | 0 | 0.1052632 | 0 | 0 | 0 | 0 | 0 | 0 | 0 | 0 | 0 | 0 | 0 | 0 | 0 | 0 | 0 | 0 | 0 | 0 | 0 | 0 | 0 | 0 | 0 | 0 | 0 | 0 | 0 | 0.6315789 | 0 | 0.05263158 | 0 | 0 | 0 | 0 | 0 | 0 | 0 | 0 | 0 | 10.1016/j.jcat.2007.12.003 | yes |  | 0 |  |  | 336 | 175 | no |  | 37 |  | hexamethonium |  |  | amorphous |  |  | germanium oxide, boric acid, Ludox AS-40, NH4F | Aldrich, Aldrich, Aldrich, Aldrich | [12 empty] | ['trimethyl-(6-trimethylazaniumylhexyl)azanium dihydroxide', 'trimethyl-(6-trimethylammoniohexyl)ammonium dihydroxide', '2079-78-9', '60-25-3', '870-62-2', '52605_FLUKA', 'Hexamethonium hydroxide solution', "N,N,N,N',N',N'-Hexamethylhexamethylenediammonium dihydroxide", 'Benzohexamethonium', "1,6-Hexanediaminium, N,N,N,N',N',N'-hexamethyl-", 'Ammonium, hexamethylenebis(trimethyl-', 'BRN 1760389', 'Hexamethonium', 'Bistrium', 'Hexon', 'Hexamethonum', 'Hexane-1,6-bis(trimethylammonium)', 'Hexanium', 'Hexonium', 'Esametonio [Italian]'] |  |  | trimethyl-(6-trimethylazaniumylhexyl)azanium dihydroxide |  |  | C[N+](C)(C)CCCCCC[N+](C)(C)C.[OH-].[OH-] |  |  | C12H32N2O2 | [5 empty] | 2008
1539 | 0.2083333 | 0 | 0 | 0 | 0 | 0 | 0 | 0 | 0 | 0 | 0 | 0.1041667 | 0 | 0 | 0 | 0.01041667 | 0 | 0 | 0 | 0 | 0 | 0 | 0 | 0 | 0 | 0 | 0 | 0 | 0 | 0 | 0 | 0 | 0 | 0 | 0 | 0 | 0 | 0 | 0 | 0.625 | 0 | 0.05208333 | 0 | 0 | 0 | 0 | 0 | 0 | 0 | 0 | 0 | 10.1016/j.jcat.2007.12.003 | yes |  | 0 |  |  | 336 | 175 | no |  | 38 |  | hexamethonium |  |  | amorphous |  |  | germanium oxide, boric acid, Ludox AS-40, NH4F | Aldrich, Aldrich, Aldrich, Aldrich | [12 empty] | ['trimethyl-(6-trimethylazaniumylhexyl)azanium dihydroxide', 'trimethyl-(6-trimethylammoniohexyl)ammonium dihydroxide', '2079-78-9', '60-25-3', '870-62-2', '52605_FLUKA', 'Hexamethonium hydroxide solution', "N,N,N,N',N',N'-Hexamethylhexamethylenediammonium dihydroxide", 'Benzohexamethonium', "1,6-Hexanediaminium, N,N,N,N',N',N'-hexamethyl-", 'Ammonium, hexamethylenebis(trimethyl-', 'BRN 1760389', 'Hexamethonium', 'Bistrium', 'Hexon', 'Hexamethonum', 'Hexane-1,6-bis(trimethylammonium)', 'Hexanium', 'Hexonium', 'Esametonio [Italian]'] |  |  | trimethyl-(6-trimethylazaniumylhexyl)azanium dihydroxide |  |  | C[N+](C)(C)CCCCCC[N+](C)(C)C.[OH-].[OH-] |  |  | C12H32N2O2 | [5 empty] | 2008
1540 | 0.2083333 | 0.01041667 | 0 | 0 | 0 | 0 | 0 | 0 | 0 | 0 | 0 | 0.1041667 | 0 | 0 | 0 | 0 | 0 | 0 | 0 | 0 | 0 | 0 | 0 | 0 | 0 | 0 | 0 | 0 | 0 | 0 | 0 | 0 | 0 | 0 | 0 | 0 | 0 | 0 | 0 | 0.625 | 0 | 0.05208333 | 0 | 0 | 0 | 0 | 0 | 0 | 0 | 0 | 0 | 10.1016/j.jcat.2007.12.003 | yes | 0 | 0 | 0 | 0 | 336 | 175 | no |  | 39 |  | hexamethonium |  |  | EU-1 |  |  | germanium oxide, boric acid, Ludox AS-40, NH4F | Aldrich, Aldrich, Aldrich, Aldrich | 0 | 0 | 0 | 0 | 0 | 0 | 0 | 0 |  |  |  |  | ['trimethyl-(6-trimethylazaniumylhexyl)azanium dihydroxide', 'trimethyl-(6-trimethylammoniohexyl)ammonium dihydroxide', '2079-78-9', '60-25-3', '870-62-2', '52605_FLUKA', 'Hexamethonium hydroxide solution', "N,N,N,N',N',N'-Hexamethylhexamethylenediammonium dihydroxide", 'Benzohexamethonium', "1,6-Hexanediaminium, N,N,N,N',N',N'-hexamethyl-", 'Ammonium, hexamethylenebis(trimethyl-', 'BRN 1760389', 'Hexamethonium', 'Bistrium', 'Hexon', 'Hexamethonum', 'Hexane-1,6-bis(trimethylammonium)', 'Hexanium', 'Hexonium', 'Esametonio [Italian]'] |  |  | trimethyl-(6-trimethylazaniumylhexyl)azanium dihydroxide |  |  | C[N+](C)(C)CCCCCC[N+](C)(C)C.[OH-].[OH-] |  |  | C12H32N2O2 |  |  | EUO |  |  | 2008
1541
1542 | 0 | 0 | 0 | 0 | 0 | 0 | 0 | 0 | 0 | 0 | 0 | 0 | 0 | 0 | 0 | 0 | 0 | 0 | 0 | 0 | 0 | 0 | 0 | 0 | 0 | 0 | 0 | 0 | 0 | 0 | 0 | 0 | 0 | 0 | 0 | 0 | 0 | 0 | 0 | 1 | 0 | 0 | 0 | 0 | 0 | 0 | 0 | 0 | 0 | 0 | 0 | 10.1016/j.jcat.2012.07.011 | no | 0 | 0 | 0 | 0 | 0 | 0 |  |  | 0 | 0 | 1,4-bis-(N-methylpyrrolidinium)butane |  |  | TNU-9 |  |  |  |  | 0 | 0 | 0 | 0 | 0 | 0 | 0 | 0 |  | TNU-9, a new zeolite for the selective catalytic reduction of NO: An in situ X-ray absorption spectroscopy study | ['operating conditions using x', 'known highly active zeolites', 'exchanged zeolites previously studied'] | ['stirred tank reactor', 'directing agents according', 'bis -( n'] | ['1-methyl-1-[4-(1-methylpyrrolidin-1-ium-1-yl)butyl]pyrrolidin-1-ium', '1-methyl-1-[4-(1-methyl-1-pyrrolidin-1-iumyl)butyl]pyrrolidin-1-ium'] |  |  | 1-methyl-1-[4-(1-methylpyrrolidin-1-ium-1-yl)butyl]pyrrolidin-1-ium |  |  | C[N+]1(CCCC[N+]2(C)CCCC2)CCCC1 |  |  | C14H30N2 |  |  | TUN |  |  | 2012
1543
1544 | 0.01278928 | 0.001218027 | 0 | 0.00182704 | 0.00182704 | 0 | 0 | 0 | 0 | 0 | 0 | 0 | 0 | 0 | 0 | 0 | 0 | 0 | 0 | 0 | 0 | 0 | 0 | 0 | 0 | 0 | 0 | 0 | 0 | 0 | 0 | 0 | 0 | 0 | 0 | 0 | 0 | 0 | 0 | 0.9744214 | 0 | 0.006090134 | 0 | 0 | 0 | 0 | 0 | 0 | 0 | 0 | 0 | 10.1016/j.jcat.2013.01.023 | yes |  | 0.00182704 |  |  | 20 | 220 | no |  |  |  | cyclohexylamine |  |  | ZSM-35 |  |  | Ludox HS30, NaOH, KOH, sodium aluminate | [10 empty] | Identification of Fe2(μ-O) and Fe2(μ-O)2 sites in Fe/ZSM-35 by in situ resonance Raman spectroscopy | ['57fe mossbauer spectra suggest', '1 upon n2o reacts', 'soluble methane monooxygenase'] | ['fe2o3 molar ratios varied', 'na ): 21 sio2', 'fe2o3 ): 10 cha'] | ['Cyclohexanamine', 'Cyclohexylamine', '157973-60-9', '143247-75-0', '108-91-8', 'AIDS-008396', 'AIDS008396', 'HAI', 'C104655_ALDRICH', '1-Aminocyclohexane', '1-Cyclohexylamine', '4-12-00-00008 (Beilstein Handbook Reference)', 'AI3-15323', 'Aminocyclohexane', 'Aminohexahydrobenzene', 'Aniline, hexahydro-', 'BRN 0471175', 'Benzenamine, hexahydro-', 'CCRIS 3645', 'InChI=1/C6H13N/c7-6-4-2-1-3-5-6/h6H,1-5,7H', 'Cyclohexylamine [UN2357] [Corrosive]', 'EINECS 203-629-0', 'HSDB 918', 'Hexahydroaniline', 'Hexahydrobenzenamine', 'UN2357', 'NCI60_004907', 'C00571', 'Cyclohexanamine', 'Cyclohexylamine', '1-AMINO-CYCLOHEXANE', '240648_ALDRICH', 'LS-473', 'CHEBI:15773', 'Cyclohexyl amine', 'c0690', 'ST5213819'] |  |  | Cyclohexanamine |  |  | NC1CCCCC1 |  |  | C6H13N |  |  | FER |  |  | 2013
1545 | 0.01279746 | 0.0002589963 | 0 | 0.001828209 | 0.001828209 | 0 | 0 | 0 | 0 | 0 | 0 | 0 | 0 | 0 | 0 | 0 | 0 | 0 | 0 | 0 | 0.0003199366 | 0 | 0 | 0 | 0 | 0 | 0 | 0 | 0 | 0 | 0 | 0 | 0 | 0 | 0 | 0 | 0 | 0 | 0 | 0.9750449 | 0 | 0.006094031 | 0 | 0 | 0 | 0 | 0 | 0 | 0 | 0 | 0 | 10.1016/j.jcat.2013.01.023 | yes |  | 0.001828209 |  |  | 14 | 220 | no |  |  |  | cyclohexylamine |  |  | ZSM-35 |  |  | Ludox HS30, NaOH, KOH, sodium aluminate, ferric chloride | [13 empty] | ['Cyclohexanamine', 'Cyclohexylamine', '157973-60-9', '143247-75-0', '108-91-8', 'AIDS-008396', 'AIDS008396', 'HAI', 'C104655_ALDRICH', '1-Aminocyclohexane', '1-Cyclohexylamine', '4-12-00-00008 (Beilstein Handbook Reference)', 'AI3-15323', 'Aminocyclohexane', 'Aminohexahydrobenzene', 'Aniline, hexahydro-', 'BRN 0471175', 'Benzenamine, hexahydro-', 'CCRIS 3645', 'InChI=1/C6H13N/c7-6-4-2-1-3-5-6/h6H,1-5,7H', 'Cyclohexylamine [UN2357] [Corrosive]', 'EINECS 203-629-0', 'HSDB 918', 'Hexahydroaniline', 'Hexahydrobenzenamine', 'UN2357', 'NCI60_004907', 'C00571', 'Cyclohexanamine', 'Cyclohexylamine', '1-AMINO-CYCLOHEXANE', '240648_ALDRICH', 'LS-473', 'CHEBI:15773', 'Cyclohexyl amine', 'c0690', 'ST5213819'] |  |  | Cyclohexanamine |  |  | NC1CCCCC1 |  |  | C6H13N |  |  | FER |  |  | 2013
1546 | 0.01279707 | 0.0004814138 | 0 | 0.001828154 | 0.001828154 | 0 | 0 | 0 | 0 | 0 | 0 | 0 | 0 | 0 | 0 | 0 | 0 | 0 | 0 | 0 | 0.0001279707 | 0 | 0 | 0 | 0 | 0 | 0 | 0 | 0 | 0 | 0 | 0 | 0 | 0 | 0 | 0 | 0 | 0 | 0 | 0.9750152 | 0 | 0.006093845 | 0 | 0 | 0 | 0 | 0 | 0 | 0 | 0 | 0 | 10.1016/j.jcat.2013.01.023 | yes |  | 0.001828154 |  |  | 14 | 220 | no |  |  |  | cyclohexylamine |  |  | ZSM-35 |  |  | Ludox HS30, NaOH, KOH, sodium aluminate, ferric chloride | [13 empty] | ['Cyclohexanamine', 'Cyclohexylamine', '157973-60-9', '143247-75-0', '108-91-8', 'AIDS-008396', 'AIDS008396', 'HAI', 'C104655_ALDRICH', '1-Aminocyclohexane', '1-Cyclohexylamine', '4-12-00-00008 (Beilstein Handbook Reference)', 'AI3-15323', 'Aminocyclohexane', 'Aminohexahydrobenzene', 'Aniline, hexahydro-', 'BRN 0471175', 'Benzenamine, hexahydro-', 'CCRIS 3645', 'InChI=1/C6H13N/c7-6-4-2-1-3-5-6/h6H,1-5,7H', 'Cyclohexylamine [UN2357] [Corrosive]', 'EINECS 203-629-0', 'HSDB 918', 'Hexahydroaniline', 'Hexahydrobenzenamine', 'UN2357', 'NCI60_004907', 'C00571', 'Cyclohexanamine', 'Cyclohexylamine', '1-AMINO-CYCLOHEXANE', '240648_ALDRICH', 'LS-473', 'CHEBI:15773', 'Cyclohexyl amine', 'c0690', 'ST5213819'] |  |  | Cyclohexanamine |  |  | NC1CCCCC1 |  |  | C6H13N |  |  | FER |  |  | 2013
1547 | 0.01279707 | 0.0005295551 | 0 | 0.001828154 | 0.001828154 | 0 | 0 | 0 | 0 | 0 | 0 | 0 | 0 | 0 | 0 | 0 | 0 | 0 | 0 | 0 | 7.982937e-05 | 0 | 0 | 0 | 0 | 0 | 0 | 0 | 0 | 0 | 0 | 0 | 0 | 0 | 0 | 0 | 0 | 0 | 0 | 0.9750152 | 0 | 0.006093845 | 0 | 0 | 0 | 0 | 0 | 0 | 0 | 0 | 0 | 10.1016/j.jcat.2013.01.023 | yes | 0 | 0.001828154 | 0 | 0 | 14 | 220 | no |  | 0 | 0 | cyclohexylamine |  |  | ZSM-35 |  |  | Ludox HS30, NaOH, KOH, sodium aluminate, ferric chloride |  | 0 | 0 | 0 | 0 | 0 | 0 | 0 | 0 |  |  |  |  | ['Cyclohexanamine', 'Cyclohexylamine', '157973-60-9', '143247-75-0', '108-91-8', 'AIDS-008396', 'AIDS008396', 'HAI', 'C104655_ALDRICH', '1-Aminocyclohexane', '1-Cyclohexylamine', '4-12-00-00008 (Beilstein Handbook Reference)', 'AI3-15323', 'Aminocyclohexane', 'Aminohexahydrobenzene', 'Aniline, hexahydro-', 'BRN 0471175', 'Benzenamine, hexahydro-', 'CCRIS 3645', 'InChI=1/C6H13N/c7-6-4-2-1-3-5-6/h6H,1-5,7H', 'Cyclohexylamine [UN2357] [Corrosive]', 'EINECS 203-629-0', 'HSDB 918', 'Hexahydroaniline', 'Hexahydrobenzenamine', 'UN2357', 'NCI60_004907', 'C00571', 'Cyclohexanamine', 'Cyclohexylamine', '1-AMINO-CYCLOHEXANE', '240648_ALDRICH', 'LS-473', 'CHEBI:15773', 'Cyclohexyl amine', 'c0690', 'ST5213819'] |  |  | Cyclohexanamine |  |  | NC1CCCCC1 |  |  | C6H13N |  |  | FER |  |  | 2013
1548
1549 | 0.03119152 | 0.001871491 | 0 | 0.003119152 | 0 | 0 | 0 | 0 | 0 | 0 | 0 | 0 | 0 | 0 | 0 | 0 | 0 | 0 | 0 | 0 | 0 | 0 | 0 | 0 | 0 | 0 | 0 | 0 | 0 | 0 | 0 | 0 | 0 | 0 | 0 | 0 | 0 | 0 | 0 | 0.9357455 | 0 | 0.006238303 | 0.006238303 | 0.006238303 | 0 | 0 | 0 | 0 | 0 | 0 | 0 | 10.1016/j.jcat.2013.07.028 | yes | 0 | 0.009357455 | 0 | 0 | 0 | 0 |  |  | 0 | 0 | N,N'-diethyl-3,5-dimethyl piperidinium |  |  | SSZ-57 |  |  | NaOH, Cabosil M5 |  | 0 | 0 | 0 | 0 | 0 | 0 | 0 | 0 |  | Opportunities for selective catalysis within discrete portions of zeolites: The case for SSZ-57LP | ['novel catalyst system due', 'large pore space within', 'achieved using zeolite ssz'] | ['continued via incrementally increasing', 'large pore ", indicating', 'cabosil m5 fumed silica'] | ['1,1-diethyl-3,5-dimethylpiperidin-1-ium', '1,1-diethyl-3,5-dimethyl-piperidin-1-ium'] |  |  | 1,1-diethyl-3,5-dimethylpiperidin-1-ium |  |  | CC[N+]1(CC)CC(C)CC(C)C1 |  |  | C11H24N |  |  | *SFV |  |  | 2013
1550
1551 | 0.007308161 | 0.02436054 | 0.02436054 | 0 | 0 | 0 | 0 | 0 | 0 | 0 | 0 | 0 | 0 | 0 | 0 | 0 | 0 | 0 | 0 | 0 | 0 | 0 | 0 | 0 | 0 | 0 | 0 | 0 | 0 | 0 | 0 | 0 | 0 | 0 | 0 | 0 | 0 | 0 | 0 | 0.9378806 | 0 | 0.006090134 | 0 | 0 | 0 | 0 | 0 | 0 | 0 | 0 | 0 | 10.1016/j.jcat.2014.03.006 | yes |  | 0 | 0 | 0 | 0 | 0 |  |  | 0 | 0 | tetraethylammonium |  |  | SAPO-34 |  |  |  |  | 0 | 0 | 0 | 0 | 0 | 0 | 0 | 0 |  | Verifying the mechanism of the ethene-to-propene conversion on zeolite H-SSZ-13 | ['1h mas nmr methods', 'ring windows possessed', 'microporous molecular sieves'] | ['hydrothermal method using teaoh', 'total flow rate', 'refluxing three times'] | ['tetraethylazanium', 'Tetraethylammonium', '4-04-00-00331 (Beilstein Handbook Reference)', 'AMMONIUM, TETRAETHYL-', 'BRN 1738225', 'Ethanaminium, N,N,N-triethyl- (9CI)', 'N,N,N-Triethylethanaminium', 'Tetraetilammonio [Italian]', 'Tetramon', 'Tetrylammonium', 'ZINC00896981', 'Lopac-T-2265', 'CHEBI:44296', 'NEt4(+)', '[NEt4](+)', 'Ammonium, tetraethyl-, dodeca-.mu.-chlorohexachlorohexatantalate(2-)(2:1), octahedro-', 'Ethanaminium, N,N,N-triethyl-, dodeca-.mu.-chlorohexachlorohexatantalate(2-) octahedro (2:1)', 'NSC156315', 'nchembio874-comp2', 'NCGC00016008-01', 'NET', 'tetraethylazanium', 'InChI=1/C8H20N/c1-5-9(6-2,7-3)8-4/h5-8H2,1-4H3/q+', 'C07512', 'Tetraethylammonium', 'E4N', 'TETRAETHYLAMMONIUM ION'] |  |  | tetraethylazanium |  |  | CC[N+](CC)(CC)CC |  |  | C8H20N |  |  | CHA |  |  | 2014
1552
1553 | 0.01135886 | 0.07580151 | 0.06443128 | 0 | 0 | 0 | 0 | 0 | 0 | 0 | 0 | 0 | 0 | 0 | 0 | 0 | 0 | 0 | 0 | 0 | 0 | 0 | 0 | 0 | 0 | 0 | 0 | 0 | 0.00350582 | 0 | 0 | 0 | 0 | 0 | 0 | 0 | 0 | 0 | 0 | 0.7011639 | 0 | 0.1402328 | 0.00350582 | 0 | 0 | 0 | 0 | 0 | 0 | 0 | 0 | 10.1016/j.jcat.2014.08.005 | yes |  | 0 | 0.5 |  | 12 | 175 | no |  |  |  | N,N-diisopropylethylamine | Copper-tetraethylenepentamine |  | SAPO-18 |  |  | phosphoric acid, alumina, Ludox AS40 | Aldrich, Condea, Aldrich | [9 empty] | Direct synthesis design of Cu-SAPO-18, a very efficient catalyst for the SCR of NOx | ['structure directing agents allowed', 'physicochemical characterization techniques show', 'isolated si species'] | ['ref ., using dipea', 'following molar gel composition', 'solution washed several times'] | ['N-ethyl-N-propan-2-ylpropan-2-amine', 'N-ethyl-N-isopropyl-propan-2-amine', 'N-ethyl-N-isopropylpropan-2-amine', 'ethyl-diisopropyl-amine', 'N-ethyl-N-propan-2-yl-propan-2-amine', '7087-68-5', "1,1'-Dimethyltriethylamine", '2-Propanamine, N-ethyl-N-(1-methylethyl)-', 'Diisopropylethylamine', 'Ethyldiisopropylamine', 'N,N-Diisopropylethylamine', 'N-Ethyl-N,N-diisopropylamine', 'N-Ethyldiisopropylamine', 'NSC147491', "Triethylamine, 1,1'-dimethyl-", '03440_FLUKA', 'H++nigs base', 'InChI=1/C8H19N/c1-6-9(7(2)3)8(4)5/h7-8H,6H2,1-5H', 'N-ethyl-N-isopropylpropan-2-amine', '67994_FLUKA', 'EINECS 230-392-0', 'NSC 147491', "Triethylamine, 1,1'-dimethyl- (8CI)"] |  |  | N-ethyl-N-propan-2-ylpropan-2-amine |  |  | CCN(C(C)C)C(C)C | NCCNCCNCCNCCN.[Cu] |  | C8H19N | C8H23CuN5 |  | AEI |  |  | 2014
1554 | 0.01127977 | 0.07527371 | 0.06398266 | 0 | 0 | 0 | 0 | 0 | 0 | 0 | 0 | 0 | 0 | 0 | 0 | 0 | 0 | 0 | 0 | 0 | 0 | 0 | 0 | 0 | 0 | 0 | 0 | 0 | 0.006962819 | 0 | 0 | 0 | 0 | 0 | 0 | 0 | 0 | 0 | 0 | 0.6962819 | 0 | 0.1392564 | 0.006962819 | 0 | 0 | 0 | 0 | 0 | 0 | 0 | 0 | 10.1016/j.jcat.2014.08.005 | yes |  | 0 | 0.5 |  | 12 | 175 | no |  |  |  | N,N-diisopropylethylamine | Copper-tetraethylenepentamine |  | SAPO-18 | SAPO-34 |  | phosphoric acid, alumina, Ludox AS40 | Aldrich, Condea, Aldrich | [12 empty] | ['N-ethyl-N-propan-2-ylpropan-2-amine', 'N-ethyl-N-isopropyl-propan-2-amine', 'N-ethyl-N-isopropylpropan-2-amine', 'ethyl-diisopropyl-amine', 'N-ethyl-N-propan-2-yl-propan-2-amine', '7087-68-5', "1,1'-Dimethyltriethylamine", '2-Propanamine, N-ethyl-N-(1-methylethyl)-', 'Diisopropylethylamine', 'Ethyldiisopropylamine', 'N,N-Diisopropylethylamine', 'N-Ethyl-N,N-diisopropylamine', 'N-Ethyldiisopropylamine', 'NSC147491', "Triethylamine, 1,1'-dimethyl-", '03440_FLUKA', 'H++nigs base', 'InChI=1/C8H19N/c1-6-9(7(2)3)8(4)5/h7-8H,6H2,1-5H', 'N-ethyl-N-isopropylpropan-2-amine', '67994_FLUKA', 'EINECS 230-392-0', 'NSC 147491', "Triethylamine, 1,1'-dimethyl- (8CI)"] |  |  | N-ethyl-N-propan-2-ylpropan-2-amine |  |  | CCN(C(C)C)C(C)C | NCCNCCNCCNCCN.[Cu] |  | C8H19N | C8H23CuN5 |  | AEI | CHA |  | 2014
1555 | 0.007489383 | 0.07437322 | 0.0669359 | 0 | 0 | 0 | 0 | 0 | 0 | 0 | 0 | 0 | 0 | 0 | 0 | 0 | 0 | 0 | 0 | 0 | 0 | 0 | 0 | 0 | 0 | 0 | 0 | 0 | 0.003532728 | 0 | 0 | 0 | 0 | 0 | 0 | 0 | 0 | 0 | 0 | 0.7065456 | 0 | 0.1375905 | 0.003532728 | 0 | 0 | 0 | 0 | 0 | 0 | 0 | 0 | 10.1016/j.jcat.2014.08.005 | yes |  | 0 | 0.5 |  | 12 | 175 | no |  |  |  | N,N-diisopropylethylamine | Copper-tetraethylenepentamine |  | SAPO-18 |  |  | phosphoric acid, alumina, Ludox AS40 | Aldrich, Condea, Aldrich | [12 empty] | ['N-ethyl-N-propan-2-ylpropan-2-amine', 'N-ethyl-N-isopropyl-propan-2-amine', 'N-ethyl-N-isopropylpropan-2-amine', 'ethyl-diisopropyl-amine', 'N-ethyl-N-propan-2-yl-propan-2-amine', '7087-68-5', "1,1'-Dimethyltriethylamine", '2-Propanamine, N-ethyl-N-(1-methylethyl)-', 'Diisopropylethylamine', 'Ethyldiisopropylamine', 'N,N-Diisopropylethylamine', 'N-Ethyl-N,N-diisopropylamine', 'N-Ethyldiisopropylamine', 'NSC147491', "Triethylamine, 1,1'-dimethyl-", '03440_FLUKA', 'H++nigs base', 'InChI=1/C8H19N/c1-6-9(7(2)3)8(4)5/h7-8H,6H2,1-5H', 'N-ethyl-N-isopropylpropan-2-amine', '67994_FLUKA', 'EINECS 230-392-0', 'NSC 147491', "Triethylamine, 1,1'-dimethyl- (8CI)"] |  |  | N-ethyl-N-propan-2-ylpropan-2-amine |  |  | CCN(C(C)C)C(C)C | NCCNCCNCCNCCN.[Cu] |  | C8H19N | C8H23CuN5 |  | AEI |  |  | 2014
1556 | 0.007436839 | 0.07385143 | 0.06646628 | 0 | 0 | 0 | 0 | 0 | 0 | 0 | 0 | 0 | 0 | 0 | 0 | 0 | 0 | 0 | 0 | 0 | 0 | 0 | 0 | 0 | 0 | 0 | 0 | 0 | 0.007015885 | 0 | 0 | 0 | 0 | 0 | 0 | 0 | 0 | 0 | 0 | 0.7015885 | 0 | 0.1366251 | 0.007015885 | 0 | 0 | 0 | 0 | 0 | 0 | 0 | 0 | 10.1016/j.jcat.2014.08.005 | yes |  | 0 | 0.5 |  | 12 | 175 | no |  |  |  | N,N-diisopropylethylamine | Copper-tetraethylenepentamine |  | SAPO-18 | dense |  | phosphoric acid, alumina, Ludox AS40 | Aldrich, Condea, Aldrich | [12 empty] | ['N-ethyl-N-propan-2-ylpropan-2-amine', 'N-ethyl-N-isopropyl-propan-2-amine', 'N-ethyl-N-isopropylpropan-2-amine', 'ethyl-diisopropyl-amine', 'N-ethyl-N-propan-2-yl-propan-2-amine', '7087-68-5', "1,1'-Dimethyltriethylamine", '2-Propanamine, N-ethyl-N-(1-methylethyl)-', 'Diisopropylethylamine', 'Ethyldiisopropylamine', 'N,N-Diisopropylethylamine', 'N-Ethyl-N,N-diisopropylamine', 'N-Ethyldiisopropylamine', 'NSC147491', "Triethylamine, 1,1'-dimethyl-", '03440_FLUKA', 'H++nigs base', 'InChI=1/C8H19N/c1-6-9(7(2)3)8(4)5/h7-8H,6H2,1-5H', 'N-ethyl-N-isopropylpropan-2-amine', '67994_FLUKA', 'EINECS 230-392-0', 'NSC 147491', "Triethylamine, 1,1'-dimethyl- (8CI)"] |  |  | N-ethyl-N-propan-2-ylpropan-2-amine |  |  | CCN(C(C)C)C(C)C | NCCNCCNCCNCCN.[Cu] |  | C8H19N | C8H23CuN5 |  | AEI |  |  | 2014
1557 | 0.01135886 | 0.07580151 | 0.06443128 | 0 | 0 | 0 | 0 | 0 | 0 | 0 | 0 | 0 | 0 | 0 | 0 | 0 | 0 | 0 | 0 | 0 | 0 | 0 | 0 | 0 | 0 | 0 | 0 | 0 | 0.00350582 | 0 | 0 | 0 | 0 | 0 | 0 | 0 | 0 | 0 | 0 | 0.7011639 | 0 | 0.1402328 | 0.00350582 | 0 | 0 | 0 | 0 | 0 | 0 | 0 | 0 | 10.1016/j.jcat.2014.08.005 | yes |  | 0 | 0.5 |  | 12 | 175 | no |  |  |  | N,N-diisopropylethylamine | Copper-triethylenetetramine |  | SAPO-18 |  |  | phosphoric acid, alumina, Ludox AS40 | Aldrich, Condea, Aldrich | [12 empty] | ['N-ethyl-N-propan-2-ylpropan-2-amine', 'N-ethyl-N-isopropyl-propan-2-amine', 'N-ethyl-N-isopropylpropan-2-amine', 'ethyl-diisopropyl-amine', 'N-ethyl-N-propan-2-yl-propan-2-amine', '7087-68-5', "1,1'-Dimethyltriethylamine", '2-Propanamine, N-ethyl-N-(1-methylethyl)-', 'Diisopropylethylamine', 'Ethyldiisopropylamine', 'N,N-Diisopropylethylamine', 'N-Ethyl-N,N-diisopropylamine', 'N-Ethyldiisopropylamine', 'NSC147491', "Triethylamine, 1,1'-dimethyl-", '03440_FLUKA', 'H++nigs base', 'InChI=1/C8H19N/c1-6-9(7(2)3)8(4)5/h7-8H,6H2,1-5H', 'N-ethyl-N-isopropylpropan-2-amine', '67994_FLUKA', 'EINECS 230-392-0', 'NSC 147491', "Triethylamine, 1,1'-dimethyl- (8CI)"] |  |  | N-ethyl-N-propan-2-ylpropan-2-amine |  |  | CCN(C(C)C)C(C)C | NCCNCCNCCN.[Cu] |  | C8H19N | C6H18CuN4 |  | AEI |  |  | 2014
1558 | 0.01127977 | 0.07527371 | 0.06398266 | 0 | 0 | 0 | 0 | 0 | 0 | 0 | 0 | 0 | 0 | 0 | 0 | 0 | 0 | 0 | 0 | 0 | 0 | 0 | 0 | 0 | 0 | 0 | 0 | 0 | 0.006962819 | 0 | 0 | 0 | 0 | 0 | 0 | 0 | 0 | 0 | 0 | 0.6962819 | 0 | 0.1392564 | 0.006962819 | 0 | 0 | 0 | 0 | 0 | 0 | 0 | 0 | 10.1016/j.jcat.2014.08.005 | yes |  | 0 | 0.5 |  | 12 | 175 | no |  |  |  | N,N-diisopropylethylamine | Copper-triethylenetetramine |  | SAPO-18 |  |  | phosphoric acid, alumina, Ludox AS40 | Aldrich, Condea, Aldrich | [12 empty] | ['N-ethyl-N-propan-2-ylpropan-2-amine', 'N-ethyl-N-isopropyl-propan-2-amine', 'N-ethyl-N-isopropylpropan-2-amine', 'ethyl-diisopropyl-amine', 'N-ethyl-N-propan-2-yl-propan-2-amine', '7087-68-5', "1,1'-Dimethyltriethylamine", '2-Propanamine, N-ethyl-N-(1-methylethyl)-', 'Diisopropylethylamine', 'Ethyldiisopropylamine', 'N,N-Diisopropylethylamine', 'N-Ethyl-N,N-diisopropylamine', 'N-Ethyldiisopropylamine', 'NSC147491', "Triethylamine, 1,1'-dimethyl-", '03440_FLUKA', 'H++nigs base', 'InChI=1/C8H19N/c1-6-9(7(2)3)8(4)5/h7-8H,6H2,1-5H', 'N-ethyl-N-isopropylpropan-2-amine', '67994_FLUKA', 'EINECS 230-392-0', 'NSC 147491', "Triethylamine, 1,1'-dimethyl- (8CI)"] |  |  | N-ethyl-N-propan-2-ylpropan-2-amine |  |  | CCN(C(C)C)C(C)C | NCCNCCNCCN.[Cu] |  | C8H19N | C6H18CuN4 |  | AEI |  |  | 2014
1559 | 0.007489383 | 0.07437322 | 0.0669359 | 0 | 0 | 0 | 0 | 0 | 0 | 0 | 0 | 0 | 0 | 0 | 0 | 0 | 0 | 0 | 0 | 0 | 0 | 0 | 0 | 0 | 0 | 0 | 0 | 0 | 0.003532728 | 0 | 0 | 0 | 0 | 0 | 0 | 0 | 0 | 0 | 0 | 0.7065456 | 0 | 0.1375905 | 0.003532728 | 0 | 0 | 0 | 0 | 0 | 0 | 0 | 0 | 10.1016/j.jcat.2014.08.005 | yes |  | 0 | 0.5 |  | 12 | 175 | no |  |  |  | N,N-diisopropylethylamine | Copper-triethylenetetramine |  | SAPO-18 |  |  | phosphoric acid, alumina, Ludox AS40 | Aldrich, Condea, Aldrich | [12 empty] | ['N-ethyl-N-propan-2-ylpropan-2-amine', 'N-ethyl-N-isopropyl-propan-2-amine', 'N-ethyl-N-isopropylpropan-2-amine', 'ethyl-diisopropyl-amine', 'N-ethyl-N-propan-2-yl-propan-2-amine', '7087-68-5', "1,1'-Dimethyltriethylamine", '2-Propanamine, N-ethyl-N-(1-methylethyl)-', 'Diisopropylethylamine', 'Ethyldiisopropylamine', 'N,N-Diisopropylethylamine', 'N-Ethyl-N,N-diisopropylamine', 'N-Ethyldiisopropylamine', 'NSC147491', "Triethylamine, 1,1'-dimethyl-", '03440_FLUKA', 'H++nigs base', 'InChI=1/C8H19N/c1-6-9(7(2)3)8(4)5/h7-8H,6H2,1-5H', 'N-ethyl-N-isopropylpropan-2-amine', '67994_FLUKA', 'EINECS 230-392-0', 'NSC 147491', "Triethylamine, 1,1'-dimethyl- (8CI)"] |  |  | N-ethyl-N-propan-2-ylpropan-2-amine |  |  | CCN(C(C)C)C(C)C | NCCNCCNCCN.[Cu] |  | C8H19N | C6H18CuN4 |  | AEI |  |  | 2014
1560 | 0.007436839 | 0.07385143 | 0.06646628 | 0 | 0 | 0 | 0 | 0 | 0 | 0 | 0 | 0 | 0 | 0 | 0 | 0 | 0 | 0 | 0 | 0 | 0 | 0 | 0 | 0 | 0 | 0 | 0 | 0 | 0.007015885 | 0 | 0 | 0 | 0 | 0 | 0 | 0 | 0 | 0 | 0 | 0.7015885 | 0 | 0.1366251 | 0.007015885 | 0 | 0 | 0 | 0 | 0 | 0 | 0 | 0 | 10.1016/j.jcat.2014.08.005 | yes | 0 | 0 | 0.5 | 0 | 12 | 175 | no |  | 0 | 0 | N,N-diisopropylethylamine | Copper-triethylenetetramine |  | SAPO-18 | dense |  | phosphoric acid, alumina, Ludox AS40 | Aldrich, Condea, Aldrich | 0 | 0 | 0 | 0 | 0 | 0 | 0 | 0 |  |  |  |  | ['N-ethyl-N-propan-2-ylpropan-2-amine', 'N-ethyl-N-isopropyl-propan-2-amine', 'N-ethyl-N-isopropylpropan-2-amine', 'ethyl-diisopropyl-amine', 'N-ethyl-N-propan-2-yl-propan-2-amine', '7087-68-5', "1,1'-Dimethyltriethylamine", '2-Propanamine, N-ethyl-N-(1-methylethyl)-', 'Diisopropylethylamine', 'Ethyldiisopropylamine', 'N,N-Diisopropylethylamine', 'N-Ethyl-N,N-diisopropylamine', 'N-Ethyldiisopropylamine', 'NSC147491', "Triethylamine, 1,1'-dimethyl-", '03440_FLUKA', 'H++nigs base', 'InChI=1/C8H19N/c1-6-9(7(2)3)8(4)5/h7-8H,6H2,1-5H', 'N-ethyl-N-isopropylpropan-2-amine', '67994_FLUKA', 'EINECS 230-392-0', 'NSC 147491', "Triethylamine, 1,1'-dimethyl- (8CI)"] |  |  | N-ethyl-N-propan-2-ylpropan-2-amine |  |  | CCN(C(C)C)C(C)C | NCCNCCNCCN.[Cu] |  | C8H19N | C6H18CuN4 |  | AEI |  |  | 2014
1561
1562 | 0.03140704 | 0 | 0 | 0 | 0.004396985 | 0 | 0 | 0 | 0 | 0 | 0 | 0 | 0 | 0 | 0 | 0 | 0 | 0 | 0 | 0 | 0 | 0 | 0 | 0 | 0 | 0 | 0 | 0 | 0 | 0 | 0 | 0 | 0 | 0 | 0 | 0 | 0 | 0 | 0 | 0.9422111 | 0 | 0.006281407 | 0.009422111 | 0 | 0 | 0 | 0 | 0 | 0 | 0 | 0 | 10.1016/j.jcat.2017.07.032 | yes |  | 0.006281407 | 1 |  | 240 | 150 | yes |  |  |  | N,N,N-trimethyl-1-adamantammonium | hexamethyleneimine |  | MWW |  |  | tetrabutyl orthotitanate, potassium carbonate, fumed silica | Sinopharm, Sinopharm, Guangzhou | [9 empty] | UV resonance Raman spectroscopic insight into titanium species and structure-performance relationship in boron-free Ti-MWW zeolite | ['highly efficient titanosilicate zeolites', 'relatively hydrophilic framework ti', 'active framework tio4 species'] | ['lined stainless steel autoclave', 'titration method using ce', 'form two homogeneous gels'] | ['1-adamantyl-trimethylazanium', '1-adamantyl-trimethyl-ammonium', '1-adamantyl-trimethylammonium', '1-adamantyl-trimethyl-azanium', 'Adamantan-1-yl-trimethyl-ammonium', 'BAS 00109379', 'Oprea1_162065', 'Oprea1_825759', 'ZINC05002989', 'AIDS-211740', 'AIDS211740', 'Tricyclo[3.3.1.1]decan-1-aminium, N,N,N-trimethyl-'] | ['azepane', '111-49-9', 'CHEBI:32616', 'azepane', 'NCGC00091040-01', 'H10401_ALDRICH', '1H-Azepine, hexahydro-', 'Azacycloheptane', 'Azepine, hexahydro-', 'Cyclohexamethylenimine', 'G 0', 'Hexahydro-1H-azepine', 'Hexahydroazepine', 'Hexamethylene imine', 'Hexamethylenimine', 'Homopiperidine', 'NSC16236', 'Perhydroazepine', 'WLN: T7MTJ', 'InChI=1/C6H13N/c1-2-4-6-7-5-3-1/h7H,1-6H', '1-Azacycloheptane', '5-20-04-00003 (Beilstein Handbook Reference)', 'AI3-26610', 'BRN 0001084', 'CP 18407', 'Cycloheptane, 1-aza-', 'EINECS 203-875-9', 'HSDB 562', 'Hexamethyleneimine', 'Hexamethyleneimine [UN2493] [Flammable liquid]', 'NSC 16236', 'UN2493', 'ST5213818'] |  | 1-adamantyl-trimethylazanium | azepane |  | C[N+](C)(C)C12CC3CC(CC(C3)C1)C2 | C1CCCNCC1 |  | C13H24N | C6H13N |  | MWW |  |  | 2017
1563 | 0.03138732 | 0 | 0 | 0 | 0.004394225 | 0 | 0 | 0 | 0 | 0 | 0 | 0 | 0 | 0.0006277464 | 0 | 0 | 0 | 0 | 0 | 0 | 0 | 0 | 0 | 0 | 0 | 0 | 0 | 0 | 0 | 0 | 0 | 0 | 0 | 0 | 0 | 0 | 0 | 0 | 0 | 0.9416196 | 0 | 0.006277464 | 0.009416196 | 0 | 0 | 0 | 0 | 0 | 0 | 0 | 0 | 10.1016/j.jcat.2017.07.032 | yes |  | 0.006277464 | 1 |  | 240 | 150 | yes |  |  |  | N,N,N-trimethyl-1-adamantammonium | hexamethyleneimine |  | MWW |  |  | tetrabutyl orthotitanate, potassium carbonate, fumed silica | Sinopharm, Sinopharm, Guangzhou | [12 empty] | ['1-adamantyl-trimethylazanium', '1-adamantyl-trimethyl-ammonium', '1-adamantyl-trimethylammonium', '1-adamantyl-trimethyl-azanium', 'Adamantan-1-yl-trimethyl-ammonium', 'BAS 00109379', 'Oprea1_162065', 'Oprea1_825759', 'ZINC05002989', 'AIDS-211740', 'AIDS211740', 'Tricyclo[3.3.1.1]decan-1-aminium, N,N,N-trimethyl-'] | ['azepane', '111-49-9', 'CHEBI:32616', 'azepane', 'NCGC00091040-01', 'H10401_ALDRICH', '1H-Azepine, hexahydro-', 'Azacycloheptane', 'Azepine, hexahydro-', 'Cyclohexamethylenimine', 'G 0', 'Hexahydro-1H-azepine', 'Hexahydroazepine', 'Hexamethylene imine', 'Hexamethylenimine', 'Homopiperidine', 'NSC16236', 'Perhydroazepine', 'WLN: T7MTJ', 'InChI=1/C6H13N/c1-2-4-6-7-5-3-1/h7H,1-6H', '1-Azacycloheptane', '5-20-04-00003 (Beilstein Handbook Reference)', 'AI3-26610', 'BRN 0001084', 'CP 18407', 'Cycloheptane, 1-aza-', 'EINECS 203-875-9', 'HSDB 562', 'Hexamethyleneimine', 'Hexamethyleneimine [UN2493] [Flammable liquid]', 'NSC 16236', 'UN2493', 'ST5213818'] |  | 1-adamantyl-trimethylazanium | azepane |  | C[N+](C)(C)C12CC3CC(CC(C3)C1)C2 | C1CCCNCC1 |  | C13H24N | C6H13N |  | MWW |  |  | 2017
1564 | 0.03137422 | 0 | 0 | 0 | 0.004392391 | 0 | 0 | 0 | 0 | 0 | 0 | 0 | 0 | 0.001044762 | 0 | 0 | 0 | 0 | 0 | 0 | 0 | 0 | 0 | 0 | 0 | 0 | 0 | 0 | 0 | 0 | 0 | 0 | 0 | 0 | 0 | 0 | 0 | 0 | 0 | 0.9412267 | 0 | 0.006274844 | 0.009412267 | 0 | 0 | 0 | 0 | 0 | 0 | 0 | 0 | 10.1016/j.jcat.2017.07.032 | yes | 0 | 0.006274844 | 1 |  | 240 | 150 | yes |  | 0 | 0 | N,N,N-trimethyl-1-adamantammonium | hexamethyleneimine |  | MWW |  |  | tetrabutyl orthotitanate, potassium carbonate, fumed silica | Sinopharm, Sinopharm, Guangzhou | 0 | 0 | 0 | 0 | 0 | 0 | 0 | 0 |  |  |  |  | ['1-adamantyl-trimethylazanium', '1-adamantyl-trimethyl-ammonium', '1-adamantyl-trimethylammonium', '1-adamantyl-trimethyl-azanium', 'Adamantan-1-yl-trimethyl-ammonium', 'BAS 00109379', 'Oprea1_162065', 'Oprea1_825759', 'ZINC05002989', 'AIDS-211740', 'AIDS211740', 'Tricyclo[3.3.1.1]decan-1-aminium, N,N,N-trimethyl-'] | ['azepane', '111-49-9', 'CHEBI:32616', 'azepane', 'NCGC00091040-01', 'H10401_ALDRICH', '1H-Azepine, hexahydro-', 'Azacycloheptane', 'Azepine, hexahydro-', 'Cyclohexamethylenimine', 'G 0', 'Hexahydro-1H-azepine', 'Hexahydroazepine', 'Hexamethylene imine', 'Hexamethylenimine', 'Homopiperidine', 'NSC16236', 'Perhydroazepine', 'WLN: T7MTJ', 'InChI=1/C6H13N/c1-2-4-6-7-5-3-1/h7H,1-6H', '1-Azacycloheptane', '5-20-04-00003 (Beilstein Handbook Reference)', 'AI3-26610', 'BRN 0001084', 'CP 18407', 'Cycloheptane, 1-aza-', 'EINECS 203-875-9', 'HSDB 562', 'Hexamethyleneimine', 'Hexamethyleneimine [UN2493] [Flammable liquid]', 'NSC 16236', 'UN2493', 'ST5213818'] |  | 1-adamantyl-trimethylazanium | azepane |  | C[N+](C)(C)C12CC3CC(CC(C3)C1)C2 | C1CCCNCC1 |  | C13H24N | C6H13N |  | MWW |  |  | 2017
1565
1566 | 0 | 0.04273504 | 0.03418803 | 0 | 0 | 0 | 0 | 0 | 0 | 0 | 0 | 0.06837607 | 0 | 0 | 0 | 0 | 0 | 0 | 0 | 0 | 0 | 0 | 0 | 0 | 0 | 0 | 0 | 0 | 0 | 0 | 0 | 0 | 0 | 0 | 0 | 0 | 0 | 0 | 0 | 0 | 0 | 0.8547009 | 0 | 0 | 0 | 0 | 0 | 0 | 0 | 0 | 0 | 10.1016/j.jcrysgro.2008.09.049 | yes |  | 0 |  |  | 120 | 180 |  |  | 23 |  | 1-ethyl-3-methylimidazolium |  |  | amorphous |  |  | H3PO4, HF, Al[OCH(CH3)2]3 | [10 empty] | Ionothermal synthesis of microporous aluminum and gallium phosphates | ['ray single crystal diffraction', 'gallium phosphates including alpo4', 'ray powder diffraction'] | ['typical ionothermal synthesis procedure', 'ga2o3 ), h3po4', '23 ml stainless'] | ['1-ethyl-3-methylimidazol-3-ium', '1-ethyl-3-methyl-imidazol-3-ium', '65039-03-4', '87587-77-7', '65039-09-0', '1-Methyl-3-ethylimidazolium tetrachloroaluminate', '1H-Imidazolium, 1-ethyl-3-methyl-', 'Meetimcl', 'Meetimcl-alcl3', 'ZINC00388672', 'ZINC02507639', '1-Methyl-3-ethylimidazolium', '1-Methyl-3-ethylimidazolium chloride'] |  |  | 1-ethyl-3-methylimidazol-3-ium |  |  | CC[n+]1ccn(C)c1 |  |  | C6H11N2 | [5 empty] | 2008
1567 | 0 | 0.04201681 | 0.05042017 | 0 | 0 | 0 | 0 | 0 | 0 | 0 | 0 | 0.06722689 | 0 | 0 | 0 | 0 | 0 | 0 | 0 | 0 | 0 | 0 | 0 | 0 | 0 | 0 | 0 | 0 | 0 | 0 | 0 | 0 | 0 | 0 | 0 | 0 | 0 | 0 | 0 | 0 | 0 | 0.8403361 | 0 | 0 | 0 | 0 | 0 | 0 | 0 | 0 | 0 | 10.1016/j.jcrysgro.2008.09.049 | yes |  | 0 |  |  | 120 | 180 |  |  | 23 |  | 1-ethyl-3-methylimidazolium |  |  | dense |  |  | H3PO4, HF, Al[OCH(CH3)2]3 | [13 empty] | ['1-ethyl-3-methylimidazol-3-ium', '1-ethyl-3-methyl-imidazol-3-ium', '65039-03-4', '87587-77-7', '65039-09-0', '1-Methyl-3-ethylimidazolium tetrachloroaluminate', '1H-Imidazolium, 1-ethyl-3-methyl-', 'Meetimcl', 'Meetimcl-alcl3', 'ZINC00388672', 'ZINC02507639', '1-Methyl-3-ethylimidazolium', '1-Methyl-3-ethylimidazolium chloride'] |  |  | 1-ethyl-3-methylimidazol-3-ium |  |  | CC[n+]1ccn(C)c1 |  |  | C6H11N2 | [5 empty] | 2008
1568 | 0 | 0.04166667 | 0.05833333 | 0 | 0 | 0 | 0 | 0 | 0 | 0 | 0 | 0.06666667 | 0 | 0 | 0 | 0 | 0 | 0 | 0 | 0 | 0 | 0 | 0 | 0 | 0 | 0 | 0 | 0 | 0 | 0 | 0 | 0 | 0 | 0 | 0 | 0 | 0 | 0 | 0 | 0 | 0 | 0.8333333 | 0 | 0 | 0 | 0 | 0 | 0 | 0 | 0 | 0 | 10.1016/j.jcrysgro.2008.09.049 | yes |  | 0 |  |  | 120 | 180 |  |  | 23 |  | 1-ethyl-3-methylimidazolium |  |  | dense |  |  | H3PO4, HF, Al[OCH(CH3)2]3 | [13 empty] | ['1-ethyl-3-methylimidazol-3-ium', '1-ethyl-3-methyl-imidazol-3-ium', '65039-03-4', '87587-77-7', '65039-09-0', '1-Methyl-3-ethylimidazolium tetrachloroaluminate', '1H-Imidazolium, 1-ethyl-3-methyl-', 'Meetimcl', 'Meetimcl-alcl3', 'ZINC00388672', 'ZINC02507639', '1-Methyl-3-ethylimidazolium', '1-Methyl-3-ethylimidazolium chloride'] |  |  | 1-ethyl-3-methylimidazol-3-ium |  |  | CC[n+]1ccn(C)c1 |  |  | C6H11N2 | [5 empty] | 2008
1569 | 0 | 0.04098361 | 0.07377049 | 0 | 0 | 0 | 0 | 0 | 0 | 0 | 0 | 0.06557377 | 0 | 0 | 0 | 0 | 0 | 0 | 0 | 0 | 0 | 0 | 0 | 0 | 0 | 0 | 0 | 0 | 0 | 0 | 0 | 0 | 0 | 0 | 0 | 0 | 0 | 0 | 0 | 0 | 0 | 0.8196721 | 0 | 0 | 0 | 0 | 0 | 0 | 0 | 0 | 0 | 10.1016/j.jcrysgro.2008.09.049 | yes |  | 0 |  |  | 120 | 180 |  |  | 23 |  | 1-ethyl-3-methylimidazolium |  |  | dense |  |  | H3PO4, HF, Al[OCH(CH3)2]3 | [13 empty] | ['1-ethyl-3-methylimidazol-3-ium', '1-ethyl-3-methyl-imidazol-3-ium', '65039-03-4', '87587-77-7', '65039-09-0', '1-Methyl-3-ethylimidazolium tetrachloroaluminate', '1H-Imidazolium, 1-ethyl-3-methyl-', 'Meetimcl', 'Meetimcl-alcl3', 'ZINC00388672', 'ZINC02507639', '1-Methyl-3-ethylimidazolium', '1-Methyl-3-ethylimidazolium chloride'] |  |  | 1-ethyl-3-methylimidazol-3-ium |  |  | CC[n+]1ccn(C)c1 |  |  | C6H11N2 | [5 empty] | 2008
1570 | 0 | 0.04048583 | 0.08502024 | 0 | 0 | 0 | 0 | 0 | 0 | 0 | 0 | 0.06477733 | 0 | 0 | 0 | 0 | 0 | 0 | 0 | 0 | 0 | 0 | 0 | 0 | 0 | 0 | 0 | 0 | 0 | 0 | 0 | 0 | 0 | 0 | 0 | 0 | 0 | 0 | 0 | 0 | 0 | 0.8097166 | 0 | 0 | 0 | 0 | 0 | 0 | 0 | 0 | 0 | 10.1016/j.jcrysgro.2008.09.049 | yes |  | 0 |  |  | 120 | 180 |  |  | 23 |  | 1-ethyl-3-methylimidazolium |  |  | LTA |  |  | H3PO4, HF, Al[OCH(CH3)2]3 | [13 empty] | ['1-ethyl-3-methylimidazol-3-ium', '1-ethyl-3-methyl-imidazol-3-ium', '65039-03-4', '87587-77-7', '65039-09-0', '1-Methyl-3-ethylimidazolium tetrachloroaluminate', '1H-Imidazolium, 1-ethyl-3-methyl-', 'Meetimcl', 'Meetimcl-alcl3', 'ZINC00388672', 'ZINC02507639', '1-Methyl-3-ethylimidazolium', '1-Methyl-3-ethylimidazolium chloride'] |  |  | 1-ethyl-3-methylimidazol-3-ium |  |  | CC[n+]1ccn(C)c1 |  |  | C6H11N2 |  |  | LTA |  |  | 2008
1571 | 0 | 0.03984064 | 0.09960159 | 0 | 0 | 0 | 0 | 0 | 0 | 0 | 0 | 0.06374502 | 0 | 0 | 0 | 0 | 0 | 0 | 0 | 0 | 0 | 0 | 0 | 0 | 0 | 0 | 0 | 0 | 0 | 0 | 0 | 0 | 0 | 0 | 0 | 0 | 0 | 0 | 0 | 0 | 0 | 0.7968127 | 0 | 0 | 0 | 0 | 0 | 0 | 0 | 0 | 0 | 10.1016/j.jcrysgro.2008.09.049 | yes |  | 0 |  |  | 120 | 180 |  |  | 23 |  | 1-ethyl-3-methylimidazolium |  |  | LTA | amorphous |  | H3PO4, HF, Al[OCH(CH3)2]3 | [13 empty] | ['1-ethyl-3-methylimidazol-3-ium', '1-ethyl-3-methyl-imidazol-3-ium', '65039-03-4', '87587-77-7', '65039-09-0', '1-Methyl-3-ethylimidazolium tetrachloroaluminate', '1H-Imidazolium, 1-ethyl-3-methyl-', 'Meetimcl', 'Meetimcl-alcl3', 'ZINC00388672', 'ZINC02507639', '1-Methyl-3-ethylimidazolium', '1-Methyl-3-ethylimidazolium chloride'] |  |  | 1-ethyl-3-methylimidazol-3-ium |  |  | CC[n+]1ccn(C)c1 |  |  | C6H11N2 |  |  | LTA |  |  | 2008
1572 | 0 | 0.0390625 | 0.1171875 | 0 | 0 | 0 | 0 | 0 | 0 | 0 | 0 | 0.0625 | 0 | 0 | 0 | 0 | 0 | 0 | 0 | 0 | 0 | 0 | 0 | 0 | 0 | 0 | 0 | 0 | 0 | 0 | 0 | 0 | 0 | 0 | 0 | 0 | 0 | 0 | 0 | 0 | 0 | 0.78125 | 0 | 0 | 0 | 0 | 0 | 0 | 0 | 0 | 0 | 10.1016/j.jcrysgro.2008.09.049 | yes |  | 0 |  |  | 120 | 180 |  |  | 23 |  | 1-ethyl-3-methylimidazolium |  |  | amorphous |  |  | H3PO4, HF, Al[OCH(CH3)2]3 | [13 empty] | ['1-ethyl-3-methylimidazol-3-ium', '1-ethyl-3-methyl-imidazol-3-ium', '65039-03-4', '87587-77-7', '65039-09-0', '1-Methyl-3-ethylimidazolium tetrachloroaluminate', '1H-Imidazolium, 1-ethyl-3-methyl-', 'Meetimcl', 'Meetimcl-alcl3', 'ZINC00388672', 'ZINC02507639', '1-Methyl-3-ethylimidazolium', '1-Methyl-3-ethylimidazolium chloride'] |  |  | 1-ethyl-3-methylimidazol-3-ium |  |  | CC[n+]1ccn(C)c1 |  |  | C6H11N2 | [5 empty] | 2008
1573 | 0 | 0.03831418 | 0.1340996 | 0 | 0 | 0 | 0 | 0 | 0 | 0 | 0 | 0.06130268 | 0 | 0 | 0 | 0 | 0 | 0 | 0 | 0 | 0 | 0 | 0 | 0 | 0 | 0 | 0 | 0 | 0 | 0 | 0 | 0 | 0 | 0 | 0 | 0 | 0 | 0 | 0 | 0 | 0 | 0.7662835 | 0 | 0 | 0 | 0 | 0 | 0 | 0 | 0 | 0 | 10.1016/j.jcrysgro.2008.09.049 | yes |  | 0 |  |  | 120 | 180 |  |  | 23 |  | 1-ethyl-3-methylimidazolium |  |  | amorphous |  |  | H3PO4, HF, Al[OCH(CH3)2]3 | [13 empty] | ['1-ethyl-3-methylimidazol-3-ium', '1-ethyl-3-methyl-imidazol-3-ium', '65039-03-4', '87587-77-7', '65039-09-0', '1-Methyl-3-ethylimidazolium tetrachloroaluminate', '1H-Imidazolium, 1-ethyl-3-methyl-', 'Meetimcl', 'Meetimcl-alcl3', 'ZINC00388672', 'ZINC02507639', '1-Methyl-3-ethylimidazolium', '1-Methyl-3-ethylimidazolium chloride'] |  |  | 1-ethyl-3-methylimidazol-3-ium |  |  | CC[n+]1ccn(C)c1 |  |  | C6H11N2 | [5 empty] | 2008
1574 | 0 | 0.04329004 | 0.09090909 | 0 | 0 | 0 | 0 | 0 | 0 | 0 | 0 | 0 | 0 | 0 | 0 | 0 | 0 | 0 | 0 | 0 | 0 | 0 | 0 | 0 | 0 | 0 | 0 | 0 | 0 | 0 | 0 | 0 | 0 | 0 | 0 | 0 | 0 | 0 | 0 | 0 | 0 | 0.8658009 | 0 | 0 | 0 | 0 | 0 | 0 | 0 | 0 | 0 | 10.1016/j.jcrysgro.2008.09.049 | yes |  | 0 |  |  | 120 | 170 |  |  | 23 |  | 1-ethyl-3-methylimidazolium |  |  | amorphous |  |  | H3PO4, HF, Al[OCH(CH3)2]3 | [13 empty] | ['1-ethyl-3-methylimidazol-3-ium', '1-ethyl-3-methyl-imidazol-3-ium', '65039-03-4', '87587-77-7', '65039-09-0', '1-Methyl-3-ethylimidazolium tetrachloroaluminate', '1H-Imidazolium, 1-ethyl-3-methyl-', 'Meetimcl', 'Meetimcl-alcl3', 'ZINC00388672', 'ZINC02507639', '1-Methyl-3-ethylimidazolium', '1-Methyl-3-ethylimidazolium chloride'] |  |  | 1-ethyl-3-methylimidazol-3-ium |  |  | CC[n+]1ccn(C)c1 |  |  | C6H11N2 | [5 empty] | 2008
1575 | 0 | 0.04273504 | 0.08974359 | 0 | 0 | 0 | 0 | 0 | 0 | 0 | 0 | 0.01282051 | 0 | 0 | 0 | 0 | 0 | 0 | 0 | 0 | 0 | 0 | 0 | 0 | 0 | 0 | 0 | 0 | 0 | 0 | 0 | 0 | 0 | 0 | 0 | 0 | 0 | 0 | 0 | 0 | 0 | 0.8547009 | 0 | 0 | 0 | 0 | 0 | 0 | 0 | 0 | 0 | 10.1016/j.jcrysgro.2008.09.049 | yes |  | 0 |  |  | 120 | 170 |  |  | 23 |  | 1-ethyl-3-methylimidazolium |  |  | amorphous |  |  | H3PO4, HF, Al[OCH(CH3)2]3 | [13 empty] | ['1-ethyl-3-methylimidazol-3-ium', '1-ethyl-3-methyl-imidazol-3-ium', '65039-03-4', '87587-77-7', '65039-09-0', '1-Methyl-3-ethylimidazolium tetrachloroaluminate', '1H-Imidazolium, 1-ethyl-3-methyl-', 'Meetimcl', 'Meetimcl-alcl3', 'ZINC00388672', 'ZINC02507639', '1-Methyl-3-ethylimidazolium', '1-Methyl-3-ethylimidazolium chloride'] |  |  | 1-ethyl-3-methylimidazol-3-ium |  |  | CC[n+]1ccn(C)c1 |  |  | C6H11N2 | [5 empty] | 2008
1576 | 0 | 0.04166667 | 0.0875 | 0 | 0 | 0 | 0 | 0 | 0 | 0 | 0 | 0.0375 | 0 | 0 | 0 | 0 | 0 | 0 | 0 | 0 | 0 | 0 | 0 | 0 | 0 | 0 | 0 | 0 | 0 | 0 | 0 | 0 | 0 | 0 | 0 | 0 | 0 | 0 | 0 | 0 | 0 | 0.8333333 | 0 | 0 | 0 | 0 | 0 | 0 | 0 | 0 | 0 | 10.1016/j.jcrysgro.2008.09.049 | yes |  | 0 |  |  | 120 | 170 |  |  | 23 |  | 1-ethyl-3-methylimidazolium |  |  | LTA |  |  | H3PO4, HF, Al[OCH(CH3)2]3 | [13 empty] | ['1-ethyl-3-methylimidazol-3-ium', '1-ethyl-3-methyl-imidazol-3-ium', '65039-03-4', '87587-77-7', '65039-09-0', '1-Methyl-3-ethylimidazolium tetrachloroaluminate', '1H-Imidazolium, 1-ethyl-3-methyl-', 'Meetimcl', 'Meetimcl-alcl3', 'ZINC00388672', 'ZINC02507639', '1-Methyl-3-ethylimidazolium', '1-Methyl-3-ethylimidazolium chloride'] |  |  | 1-ethyl-3-methylimidazol-3-ium |  |  | CC[n+]1ccn(C)c1 |  |  | C6H11N2 |  |  | LTA |  |  | 2008
1577 | 0 | 0.04115226 | 0.08641975 | 0 | 0 | 0 | 0 | 0 | 0 | 0 | 0 | 0.04938272 | 0 | 0 | 0 | 0 | 0 | 0 | 0 | 0 | 0 | 0 | 0 | 0 | 0 | 0 | 0 | 0 | 0 | 0 | 0 | 0 | 0 | 0 | 0 | 0 | 0 | 0 | 0 | 0 | 0 | 0.8230453 | 0 | 0 | 0 | 0 | 0 | 0 | 0 | 0 | 0 | 10.1016/j.jcrysgro.2008.09.049 | yes |  | 0 |  |  | 120 | 170 |  |  | 23 |  | 1-ethyl-3-methylimidazolium |  |  | LTA | dense |  | H3PO4, HF, Al[OCH(CH3)2]3 | [13 empty] | ['1-ethyl-3-methylimidazol-3-ium', '1-ethyl-3-methyl-imidazol-3-ium', '65039-03-4', '87587-77-7', '65039-09-0', '1-Methyl-3-ethylimidazolium tetrachloroaluminate', '1H-Imidazolium, 1-ethyl-3-methyl-', 'Meetimcl', 'Meetimcl-alcl3', 'ZINC00388672', 'ZINC02507639', '1-Methyl-3-ethylimidazolium', '1-Methyl-3-ethylimidazolium chloride'] |  |  | 1-ethyl-3-methylimidazol-3-ium |  |  | CC[n+]1ccn(C)c1 |  |  | C6H11N2 |  |  | LTA |  |  | 2008
1578 | 0 | 0.04098361 | 0.08606557 | 0 | 0 | 0 | 0 | 0 | 0 | 0 | 0 | 0.05327869 | 0 | 0 | 0 | 0 | 0 | 0 | 0 | 0 | 0 | 0 | 0 | 0 | 0 | 0 | 0 | 0 | 0 | 0 | 0 | 0 | 0 | 0 | 0 | 0 | 0 | 0 | 0 | 0 | 0 | 0.8196721 | 0 | 0 | 0 | 0 | 0 | 0 | 0 | 0 | 0 | 10.1016/j.jcrysgro.2008.09.049 | yes |  | 0 |  |  | 120 | 170 |  |  | 23 |  | 1-ethyl-3-methylimidazolium |  |  | LTA | amorphous |  | H3PO4, HF, Al[OCH(CH3)2]3 | [13 empty] | ['1-ethyl-3-methylimidazol-3-ium', '1-ethyl-3-methyl-imidazol-3-ium', '65039-03-4', '87587-77-7', '65039-09-0', '1-Methyl-3-ethylimidazolium tetrachloroaluminate', '1H-Imidazolium, 1-ethyl-3-methyl-', 'Meetimcl', 'Meetimcl-alcl3', 'ZINC00388672', 'ZINC02507639', '1-Methyl-3-ethylimidazolium', '1-Methyl-3-ethylimidazolium chloride'] |  |  | 1-ethyl-3-methylimidazol-3-ium |  |  | CC[n+]1ccn(C)c1 |  |  | C6H11N2 |  |  | LTA |  |  | 2008
1579 | 0 | 0.04048583 | 0.08502024 | 0 | 0 | 0 | 0 | 0 | 0 | 0 | 0 | 0.06477733 | 0 | 0 | 0 | 0 | 0 | 0 | 0 | 0 | 0 | 0 | 0 | 0 | 0 | 0 | 0 | 0 | 0 | 0 | 0 | 0 | 0 | 0 | 0 | 0 | 0 | 0 | 0 | 0 | 0 | 0.8097166 | 0 | 0 | 0 | 0 | 0 | 0 | 0 | 0 | 0 | 10.1016/j.jcrysgro.2008.09.049 | yes |  | 0 |  |  | 120 | 170 |  |  | 23 |  | 1-ethyl-3-methylimidazolium |  |  | amorphous |  |  | H3PO4, HF, Al[OCH(CH3)2]3 | [13 empty] | ['1-ethyl-3-methylimidazol-3-ium', '1-ethyl-3-methyl-imidazol-3-ium', '65039-03-4', '87587-77-7', '65039-09-0', '1-Methyl-3-ethylimidazolium tetrachloroaluminate', '1H-Imidazolium, 1-ethyl-3-methyl-', 'Meetimcl', 'Meetimcl-alcl3', 'ZINC00388672', 'ZINC02507639', '1-Methyl-3-ethylimidazolium', '1-Methyl-3-ethylimidazolium chloride'] |  |  | 1-ethyl-3-methylimidazol-3-ium |  |  | CC[n+]1ccn(C)c1 |  |  | C6H11N2 | [5 empty] | 2008
1580 | 0 | 0.04016064 | 0.08433735 | 0 | 0 | 0 | 0 | 0 | 0 | 0 | 0 | 0.07228916 | 0 | 0 | 0 | 0 | 0 | 0 | 0 | 0 | 0 | 0 | 0 | 0 | 0 | 0 | 0 | 0 | 0 | 0 | 0 | 0 | 0 | 0 | 0 | 0 | 0 | 0 | 0 | 0 | 0 | 0.8032129 | 0 | 0 | 0 | 0 | 0 | 0 | 0 | 0 | 0 | 10.1016/j.jcrysgro.2008.09.049 | yes |  | 0 |  |  | 120 | 170 |  |  | 23 |  | 1-ethyl-3-methylimidazolium |  |  | amorphous |  |  | H3PO4, HF, Al[OCH(CH3)2]3 | [13 empty] | ['1-ethyl-3-methylimidazol-3-ium', '1-ethyl-3-methyl-imidazol-3-ium', '65039-03-4', '87587-77-7', '65039-09-0', '1-Methyl-3-ethylimidazolium tetrachloroaluminate', '1H-Imidazolium, 1-ethyl-3-methyl-', 'Meetimcl', 'Meetimcl-alcl3', 'ZINC00388672', 'ZINC02507639', '1-Methyl-3-ethylimidazolium', '1-Methyl-3-ethylimidazolium chloride'] |  |  | 1-ethyl-3-methylimidazol-3-ium |  |  | CC[n+]1ccn(C)c1 |  |  | C6H11N2 | [5 empty] | 2008
1581 | 0 | 0 | 0.04237288 | 0 | 0 | 0 | 0 | 0 | 0 | 0 | 0 | 0.06779661 | 0 | 0 | 0 | 0 | 0 | 0.04237288 | 0 | 0 | 0 | 0 | 0 | 0 | 0 | 0 | 0 | 0 | 0 | 0 | 0 | 0 | 0 | 0 | 0 | 0 | 0 | 0 | 0 | 0 | 0 | 0.8474576 | 0 | 0 | 0 | 0 | 0 | 0 | 0 | 0 | 0 | 10.1016/j.jcrysgro.2008.09.049 | yes |  | 0 |  |  | 120 | 180 |  |  | 23 |  | 1-ethyl-3-methylimidazolium |  |  | amorphous |  |  | H3PO4, HF, Ga2O3 | [13 empty] | ['1-ethyl-3-methylimidazol-3-ium', '1-ethyl-3-methyl-imidazol-3-ium', '65039-03-4', '87587-77-7', '65039-09-0', '1-Methyl-3-ethylimidazolium tetrachloroaluminate', '1H-Imidazolium, 1-ethyl-3-methyl-', 'Meetimcl', 'Meetimcl-alcl3', 'ZINC00388672', 'ZINC02507639', '1-Methyl-3-ethylimidazolium', '1-Methyl-3-ethylimidazolium chloride'] |  |  | 1-ethyl-3-methylimidazol-3-ium |  |  | CC[n+]1ccn(C)c1 |  |  | C6H11N2 | [5 empty] | 2008
1582 | 0 | 0 | 0.07377049 | 0 | 0 | 0 | 0 | 0 | 0 | 0 | 0 | 0.06557377 | 0 | 0 | 0 | 0 | 0 | 0.04098361 | 0 | 0 | 0 | 0 | 0 | 0 | 0 | 0 | 0 | 0 | 0 | 0 | 0 | 0 | 0 | 0 | 0 | 0 | 0 | 0 | 0 | 0 | 0 | 0.8196721 | 0 | 0 | 0 | 0 | 0 | 0 | 0 | 0 | 0 | 10.1016/j.jcrysgro.2008.09.049 | yes |  | 0 |  |  | 120 | 180 |  |  | 23 |  | 1-ethyl-3-methylimidazolium |  |  | LTA | dense |  | H3PO4, HF, Ga2O3 | [13 empty] | ['1-ethyl-3-methylimidazol-3-ium', '1-ethyl-3-methyl-imidazol-3-ium', '65039-03-4', '87587-77-7', '65039-09-0', '1-Methyl-3-ethylimidazolium tetrachloroaluminate', '1H-Imidazolium, 1-ethyl-3-methyl-', 'Meetimcl', 'Meetimcl-alcl3', 'ZINC00388672', 'ZINC02507639', '1-Methyl-3-ethylimidazolium', '1-Methyl-3-ethylimidazolium chloride'] |  |  | 1-ethyl-3-methylimidazol-3-ium |  |  | CC[n+]1ccn(C)c1 |  |  | C6H11N2 |  |  | LTA |  |  | 2008
1583 | 0 | 0 | 0.09960159 | 0 | 0 | 0 | 0 | 0 | 0 | 0 | 0 | 0.06374502 | 0 | 0 | 0 | 0 | 0 | 0.03984064 | 0 | 0 | 0 | 0 | 0 | 0 | 0 | 0 | 0 | 0 | 0 | 0 | 0 | 0 | 0 | 0 | 0 | 0 | 0 | 0 | 0 | 0 | 0 | 0.7968127 | 0 | 0 | 0 | 0 | 0 | 0 | 0 | 0 | 0 | 10.1016/j.jcrysgro.2008.09.049 | yes |  | 0 |  |  | 120 | 180 |  |  | 23 |  | 1-ethyl-3-methylimidazolium |  |  | LTA |  |  | H3PO4, HF, Ga2O3 | [13 empty] | ['1-ethyl-3-methylimidazol-3-ium', '1-ethyl-3-methyl-imidazol-3-ium', '65039-03-4', '87587-77-7', '65039-09-0', '1-Methyl-3-ethylimidazolium tetrachloroaluminate', '1H-Imidazolium, 1-ethyl-3-methyl-', 'Meetimcl', 'Meetimcl-alcl3', 'ZINC00388672', 'ZINC02507639', '1-Methyl-3-ethylimidazolium', '1-Methyl-3-ethylimidazolium chloride'] |  |  | 1-ethyl-3-methylimidazol-3-ium |  |  | CC[n+]1ccn(C)c1 |  |  | C6H11N2 |  |  | LTA |  |  | 2008
1584 | 0 | 0 | 0.1102362 | 0 | 0 | 0 | 0 | 0 | 0 | 0 | 0 | 0.06299213 | 0 | 0 | 0 | 0 | 0 | 0.03937008 | 0 | 0 | 0 | 0 | 0 | 0 | 0 | 0 | 0 | 0 | 0 | 0 | 0 | 0 | 0 | 0 | 0 | 0 | 0 | 0 | 0 | 0 | 0 | 0.7874016 | 0 | 0 | 0 | 0 | 0 | 0 | 0 | 0 | 0 | 10.1016/j.jcrysgro.2008.09.049 | yes |  | 0 |  |  | 120 | 180 |  |  | 23 |  | 1-ethyl-3-methylimidazolium |  |  | LTA | amorphous |  | H3PO4, HF, Ga2O3 | [13 empty] | ['1-ethyl-3-methylimidazol-3-ium', '1-ethyl-3-methyl-imidazol-3-ium', '65039-03-4', '87587-77-7', '65039-09-0', '1-Methyl-3-ethylimidazolium tetrachloroaluminate', '1H-Imidazolium, 1-ethyl-3-methyl-', 'Meetimcl', 'Meetimcl-alcl3', 'ZINC00388672', 'ZINC02507639', '1-Methyl-3-ethylimidazolium', '1-Methyl-3-ethylimidazolium chloride'] |  |  | 1-ethyl-3-methylimidazol-3-ium |  |  | CC[n+]1ccn(C)c1 |  |  | C6H11N2 |  |  | LTA |  |  | 2008
1585 | 0 | 0 | 0.1206226 | 0 | 0 | 0 | 0 | 0 | 0 | 0 | 0 | 0.06225681 | 0 | 0 | 0 | 0 | 0 | 0.03891051 | 0 | 0 | 0 | 0 | 0 | 0 | 0 | 0 | 0 | 0 | 0 | 0 | 0 | 0 | 0 | 0 | 0 | 0 | 0 | 0 | 0 | 0 | 0 | 0.7782101 | 0 | 0 | 0 | 0 | 0 | 0 | 0 | 0 | 0 | 10.1016/j.jcrysgro.2008.09.049 | yes |  | 0 |  |  | 120 | 180 |  |  | 23 |  | 1-ethyl-3-methylimidazolium |  |  | dense |  |  | H3PO4, HF, Ga2O3 | [13 empty] | ['1-ethyl-3-methylimidazol-3-ium', '1-ethyl-3-methyl-imidazol-3-ium', '65039-03-4', '87587-77-7', '65039-09-0', '1-Methyl-3-ethylimidazolium tetrachloroaluminate', '1H-Imidazolium, 1-ethyl-3-methyl-', 'Meetimcl', 'Meetimcl-alcl3', 'ZINC00388672', 'ZINC02507639', '1-Methyl-3-ethylimidazolium', '1-Methyl-3-ethylimidazolium chloride'] |  |  | 1-ethyl-3-methylimidazol-3-ium |  |  | CC[n+]1ccn(C)c1 |  |  | C6H11N2 | [5 empty] | 2008
1586 | 0 | 0 | 0.1567164 | 0 | 0 | 0 | 0 | 0 | 0 | 0 | 0 | 0.05970149 | 0 | 0 | 0 | 0 | 0 | 0.03731343 | 0 | 0 | 0 | 0 | 0 | 0 | 0 | 0 | 0 | 0 | 0 | 0 | 0 | 0 | 0 | 0 | 0 | 0 | 0 | 0 | 0 | 0 | 0 | 0.7462687 | 0 | 0 | 0 | 0 | 0 | 0 | 0 | 0 | 0 | 10.1016/j.jcrysgro.2008.09.049 | yes |  | 0 |  |  | 120 | 180 |  |  | 23 |  | 1-ethyl-3-methylimidazolium |  |  | dense |  |  | H3PO4, HF, Ga2O3 | [13 empty] | ['1-ethyl-3-methylimidazol-3-ium', '1-ethyl-3-methyl-imidazol-3-ium', '65039-03-4', '87587-77-7', '65039-09-0', '1-Methyl-3-ethylimidazolium tetrachloroaluminate', '1H-Imidazolium, 1-ethyl-3-methyl-', 'Meetimcl', 'Meetimcl-alcl3', 'ZINC00388672', 'ZINC02507639', '1-Methyl-3-ethylimidazolium', '1-Methyl-3-ethylimidazolium chloride'] |  |  | 1-ethyl-3-methylimidazol-3-ium |  |  | CC[n+]1ccn(C)c1 |  |  | C6H11N2 | [5 empty] | 2008
1587 | 0 | 0 | 0.1957295 | 0 | 0 | 0 | 0 | 0 | 0 | 0 | 0 | 0.0569395 | 0 | 0 | 0 | 0 | 0 | 0.03558719 | 0 | 0 | 0 | 0 | 0 | 0 | 0 | 0 | 0 | 0 | 0 | 0 | 0 | 0 | 0 | 0 | 0 | 0 | 0 | 0 | 0 | 0 | 0 | 0.7117438 | 0 | 0 | 0 | 0 | 0 | 0 | 0 | 0 | 0 | 10.1016/j.jcrysgro.2008.09.049 | yes |  | 0 |  |  | 120 | 180 |  |  | 23 |  | 1-ethyl-3-methylimidazolium |  |  | amorphous |  |  | H3PO4, HF, Ga2O3 | [13 empty] | ['1-ethyl-3-methylimidazol-3-ium', '1-ethyl-3-methyl-imidazol-3-ium', '65039-03-4', '87587-77-7', '65039-09-0', '1-Methyl-3-ethylimidazolium tetrachloroaluminate', '1H-Imidazolium, 1-ethyl-3-methyl-', 'Meetimcl', 'Meetimcl-alcl3', 'ZINC00388672', 'ZINC02507639', '1-Methyl-3-ethylimidazolium', '1-Methyl-3-ethylimidazolium chloride'] |  |  | 1-ethyl-3-methylimidazol-3-ium |  |  | CC[n+]1ccn(C)c1 |  |  | C6H11N2 | [5 empty] | 2008
1588 | 0 | 0 | 0.2097902 | 0 | 0 | 0 | 0 | 0 | 0 | 0 | 0 | 0.05594406 | 0 | 0 | 0 | 0 | 0 | 0.03496503 | 0 | 0 | 0 | 0 | 0 | 0 | 0 | 0 | 0 | 0 | 0 | 0 | 0 | 0 | 0 | 0 | 0 | 0 | 0 | 0 | 0 | 0 | 0 | 0.6993007 | 0 | 0 | 0 | 0 | 0 | 0 | 0 | 0 | 0 | 10.1016/j.jcrysgro.2008.09.049 | yes |  | 0 |  |  | 120 | 180 |  |  | 23 |  | 1-ethyl-3-methylimidazolium |  |  | amorphous |  |  | H3PO4, HF, Ga2O3 | [13 empty] | ['1-ethyl-3-methylimidazol-3-ium', '1-ethyl-3-methyl-imidazol-3-ium', '65039-03-4', '87587-77-7', '65039-09-0', '1-Methyl-3-ethylimidazolium tetrachloroaluminate', '1H-Imidazolium, 1-ethyl-3-methyl-', 'Meetimcl', 'Meetimcl-alcl3', 'ZINC00388672', 'ZINC02507639', '1-Methyl-3-ethylimidazolium', '1-Methyl-3-ethylimidazolium chloride'] |  |  | 1-ethyl-3-methylimidazol-3-ium |  |  | CC[n+]1ccn(C)c1 |  |  | C6H11N2 | [5 empty] | 2008
1589 | 0 | 0 | 0.1102362 | 0 | 0 | 0 | 0 | 0 | 0 | 0 | 0 | 0.06299213 | 0 | 0 | 0 | 0 | 0 | 0.03937008 | 0 | 0 | 0 | 0 | 0 | 0 | 0 | 0 | 0 | 0 | 0 | 0 | 0 | 0 | 0 | 0 | 0 | 0 | 0 | 0 | 0 | 0 | 0 | 0.7874016 | 0 | 0 | 0 | 0 | 0 | 0 | 0 | 0 | 0 | 10.1016/j.jcrysgro.2008.09.049 | yes |  | 0 |  |  | 120 | 140 |  |  | 23 |  | 1-ethyl-3-methylimidazolium |  |  | amorphous |  |  | H3PO4, HF, Ga2O3 | [13 empty] | ['1-ethyl-3-methylimidazol-3-ium', '1-ethyl-3-methyl-imidazol-3-ium', '65039-03-4', '87587-77-7', '65039-09-0', '1-Methyl-3-ethylimidazolium tetrachloroaluminate', '1H-Imidazolium, 1-ethyl-3-methyl-', 'Meetimcl', 'Meetimcl-alcl3', 'ZINC00388672', 'ZINC02507639', '1-Methyl-3-ethylimidazolium', '1-Methyl-3-ethylimidazolium chloride'] |  |  | 1-ethyl-3-methylimidazol-3-ium |  |  | CC[n+]1ccn(C)c1 |  |  | C6H11N2 | [5 empty] | 2008
1590 | 0 | 0 | 0.1102362 | 0 | 0 | 0 | 0 | 0 | 0 | 0 | 0 | 0.06299213 | 0 | 0 | 0 | 0 | 0 | 0.03937008 | 0 | 0 | 0 | 0 | 0 | 0 | 0 | 0 | 0 | 0 | 0 | 0 | 0 | 0 | 0 | 0 | 0 | 0 | 0 | 0 | 0 | 0 | 0 | 0.7874016 | 0 | 0 | 0 | 0 | 0 | 0 | 0 | 0 | 0 | 10.1016/j.jcrysgro.2008.09.049 | yes |  | 0 |  |  | 120 | 150 |  |  | 23 |  | 1-ethyl-3-methylimidazolium |  |  | LTA | amorphous |  | H3PO4, HF, Ga2O3 | [13 empty] | ['1-ethyl-3-methylimidazol-3-ium', '1-ethyl-3-methyl-imidazol-3-ium', '65039-03-4', '87587-77-7', '65039-09-0', '1-Methyl-3-ethylimidazolium tetrachloroaluminate', '1H-Imidazolium, 1-ethyl-3-methyl-', 'Meetimcl', 'Meetimcl-alcl3', 'ZINC00388672', 'ZINC02507639', '1-Methyl-3-ethylimidazolium', '1-Methyl-3-ethylimidazolium chloride'] |  |  | 1-ethyl-3-methylimidazol-3-ium |  |  | CC[n+]1ccn(C)c1 |  |  | C6H11N2 |  |  | LTA |  |  | 2008
1591 | 0 | 0 | 0.1102362 | 0 | 0 | 0 | 0 | 0 | 0 | 0 | 0 | 0.06299213 | 0 | 0 | 0 | 0 | 0 | 0.03937008 | 0 | 0 | 0 | 0 | 0 | 0 | 0 | 0 | 0 | 0 | 0 | 0 | 0 | 0 | 0 | 0 | 0 | 0 | 0 | 0 | 0 | 0 | 0 | 0.7874016 | 0 | 0 | 0 | 0 | 0 | 0 | 0 | 0 | 0 | 10.1016/j.jcrysgro.2008.09.049 | yes |  | 0 |  |  | 120 | 160 |  |  | 23 |  | 1-ethyl-3-methylimidazolium |  |  | LTA | dense |  | H3PO4, HF, Ga2O3 | [13 empty] | ['1-ethyl-3-methylimidazol-3-ium', '1-ethyl-3-methyl-imidazol-3-ium', '65039-03-4', '87587-77-7', '65039-09-0', '1-Methyl-3-ethylimidazolium tetrachloroaluminate', '1H-Imidazolium, 1-ethyl-3-methyl-', 'Meetimcl', 'Meetimcl-alcl3', 'ZINC00388672', 'ZINC02507639', '1-Methyl-3-ethylimidazolium', '1-Methyl-3-ethylimidazolium chloride'] |  |  | 1-ethyl-3-methylimidazol-3-ium |  |  | CC[n+]1ccn(C)c1 |  |  | C6H11N2 |  |  | LTA |  |  | 2008
1592 | 0 | 0 | 0.1102362 | 0 | 0 | 0 | 0 | 0 | 0 | 0 | 0 | 0.06299213 | 0 | 0 | 0 | 0 | 0 | 0.03937008 | 0 | 0 | 0 | 0 | 0 | 0 | 0 | 0 | 0 | 0 | 0 | 0 | 0 | 0 | 0 | 0 | 0 | 0 | 0 | 0 | 0 | 0 | 0 | 0.7874016 | 0 | 0 | 0 | 0 | 0 | 0 | 0 | 0 | 0 | 10.1016/j.jcrysgro.2008.09.049 | yes |  | 0 |  |  | 120 | 170 |  |  | 23 |  | 1-ethyl-3-methylimidazolium |  |  | LTA |  |  | H3PO4, HF, Ga2O3 | [13 empty] | ['1-ethyl-3-methylimidazol-3-ium', '1-ethyl-3-methyl-imidazol-3-ium', '65039-03-4', '87587-77-7', '65039-09-0', '1-Methyl-3-ethylimidazolium tetrachloroaluminate', '1H-Imidazolium, 1-ethyl-3-methyl-', 'Meetimcl', 'Meetimcl-alcl3', 'ZINC00388672', 'ZINC02507639', '1-Methyl-3-ethylimidazolium', '1-Methyl-3-ethylimidazolium chloride'] |  |  | 1-ethyl-3-methylimidazol-3-ium |  |  | CC[n+]1ccn(C)c1 |  |  | C6H11N2 |  |  | LTA |  |  | 2008
1593 | 0 | 0 | 0.1102362 | 0 | 0 | 0 | 0 | 0 | 0 | 0 | 0 | 0.06299213 | 0 | 0 | 0 | 0 | 0 | 0.03937008 | 0 | 0 | 0 | 0 | 0 | 0 | 0 | 0 | 0 | 0 | 0 | 0 | 0 | 0 | 0 | 0 | 0 | 0 | 0 | 0 | 0 | 0 | 0 | 0.7874016 | 0 | 0 | 0 | 0 | 0 | 0 | 0 | 0 | 0 | 10.1016/j.jcrysgro.2008.09.049 | yes |  | 0 |  |  | 120 | 180 |  |  | 23 |  | 1-ethyl-3-methylimidazolium |  |  | LTA | dense |  | H3PO4, HF, Ga2O3 | [13 empty] | ['1-ethyl-3-methylimidazol-3-ium', '1-ethyl-3-methyl-imidazol-3-ium', '65039-03-4', '87587-77-7', '65039-09-0', '1-Methyl-3-ethylimidazolium tetrachloroaluminate', '1H-Imidazolium, 1-ethyl-3-methyl-', 'Meetimcl', 'Meetimcl-alcl3', 'ZINC00388672', 'ZINC02507639', '1-Methyl-3-ethylimidazolium', '1-Methyl-3-ethylimidazolium chloride'] |  |  | 1-ethyl-3-methylimidazol-3-ium |  |  | CC[n+]1ccn(C)c1 |  |  | C6H11N2 |  |  | LTA |  |  | 2008
1594 | 0 | 0 | 0.1102362 | 0 | 0 | 0 | 0 | 0 | 0 | 0 | 0 | 0.06299213 | 0 | 0 | 0 | 0 | 0 | 0.03937008 | 0 | 0 | 0 | 0 | 0 | 0 | 0 | 0 | 0 | 0 | 0 | 0 | 0 | 0 | 0 | 0 | 0 | 0 | 0 | 0 | 0 | 0 | 0 | 0.7874016 | 0 | 0 | 0 | 0 | 0 | 0 | 0 | 0 | 0 | 10.1016/j.jcrysgro.2008.09.049 | yes |  | 0 |  |  | 120 | 190 |  |  | 23 |  | 1-ethyl-3-methylimidazolium |  |  | LTA | dense |  | H3PO4, HF, Ga2O3 | [13 empty] | ['1-ethyl-3-methylimidazol-3-ium', '1-ethyl-3-methyl-imidazol-3-ium', '65039-03-4', '87587-77-7', '65039-09-0', '1-Methyl-3-ethylimidazolium tetrachloroaluminate', '1H-Imidazolium, 1-ethyl-3-methyl-', 'Meetimcl', 'Meetimcl-alcl3', 'ZINC00388672', 'ZINC02507639', '1-Methyl-3-ethylimidazolium', '1-Methyl-3-ethylimidazolium chloride'] |  |  | 1-ethyl-3-methylimidazol-3-ium |  |  | CC[n+]1ccn(C)c1 |  |  | C6H11N2 |  |  | LTA |  |  | 2008
1595 | 0 | 0 | 0.1102362 | 0 | 0 | 0 | 0 | 0 | 0 | 0 | 0 | 0.06299213 | 0 | 0 | 0 | 0 | 0 | 0.03937008 | 0 | 0 | 0 | 0 | 0 | 0 | 0 | 0 | 0 | 0 | 0 | 0 | 0 | 0 | 0 | 0 | 0 | 0 | 0 | 0 | 0 | 0 | 0 | 0.7874016 | 0 | 0 | 0 | 0 | 0 | 0 | 0 | 0 | 0 | 10.1016/j.jcrysgro.2008.09.049 | yes | 0 | 0 | 0 | 0 | 120 | 200 |  |  | 23 | 0 | 1-ethyl-3-methylimidazolium |  |  | amorphous |  |  | H3PO4, HF, Ga2O3 |  | 0 | 0 | 0 | 0 | 0 | 0 | 0 | 0 |  |  |  |  | ['1-ethyl-3-methylimidazol-3-ium', '1-ethyl-3-methyl-imidazol-3-ium', '65039-03-4', '87587-77-7', '65039-09-0', '1-Methyl-3-ethylimidazolium tetrachloroaluminate', '1H-Imidazolium, 1-ethyl-3-methyl-', 'Meetimcl', 'Meetimcl-alcl3', 'ZINC00388672', 'ZINC02507639', '1-Methyl-3-ethylimidazolium', '1-Methyl-3-ethylimidazolium chloride'] |  |  | 1-ethyl-3-methylimidazol-3-ium |  |  | CC[n+]1ccn(C)c1 |  |  | C6H11N2 | [5 empty] | 2008
1596
1597 | 0 | 0.00330142 | 0.00330142 | 0 | 0 | 0 | 0 | 0 | 0 | 0 | 0 | 0 | 0 | 0 | 0 | 0 | 0 | 0 | 0 | 0 | 0 | 0 | 0 | 0 | 0 | 0 | 0 | 0 | 0 | 0 | 0 | 0 | 0 | 0 | 0 | 0 | 0 | 0 | 0 | 0.9904259 | 0 | 0.002971278 | 0 | 0 | 0 | 0 | 0 | 0 | 0 | 0 | 0 | 10.1016/j.jcrysgro.2014.08.024 | yes | 0 | 0 | 10 | 0 | 30 | 190 |  |  | 0 | 0 | n-propylamine |  |  | AlPO-LTA |  |  | aluminum tri-isopropoxide, orthophosphoric acid |  | 0 | 0 | 0 | 0 | 0 | 0 | 0 | 0 |  | Synthesis of large single crystals of AlPO–LTA by using n-Propylamine as structure directing agent | ['received 15 may 2014', 'using n', 'hydrothermal synthesis'] | ['98 wt %, aldrich', '85 wt %, aldrich', '99 %, aldrich'] | ['Propan-1-amine', 'Propylamine', '68187-45-1', '68130-70-1', '68187-43-9', '42939-71-9', '68187-44-0', '68130-69-8', '107-10-8', 'NSC 7490', 'Propylamine [UN1277] [Flammable liquid]', 'RCRA waste no. U194', 'RCRA waste number U194', 'UN1277', '(C14-C18)Alkylalkoxypropyleneamine', '1-Propanamine, 3-(C14-18-alkyloxy) derivs.', 'EINECS 269-098-2', '240958_ALDRICH', 'CHEBI:39870', '(C6-C12) Alkylalkoxypropyleneamine', '(C6-C12)Alkylalkoxypropyleneamine', '1-Propanamine, 3-(C6-12-alkyloxy) derivs.', 'EINECS 269-096-1', 'W423701_ALDRICH', '(C10-C16) Alkylalkoxypropyleneamine', '(C10-C16)Alkylalkoxypropyleneamine', '1-Propanamine, 3-(C10-16-alkyloxy) derivs.', 'EINECS 269-097-7', '109819_ALDRICH', '1-Aminopropane', '1-Propanamine', '1-Propylamine', 'Mono-n-propylamine', 'Monopropylamine', 'NSC7490', 'Propanamine', 'Propylamine', 'WLN: Z3', 'n-Propylamine', '3-AMINOPROPYL', '82098_FLUKA', '(C16-C22)Alkyl alkoxypropyleneamine', '1-Propanamine, 3-(C16-22-alkyloxy) derivs.', 'EINECS 268-601-2', '(C12-C18) Alkylalkoxypropyleneamine', '(C12-C18)Alkyl alkoxypropylene amine', '1-Propanamine, 3-(C12-18-alkyloxy) derivs.', 'EINECS 268-602-8', 'propyl amines', 'InChI=1/C3H9N/c1-2-3-4/h2-4H2,1H', 'Propan-1-amine', 'n-Propyl Amine', 'AI3-26456', 'EINECS 203-462-3', 'HSDB 5162'] |  |  | Propan-1-amine |  |  | CCCN |  |  | C3H9N |  |  | LTA |  |  | 2014
1598
1599 | 0.03138141 | 0.002071173 | 0 | 0.006276282 | 0 | 0 | 0 | 0 | 0 | 0 | 0 | 0 | 0 | 0 | 0 | 0 | 0 | 0 | 0 | 0 | 0 | 0 | 0 | 0 | 0 | 0 | 0 | 0 | 0 | 0 | 0 | 0 | 0 | 0 | 0 | 0 | 0 | 0 | 0 | 0.9414423 | 0 | 0.006276282 | 0 | 0 | 0 | 0 | 0 | 0 | 0 | 0 | 0 | 10.1016/j.jlumin.2019.03.015 | yes | 0 | 0.01255256 |  | 0 | 96 | 175 |  |  | 0 | 0 | N,N-dimethyl-3,5-dimethylpiperidinium |  |  | SSZ-39 |  |  | NaOH, USY zeolite |  | 0 | 0 | 0 | 0 | 0 | 0 | 0 | 0 |  | Photoluminescence properties of Eu2+-doped microporous zeolite SSZ-39 with color tunable emission | ['exhibits excellent catalytic performance', 'reducing atmosphere annealed process', 'broad emission band peaks'] | ['organic species occluded within', '9 %), anhydrous methanol', '9 %), nitric acid'] | 1,1,3,5-tetramethylpiperidin-1-ium |  |  | 1,1,3,5-tetramethylpiperidin-1-ium |  |  | CC1CC(C)C[N+](C)(C)C1 |  |  | C9H20N |  |  | AEI |  |  | 2019
1600
1601 | 0.005328597 | 0.03552398 | 0.03552398 | 0 | 0 | 0 | 0 | 0 | 0 | 0 | 0 | 0 | 0 | 0 | 0 | 0 | 0 | 0 | 0 | 0 | 0 | 0 | 0 | 0 | 0 | 0 | 0 | 0 | 0 | 0 | 0 | 0 | 0 | 0 | 0 | 0 | 0 | 0 | 0 | 0.8880995 | 0 | 0.03552398 | 0 | 0 | 0 | 0 | 0 | 0 | 0 | 0 | 0 | 10.1016/j.jphotochem.2019.04.032 | yes | 0 | 0 | 4 | 0 | 72 | 180 |  |  |  |  | N,N-diisopropylethylamine |  |  | SAPO-18 |  |  | Ludox AS-40, alumina, phosphoric acid | [10 empty] | Enhanced photo-Fenton degradation performance over multi-metal co-supported SAPO-18 zeolites by promoted active species yield | ['thus exhibits considerable activity', 'removal within 20 min', 'achieved within 10 min'] | ['organic structure direct agent', 'lined stainless steel vessel', '9 %), anhydrous methanol'] | ['N-ethyl-N-propan-2-ylpropan-2-amine', 'N-ethyl-N-isopropyl-propan-2-amine', 'N-ethyl-N-isopropylpropan-2-amine', 'ethyl-diisopropyl-amine', 'N-ethyl-N-propan-2-yl-propan-2-amine', '7087-68-5', "1,1'-Dimethyltriethylamine", '2-Propanamine, N-ethyl-N-(1-methylethyl)-', 'Diisopropylethylamine', 'Ethyldiisopropylamine', 'N,N-Diisopropylethylamine', 'N-Ethyl-N,N-diisopropylamine', 'N-Ethyldiisopropylamine', 'NSC147491', "Triethylamine, 1,1'-dimethyl-", '03440_FLUKA', 'H++nigs base', 'InChI=1/C8H19N/c1-6-9(7(2)3)8(4)5/h7-8H,6H2,1-5H', 'N-ethyl-N-isopropylpropan-2-amine', '67994_FLUKA', 'EINECS 230-392-0', 'NSC 147491', "Triethylamine, 1,1'-dimethyl- (8CI)"] |  |  | N-ethyl-N-propan-2-ylpropan-2-amine |  |  | CCN(C(C)C)C(C)C |  |  | C8H19N |  |  | AEI |  |  | 2019
1602 | 0.005328597 | 0.03552398 | 0.03552398 | 0 | 0 | 0 | 0 | 0 | 0 | 0 | 0 | 0 | 0 | 0 | 0 | 0 | 0 | 0 | 0 | 0 | 0 | 0 | 0 | 0 | 0 | 0 | 0 | 0 | 0 | 0 | 0 | 0 | 0 | 0 | 0 | 0 | 0 | 0 | 0 | 0.8880995 | 0 | 0.03552398 | 0 | 0 | 0 | 0 | 0 | 0 | 0 | 0 | 0 | 10.1016/j.jphotochem.2019.04.032 | yes | 0 | 0 | 4 | 0 | 72 | 180 |  |  | 0 | 0 | N,N-dimethyl-3,5-dimethylpiperidinium |  |  | SAPO-18 |  |  | Ludox AS-40, alumina, phosphoric acid |  | 0 | 0 | 0 | 0 | 0 | 0 | 0 | 0 |  |  |  |  | 1,1,3,5-tetramethylpiperidin-1-ium |  |  | 1,1,3,5-tetramethylpiperidin-1-ium |  |  | CC1CC(C)C[N+](C)(C)C1 |  |  | C9H20N |  |  | AEI |  |  | 2019
1603
1604 | 0 | 0.04444444 | 0.04444444 | 0 | 0 | 0 | 0 | 0 | 0 | 0 | 0 | 0 | 0 | 0 | 0 | 0 | 0 | 0 | 0 | 0 | 0 | 0 | 0 | 0 | 0 | 0 | 0 | 0 | 0 | 0 | 0 | 0 | 0 | 0 | 0 | 0 | 0 | 0 | 0 | 0.8888889 | 0 | 0.02222222 | 0 | 0 | 0 | 0 | 0 | 0 | 0 | 0 | 0 | 10.1016/j.jssc.2004.11.027 | yes |  | 0 |  |  | 2 | 200 |  |  |  |  | N-methyl-1,3-diaminopropane |  |  | MDAP-1 | amorphous |  | pseudoboehmite, phosphoric acid | Vista, | [9 empty] | Synthesis and characterization of two aluminophosphates templated by N-methyl-1,3-diaminopropane | ['single crystal analysis showed', 'refined using powder x', 'monoclinic space group p21'] | ['al2o3 ), phosphoric acid', 'large crystals effectively corresponded', 'small aggregated hexagonal crystals'] | ['N-methylpropane-1,3-diamine', '3-aminopropyl-methyl-amine', '6291-84-5', '(3-Aminopropyl)methylamine', '1,3-Propanediamine, N-methyl-', '1-Amino-3-(methylamino)propane', '3-(Methylamino)propylamine', '3-Amino-1-(methylamino)propane', 'N-Methyl-1,3-diaminopropane', 'N-Methyl-1,3-propanediamine', 'N-Methyl-1,3-propylenediamine', 'N-Methyltrimethylenediamine', 'NSC8160', '127027_ALDRICH', '3-Aminopropylmethylamine', 'AI3-25443', 'EINECS 228-544-6', 'NSC 8160', '65690_FLUKA'] |  |  | N-methylpropane-1,3-diamine |  |  | CNCCCN |  |  | C4H12N2 | [5 empty] | 2005
1605 | 0 | 0.04444444 | 0.04444444 | 0 | 0 | 0 | 0 | 0 | 0 | 0 | 0 | 0 | 0 | 0 | 0 | 0 | 0 | 0 | 0 | 0 | 0 | 0 | 0 | 0 | 0 | 0 | 0 | 0 | 0 | 0 | 0 | 0 | 0 | 0 | 0 | 0 | 0 | 0 | 0 | 0.8888889 | 0 | 0.02222222 | 0 | 0 | 0 | 0 | 0 | 0 | 0 | 0 | 0 | 10.1016/j.jssc.2004.11.027 | yes |  | 0 |  |  | 24 | 200 |  |  |  |  | N-methyl-1,3-diaminopropane |  |  | MDAP-2 |  |  | pseudoboehmite, phosphoric acid | Vista, | [12 empty] | ['N-methylpropane-1,3-diamine', '3-aminopropyl-methyl-amine', '6291-84-5', '(3-Aminopropyl)methylamine', '1,3-Propanediamine, N-methyl-', '1-Amino-3-(methylamino)propane', '3-(Methylamino)propylamine', '3-Amino-1-(methylamino)propane', 'N-Methyl-1,3-diaminopropane', 'N-Methyl-1,3-propanediamine', 'N-Methyl-1,3-propylenediamine', 'N-Methyltrimethylenediamine', 'NSC8160', '127027_ALDRICH', '3-Aminopropylmethylamine', 'AI3-25443', 'EINECS 228-544-6', 'NSC 8160', '65690_FLUKA'] |  |  | N-methylpropane-1,3-diamine |  |  | CNCCCN |  |  | C4H12N2 | [5 empty] | 2005
1606 | 0 | 0.04469274 | 0.04469274 | 0 | 0 | 0 | 0 | 0 | 0 | 0 | 0 | 0 | 0 | 0 | 0 | 0 | 0 | 0 | 0 | 0 | 0 | 0 | 0 | 0 | 0 | 0 | 0 | 0 | 0 | 0 | 0 | 0 | 0 | 0 | 0 | 0 | 0 | 0 | 0 | 0.8938547 | 0 | 0.01675978 | 0 | 0 | 0 | 0 | 0 | 0 | 0 | 0 | 0 | 10.1016/j.jssc.2004.11.027 | yes |  | 0 |  |  | 12 | 175 |  |  |  |  | N-methyl-1,3-diaminopropane |  |  | MDAP-1 |  |  | pseudoboehmite, phosphoric acid | Vista, | [12 empty] | ['N-methylpropane-1,3-diamine', '3-aminopropyl-methyl-amine', '6291-84-5', '(3-Aminopropyl)methylamine', '1,3-Propanediamine, N-methyl-', '1-Amino-3-(methylamino)propane', '3-(Methylamino)propylamine', '3-Amino-1-(methylamino)propane', 'N-Methyl-1,3-diaminopropane', 'N-Methyl-1,3-propanediamine', 'N-Methyl-1,3-propylenediamine', 'N-Methyltrimethylenediamine', 'NSC8160', '127027_ALDRICH', '3-Aminopropylmethylamine', 'AI3-25443', 'EINECS 228-544-6', 'NSC 8160', '65690_FLUKA'] |  |  | N-methylpropane-1,3-diamine |  |  | CNCCCN |  |  | C4H12N2 | [5 empty] | 2005
1607 | 0 | 0.04444444 | 0.04444444 | 0 | 0 | 0 | 0 | 0 | 0 | 0 | 0 | 0 | 0 | 0 | 0 | 0 | 0 | 0 | 0 | 0 | 0 | 0 | 0 | 0 | 0 | 0 | 0 | 0 | 0 | 0 | 0 | 0 | 0 | 0 | 0 | 0 | 0 | 0 | 0 | 0.8888889 | 0 | 0.02222222 | 0 | 0 | 0 | 0 | 0 | 0 | 0 | 0 | 0 | 10.1016/j.jssc.2004.11.027 | yes | 0 | 0 | 0 | 0 | 24 | 200 |  |  | 0 | 0 | N,N,N',N'-tetramethylethylenediamine |  |  | AlPO4-21 |  |  | pseudoboehmite, phosphoric acid | Vista, | 0 | 0 | 0 | 0 | 0 | 0 | 0 | 0 |  |  |  |  | ["N,N,N',N'-tetramethylethane-1,2-diamine", '2-dimethylaminoethyl-dimethyl-amine', '110-18-9', 'CHEBI:32850', "N,N,N',N'-tetramethylethane-1,2-diamine", 'tmen', 'T22500_SIAL', 'Tetramethyldiaminoethane', 'InChI=1/C6H16N2/c1-7(2)5-6-8(3)4/h5-6H2,1-4H', 'T7024_SIGMA', '411019_ALDRICH', 'N,N,N&#8242;,N&#8242;-Tetramethylethylenediamine', '1,2-Bis(dimethylamino)ethane', '1,2-Bis-(dimethylamino)ethane', '1,2-Di-(dimethylamino)ethane [UN2372] [Flammable liquid]', "1,2-Ethanediamine, N,N,N',N'-tetramethyl-", 'AI3-26631', 'CCRIS 4870', 'Dimethyl(2-(dimethylamino)ethyl)amine', 'EINECS 203-744-6', "Ethylenediamine, N,N,N',N'-tetramethyl-", 'HSDB 5396', "N,N,N',N'-TETRAMETHYL-1,2-ETHANEDIAMINE", "N,N,N',N'-Tetramethyl-1,2-diaminoethane", "N,N,N',N'-Tetramethylethanediamine", "N,N,N',N'-Tetramethylethylenediamine", 'Propamine D', 'Temed', 'Tetrameen', 'Tetramethyl ethylene diamine', 'TMEDA', 'UN2372', 'T9281_SIGMA', 'T0400-1565'] |  |  | N,N,N',N'-tetramethylethane-1,2-diamine |  |  | CN(C)CCN(C)C |  |  | C6H16N2 |  |  | AWO |  |  | 2005
1608
1609 | 0 | 0.05733504 | 0.03251121 | 0 | 0 | 0 | 0 | 0 | 0 | 0 | 0 | 0 | 0 | 0 | 0 | 0 | 0.00256246 | 0 | 0 | 0 | 0 | 0 | 0 | 0 | 0 | 0 | 0 | 0 | 0 | 0 | 0 | 0 | 0 | 0 | 0 | 0 | 0 | 0 | 0 | 0.8888533 | 0 | 0.01873799 | 0 | 0 | 0 | 0 | 0 | 0 | 0 | 0 | 0 | 10.1016/j.matchemphys.2008.07.085 | yes | 0 | 0 | 0 | 0 | 96 | 180 |  |  | 30 | 0 | di-n-propylamine |  |  | MAPO-11 |  |  | Aluminum hydroxide hydrate, MgSO4*7H2O, phosphoric acid |  | 0 | 0 | 0 | 0 | 0 | 0 | 0 | 0 |  | Carbon anode material formed from template molecules occluded in a magnesium-substituted aluminophosphate | ['new doped carbon material', 'occluded organic molecules', 'lithium secondary batteries'] | ['al2o3 57wt .%, 17', '5wt .% acetylene black', 'microporous crystalline compound mapo'] | ['N-propylpropan-1-amine', 'DIPROPYLAMINE', '142-84-7', 'DIPROPYL-AMINE', '1-Propanamine, N-propyl-', 'AI3-24037', 'BRN 0505974', 'CCRIS 4805', 'DIPROPYLAMINE', 'Di-n-propylamine', 'Dipropylamine [UN2383] [Flammable liquid]', 'EINECS 205-565-9', 'HSDB 2644', 'N-Propyl-1-propanamine', 'RCRA waste no. U110', 'RCRA waste number U110', 'UN2383', 'n-Dipropylamine', 'D214752_ALDRICH', '240087_ALDRICH', 'N-propylpropan-1-amine', 'InChI=1/C6H15N/c1-3-5-7-6-4-2/h7H,3-6H2,1-2H'] |  |  | N-propylpropan-1-amine |  |  | CCCNCCC |  |  | C6H15N |  |  | AEL |  |  | 2009
1610
1611 | 0 | 0.01895735 | 0.02369668 | 0 | 0 | 0 | 0 | 0 | 0 | 0 | 0 | 0 | 0 | 0 | 0 | 0 | 0 | 0 | 0 | 0 | 0 | 0 | 0 | 0 | 0 | 0 | 0 | 0 | 0 | 0 | 0 | 0 | 0 | 0 | 0 | 0 | 0 | 0 | 0 | 0.9478673 | 0 | 0.009478673 | 0 | 0 | 0 | 0 | 0 | 0 | 0 | 0 | 0 | 10.1016/j.matchemphys.2008.08.038 | yes |  | 0 |  |  | 12 | 170 | no |  |  |  | diisopropylamine |  |  | AlPO4-11 |  |  | pseudo-boehmite, phosphoric acid, hydrofluoric acid | [10 empty] | Crystal morphology control of AlPO4-11 molecular sieves by microwave irradiation | ['slow nucleation rate caused', 'microwave irradiation using diisopropylamine', 'control experiments including use'] | ['distilled water several times', 'fixed time without agitation', 'conventional hydrothermal method'] | ['N-propan-2-ylpropan-2-amine', 'N-isopropylpropan-2-amine', 'Diisopropylamine', '108-18-9', 'InChI=1/C6H15N/c1-5(2)7-6(3)4/h5-7H,1-4H', 'N-isopropylpropan-2-amine', '386464_ALDRICH', 'AIDS-060629', 'AIDS060629', 'N,N-Diisopropylamine', '2-Propanamine, N-(1-methylethyl)-', 'Diisopropylamine', 'N-Isopropyl-1-amino-2-methylethane', 'NSC6758', 'WLN: 1Y1&MY1&1', 'ST5208199', 'NCGC00091070-01', 'DIPA', '2-Propaneamine, N-(1-methylethyl)-', 'AI3-15345', 'CCRIS 6235', 'Diisopropylamine [UN1158] [Flammable liquid]', 'EINECS 203-558-5', 'HSDB 931', 'N-(1-Methylethyl)-2-propanamine', 'NSC 6758', 'UN1158', '38290_FLUKA', '471224_ALDRICH'] |  |  | N-propan-2-ylpropan-2-amine |  |  | CC(C)NC(C)C |  |  | C6H15N |  |  | AEL |  |  | 2009
1612 | 0 | 0.01895735 | 0.02369668 | 0 | 0 | 0 | 0 | 0 | 0 | 0 | 0 | 0 | 0 | 0 | 0 | 0 | 0 | 0 | 0 | 0 | 0 | 0 | 0 | 0 | 0 | 0 | 0 | 0 | 0 | 0 | 0 | 0 | 0 | 0 | 0 | 0 | 0 | 0 | 0 | 0.9478673 | 0 | 0.009478673 | 0 | 0 | 0 | 0 | 0 | 0 | 0 | 0 | 0 | 10.1016/j.matchemphys.2008.08.038 | yes |  | 0 |  |  | 6 | 120 |  |  |  |  | diisopropylamine |  |  | AlPO4-11 |  |  | pseudo-boehmite, phosphoric acid, hydrofluoric acid | [7 empty] | 194.8 |  | microwave |  |  |  | ['N-propan-2-ylpropan-2-amine', 'N-isopropylpropan-2-amine', 'Diisopropylamine', '108-18-9', 'InChI=1/C6H15N/c1-5(2)7-6(3)4/h5-7H,1-4H', 'N-isopropylpropan-2-amine', '386464_ALDRICH', 'AIDS-060629', 'AIDS060629', 'N,N-Diisopropylamine', '2-Propanamine, N-(1-methylethyl)-', 'Diisopropylamine', 'N-Isopropyl-1-amino-2-methylethane', 'NSC6758', 'WLN: 1Y1&MY1&1', 'ST5208199', 'NCGC00091070-01', 'DIPA', '2-Propaneamine, N-(1-methylethyl)-', 'AI3-15345', 'CCRIS 6235', 'Diisopropylamine [UN1158] [Flammable liquid]', 'EINECS 203-558-5', 'HSDB 931', 'N-(1-Methylethyl)-2-propanamine', 'NSC 6758', 'UN1158', '38290_FLUKA', '471224_ALDRICH'] |  |  | N-propan-2-ylpropan-2-amine |  |  | CC(C)NC(C)C |  |  | C6H15N |  |  | AEL |  |  | 2009
1613 | 0 | 0.01895645 | 0.02369556 | 0 | 0 | 0 | 0 | 0 | 0 | 0 | 0 | 0 | 0 | 0 | 0 | 0 | 0 | 0 | 0 | 0 | 0 | 0 | 0 | 0 | 0 | 0 | 0 | 0 | 0 | 0 | 0 | 0 | 0 | 0 | 0 | 0 | 0 | 0 | 0 | 0.9478224 | 0 | 0.009478224 | 4.739112e-05 | 0 | 0 | 0 | 0 | 0 | 0 | 0 | 0 | 10.1016/j.matchemphys.2008.08.038 | yes |  | 0 |  |  | 6 | 120 |  |  |  |  | diisopropylamine |  |  | AlPO4-11 |  |  | pseudo-boehmite, phosphoric acid, hydrofluoric acid | [9 empty] | microwave |  |  |  | ['N-propan-2-ylpropan-2-amine', 'N-isopropylpropan-2-amine', 'Diisopropylamine', '108-18-9', 'InChI=1/C6H15N/c1-5(2)7-6(3)4/h5-7H,1-4H', 'N-isopropylpropan-2-amine', '386464_ALDRICH', 'AIDS-060629', 'AIDS060629', 'N,N-Diisopropylamine', '2-Propanamine, N-(1-methylethyl)-', 'Diisopropylamine', 'N-Isopropyl-1-amino-2-methylethane', 'NSC6758', 'WLN: 1Y1&MY1&1', 'ST5208199', 'NCGC00091070-01', 'DIPA', '2-Propaneamine, N-(1-methylethyl)-', 'AI3-15345', 'CCRIS 6235', 'Diisopropylamine [UN1158] [Flammable liquid]', 'EINECS 203-558-5', 'HSDB 931', 'N-(1-Methylethyl)-2-propanamine', 'NSC 6758', 'UN1158', '38290_FLUKA', '471224_ALDRICH'] |  |  | N-propan-2-ylpropan-2-amine |  |  | CC(C)NC(C)C |  |  | C6H15N |  |  | AEL |  |  | 2009
1614 | 0 | 0.01895285 | 0.02369107 | 0 | 0 | 0 | 0 | 0 | 0 | 0 | 0 | 0 | 0 | 0 | 0 | 0 | 0 | 0 | 0 | 0 | 0 | 0 | 0 | 0 | 0 | 0 | 0 | 0 | 0 | 0 | 0 | 0 | 0 | 0 | 0 | 0 | 0 | 0 | 0 | 0.9476427 | 0 | 0.009476427 | 0.0002369107 | 0 | 0 | 0 | 0 | 0 | 0 | 0 | 0 | 10.1016/j.matchemphys.2008.08.038 | yes |  | 0 |  |  | 6 | 120 |  |  |  |  | diisopropylamine |  |  | AlPO4-11 |  |  | pseudo-boehmite, phosphoric acid, hydrofluoric acid | [9 empty] | microwave |  |  |  | ['N-propan-2-ylpropan-2-amine', 'N-isopropylpropan-2-amine', 'Diisopropylamine', '108-18-9', 'InChI=1/C6H15N/c1-5(2)7-6(3)4/h5-7H,1-4H', 'N-isopropylpropan-2-amine', '386464_ALDRICH', 'AIDS-060629', 'AIDS060629', 'N,N-Diisopropylamine', '2-Propanamine, N-(1-methylethyl)-', 'Diisopropylamine', 'N-Isopropyl-1-amino-2-methylethane', 'NSC6758', 'WLN: 1Y1&MY1&1', 'ST5208199', 'NCGC00091070-01', 'DIPA', '2-Propaneamine, N-(1-methylethyl)-', 'AI3-15345', 'CCRIS 6235', 'Diisopropylamine [UN1158] [Flammable liquid]', 'EINECS 203-558-5', 'HSDB 931', 'N-(1-Methylethyl)-2-propanamine', 'NSC 6758', 'UN1158', '38290_FLUKA', '471224_ALDRICH'] |  |  | N-propan-2-ylpropan-2-amine |  |  | CC(C)NC(C)C |  |  | C6H15N |  |  | AEL |  |  | 2009
1615 | 0 | 0.01895285 | 0.02369107 | 0 | 0 | 0 | 0 | 0 | 0 | 0 | 0 | 0 | 0 | 0 | 0 | 0 | 0 | 0 | 0 | 0 | 0 | 0 | 0 | 0 | 0 | 0 | 0 | 0 | 0 | 0 | 0 | 0 | 0 | 0 | 0 | 0 | 0 | 0 | 0 | 0.9476427 | 0 | 0.009476427 | 0.0002369107 | 0 | 0 | 0 | 0 | 0 | 0 | 0 | 0 | 10.1016/j.matchemphys.2008.08.038 | yes |  | 0 |  |  | 8 | 120 |  |  |  |  | diisopropylamine |  |  | AlPO4-11 |  |  | pseudo-boehmite, phosphoric acid, hydrofluoric acid | [9 empty] | microwave |  |  |  | ['N-propan-2-ylpropan-2-amine', 'N-isopropylpropan-2-amine', 'Diisopropylamine', '108-18-9', 'InChI=1/C6H15N/c1-5(2)7-6(3)4/h5-7H,1-4H', 'N-isopropylpropan-2-amine', '386464_ALDRICH', 'AIDS-060629', 'AIDS060629', 'N,N-Diisopropylamine', '2-Propanamine, N-(1-methylethyl)-', 'Diisopropylamine', 'N-Isopropyl-1-amino-2-methylethane', 'NSC6758', 'WLN: 1Y1&MY1&1', 'ST5208199', 'NCGC00091070-01', 'DIPA', '2-Propaneamine, N-(1-methylethyl)-', 'AI3-15345', 'CCRIS 6235', 'Diisopropylamine [UN1158] [Flammable liquid]', 'EINECS 203-558-5', 'HSDB 931', 'N-(1-Methylethyl)-2-propanamine', 'NSC 6758', 'UN1158', '38290_FLUKA', '471224_ALDRICH'] |  |  | N-propan-2-ylpropan-2-amine |  |  | CC(C)NC(C)C |  |  | C6H15N |  |  | AEL |  |  | 2009
1616 | 0 | 0.01895285 | 0.02369107 | 0 | 0 | 0 | 0 | 0 | 0 | 0 | 0 | 0 | 0 | 0 | 0 | 0 | 0 | 0 | 0 | 0 | 0 | 0 | 0 | 0 | 0 | 0 | 0 | 0 | 0 | 0 | 0 | 0 | 0 | 0 | 0 | 0 | 0 | 0 | 0 | 0.9476427 | 0 | 0.009476427 | 0.0002369107 | 0 | 0 | 0 | 0 | 0 | 0 | 0 | 0 | 10.1016/j.matchemphys.2008.08.038 | yes |  | 0 |  |  | 10 | 120 |  |  |  |  | diisopropylamine |  |  | AlPO4-11 |  |  | pseudo-boehmite, phosphoric acid, hydrofluoric acid | [9 empty] | microwave |  |  |  | ['N-propan-2-ylpropan-2-amine', 'N-isopropylpropan-2-amine', 'Diisopropylamine', '108-18-9', 'InChI=1/C6H15N/c1-5(2)7-6(3)4/h5-7H,1-4H', 'N-isopropylpropan-2-amine', '386464_ALDRICH', 'AIDS-060629', 'AIDS060629', 'N,N-Diisopropylamine', '2-Propanamine, N-(1-methylethyl)-', 'Diisopropylamine', 'N-Isopropyl-1-amino-2-methylethane', 'NSC6758', 'WLN: 1Y1&MY1&1', 'ST5208199', 'NCGC00091070-01', 'DIPA', '2-Propaneamine, N-(1-methylethyl)-', 'AI3-15345', 'CCRIS 6235', 'Diisopropylamine [UN1158] [Flammable liquid]', 'EINECS 203-558-5', 'HSDB 931', 'N-(1-Methylethyl)-2-propanamine', 'NSC 6758', 'UN1158', '38290_FLUKA', '471224_ALDRICH'] |  |  | N-propan-2-ylpropan-2-amine |  |  | CC(C)NC(C)C |  |  | C6H15N |  |  | AEL |  |  | 2009
1617 | 0 | 0.01877934 | 0.02347418 | 0 | 0 | 0 | 0 | 0 | 0 | 0 | 0 | 0.009389671 | 0 | 0 | 0 | 0 | 0 | 0 | 0 | 0 | 0 | 0 | 0 | 0 | 0 | 0 | 0 | 0 | 0 | 0 | 0 | 0 | 0 | 0 | 0 | 0 | 0 | 0 | 0 | 0.9389671 | 0 | 0.009389671 | 0 | 0 | 0 | 0 | 0 | 0 | 0 | 0 | 0 | 10.1016/j.matchemphys.2008.08.038 | yes |  | 0 |  |  | 4 | 120 |  |  |  |  | diisopropylamine |  |  | AlPO4-11 |  |  | pseudo-boehmite, phosphoric acid, hydrofluoric acid | [7 empty] | 213.1 |  | microwave |  |  |  | ['N-propan-2-ylpropan-2-amine', 'N-isopropylpropan-2-amine', 'Diisopropylamine', '108-18-9', 'InChI=1/C6H15N/c1-5(2)7-6(3)4/h5-7H,1-4H', 'N-isopropylpropan-2-amine', '386464_ALDRICH', 'AIDS-060629', 'AIDS060629', 'N,N-Diisopropylamine', '2-Propanamine, N-(1-methylethyl)-', 'Diisopropylamine', 'N-Isopropyl-1-amino-2-methylethane', 'NSC6758', 'WLN: 1Y1&MY1&1', 'ST5208199', 'NCGC00091070-01', 'DIPA', '2-Propaneamine, N-(1-methylethyl)-', 'AI3-15345', 'CCRIS 6235', 'Diisopropylamine [UN1158] [Flammable liquid]', 'EINECS 203-558-5', 'HSDB 931', 'N-(1-Methylethyl)-2-propanamine', 'NSC 6758', 'UN1158', '38290_FLUKA', '471224_ALDRICH'] |  |  | N-propan-2-ylpropan-2-amine |  |  | CC(C)NC(C)C |  |  | C6H15N |  |  | AEL |  |  | 2009
1618 | 0 | 0.01877934 | 0.02347418 | 0 | 0 | 0 | 0 | 0 | 0 | 0 | 0 | 0.009389671 | 0 | 0 | 0 | 0 | 0 | 0 | 0 | 0 | 0 | 0 | 0 | 0 | 0 | 0 | 0 | 0 | 0 | 0 | 0 | 0 | 0 | 0 | 0 | 0 | 0 | 0 | 0 | 0.9389671 | 0 | 0.009389671 | 0 | 0 | 0 | 0 | 0 | 0 | 0 | 0 | 0 | 10.1016/j.matchemphys.2008.08.038 | yes |  | 0 |  |  | 8 | 120 |  |  |  |  | diisopropylamine |  |  | AlPO4-11 |  |  | pseudo-boehmite, phosphoric acid, hydrofluoric acid | [7 empty] | 193.3 |  | microwave |  |  |  | ['N-propan-2-ylpropan-2-amine', 'N-isopropylpropan-2-amine', 'Diisopropylamine', '108-18-9', 'InChI=1/C6H15N/c1-5(2)7-6(3)4/h5-7H,1-4H', 'N-isopropylpropan-2-amine', '386464_ALDRICH', 'AIDS-060629', 'AIDS060629', 'N,N-Diisopropylamine', '2-Propanamine, N-(1-methylethyl)-', 'Diisopropylamine', 'N-Isopropyl-1-amino-2-methylethane', 'NSC6758', 'WLN: 1Y1&MY1&1', 'ST5208199', 'NCGC00091070-01', 'DIPA', '2-Propaneamine, N-(1-methylethyl)-', 'AI3-15345', 'CCRIS 6235', 'Diisopropylamine [UN1158] [Flammable liquid]', 'EINECS 203-558-5', 'HSDB 931', 'N-(1-Methylethyl)-2-propanamine', 'NSC 6758', 'UN1158', '38290_FLUKA', '471224_ALDRICH'] |  |  | N-propan-2-ylpropan-2-amine |  |  | CC(C)NC(C)C |  |  | C6H15N |  |  | AEL |  |  | 2009
1619 | 0 | 0.01877934 | 0.02347418 | 0 | 0 | 0 | 0 | 0 | 0 | 0 | 0 | 0.009389671 | 0 | 0 | 0 | 0 | 0 | 0 | 0 | 0 | 0 | 0 | 0 | 0 | 0 | 0 | 0 | 0 | 0 | 0 | 0 | 0 | 0 | 0 | 0 | 0 | 0 | 0 | 0 | 0.9389671 | 0 | 0.009389671 | 0 | 0 | 0 | 0 | 0 | 0 | 0 | 0 | 0 | 10.1016/j.matchemphys.2008.08.038 | yes |  | 0 |  |  | 12 | 170 | no |  |  |  | diisopropylamine |  |  | AlPO4-11 |  |  | pseudo-boehmite, phosphoric acid, hydrofluoric acid | [13 empty] | ['N-propan-2-ylpropan-2-amine', 'N-isopropylpropan-2-amine', 'Diisopropylamine', '108-18-9', 'InChI=1/C6H15N/c1-5(2)7-6(3)4/h5-7H,1-4H', 'N-isopropylpropan-2-amine', '386464_ALDRICH', 'AIDS-060629', 'AIDS060629', 'N,N-Diisopropylamine', '2-Propanamine, N-(1-methylethyl)-', 'Diisopropylamine', 'N-Isopropyl-1-amino-2-methylethane', 'NSC6758', 'WLN: 1Y1&MY1&1', 'ST5208199', 'NCGC00091070-01', 'DIPA', '2-Propaneamine, N-(1-methylethyl)-', 'AI3-15345', 'CCRIS 6235', 'Diisopropylamine [UN1158] [Flammable liquid]', 'EINECS 203-558-5', 'HSDB 931', 'N-(1-Methylethyl)-2-propanamine', 'NSC 6758', 'UN1158', '38290_FLUKA', '471224_ALDRICH'] |  |  | N-propan-2-ylpropan-2-amine |  |  | CC(C)NC(C)C |  |  | C6H15N |  |  | AEL |  |  | 2009
1620 | 0 | 0.01877934 | 0.02347418 | 0 | 0 | 0 | 0 | 0 | 0 | 0 | 0 | 0.009389671 | 0 | 0 | 0 | 0 | 0 | 0 | 0 | 0 | 0 | 0 | 0 | 0 | 0 | 0 | 0 | 0 | 0 | 0 | 0 | 0 | 0 | 0 | 0 | 0 | 0 | 0 | 0 | 0.9389671 | 0 | 0.009389671 | 0 | 0 | 0 | 0 | 0 | 0 | 0 | 0 | 0 | 10.1016/j.matchemphys.2008.08.038 | yes |  | 0 |  |  | 24 | 170 | no |  |  |  | diisopropylamine |  |  | AlPO4-11 |  |  | pseudo-boehmite, phosphoric acid, hydrofluoric acid | [13 empty] | ['N-propan-2-ylpropan-2-amine', 'N-isopropylpropan-2-amine', 'Diisopropylamine', '108-18-9', 'InChI=1/C6H15N/c1-5(2)7-6(3)4/h5-7H,1-4H', 'N-isopropylpropan-2-amine', '386464_ALDRICH', 'AIDS-060629', 'AIDS060629', 'N,N-Diisopropylamine', '2-Propanamine, N-(1-methylethyl)-', 'Diisopropylamine', 'N-Isopropyl-1-amino-2-methylethane', 'NSC6758', 'WLN: 1Y1&MY1&1', 'ST5208199', 'NCGC00091070-01', 'DIPA', '2-Propaneamine, N-(1-methylethyl)-', 'AI3-15345', 'CCRIS 6235', 'Diisopropylamine [UN1158] [Flammable liquid]', 'EINECS 203-558-5', 'HSDB 931', 'N-(1-Methylethyl)-2-propanamine', 'NSC 6758', 'UN1158', '38290_FLUKA', '471224_ALDRICH'] |  |  | N-propan-2-ylpropan-2-amine |  |  | CC(C)NC(C)C |  |  | C6H15N |  |  | AEL |  |  | 2009
1621 | 0 | 0.01888574 | 0.02360718 | 0 | 0 | 0 | 0 | 0 | 0 | 0 | 0 | 0.003777148 | 0 | 0 | 0 | 0 | 0 | 0 | 0 | 0 | 0 | 0 | 0 | 0 | 0 | 0 | 0 | 0 | 0 | 0 | 0 | 0 | 0 | 0 | 0 | 0 | 0 | 0 | 0 | 0.9442871 | 0 | 0.009442871 | 0 | 0 | 0 | 0 | 0 | 0 | 0 | 0 | 0 | 10.1016/j.matchemphys.2008.08.038 | yes |  | 0 |  |  | 4 | 120 |  |  |  |  | diisopropylamine |  |  | AlPO4-11 |  |  | pseudo-boehmite, phosphoric acid, hydrofluoric acid | [9 empty] | microwave |  |  |  | ['N-propan-2-ylpropan-2-amine', 'N-isopropylpropan-2-amine', 'Diisopropylamine', '108-18-9', 'InChI=1/C6H15N/c1-5(2)7-6(3)4/h5-7H,1-4H', 'N-isopropylpropan-2-amine', '386464_ALDRICH', 'AIDS-060629', 'AIDS060629', 'N,N-Diisopropylamine', '2-Propanamine, N-(1-methylethyl)-', 'Diisopropylamine', 'N-Isopropyl-1-amino-2-methylethane', 'NSC6758', 'WLN: 1Y1&MY1&1', 'ST5208199', 'NCGC00091070-01', 'DIPA', '2-Propaneamine, N-(1-methylethyl)-', 'AI3-15345', 'CCRIS 6235', 'Diisopropylamine [UN1158] [Flammable liquid]', 'EINECS 203-558-5', 'HSDB 931', 'N-(1-Methylethyl)-2-propanamine', 'NSC 6758', 'UN1158', '38290_FLUKA', '471224_ALDRICH'] |  |  | N-propan-2-ylpropan-2-amine |  |  | CC(C)NC(C)C |  |  | C6H15N |  |  | AEL |  |  | 2009
1622 | 0 | 0.01869159 | 0.02336449 | 0 | 0 | 0 | 0 | 0 | 0 | 0 | 0 | 0.01401869 | 0 | 0 | 0 | 0 | 0 | 0 | 0 | 0 | 0 | 0 | 0 | 0 | 0 | 0 | 0 | 0 | 0 | 0 | 0 | 0 | 0 | 0 | 0 | 0 | 0 | 0 | 0 | 0.9345794 | 0 | 0.009345794 | 0 | 0 | 0 | 0 | 0 | 0 | 0 | 0 | 0 | 10.1016/j.matchemphys.2008.08.038 | yes |  | 0 |  |  | 4 | 120 |  |  |  |  | diisopropylamine |  |  | AlPO4-11 |  |  | pseudo-boehmite, phosphoric acid, hydrofluoric acid | [9 empty] | microwave |  |  |  | ['N-propan-2-ylpropan-2-amine', 'N-isopropylpropan-2-amine', 'Diisopropylamine', '108-18-9', 'InChI=1/C6H15N/c1-5(2)7-6(3)4/h5-7H,1-4H', 'N-isopropylpropan-2-amine', '386464_ALDRICH', 'AIDS-060629', 'AIDS060629', 'N,N-Diisopropylamine', '2-Propanamine, N-(1-methylethyl)-', 'Diisopropylamine', 'N-Isopropyl-1-amino-2-methylethane', 'NSC6758', 'WLN: 1Y1&MY1&1', 'ST5208199', 'NCGC00091070-01', 'DIPA', '2-Propaneamine, N-(1-methylethyl)-', 'AI3-15345', 'CCRIS 6235', 'Diisopropylamine [UN1158] [Flammable liquid]', 'EINECS 203-558-5', 'HSDB 931', 'N-(1-Methylethyl)-2-propanamine', 'NSC 6758', 'UN1158', '38290_FLUKA', '471224_ALDRICH'] |  |  | N-propan-2-ylpropan-2-amine |  |  | CC(C)NC(C)C |  |  | C6H15N |  |  | AEL |  |  | 2009
1623 | 0 | 0.006546645 | 0.008183306 | 0 | 0 | 0 | 0 | 0 | 0 | 0 | 0 | 0 | 0 | 0 | 0 | 0 | 0 | 0 | 0 | 0 | 0 | 0 | 0 | 0 | 0 | 0 | 0 | 0 | 0 | 0 | 0 | 0 | 0 | 0 | 0 | 0 | 0 | 0 | 0 | 0.9819967 | 0 | 0.003273322 | 0 | 0 | 0 | 0 | 0 | 0 | 0 | 0 | 0 | 10.1016/j.matchemphys.2008.08.038 | yes |  | 0 |  |  | 6 | 120 |  |  |  |  | diisopropylamine |  |  | AlPO4-11 |  |  | pseudo-boehmite, phosphoric acid, hydrofluoric acid | [7 empty] | 199.6 |  | microwave |  |  |  | ['N-propan-2-ylpropan-2-amine', 'N-isopropylpropan-2-amine', 'Diisopropylamine', '108-18-9', 'InChI=1/C6H15N/c1-5(2)7-6(3)4/h5-7H,1-4H', 'N-isopropylpropan-2-amine', '386464_ALDRICH', 'AIDS-060629', 'AIDS060629', 'N,N-Diisopropylamine', '2-Propanamine, N-(1-methylethyl)-', 'Diisopropylamine', 'N-Isopropyl-1-amino-2-methylethane', 'NSC6758', 'WLN: 1Y1&MY1&1', 'ST5208199', 'NCGC00091070-01', 'DIPA', '2-Propaneamine, N-(1-methylethyl)-', 'AI3-15345', 'CCRIS 6235', 'Diisopropylamine [UN1158] [Flammable liquid]', 'EINECS 203-558-5', 'HSDB 931', 'N-(1-Methylethyl)-2-propanamine', 'NSC 6758', 'UN1158', '38290_FLUKA', '471224_ALDRICH'] |  |  | N-propan-2-ylpropan-2-amine |  |  | CC(C)NC(C)C |  |  | C6H15N |  |  | AEL |  |  | 2009
1624 | 0 | 0.01895735 | 0.02369668 | 0 | 0 | 0 | 0 | 0 | 0 | 0 | 0 | 0 | 0 | 0 | 0 | 0 | 0 | 0 | 0 | 0 | 0 | 0 | 0 | 0 | 0 | 0 | 0 | 0 | 0 | 0 | 0 | 0 | 0 | 0 | 0 | 0 | 0 | 0 | 0 | 0.9478673 | 0 | 0.009478673 | 0 | 0 | 0.009389671 | 0 | 0 | 0 | 0 | 0 | 0 | 10.1016/j.matchemphys.2008.08.038 | yes | 0 | 0 | 0 | 0 | 4 | 120 |  |  | 0 | 0 | diisopropylamine |  |  | AlPO4-11 |  |  | pseudo-boehmite, phosphoric acid, hydrofluoric acid |  | 0 | 0 | 0 | 0 | 0 | 0 | 0 | 0 | microwave |  |  |  | ['N-propan-2-ylpropan-2-amine', 'N-isopropylpropan-2-amine', 'Diisopropylamine', '108-18-9', 'InChI=1/C6H15N/c1-5(2)7-6(3)4/h5-7H,1-4H', 'N-isopropylpropan-2-amine', '386464_ALDRICH', 'AIDS-060629', 'AIDS060629', 'N,N-Diisopropylamine', '2-Propanamine, N-(1-methylethyl)-', 'Diisopropylamine', 'N-Isopropyl-1-amino-2-methylethane', 'NSC6758', 'WLN: 1Y1&MY1&1', 'ST5208199', 'NCGC00091070-01', 'DIPA', '2-Propaneamine, N-(1-methylethyl)-', 'AI3-15345', 'CCRIS 6235', 'Diisopropylamine [UN1158] [Flammable liquid]', 'EINECS 203-558-5', 'HSDB 931', 'N-(1-Methylethyl)-2-propanamine', 'NSC 6758', 'UN1158', '38290_FLUKA', '471224_ALDRICH'] |  |  | N-propan-2-ylpropan-2-amine |  |  | CC(C)NC(C)C |  |  | C6H15N |  |  | AEL |  |  | 2009
1625
1626 | 0.04611892 | 0.001419044 | 0 | 0.01277139 | 0 | 0 | 0 | 0 | 0 | 0 | 0 | 0 | 0 | 0 | 0 | 0 | 0 | 0 | 0 | 0 | 0 | 0 | 0 | 0 | 0 | 0 | 0 | 0 | 0 | 0 | 0 | 0 | 0 | 0 | 0 | 0 | 0 | 0 | 0 | 0.9223783 | 0 | 0.00227047 | 0 | 0 | 0 | 0 | 0 | 0 | 0 | 0 | 0 | 10.1016/j.matchemphys.2016.12.004 | yes |  | 0.01504186 |  |  | 24 | 90 |  |  |  |  | tetrabutylammonium |  |  | ZSM-11 |  |  | colloidal silica, NaOH, aluminate sulfate | Qingdao, Sinopharm, Sinopharm | [9 empty] | The role of Al species on the formation of hierarchical morphology of ZSM-11 zeolite | ['al species containing systems', 'well crystallized silicalite', 'newly formed si'] | ['synthesized using different methods', 'directly used without', 'another oven preheated'] | ['tetrabutylazanium', 'Tetrabutylammonium', '122544-96-1', '70623-38-0', '63314-37-4', 'InChI=1/C16H36N/c1-5-9-13-17(14-10-6-2,15-11-7-3)16-12-8-4/h5-16H2,1-4H3/q+', 'TETRABUTYLAMMONIUM ION', 'TBA', 'ZINC01706222', 'tetrabutylazanium', '1-Butanaminium, N,N,N-tributyl-', 'Tetrabutylammonium'] |  |  | tetrabutylazanium |  |  | CCCC[N+](CCCC)(CCCC)CCCC |  |  | C16H36N |  |  | MEL |  |  | 2017
1627
1628 | 0.01142335 | 0 | 0 | 0 | 0 | 0 | 0 | 0 | 0 | 0 | 0 | 0.006168609 | 0 | 0 | 0 | 0 | 0 | 0 | 0 | 0 | 0 | 0 | 0 | 0 | 0 | 0 | 0 | 0 | 0 | 0 | 0 | 0 | 0 | 0 | 0 | 0 | 0 | 0 | 0 | 0.982408 | 0 | 0 | 0 | 0 | 0 | 0 | 0 | 0 | 0 | 0 | 0 | 10.1016/j.materresbull.2005.07.040 | yes | 0 | 0 | 0 | 0 | 240 | 180 |  |  | 150 | 7.5 | tetramethylammonium |  |  | Octadecasil |  |  | TEOS, HF |  | 0 | 0 | 0 | 0 | 0 | 0 | 0 | 0 |  | Synthesis and crystal structure of tetramethylammonium fluoride octadecasil | ['tetragonal space group i4', 'ray diffraction data taken', 'silica framework model developed'] | ['lined stainless steel autoclave', '39wt .% hydrofluoric acid', '25wt .% tetramethylammonium hydroxide'] | ['tetramethylazanium', 'Tetramethylammonium', '14190-16-0', '12545-87-8', '28109-81-1', '76913-76-3', '12386-10-6', 'Tetramethylammonium', 'ZINC00967771', 'EINECS 235-626-5', 'Methanaminium, N,N,N-trimethyl-, octahydrotriborate(1-)', 'Tetramethylammonium octahydrotriborate', 'tetramethylazanium', 'InChI=1/C4H12N/c1-5(2,3)4/h1-4H3/q+', 'PDSP2_000112', '(CH3)4N(+)', 'CHEBI:46020', 'N,N,N-trimethylmethanaminium', '[NMe4](+)', 'TETRAMETHYLAMMONIUM ION', 'Methanaminium, N,N,N-trimethyl-'] |  |  | tetramethylazanium |  |  | C[N+](C)(C)C |  |  | C4H12N |  |  | AST |  |  | 2006
1629
1630 | 0 | 0.009784736 | 0.009784736 | 0 | 0 | 0 | 0 | 0 | 0 | 0 | 0 | 0 | 0 | 0 | 0 | 0 | 0 | 0 | 0 | 0.001956947 | 0 | 0 | 0 | 0 | 0 | 0 | 0 | 0 | 0 | 0 | 0 | 0 | 0 | 0 | 0 | 0 | 0 | 0 | 0 | 0.9784736 | 0 | 0 | 0 | 0 | 0 | 0 | 0 | 0 | 0 | 0 | 0 | 10.1016/j.materresbull.2008.08.006 | yes |  | 0 |  |  | 0.083 | [5 empty] | triethylamine |  |  | amorphous |  |  | aluminum isopropoxide, phosphoric acid, manganese acetate | [9 empty] | microwave | Microwave-assisted fast vapor-phase transport synthesis of MnAPO-5 molecular sieves | ['fourier transform infrared spectra', 'slightly higher catalytic activity', 'higher surface areas'] | ['made small teflon cap', '0 al2o3 :( 0', 'lunan ruihong ).'] | ['N,N-Diethylethanamine', 'TRIETHYLAMINE', '121-44-8', '144514-14-7', '168277-99-4', '172227-74-6', 'T0886_SIAL', '65897_FLUKA', 'NCIOpen2_006503', '90335_FLUKA', '471283_SIAL', '(Diethylamino)ethane', 'AI3-15425', 'CCRIS 4881', 'EINECS 204-469-4', 'Ethanamine, N,N-diethyl-', 'HSDB 896', 'N,N-Diethylethanamine', 'TEN', 'TRIETHYLAMINE', 'Triaethylamin [German]', 'Triethylamine [UN1296] [Flammable liquid]', 'Trietilamina [Italian]', 'UN1296', '90337_FLUKA', '90338_FLUKA', 'CHEBI:35026', '90340_FLUKA', '17924_FLUKA', 'NEt3', 'C14691', 'W424601_ALDRICH', '(C2H5)3N', 'InChI=1/C6H15N/c1-4-7(5-2)6-3/h4-6H2,1-3H', 'N,N,N-triethylamine', 'ST5214499', 'Triaethylamin', 'Triethylamin'] |  |  | N,N-Diethylethanamine |  |  | CCN(CC)CC |  |  | C6H15N | [5 empty] | 2009
1631 | 0 | 0.009784736 | 0.009784736 | 0 | 0 | 0 | 0 | 0 | 0 | 0 | 0 | 0 | 0 | 0 | 0 | 0 | 0 | 0 | 0 | 0.001956947 | 0 | 0 | 0 | 0 | 0 | 0 | 0 | 0 | 0 | 0 | 0 | 0 | 0 | 0 | 0 | 0 | 0 | 0 | 0 | 0.9784736 | 0 | 0 | 0 | 0 | 0 | 0 | 0 | 0 | 0 | 0 | 0 | 10.1016/j.materresbull.2008.08.006 | yes |  | 0 |  |  | 0.1667 | [5 empty] | triethylamine |  |  | MnAPO-5 |  |  | aluminum isopropoxide, phosphoric acid, manganese acetate | [9 empty] | microwave |  |  |  | ['N,N-Diethylethanamine', 'TRIETHYLAMINE', '121-44-8', '144514-14-7', '168277-99-4', '172227-74-6', 'T0886_SIAL', '65897_FLUKA', 'NCIOpen2_006503', '90335_FLUKA', '471283_SIAL', '(Diethylamino)ethane', 'AI3-15425', 'CCRIS 4881', 'EINECS 204-469-4', 'Ethanamine, N,N-diethyl-', 'HSDB 896', 'N,N-Diethylethanamine', 'TEN', 'TRIETHYLAMINE', 'Triaethylamin [German]', 'Triethylamine [UN1296] [Flammable liquid]', 'Trietilamina [Italian]', 'UN1296', '90337_FLUKA', '90338_FLUKA', 'CHEBI:35026', '90340_FLUKA', '17924_FLUKA', 'NEt3', 'C14691', 'W424601_ALDRICH', '(C2H5)3N', 'InChI=1/C6H15N/c1-4-7(5-2)6-3/h4-6H2,1-3H', 'N,N,N-triethylamine', 'ST5214499', 'Triaethylamin', 'Triethylamin'] |  |  | N,N-Diethylethanamine |  |  | CCN(CC)CC |  |  | C6H15N |  |  | AFI |  |  | 2009
1632 | 0 | 0.009784736 | 0.009784736 | 0 | 0 | 0 | 0 | 0 | 0 | 0 | 0 | 0 | 0 | 0 | 0 | 0 | 0 | 0 | 0 | 0.001956947 | 0 | 0 | 0 | 0 | 0 | 0 | 0 | 0 | 0 | 0 | 0 | 0 | 0 | 0 | 0 | 0 | 0 | 0 | 0 | 0.9784736 | 0 | 0 | 0 | 0 | 0 | 0 | 0 | 0 | 0 | 0 | 0 | 10.1016/j.materresbull.2008.08.006 | yes |  | 0 |  |  | 0.25 | [5 empty] | triethylamine |  |  | MnAPO-5 |  |  | aluminum isopropoxide, phosphoric acid, manganese acetate | [9 empty] | microwave |  |  |  | ['N,N-Diethylethanamine', 'TRIETHYLAMINE', '121-44-8', '144514-14-7', '168277-99-4', '172227-74-6', 'T0886_SIAL', '65897_FLUKA', 'NCIOpen2_006503', '90335_FLUKA', '471283_SIAL', '(Diethylamino)ethane', 'AI3-15425', 'CCRIS 4881', 'EINECS 204-469-4', 'Ethanamine, N,N-diethyl-', 'HSDB 896', 'N,N-Diethylethanamine', 'TEN', 'TRIETHYLAMINE', 'Triaethylamin [German]', 'Triethylamine [UN1296] [Flammable liquid]', 'Trietilamina [Italian]', 'UN1296', '90337_FLUKA', '90338_FLUKA', 'CHEBI:35026', '90340_FLUKA', '17924_FLUKA', 'NEt3', 'C14691', 'W424601_ALDRICH', '(C2H5)3N', 'InChI=1/C6H15N/c1-4-7(5-2)6-3/h4-6H2,1-3H', 'N,N,N-triethylamine', 'ST5214499', 'Triaethylamin', 'Triethylamin'] |  |  | N,N-Diethylethanamine |  |  | CCN(CC)CC |  |  | C6H15N |  |  | AFI |  |  | 2009
1633 | 0 | 0.009784736 | 0.009784736 | 0 | 0 | 0 | 0 | 0 | 0 | 0 | 0 | 0 | 0 | 0 | 0 | 0 | 0 | 0 | 0 | 0.001956947 | 0 | 0 | 0 | 0 | 0 | 0 | 0 | 0 | 0 | 0 | 0 | 0 | 0 | 0 | 0 | 0 | 0 | 0 | 0 | 0.9784736 | 0 | 0 | 0 | 0 | 0 | 0 | 0 | 0 | 0 | 0 | 0 | 10.1016/j.materresbull.2008.08.006 | yes |  | 0 |  |  | 0.333 | [5 empty] | triethylamine |  |  | MnAPO-5 |  |  | aluminum isopropoxide, phosphoric acid, manganese acetate | [9 empty] | microwave |  |  |  | ['N,N-Diethylethanamine', 'TRIETHYLAMINE', '121-44-8', '144514-14-7', '168277-99-4', '172227-74-6', 'T0886_SIAL', '65897_FLUKA', 'NCIOpen2_006503', '90335_FLUKA', '471283_SIAL', '(Diethylamino)ethane', 'AI3-15425', 'CCRIS 4881', 'EINECS 204-469-4', 'Ethanamine, N,N-diethyl-', 'HSDB 896', 'N,N-Diethylethanamine', 'TEN', 'TRIETHYLAMINE', 'Triaethylamin [German]', 'Triethylamine [UN1296] [Flammable liquid]', 'Trietilamina [Italian]', 'UN1296', '90337_FLUKA', '90338_FLUKA', 'CHEBI:35026', '90340_FLUKA', '17924_FLUKA', 'NEt3', 'C14691', 'W424601_ALDRICH', '(C2H5)3N', 'InChI=1/C6H15N/c1-4-7(5-2)6-3/h4-6H2,1-3H', 'N,N,N-triethylamine', 'ST5214499', 'Triaethylamin', 'Triethylamin'] |  |  | N,N-Diethylethanamine |  |  | CCN(CC)CC |  |  | C6H15N |  |  | AFI |  |  | 2009
1634 | 0 | 0.009784736 | 0.009784736 | 0 | 0 | 0 | 0 | 0 | 0 | 0 | 0 | 0 | 0 | 0 | 0 | 0 | 0 | 0 | 0 | 0.001956947 | 0 | 0 | 0 | 0 | 0 | 0 | 0 | 0 | 0 | 0 | 0 | 0 | 0 | 0 | 0 | 0 | 0 | 0 | 0 | 0.9784736 | 0 | 0 | 0 | 0 | 0 | 0 | 0 | 0 | 0 | 0 | 0 | 10.1016/j.materresbull.2008.08.006 | yes |  | 0 |  |  | 0.5 | [5 empty] | triethylamine |  |  | MnAPO-5 |  |  | aluminum isopropoxide, phosphoric acid, manganese acetate | [9 empty] | microwave |  |  |  | ['N,N-Diethylethanamine', 'TRIETHYLAMINE', '121-44-8', '144514-14-7', '168277-99-4', '172227-74-6', 'T0886_SIAL', '65897_FLUKA', 'NCIOpen2_006503', '90335_FLUKA', '471283_SIAL', '(Diethylamino)ethane', 'AI3-15425', 'CCRIS 4881', 'EINECS 204-469-4', 'Ethanamine, N,N-diethyl-', 'HSDB 896', 'N,N-Diethylethanamine', 'TEN', 'TRIETHYLAMINE', 'Triaethylamin [German]', 'Triethylamine [UN1296] [Flammable liquid]', 'Trietilamina [Italian]', 'UN1296', '90337_FLUKA', '90338_FLUKA', 'CHEBI:35026', '90340_FLUKA', '17924_FLUKA', 'NEt3', 'C14691', 'W424601_ALDRICH', '(C2H5)3N', 'InChI=1/C6H15N/c1-4-7(5-2)6-3/h4-6H2,1-3H', 'N,N,N-triethylamine', 'ST5214499', 'Triaethylamin', 'Triethylamin'] |  |  | N,N-Diethylethanamine |  |  | CCN(CC)CC |  |  | C6H15N |  |  | AFI |  |  | 2009
1635 | 0 | 0.009784736 | 0.009784736 | 0 | 0 | 0 | 0 | 0 | 0 | 0 | 0 | 0 | 0 | 0 | 0 | 0 | 0 | 0 | 0 | 0.001956947 | 0 | 0 | 0 | 0 | 0 | 0 | 0 | 0 | 0 | 0 | 0 | 0 | 0 | 0 | 0 | 0 | 0 | 0 | 0 | 0.9784736 | 0 | 0 | 0 | 0 | 0 | 0 | 0 | 0 | 0 | 0 | 0 | 10.1016/j.materresbull.2008.08.006 | yes |  | 0 |  |  | 0.666 | [5 empty] | triethylamine |  |  | MnAPO-5 |  |  | aluminum isopropoxide, phosphoric acid, manganese acetate | [9 empty] | microwave |  |  |  | ['N,N-Diethylethanamine', 'TRIETHYLAMINE', '121-44-8', '144514-14-7', '168277-99-4', '172227-74-6', 'T0886_SIAL', '65897_FLUKA', 'NCIOpen2_006503', '90335_FLUKA', '471283_SIAL', '(Diethylamino)ethane', 'AI3-15425', 'CCRIS 4881', 'EINECS 204-469-4', 'Ethanamine, N,N-diethyl-', 'HSDB 896', 'N,N-Diethylethanamine', 'TEN', 'TRIETHYLAMINE', 'Triaethylamin [German]', 'Triethylamine [UN1296] [Flammable liquid]', 'Trietilamina [Italian]', 'UN1296', '90337_FLUKA', '90338_FLUKA', 'CHEBI:35026', '90340_FLUKA', '17924_FLUKA', 'NEt3', 'C14691', 'W424601_ALDRICH', '(C2H5)3N', 'InChI=1/C6H15N/c1-4-7(5-2)6-3/h4-6H2,1-3H', 'N,N,N-triethylamine', 'ST5214499', 'Triaethylamin', 'Triethylamin'] |  |  | N,N-Diethylethanamine |  |  | CCN(CC)CC |  |  | C6H15N |  |  | AFI |  |  | 2009
1636 | 0 | 0.009784736 | 0.009784736 | 0 | 0 | 0 | 0 | 0 | 0 | 0 | 0 | 0 | 0 | 0 | 0 | 0 | 0 | 0 | 0 | 0.001956947 | 0 | 0 | 0 | 0 | 0 | 0 | 0 | 0 | 0 | 0 | 0 | 0 | 0 | 0 | 0 | 0 | 0 | 0 | 0 | 0.9784736 | 0 | 0 | 0 | 0 | 0 | 0 | 0 | 0 | 0 | 0 | 0 | 10.1016/j.materresbull.2008.08.006 | yes |  | 0 |  |  | 1 | [5 empty] | triethylamine |  |  | MnAPO-5 |  |  | aluminum isopropoxide, phosphoric acid, manganese acetate | [9 empty] | microwave |  |  |  | ['N,N-Diethylethanamine', 'TRIETHYLAMINE', '121-44-8', '144514-14-7', '168277-99-4', '172227-74-6', 'T0886_SIAL', '65897_FLUKA', 'NCIOpen2_006503', '90335_FLUKA', '471283_SIAL', '(Diethylamino)ethane', 'AI3-15425', 'CCRIS 4881', 'EINECS 204-469-4', 'Ethanamine, N,N-diethyl-', 'HSDB 896', 'N,N-Diethylethanamine', 'TEN', 'TRIETHYLAMINE', 'Triaethylamin [German]', 'Triethylamine [UN1296] [Flammable liquid]', 'Trietilamina [Italian]', 'UN1296', '90337_FLUKA', '90338_FLUKA', 'CHEBI:35026', '90340_FLUKA', '17924_FLUKA', 'NEt3', 'C14691', 'W424601_ALDRICH', '(C2H5)3N', 'InChI=1/C6H15N/c1-4-7(5-2)6-3/h4-6H2,1-3H', 'N,N,N-triethylamine', 'ST5214499', 'Triaethylamin', 'Triethylamin'] |  |  | N,N-Diethylethanamine |  |  | CCN(CC)CC |  |  | C6H15N |  |  | AFI |  |  | 2009
1637 | 0 | 0.009737098 | 0.009737098 | 0 | 0 | 0 | 0 | 0 | 0 | 0 | 0 | 0 | 0 | 0 | 0 | 0 | 0 | 0 | 0 | 0.00194742 | 0 | 0 | 0 | 0 | 0 | 0 | 0 | 0 | 0 | 0 | 0 | 0 | 0 | 0 | 0 | 0 | 0 | 0 | 0 | 0.9737098 | 0 | 0.004868549 | 0 | 0 | 0 | 0 | 0 | 0 | 0 | 0 | 0 | 10.1016/j.materresbull.2008.08.006 | yes |  | 0 |  |  | 2 | [5 empty] | triethylamine |  |  | amorphous |  |  | aluminum isopropoxide, phosphoric acid, manganese acetate | [13 empty] | ['N,N-Diethylethanamine', 'TRIETHYLAMINE', '121-44-8', '144514-14-7', '168277-99-4', '172227-74-6', 'T0886_SIAL', '65897_FLUKA', 'NCIOpen2_006503', '90335_FLUKA', '471283_SIAL', '(Diethylamino)ethane', 'AI3-15425', 'CCRIS 4881', 'EINECS 204-469-4', 'Ethanamine, N,N-diethyl-', 'HSDB 896', 'N,N-Diethylethanamine', 'TEN', 'TRIETHYLAMINE', 'Triaethylamin [German]', 'Triethylamine [UN1296] [Flammable liquid]', 'Trietilamina [Italian]', 'UN1296', '90337_FLUKA', '90338_FLUKA', 'CHEBI:35026', '90340_FLUKA', '17924_FLUKA', 'NEt3', 'C14691', 'W424601_ALDRICH', '(C2H5)3N', 'InChI=1/C6H15N/c1-4-7(5-2)6-3/h4-6H2,1-3H', 'N,N,N-triethylamine', 'ST5214499', 'Triaethylamin', 'Triethylamin'] |  |  | N,N-Diethylethanamine |  |  | CCN(CC)CC |  |  | C6H15N | [5 empty] | 2009
1638 | 0 | 0.009737098 | 0.009737098 | 0 | 0 | 0 | 0 | 0 | 0 | 0 | 0 | 0 | 0 | 0 | 0 | 0 | 0 | 0 | 0 | 0.00194742 | 0 | 0 | 0 | 0 | 0 | 0 | 0 | 0 | 0 | 0 | 0 | 0 | 0 | 0 | 0 | 0 | 0 | 0 | 0 | 0.9737098 | 0 | 0.004868549 | 0 | 0 | 0 | 0 | 0 | 0 | 0 | 0 | 0 | 10.1016/j.materresbull.2008.08.006 | yes |  | 0 |  |  | 3 | [5 empty] | triethylamine |  |  | amorphous |  |  | aluminum isopropoxide, phosphoric acid, manganese acetate | [13 empty] | ['N,N-Diethylethanamine', 'TRIETHYLAMINE', '121-44-8', '144514-14-7', '168277-99-4', '172227-74-6', 'T0886_SIAL', '65897_FLUKA', 'NCIOpen2_006503', '90335_FLUKA', '471283_SIAL', '(Diethylamino)ethane', 'AI3-15425', 'CCRIS 4881', 'EINECS 204-469-4', 'Ethanamine, N,N-diethyl-', 'HSDB 896', 'N,N-Diethylethanamine', 'TEN', 'TRIETHYLAMINE', 'Triaethylamin [German]', 'Triethylamine [UN1296] [Flammable liquid]', 'Trietilamina [Italian]', 'UN1296', '90337_FLUKA', '90338_FLUKA', 'CHEBI:35026', '90340_FLUKA', '17924_FLUKA', 'NEt3', 'C14691', 'W424601_ALDRICH', '(C2H5)3N', 'InChI=1/C6H15N/c1-4-7(5-2)6-3/h4-6H2,1-3H', 'N,N,N-triethylamine', 'ST5214499', 'Triaethylamin', 'Triethylamin'] |  |  | N,N-Diethylethanamine |  |  | CCN(CC)CC |  |  | C6H15N | [5 empty] | 2009
1639 | 0 | 0.009737098 | 0.009737098 | 0 | 0 | 0 | 0 | 0 | 0 | 0 | 0 | 0 | 0 | 0 | 0 | 0 | 0 | 0 | 0 | 0.00194742 | 0 | 0 | 0 | 0 | 0 | 0 | 0 | 0 | 0 | 0 | 0 | 0 | 0 | 0 | 0 | 0 | 0 | 0 | 0 | 0.9737098 | 0 | 0.004868549 | 0 | 0 | 0 | 0 | 0 | 0 | 0 | 0 | 0 | 10.1016/j.materresbull.2008.08.006 | yes |  | 0 |  |  | 4 | [5 empty] | triethylamine |  |  | MnAPO-5 |  |  | aluminum isopropoxide, phosphoric acid, manganese acetate | [13 empty] | ['N,N-Diethylethanamine', 'TRIETHYLAMINE', '121-44-8', '144514-14-7', '168277-99-4', '172227-74-6', 'T0886_SIAL', '65897_FLUKA', 'NCIOpen2_006503', '90335_FLUKA', '471283_SIAL', '(Diethylamino)ethane', 'AI3-15425', 'CCRIS 4881', 'EINECS 204-469-4', 'Ethanamine, N,N-diethyl-', 'HSDB 896', 'N,N-Diethylethanamine', 'TEN', 'TRIETHYLAMINE', 'Triaethylamin [German]', 'Triethylamine [UN1296] [Flammable liquid]', 'Trietilamina [Italian]', 'UN1296', '90337_FLUKA', '90338_FLUKA', 'CHEBI:35026', '90340_FLUKA', '17924_FLUKA', 'NEt3', 'C14691', 'W424601_ALDRICH', '(C2H5)3N', 'InChI=1/C6H15N/c1-4-7(5-2)6-3/h4-6H2,1-3H', 'N,N,N-triethylamine', 'ST5214499', 'Triaethylamin', 'Triethylamin'] |  |  | N,N-Diethylethanamine |  |  | CCN(CC)CC |  |  | C6H15N |  |  | AFI |  |  | 2009
1640 | 0 | 0.009737098 | 0.009737098 | 0 | 0 | 0 | 0 | 0 | 0 | 0 | 0 | 0 | 0 | 0 | 0 | 0 | 0 | 0 | 0 | 0.00194742 | 0 | 0 | 0 | 0 | 0 | 0 | 0 | 0 | 0 | 0 | 0 | 0 | 0 | 0 | 0 | 0 | 0 | 0 | 0 | 0.9737098 | 0 | 0.004868549 | 0 | 0 | 0 | 0 | 0 | 0 | 0 | 0 | 0 | 10.1016/j.materresbull.2008.08.006 | yes |  | 0 |  |  | 10 | [5 empty] | triethylamine |  |  | MnAPO-5 |  |  | aluminum isopropoxide, phosphoric acid, manganese acetate | [13 empty] | ['N,N-Diethylethanamine', 'TRIETHYLAMINE', '121-44-8', '144514-14-7', '168277-99-4', '172227-74-6', 'T0886_SIAL', '65897_FLUKA', 'NCIOpen2_006503', '90335_FLUKA', '471283_SIAL', '(Diethylamino)ethane', 'AI3-15425', 'CCRIS 4881', 'EINECS 204-469-4', 'Ethanamine, N,N-diethyl-', 'HSDB 896', 'N,N-Diethylethanamine', 'TEN', 'TRIETHYLAMINE', 'Triaethylamin [German]', 'Triethylamine [UN1296] [Flammable liquid]', 'Trietilamina [Italian]', 'UN1296', '90337_FLUKA', '90338_FLUKA', 'CHEBI:35026', '90340_FLUKA', '17924_FLUKA', 'NEt3', 'C14691', 'W424601_ALDRICH', '(C2H5)3N', 'InChI=1/C6H15N/c1-4-7(5-2)6-3/h4-6H2,1-3H', 'N,N,N-triethylamine', 'ST5214499', 'Triaethylamin', 'Triethylamin'] |  |  | N,N-Diethylethanamine |  |  | CCN(CC)CC |  |  | C6H15N |  |  | AFI |  |  | 2009
1641 | 0 | 0.009737098 | 0.009737098 | 0 | 0 | 0 | 0 | 0 | 0 | 0 | 0 | 0 | 0 | 0 | 0 | 0 | 0 | 0 | 0 | 0.00194742 | 0 | 0 | 0 | 0 | 0 | 0 | 0 | 0 | 0 | 0 | 0 | 0 | 0 | 0 | 0 | 0 | 0 | 0 | 0 | 0.9737098 | 0 | 0.004868549 | 0 | 0 | 0 | 0 | 0 | 0 | 0 | 0 | 0 | 10.1016/j.materresbull.2008.08.006 | yes |  | 0 |  |  | 24 | [5 empty] | triethylamine |  |  | MnAPO-5 |  |  | aluminum isopropoxide, phosphoric acid, manganese acetate | [13 empty] | ['N,N-Diethylethanamine', 'TRIETHYLAMINE', '121-44-8', '144514-14-7', '168277-99-4', '172227-74-6', 'T0886_SIAL', '65897_FLUKA', 'NCIOpen2_006503', '90335_FLUKA', '471283_SIAL', '(Diethylamino)ethane', 'AI3-15425', 'CCRIS 4881', 'EINECS 204-469-4', 'Ethanamine, N,N-diethyl-', 'HSDB 896', 'N,N-Diethylethanamine', 'TEN', 'TRIETHYLAMINE', 'Triaethylamin [German]', 'Triethylamine [UN1296] [Flammable liquid]', 'Trietilamina [Italian]', 'UN1296', '90337_FLUKA', '90338_FLUKA', 'CHEBI:35026', '90340_FLUKA', '17924_FLUKA', 'NEt3', 'C14691', 'W424601_ALDRICH', '(C2H5)3N', 'InChI=1/C6H15N/c1-4-7(5-2)6-3/h4-6H2,1-3H', 'N,N,N-triethylamine', 'ST5214499', 'Triaethylamin', 'Triethylamin'] |  |  | N,N-Diethylethanamine |  |  | CCN(CC)CC |  |  | C6H15N |  |  | AFI |  |  | 2009
1642 | 0 | 0.009643202 | 0.009643202 | 0 | 0 | 0 | 0 | 0 | 0 | 0 | 0 | 0 | 0 | 0 | 0 | 0 | 0 | 0 | 0 | 0.00192864 | 0 | 0 | 0 | 0 | 0 | 0 | 0 | 0 | 0 | 0 | 0 | 0 | 0 | 0 | 0 | 0 | 0 | 0 | 0 | 0.9643202 | 0 | 0.004821601 | 0.004821601 | 0.004821601 | 0 | 0 | 0 | 0 | 0 | 0 | 0 | 10.1016/j.materresbull.2008.08.006 | yes | 0 | 0 | 0 | 0 | 48 | 0 |  |  | 0 | 0 | triethylamine |  |  | MnAPO-5 |  |  | aluminum isopropoxide, phosphoric acid, manganese acetate |  | 0 | 0 | 0 | 0 | 0 | 0 | 0 | 0 |  |  |  |  | ['N,N-Diethylethanamine', 'TRIETHYLAMINE', '121-44-8', '144514-14-7', '168277-99-4', '172227-74-6', 'T0886_SIAL', '65897_FLUKA', 'NCIOpen2_006503', '90335_FLUKA', '471283_SIAL', '(Diethylamino)ethane', 'AI3-15425', 'CCRIS 4881', 'EINECS 204-469-4', 'Ethanamine, N,N-diethyl-', 'HSDB 896', 'N,N-Diethylethanamine', 'TEN', 'TRIETHYLAMINE', 'Triaethylamin [German]', 'Triethylamine [UN1296] [Flammable liquid]', 'Trietilamina [Italian]', 'UN1296', '90337_FLUKA', '90338_FLUKA', 'CHEBI:35026', '90340_FLUKA', '17924_FLUKA', 'NEt3', 'C14691', 'W424601_ALDRICH', '(C2H5)3N', 'InChI=1/C6H15N/c1-4-7(5-2)6-3/h4-6H2,1-3H', 'N,N,N-triethylamine', 'ST5214499', 'Triaethylamin', 'Triethylamin'] |  |  | N,N-Diethylethanamine |  |  | CCN(CC)CC |  |  | C6H15N |  |  | AFI |  |  | 2009
1643 | 0 | 0.009794319 | 0.009794319 | 0 | 0 | 0 | 0 | 0 | 0 | 0 | 0 | 0 | 0 | 0 | 0 | 0 | 0 | 0 | 0 | 0.0009794319 | 0 | 0 | 0 | 0 | 0 | 0 | 0 | 0 | 0 | 0 | 0 | 0 | 0 | 0 | 0 | 0 | 0 | 0 | 0 | 0.9794319 | 0 | 0 | 0 | 0 | 0 | 0 | 0 | 0 | 0 | 0 | 0 | 10.1016/j.materresbull.2008.08.006 | yes |  | 0 |  |  | 0.5 | [5 empty] | triethylamine |  |  | MnAPO-5 |  |  | aluminum isopropoxide, phosphoric acid, manganese acetate | [9 empty] | microwave |  |  |  | ['N,N-Diethylethanamine', 'TRIETHYLAMINE', '121-44-8', '144514-14-7', '168277-99-4', '172227-74-6', 'T0886_SIAL', '65897_FLUKA', 'NCIOpen2_006503', '90335_FLUKA', '471283_SIAL', '(Diethylamino)ethane', 'AI3-15425', 'CCRIS 4881', 'EINECS 204-469-4', 'Ethanamine, N,N-diethyl-', 'HSDB 896', 'N,N-Diethylethanamine', 'TEN', 'TRIETHYLAMINE', 'Triaethylamin [German]', 'Triethylamine [UN1296] [Flammable liquid]', 'Trietilamina [Italian]', 'UN1296', '90337_FLUKA', '90338_FLUKA', 'CHEBI:35026', '90340_FLUKA', '17924_FLUKA', 'NEt3', 'C14691', 'W424601_ALDRICH', '(C2H5)3N', 'InChI=1/C6H15N/c1-4-7(5-2)6-3/h4-6H2,1-3H', 'N,N,N-triethylamine', 'ST5214499', 'Triaethylamin', 'Triethylamin'] |  |  | N,N-Diethylethanamine |  |  | CCN(CC)CC |  |  | C6H15N |  |  | AFI |  |  | 2009
1644 | 0 | 0.009784736 | 0.009784736 | 0 | 0 | 0 | 0 | 0 | 0 | 0 | 0 | 0 | 0 | 0 | 0 | 0 | 0 | 0 | 0 | 0.001956947 | 0 | 0 | 0 | 0 | 0 | 0 | 0 | 0 | 0 | 0 | 0 | 0 | 0 | 0 | 0 | 0 | 0 | 0 | 0 | 0.9784736 | 0 | 0 | 0 | 0 | 0 | 0 | 0 | 0 | 0 | 0 | 0 | 10.1016/j.materresbull.2008.08.006 | yes |  | 0 |  |  | 0.5 | [5 empty] | triethylamine |  |  | MnAPO-5 |  |  | aluminum isopropoxide, phosphoric acid, manganese acetate | [9 empty] | microwave |  |  |  | ['N,N-Diethylethanamine', 'TRIETHYLAMINE', '121-44-8', '144514-14-7', '168277-99-4', '172227-74-6', 'T0886_SIAL', '65897_FLUKA', 'NCIOpen2_006503', '90335_FLUKA', '471283_SIAL', '(Diethylamino)ethane', 'AI3-15425', 'CCRIS 4881', 'EINECS 204-469-4', 'Ethanamine, N,N-diethyl-', 'HSDB 896', 'N,N-Diethylethanamine', 'TEN', 'TRIETHYLAMINE', 'Triaethylamin [German]', 'Triethylamine [UN1296] [Flammable liquid]', 'Trietilamina [Italian]', 'UN1296', '90337_FLUKA', '90338_FLUKA', 'CHEBI:35026', '90340_FLUKA', '17924_FLUKA', 'NEt3', 'C14691', 'W424601_ALDRICH', '(C2H5)3N', 'InChI=1/C6H15N/c1-4-7(5-2)6-3/h4-6H2,1-3H', 'N,N,N-triethylamine', 'ST5214499', 'Triaethylamin', 'Triethylamin'] |  |  | N,N-Diethylethanamine |  |  | CCN(CC)CC |  |  | C6H15N |  |  | AFI |  |  | 2009
1645 | 0 | 0.009765625 | 0.009765625 | 0 | 0 | 0 | 0 | 0 | 0 | 0 | 0 | 0 | 0 | 0 | 0 | 0 | 0 | 0 | 0 | 0.00390625 | 0 | 0 | 0 | 0 | 0 | 0 | 0 | 0 | 0 | 0 | 0 | 0 | 0 | 0 | 0 | 0 | 0 | 0 | 0 | 0.9765625 | 0 | 0 | 0 | 0 | 0 | 0 | 0 | 0 | 0 | 0 | 0 | 10.1016/j.materresbull.2008.08.006 | yes |  | 0 |  |  | 0.5 | [5 empty] | triethylamine |  |  | MnAPO-5 |  |  | aluminum isopropoxide, phosphoric acid, manganese acetate | [9 empty] | microwave |  |  |  | ['N,N-Diethylethanamine', 'TRIETHYLAMINE', '121-44-8', '144514-14-7', '168277-99-4', '172227-74-6', 'T0886_SIAL', '65897_FLUKA', 'NCIOpen2_006503', '90335_FLUKA', '471283_SIAL', '(Diethylamino)ethane', 'AI3-15425', 'CCRIS 4881', 'EINECS 204-469-4', 'Ethanamine, N,N-diethyl-', 'HSDB 896', 'N,N-Diethylethanamine', 'TEN', 'TRIETHYLAMINE', 'Triaethylamin [German]', 'Triethylamine [UN1296] [Flammable liquid]', 'Trietilamina [Italian]', 'UN1296', '90337_FLUKA', '90338_FLUKA', 'CHEBI:35026', '90340_FLUKA', '17924_FLUKA', 'NEt3', 'C14691', 'W424601_ALDRICH', '(C2H5)3N', 'InChI=1/C6H15N/c1-4-7(5-2)6-3/h4-6H2,1-3H', 'N,N,N-triethylamine', 'ST5214499', 'Triaethylamin', 'Triethylamin'] |  |  | N,N-Diethylethanamine |  |  | CCN(CC)CC |  |  | C6H15N |  |  | AFI |  |  | 2009
1646 | 0 | 0.009727626 | 0.009727626 | 0 | 0 | 0 | 0 | 0 | 0 | 0 | 0 | 0 | 0 | 0 | 0 | 0 | 0 | 0 | 0 | 0.007782101 | 0 | 0 | 0 | 0 | 0 | 0 | 0 | 0 | 0 | 0 | 0 | 0 | 0 | 0 | 0 | 0 | 0 | 0 | 0 | 0.9727626 | 0 | 0 | 0 | 0 | 0 | 0 | 0 | 0 | 0 | 0 | 0 | 10.1016/j.materresbull.2008.08.006 | yes |  | 0 |  |  | 0.5 | [5 empty] | triethylamine |  |  | MnAPO-5 |  |  | aluminum isopropoxide, phosphoric acid, manganese acetate | [9 empty] | microwave |  |  |  | ['N,N-Diethylethanamine', 'TRIETHYLAMINE', '121-44-8', '144514-14-7', '168277-99-4', '172227-74-6', 'T0886_SIAL', '65897_FLUKA', 'NCIOpen2_006503', '90335_FLUKA', '471283_SIAL', '(Diethylamino)ethane', 'AI3-15425', 'CCRIS 4881', 'EINECS 204-469-4', 'Ethanamine, N,N-diethyl-', 'HSDB 896', 'N,N-Diethylethanamine', 'TEN', 'TRIETHYLAMINE', 'Triaethylamin [German]', 'Triethylamine [UN1296] [Flammable liquid]', 'Trietilamina [Italian]', 'UN1296', '90337_FLUKA', '90338_FLUKA', 'CHEBI:35026', '90340_FLUKA', '17924_FLUKA', 'NEt3', 'C14691', 'W424601_ALDRICH', '(C2H5)3N', 'InChI=1/C6H15N/c1-4-7(5-2)6-3/h4-6H2,1-3H', 'N,N,N-triethylamine', 'ST5214499', 'Triaethylamin', 'Triethylamin'] |  |  | N,N-Diethylethanamine |  |  | CCN(CC)CC |  |  | C6H15N |  |  | AFI |  |  | 2009
1647
1648 | 0.1362398 | 0.005449591 | 0 | 0 | 0 | 0 | 0 | 0 | 0 | 0 | 0 | 0 | 0 | 0 | 0 | 0 | 0 | 0 | 0 | 0 | 0 | 0 | 0 | 0 | 0 | 0 | 0 | 0 | 0 | 0 | 0 | 0 | 0 | 0 | 0 | 0 | 0 | 0 | 0 | 0.7493188 | 0 | 0.05449591 | 0 | 0 | 0 | 0 | 0 | 0 | 0 | 0 | 0 | 10.1016/j.materresbull.2010.01.007 | yes |  | 0.05449591 |  |  | 336 | 125 |  |  |  |  | benzyltrimethylammonium |  |  | OFF | CHA |  | NH4-Y zeolite, NaOH, KOH, LiOH, RbOH | [10 empty] | Synthesis of high-silica offretite by the interzeolite conversion method | ['forming alkali metal cations', 'mas nmr measurements', 'benzyltrimethylammonium cations'] | ['tosoh co ., japan', 'lined stainless steel autoclave', 'chemicals ltd ., japan'] | ['trimethyl-(phenylmethyl)azanium', 'trimethyl-(phenylmethyl)ammonium', 'benzyl-trimethyl-ammonium', 'ZINC01555236', 'Benzenemethanaminium, N,N,N-trimethyl-', 'NCGC00090720-02', 'Benzyltrimethylammonium'] |  |  | trimethyl-(phenylmethyl)azanium |  |  | C[N+](C)(C)Cc1ccccc1 |  |  | C10H16N |  |  | OFF | CHA |  | 2010
1649 | 0.1343472 | 0.005830669 | 0 | 0.00671736 | 0 | 0 | 0 | 0 | 0 | 0 | 0 | 0 | 0 | 0 | 0 | 0 | 0 | 0 | 0 | 0 | 0 | 0 | 0 | 0 | 0 | 0 | 0 | 0 | 0 | 0 | 0 | 0 | 0 | 0 | 0 | 0 | 0 | 0 | 0 | 0.7389096 | 0 | 0.05373888 | 0 | 0 | 0 | 0 | 0 | 0 | 0 | 0 | 0 | 10.1016/j.materresbull.2010.01.007 | yes |  | 0.06045624 |  |  | 24 | 125 |  |  |  |  | benzyltrimethylammonium |  |  | OFF |  |  | NH4-Y zeolite, NaOH, KOH, LiOH, RbOH | [13 empty] | ['trimethyl-(phenylmethyl)azanium', 'trimethyl-(phenylmethyl)ammonium', 'benzyl-trimethyl-ammonium', 'ZINC01555236', 'Benzenemethanaminium, N,N,N-trimethyl-', 'NCGC00090720-02', 'Benzyltrimethylammonium'] |  |  | trimethyl-(phenylmethyl)azanium |  |  | C[N+](C)(C)Cc1ccccc1 |  |  | C10H16N |  |  | OFF |  |  | 2010
1650 | 0.1343472 | 0.005830669 | 0 | 0 | 0 | 0.00671736 | 0 | 0 | 0 | 0 | 0 | 0 | 0 | 0 | 0 | 0 | 0 | 0 | 0 | 0 | 0 | 0 | 0 | 0 | 0 | 0 | 0 | 0 | 0 | 0 | 0 | 0 | 0 | 0 | 0 | 0 | 0 | 0 | 0 | 0.7389096 | 0 | 0.05373888 | 0 | 0 | 0 | 0 | 0 | 0 | 0 | 0 | 0 | 10.1016/j.materresbull.2010.01.007 | yes |  | 0.06045624 |  |  | 24 | 125 |  |  |  |  | benzyltrimethylammonium |  |  | OFF |  |  | NH4-Y zeolite, NaOH, KOH, LiOH, RbOH | [13 empty] | ['trimethyl-(phenylmethyl)azanium', 'trimethyl-(phenylmethyl)ammonium', 'benzyl-trimethyl-ammonium', 'ZINC01555236', 'Benzenemethanaminium, N,N,N-trimethyl-', 'NCGC00090720-02', 'Benzyltrimethylammonium'] |  |  | trimethyl-(phenylmethyl)azanium |  |  | C[N+](C)(C)Cc1ccccc1 |  |  | C10H16N |  |  | OFF |  |  | 2010
1651 | 0.1343472 | 0.005830669 | 0 | 0 | 0.00671736 | 0 | 0 | 0 | 0 | 0 | 0 | 0 | 0 | 0 | 0 | 0 | 0 | 0 | 0 | 0 | 0 | 0 | 0 | 0 | 0 | 0 | 0 | 0 | 0 | 0 | 0 | 0 | 0 | 0 | 0 | 0 | 0 | 0 | 0 | 0.7389096 | 0 | 0.05373888 | 0 | 0 | 0 | 0 | 0 | 0 | 0 | 0 | 0 | 10.1016/j.materresbull.2010.01.007 | yes |  | 0.06045624 |  |  | 336 | 125 |  |  |  |  | benzyltrimethylammonium |  |  | OFF |  |  | NH4-Y zeolite, NaOH, KOH, LiOH, RbOH | [13 empty] | ['trimethyl-(phenylmethyl)azanium', 'trimethyl-(phenylmethyl)ammonium', 'benzyl-trimethyl-ammonium', 'ZINC01555236', 'Benzenemethanaminium, N,N,N-trimethyl-', 'NCGC00090720-02', 'Benzyltrimethylammonium'] |  |  | trimethyl-(phenylmethyl)azanium |  |  | C[N+](C)(C)Cc1ccccc1 |  |  | C10H16N |  |  | OFF |  |  | 2010
1652 | 0.1343472 | 0.005830669 | 0 | 0 | 0 | 0 | 0 | 0.00671736 | 0 | 0 | 0 | 0 | 0 | 0 | 0 | 0 | 0 | 0 | 0 | 0 | 0 | 0 | 0 | 0 | 0 | 0 | 0 | 0 | 0 | 0 | 0 | 0 | 0 | 0 | 0 | 0 | 0 | 0 | 0 | 0.7389096 | 0 | 0.05373888 | 0 | 0 | 0 | 0 | 0 | 0 | 0 | 0 | 0 | 10.1016/j.materresbull.2010.01.007 | yes |  | 0.06045624 |  |  | 336 | 125 |  |  |  |  | benzyltrimethylammonium |  |  | OFF |  |  | NH4-Y zeolite, NaOH, KOH, LiOH, RbOH | [13 empty] | ['trimethyl-(phenylmethyl)azanium', 'trimethyl-(phenylmethyl)ammonium', 'benzyl-trimethyl-ammonium', 'ZINC01555236', 'Benzenemethanaminium, N,N,N-trimethyl-', 'NCGC00090720-02', 'Benzyltrimethylammonium'] |  |  | trimethyl-(phenylmethyl)azanium |  |  | C[N+](C)(C)Cc1ccccc1 |  |  | C10H16N |  |  | OFF |  |  | 2010
1653 | 0.1343472 | 0.005830669 | 0 | 0.00671736 | 0 | 0 | 0 | 0 | 0 | 0 | 0 | 0 | 0 | 0 | 0 | 0 | 0 | 0 | 0 | 0 | 0 | 0 | 0 | 0 | 0 | 0 | 0 | 0 | 0 | 0 | 0 | 0 | 0 | 0 | 0 | 0 | 0 | 0 | 0 | 0.7389096 | 0 | 0.05373888 | 0 | 0 | 0 | 0 | 0 | 0 | 0 | 0 | 0 | 10.1016/j.materresbull.2010.01.007 | yes |  | 0.06045624 |  |  | 336 | 125 |  |  |  |  | benzyltrimethylammonium |  |  | OFF |  |  | NH4-Y zeolite, NaOH, KOH, LiOH, RbOH |  | 7.6 | [11 empty] | ['trimethyl-(phenylmethyl)azanium', 'trimethyl-(phenylmethyl)ammonium', 'benzyl-trimethyl-ammonium', 'ZINC01555236', 'Benzenemethanaminium, N,N,N-trimethyl-', 'NCGC00090720-02', 'Benzyltrimethylammonium'] |  |  | trimethyl-(phenylmethyl)azanium |  |  | C[N+](C)(C)Cc1ccccc1 |  |  | C10H16N |  |  | OFF |  |  | 2010
1654 | 0.1336362 | 0.01109181 | 0 | 0.006681812 | 0 | 0 | 0 | 0 | 0 | 0 | 0 | 0 | 0 | 0 | 0 | 0 | 0 | 0 | 0 | 0 | 0 | 0 | 0 | 0 | 0 | 0 | 0 | 0 | 0 | 0 | 0 | 0 | 0 | 0 | 0 | 0 | 0 | 0 | 0 | 0.7349993 | 0 | 0.0534545 | 0 | 0 | 0 | 0 | 0 | 0 | 0 | 0 | 0 | 10.1016/j.materresbull.2010.01.007 | yes |  | 0.06013631 |  |  | 336 | 125 |  |  |  |  | benzyltrimethylammonium |  |  | FAU |  |  | NH4-Y zeolite, NaOH, KOH, LiOH, RbOH | [13 empty] | ['trimethyl-(phenylmethyl)azanium', 'trimethyl-(phenylmethyl)ammonium', 'benzyl-trimethyl-ammonium', 'ZINC01555236', 'Benzenemethanaminium, N,N,N-trimethyl-', 'NCGC00090720-02', 'Benzyltrimethylammonium'] |  |  | trimethyl-(phenylmethyl)azanium |  |  | C[N+](C)(C)Cc1ccccc1 |  |  | C10H16N |  |  | FAU |  |  | 2010
1655 | 0.1340034 | 0.008375209 | 0 | 0.006700168 | 0 | 0 | 0 | 0 | 0 | 0 | 0 | 0 | 0 | 0 | 0 | 0 | 0 | 0 | 0 | 0 | 0 | 0 | 0 | 0 | 0 | 0 | 0 | 0 | 0 | 0 | 0 | 0 | 0 | 0 | 0 | 0 | 0 | 0 | 0 | 0.7370184 | 0 | 0.05360134 | 0 | 0 | 0 | 0 | 0 | 0 | 0 | 0 | 0 | 10.1016/j.materresbull.2010.01.007 | yes |  | 0.06030151 |  |  | 24 | 125 |  |  |  |  | benzyltrimethylammonium |  |  | OFF | FAU |  | NH4-Y zeolite, NaOH, KOH, LiOH, RbOH | [13 empty] | ['trimethyl-(phenylmethyl)azanium', 'trimethyl-(phenylmethyl)ammonium', 'benzyl-trimethyl-ammonium', 'ZINC01555236', 'Benzenemethanaminium, N,N,N-trimethyl-', 'NCGC00090720-02', 'Benzyltrimethylammonium'] |  |  | trimethyl-(phenylmethyl)azanium |  |  | C[N+](C)(C)Cc1ccccc1 |  |  | C10H16N |  |  | OFF | FAU |  | 2010
1656 | 0.1340034 | 0.008375209 | 0 | 0.006700168 | 0 | 0 | 0 | 0 | 0 | 0 | 0 | 0 | 0 | 0 | 0 | 0 | 0 | 0 | 0 | 0 | 0 | 0 | 0 | 0 | 0 | 0 | 0 | 0 | 0 | 0 | 0 | 0 | 0 | 0 | 0 | 0 | 0 | 0 | 0 | 0.7370184 | 0 | 0.05360134 | 0 | 0 | 0 | 0 | 0 | 0 | 0 | 0 | 0 | 10.1016/j.materresbull.2010.01.007 | yes |  | 0.06030151 |  |  | 336 | 125 |  |  |  |  | benzyltrimethylammonium |  |  | OFF |  |  | NH4-Y zeolite, NaOH, KOH, LiOH, RbOH | [13 empty] | ['trimethyl-(phenylmethyl)azanium', 'trimethyl-(phenylmethyl)ammonium', 'benzyl-trimethyl-ammonium', 'ZINC01555236', 'Benzenemethanaminium, N,N,N-trimethyl-', 'NCGC00090720-02', 'Benzyltrimethylammonium'] |  |  | trimethyl-(phenylmethyl)azanium |  |  | C[N+](C)(C)Cc1ccccc1 |  |  | C10H16N |  |  | OFF |  |  | 2010
1657 | 0.1345479 | 0.004345896 | 0 | 0.006727393 | 0 | 0 | 0 | 0 | 0 | 0 | 0 | 0 | 0 | 0 | 0 | 0 | 0 | 0 | 0 | 0 | 0 | 0 | 0 | 0 | 0 | 0 | 0 | 0 | 0 | 0 | 0 | 0 | 0 | 0 | 0 | 0 | 0 | 0 | 0 | 0.7400132 | 0 | 0.05381914 | 0 | 0 | 0 | 0 | 0 | 0 | 0 | 0 | 0 | 10.1016/j.materresbull.2010.01.007 | yes |  | 0.06054653 |  |  | 24 | 125 |  |  |  |  | benzyltrimethylammonium |  |  | OFF |  |  | NH4-Y zeolite, NaOH, KOH, LiOH, RbOH |  | 8 | [11 empty] | ['trimethyl-(phenylmethyl)azanium', 'trimethyl-(phenylmethyl)ammonium', 'benzyl-trimethyl-ammonium', 'ZINC01555236', 'Benzenemethanaminium, N,N,N-trimethyl-', 'NCGC00090720-02', 'Benzyltrimethylammonium'] |  |  | trimethyl-(phenylmethyl)azanium |  |  | C[N+](C)(C)Cc1ccccc1 |  |  | C10H16N |  |  | OFF |  |  | 2010
1658 | 0.1347346 | 0.002964161 | 0 | 0.006736729 | 0 | 0 | 0 | 0 | 0 | 0 | 0 | 0 | 0 | 0 | 0 | 0 | 0 | 0 | 0 | 0 | 0 | 0 | 0 | 0 | 0 | 0 | 0 | 0 | 0 | 0 | 0 | 0 | 0 | 0 | 0 | 0 | 0 | 0 | 0 | 0.7410402 | 0 | 0.05389383 | 0 | 0 | 0 | 0 | 0 | 0 | 0 | 0 | 0 | 10.1016/j.materresbull.2010.01.007 | yes |  | 0.06063056 |  |  | 336 | 125 |  |  |  |  | benzyltrimethylammonium |  |  | amorphous |  |  | NH4-Y zeolite, NaOH, KOH, LiOH, RbOH | [13 empty] | ['trimethyl-(phenylmethyl)azanium', 'trimethyl-(phenylmethyl)ammonium', 'benzyl-trimethyl-ammonium', 'ZINC01555236', 'Benzenemethanaminium, N,N,N-trimethyl-', 'NCGC00090720-02', 'Benzyltrimethylammonium'] |  |  | trimethyl-(phenylmethyl)azanium |  |  | C[N+](C)(C)Cc1ccccc1 |  |  | C10H16N | [5 empty] | 2010
1659 | 0.1343472 | 0.005830669 | 0 | 0.00671736 | 0 | 0 | 0 | 0 | 0 | 0 | 0 | 0 | 0 | 0 | 0 | 0 | 0 | 0 | 0 | 0 | 0 | 0 | 0 | 0 | 0 | 0 | 0 | 0 | 0 | 0 | 0 | 0 | 0 | 0 | 0 | 0 | 0 | 0 | 0 | 0.7389096 | 0 | 0.05373888 | 0 | 0 | 0 | 0 | 0 | 0 | 0 | 0 | 0 | 10.1016/j.materresbull.2010.01.007 | yes |  | 0.06045624 |  |  | 336 | 125 |  |  |  |  | benzyltrimethylammonium |  |  | amorphous |  |  | SiO2, y-Al2O3, NaOH, KOH, LiOH, RbOH | [13 empty] | ['trimethyl-(phenylmethyl)azanium', 'trimethyl-(phenylmethyl)ammonium', 'benzyl-trimethyl-ammonium', 'ZINC01555236', 'Benzenemethanaminium, N,N,N-trimethyl-', 'NCGC00090720-02', 'Benzyltrimethylammonium'] |  |  | trimethyl-(phenylmethyl)azanium |  |  | C[N+](C)(C)Cc1ccccc1 |  |  | C10H16N | [5 empty] | 2010
1660 | 0.1343472 | 0.005830669 | 0 | 0.00671736 | 0 | 0 | 0 | 0 | 0 | 0 | 0 | 0 | 0 | 0 | 0 | 0 | 0 | 0 | 0 | 0 | 0 | 0 | 0 | 0 | 0 | 0 | 0 | 0 | 0 | 0 | 0 | 0 | 0 | 0 | 0 | 0 | 0 | 0 | 0 | 0.7389096 | 0 | 0.05373888 | 0 | 0 | 0 | 0 | 0 | 0 | 0 | 0 | 0 | 10.1016/j.materresbull.2010.01.007 | yes | 0 | 0.06045624 | 0 | 0 | 336 | 125 |  |  | 0 | 0 | benzyltrimethylammonium |  |  | amorphous |  |  | SiO2, Al(OH)3, NaOH, KOH, LiOH, RbOH |  | 0 | 0 | 0 | 0 | 0 | 0 | 0 | 0 |  |  |  |  | ['trimethyl-(phenylmethyl)azanium', 'trimethyl-(phenylmethyl)ammonium', 'benzyl-trimethyl-ammonium', 'ZINC01555236', 'Benzenemethanaminium, N,N,N-trimethyl-', 'NCGC00090720-02', 'Benzyltrimethylammonium'] |  |  | trimethyl-(phenylmethyl)azanium |  |  | C[N+](C)(C)Cc1ccccc1 |  |  | C10H16N | [5 empty] | 2010
1661
1662 | 0.03786513 | 0.003606203 | 0 | 0 | 0.028489 | 0 | 0 | 0 | 0 | 0 | 0 | 0 | 0 | 0 | 0 | 0 | 0 | 0 | 0 | 0 | 0 | 0 | 0 | 0 | 0 | 0 | 0 | 0 | 0 | 0 | 0 | 0 | 0 | 0 | 0 | 0 | 0 | 0 | 0 | 0.9015507 | 0 | 0 | 0 | 0 | 0 | 0 | 0 | 0 | 0 | 0 | 0 | 10.1016/j.materresbull.2011.05.006 | yes |  | 0.028489 | 24 |  | 144 | 160 | yes | [6 empty] | amorphous |  |  | KOH, Al powder, colloidal silica | [10 empty] | Organotemplate-free route for synthesizing SUZ-4 zeolite under static hydrothermal condition | ['seed crystal causes', 'open microporous channels', 'dynamic hydrothermal procedure'] | ['emission scanning electron microscope', 'transmission electron microscope', 'thermal gravimetric analysis'] | [15 empty] | 2011
1663 | 0.03786513 | 0.003606203 | 0 | 0 | 0.028489 | 0 | 0 | 0 | 0 | 0 | 0 | 0 | 0 | 0 | 0 | 0 | 0 | 0 | 0 | 0 | 0 | 0 | 0 | 0 | 0 | 0 | 0 | 0 | 0 | 0 | 0 | 0 | 0 | 0 | 0 | 0 | 0 | 0 | 0 | 0.9015507 | 0 | 0 | 0 | 0 | 0 | 0 | 0 | 0 | 0 | 0 | 0 | 10.1016/j.materresbull.2011.05.006 | yes |  | 0.028489 | 24 |  | 144 | 160 | no | [6 empty] | amorphous |  |  | KOH, Al powder, colloidal silica | [28 empty] | 2011
1664 | 0.03786513 | 0.003606203 | 0 | 0 | 0.028489 | 0 | 0 | 0 | 0 | 0 | 0 | 0 | 0 | 0 | 0 | 0 | 0 | 0 | 0 | 0 | 0 | 0 | 0 | 0 | 0 | 0 | 0 | 0 | 0 | 0 | 0 | 0 | 0 | 0 | 0 | 0 | 0 | 0 | 0 | 0.9015507 | 0 | 0 | 0 | 0 | 0 | 0 | 0 | 0 | 0 | 0 | 0 | 10.1016/j.materresbull.2011.05.006 | yes | 0.05 | 0.028489 | 24 | 0 | 144 | 160 | no | SUZ-4 | 0 | 0 |  |  |  | SUZ-4 |  |  | KOH, Al powder, colloidal silica |  | 0 | 0 | 0 | 0 | 0 | 0 | 0 | 0 | [16 empty] | SZR |  |  | 2011
1665
1666 | 0.01639344 | 0 | 0 | 0 | 0 | 0 | 0 | 0 | 0 | 0 | 0 | 0 | 0 | 0 | 0 | 0 | 0 | 0 | 0 | 0 | 0 | 0 | 0 | 0 | 0 | 0 | 0 | 0 | 0 | 0 | 0 | 0 | 0 | 0 | 0 | 0 | 0 | 0 | 0 | 0.9836066 | 0 | 0 | 0 | 0 | 0 | 0 | 0 | 0 | 0 | 0 | 0 | 10.1016/j.materresbull.2013.04.040 | yes |  | 0 |  |  | 48 | 170 | no |  | 20 |  | ethylamine |  |  | Silicalite |  |  | sodium silicate, sulphuric acid | Merck, Merck |  |  |  | 23.84 | [5 empty] | Application of full factorial design method to silicalite synthesis | ['also affects product morphology', 'also providing interpretation', 'largest crystal size'] | ['48 h without agitation', 'millimoles ): [( tpa', 'sealed stainless steel autoclaves'] | ['Ethanamine', 'Ethylamine', '85404-16-6', '85404-22-4', '75-04-7', '43031-21-6', '1-Aminoethane', 'AI3-24228', 'Aethylamine [German]', 'Aminoethane', 'CCRIS 6261', 'EINECS 200-834-7', 'Ethanamine', 'Ethylamine [UN1036] [Flammable gas]', 'Ethylamine solution', 'Ethylamine solution (72% or less)', 'C00797', 'Ethylamine', 'Etyloamina [Polish]', 'HSDB 803', 'Monoethylamine', 'UN1036', 'UN2270', 'QuadraPure EDA', 'NEH', '301264_ALDRICH', 'InChI=1/C2H7N/c1-2-3/h2-3H2,1H', 'CHEBI:15862', '668583_ALDRICH', 'QuadraPure Bis(ethylamine)', '471208_ALDRICH', '02946_FLUKA', 'Ethyl amine', 'c0920', '395064_ALDRICH', '395072_ALDRICH', 'Ethylamine, aqueous solution with not <50% but not >70% ethylamine [UN2270] [Flammable liquid]', 'Etilamina [Italian]'] |  |  | Ethanamine |  |  | CCN |  |  | C2H7N |  |  | MEL |  |  | 2013
1667 | 0.01639344 | 0 | 0 | 0 | 0 | 0 | 0 | 0 | 0 | 0 | 0 | 0 | 0 | 0 | 0 | 0 | 0 | 0 | 0 | 0 | 0 | 0 | 0 | 0 | 0 | 0 | 0 | 0 | 0 | 0 | 0 | 0 | 0 | 0 | 0 | 0 | 0 | 0 | 0 | 0.9836066 | 0 | 0 | 0 | 0 | 0 | 0 | 0 | 0 | 0 | 0 | 0 | 10.1016/j.materresbull.2013.04.040 | yes |  | 0 |  |  | 48 | 190 | no |  | 20 |  | ethylamine |  |  | Silicalite |  |  | sodium silicate, sulphuric acid | Merck, Merck |  |  |  | 25.75 | [8 empty] | ['Ethanamine', 'Ethylamine', '85404-16-6', '85404-22-4', '75-04-7', '43031-21-6', '1-Aminoethane', 'AI3-24228', 'Aethylamine [German]', 'Aminoethane', 'CCRIS 6261', 'EINECS 200-834-7', 'Ethanamine', 'Ethylamine [UN1036] [Flammable gas]', 'Ethylamine solution', 'Ethylamine solution (72% or less)', 'C00797', 'Ethylamine', 'Etyloamina [Polish]', 'HSDB 803', 'Monoethylamine', 'UN1036', 'UN2270', 'QuadraPure EDA', 'NEH', '301264_ALDRICH', 'InChI=1/C2H7N/c1-2-3/h2-3H2,1H', 'CHEBI:15862', '668583_ALDRICH', 'QuadraPure Bis(ethylamine)', '471208_ALDRICH', '02946_FLUKA', 'Ethyl amine', 'c0920', '395064_ALDRICH', '395072_ALDRICH', 'Ethylamine, aqueous solution with not <50% but not >70% ethylamine [UN2270] [Flammable liquid]', 'Etilamina [Italian]'] |  |  | Ethanamine |  |  | CCN |  |  | C2H7N |  |  | MEL |  |  | 2013
1668 | 0.008264463 | 0 | 0 | 0 | 0 | 0 | 0 | 0 | 0 | 0 | 0 | 0 | 0 | 0 | 0 | 0 | 0 | 0 | 0 | 0 | 0 | 0 | 0 | 0 | 0 | 0 | 0 | 0 | 0 | 0 | 0 | 0 | 0 | 0 | 0 | 0 | 0 | 0 | 0 | 0.9917355 | 0 | 0 | 0 | 0 | 0 | 0 | 0 | 0 | 0 | 0 | 0 | 10.1016/j.materresbull.2013.04.040 | yes |  | 0 |  |  | 48 | 170 | no |  | 20 |  | ethylamine |  |  | Silicalite |  |  | sodium silicate, sulphuric acid | Merck, Merck |  |  |  | 14.1 | [8 empty] | ['Ethanamine', 'Ethylamine', '85404-16-6', '85404-22-4', '75-04-7', '43031-21-6', '1-Aminoethane', 'AI3-24228', 'Aethylamine [German]', 'Aminoethane', 'CCRIS 6261', 'EINECS 200-834-7', 'Ethanamine', 'Ethylamine [UN1036] [Flammable gas]', 'Ethylamine solution', 'Ethylamine solution (72% or less)', 'C00797', 'Ethylamine', 'Etyloamina [Polish]', 'HSDB 803', 'Monoethylamine', 'UN1036', 'UN2270', 'QuadraPure EDA', 'NEH', '301264_ALDRICH', 'InChI=1/C2H7N/c1-2-3/h2-3H2,1H', 'CHEBI:15862', '668583_ALDRICH', 'QuadraPure Bis(ethylamine)', '471208_ALDRICH', '02946_FLUKA', 'Ethyl amine', 'c0920', '395064_ALDRICH', '395072_ALDRICH', 'Ethylamine, aqueous solution with not <50% but not >70% ethylamine [UN2270] [Flammable liquid]', 'Etilamina [Italian]'] |  |  | Ethanamine |  |  | CCN |  |  | C2H7N |  |  | MEL |  |  | 2013
1669 | 0.008264463 | 0 | 0 | 0 | 0 | 0 | 0 | 0 | 0 | 0 | 0 | 0 | 0 | 0 | 0 | 0 | 0 | 0 | 0 | 0 | 0 | 0 | 0 | 0 | 0 | 0 | 0 | 0 | 0 | 0 | 0 | 0 | 0 | 0 | 0 | 0 | 0 | 0 | 0 | 0.9917355 | 0 | 0 | 0 | 0 | 0 | 0 | 0 | 0 | 0 | 0 | 0 | 10.1016/j.materresbull.2013.04.040 | yes |  | 0 |  |  | 48 | 190 | no |  | 20 |  | ethylamine |  |  | Silicalite |  |  | sodium silicate, sulphuric acid | Merck, Merck |  |  |  | 15.46 | [8 empty] | ['Ethanamine', 'Ethylamine', '85404-16-6', '85404-22-4', '75-04-7', '43031-21-6', '1-Aminoethane', 'AI3-24228', 'Aethylamine [German]', 'Aminoethane', 'CCRIS 6261', 'EINECS 200-834-7', 'Ethanamine', 'Ethylamine [UN1036] [Flammable gas]', 'Ethylamine solution', 'Ethylamine solution (72% or less)', 'C00797', 'Ethylamine', 'Etyloamina [Polish]', 'HSDB 803', 'Monoethylamine', 'UN1036', 'UN2270', 'QuadraPure EDA', 'NEH', '301264_ALDRICH', 'InChI=1/C2H7N/c1-2-3/h2-3H2,1H', 'CHEBI:15862', '668583_ALDRICH', 'QuadraPure Bis(ethylamine)', '471208_ALDRICH', '02946_FLUKA', 'Ethyl amine', 'c0920', '395064_ALDRICH', '395072_ALDRICH', 'Ethylamine, aqueous solution with not <50% but not >70% ethylamine [UN2270] [Flammable liquid]', 'Etilamina [Italian]'] |  |  | Ethanamine |  |  | CCN |  |  | C2H7N |  |  | MEL |  |  | 2013
1670 | 0.01639344 | 0 | 0 | 0 | 0 | 0 | 0 | 0 | 0 | 0 | 0 | 0 | 0 | 0 | 0 | 0 | 0 | 0 | 0 | 0 | 0 | 0 | 0 | 0 | 0 | 0 | 0 | 0 | 0 | 0 | 0 | 0 | 0 | 0 | 0 | 0 | 0 | 0 | 0 | 0.9836066 | 0 | 0 | 0 | 0 | 0 | 0 | 0 | 0 | 0 | 0 | 0 | 10.1016/j.materresbull.2013.04.040 | yes |  | 0 |  |  | 48 | 170 | no |  | 20 |  | propylamine |  |  | Silicalite |  |  | sodium silicate, sulphuric acid | Merck, Merck |  |  |  | 13.04 | [8 empty] | ['Propan-1-amine', 'Propylamine', '68187-45-1', '68130-70-1', '68187-43-9', '42939-71-9', '68187-44-0', '68130-69-8', '107-10-8', 'NSC 7490', 'Propylamine [UN1277] [Flammable liquid]', 'RCRA waste no. U194', 'RCRA waste number U194', 'UN1277', '(C14-C18)Alkylalkoxypropyleneamine', '1-Propanamine, 3-(C14-18-alkyloxy) derivs.', 'EINECS 269-098-2', '240958_ALDRICH', 'CHEBI:39870', '(C6-C12) Alkylalkoxypropyleneamine', '(C6-C12)Alkylalkoxypropyleneamine', '1-Propanamine, 3-(C6-12-alkyloxy) derivs.', 'EINECS 269-096-1', 'W423701_ALDRICH', '(C10-C16) Alkylalkoxypropyleneamine', '(C10-C16)Alkylalkoxypropyleneamine', '1-Propanamine, 3-(C10-16-alkyloxy) derivs.', 'EINECS 269-097-7', '109819_ALDRICH', '1-Aminopropane', '1-Propanamine', '1-Propylamine', 'Mono-n-propylamine', 'Monopropylamine', 'NSC7490', 'Propanamine', 'Propylamine', 'WLN: Z3', 'n-Propylamine', '3-AMINOPROPYL', '82098_FLUKA', '(C16-C22)Alkyl alkoxypropyleneamine', '1-Propanamine, 3-(C16-22-alkyloxy) derivs.', 'EINECS 268-601-2', '(C12-C18) Alkylalkoxypropyleneamine', '(C12-C18)Alkyl alkoxypropylene amine', '1-Propanamine, 3-(C12-18-alkyloxy) derivs.', 'EINECS 268-602-8', 'propyl amines', 'InChI=1/C3H9N/c1-2-3-4/h2-4H2,1H', 'Propan-1-amine', 'n-Propyl Amine', 'AI3-26456', 'EINECS 203-462-3', 'HSDB 5162'] |  |  | Propan-1-amine |  |  | CCCN |  |  | C3H9N |  |  | MEL |  |  | 2013
1671 | 0.01639344 | 0 | 0 | 0 | 0 | 0 | 0 | 0 | 0 | 0 | 0 | 0 | 0 | 0 | 0 | 0 | 0 | 0 | 0 | 0 | 0 | 0 | 0 | 0 | 0 | 0 | 0 | 0 | 0 | 0 | 0 | 0 | 0 | 0 | 0 | 0 | 0 | 0 | 0 | 0.9836066 | 0 | 0 | 0 | 0 | 0 | 0 | 0 | 0 | 0 | 0 | 0 | 10.1016/j.materresbull.2013.04.040 | yes |  | 0 |  |  | 48 | 190 | no |  | 20 |  | propylamine |  |  | Silicalite |  |  | sodium silicate, sulphuric acid | Merck, Merck |  |  |  | 16.57 | [8 empty] | ['Propan-1-amine', 'Propylamine', '68187-45-1', '68130-70-1', '68187-43-9', '42939-71-9', '68187-44-0', '68130-69-8', '107-10-8', 'NSC 7490', 'Propylamine [UN1277] [Flammable liquid]', 'RCRA waste no. U194', 'RCRA waste number U194', 'UN1277', '(C14-C18)Alkylalkoxypropyleneamine', '1-Propanamine, 3-(C14-18-alkyloxy) derivs.', 'EINECS 269-098-2', '240958_ALDRICH', 'CHEBI:39870', '(C6-C12) Alkylalkoxypropyleneamine', '(C6-C12)Alkylalkoxypropyleneamine', '1-Propanamine, 3-(C6-12-alkyloxy) derivs.', 'EINECS 269-096-1', 'W423701_ALDRICH', '(C10-C16) Alkylalkoxypropyleneamine', '(C10-C16)Alkylalkoxypropyleneamine', '1-Propanamine, 3-(C10-16-alkyloxy) derivs.', 'EINECS 269-097-7', '109819_ALDRICH', '1-Aminopropane', '1-Propanamine', '1-Propylamine', 'Mono-n-propylamine', 'Monopropylamine', 'NSC7490', 'Propanamine', 'Propylamine', 'WLN: Z3', 'n-Propylamine', '3-AMINOPROPYL', '82098_FLUKA', '(C16-C22)Alkyl alkoxypropyleneamine', '1-Propanamine, 3-(C16-22-alkyloxy) derivs.', 'EINECS 268-601-2', '(C12-C18) Alkylalkoxypropyleneamine', '(C12-C18)Alkyl alkoxypropylene amine', '1-Propanamine, 3-(C12-18-alkyloxy) derivs.', 'EINECS 268-602-8', 'propyl amines', 'InChI=1/C3H9N/c1-2-3-4/h2-4H2,1H', 'Propan-1-amine', 'n-Propyl Amine', 'AI3-26456', 'EINECS 203-462-3', 'HSDB 5162'] |  |  | Propan-1-amine |  |  | CCCN |  |  | C3H9N |  |  | MEL |  |  | 2013
1672 | 0.008264463 | 0 | 0 | 0 | 0 | 0 | 0 | 0 | 0 | 0 | 0 | 0 | 0 | 0 | 0 | 0 | 0 | 0 | 0 | 0 | 0 | 0 | 0 | 0 | 0 | 0 | 0 | 0 | 0 | 0 | 0 | 0 | 0 | 0 | 0 | 0 | 0 | 0 | 0 | 0.9917355 | 0 | 0 | 0 | 0 | 0 | 0 | 0 | 0 | 0 | 0 | 0 | 10.1016/j.materresbull.2013.04.040 | yes |  | 0 |  |  | 48 | 170 | no |  | 20 |  | propylamine |  |  | Silicalite |  |  | sodium silicate, sulphuric acid | Merck, Merck |  |  |  | 8.15 | [8 empty] | ['Propan-1-amine', 'Propylamine', '68187-45-1', '68130-70-1', '68187-43-9', '42939-71-9', '68187-44-0', '68130-69-8', '107-10-8', 'NSC 7490', 'Propylamine [UN1277] [Flammable liquid]', 'RCRA waste no. U194', 'RCRA waste number U194', 'UN1277', '(C14-C18)Alkylalkoxypropyleneamine', '1-Propanamine, 3-(C14-18-alkyloxy) derivs.', 'EINECS 269-098-2', '240958_ALDRICH', 'CHEBI:39870', '(C6-C12) Alkylalkoxypropyleneamine', '(C6-C12)Alkylalkoxypropyleneamine', '1-Propanamine, 3-(C6-12-alkyloxy) derivs.', 'EINECS 269-096-1', 'W423701_ALDRICH', '(C10-C16) Alkylalkoxypropyleneamine', '(C10-C16)Alkylalkoxypropyleneamine', '1-Propanamine, 3-(C10-16-alkyloxy) derivs.', 'EINECS 269-097-7', '109819_ALDRICH', '1-Aminopropane', '1-Propanamine', '1-Propylamine', 'Mono-n-propylamine', 'Monopropylamine', 'NSC7490', 'Propanamine', 'Propylamine', 'WLN: Z3', 'n-Propylamine', '3-AMINOPROPYL', '82098_FLUKA', '(C16-C22)Alkyl alkoxypropyleneamine', '1-Propanamine, 3-(C16-22-alkyloxy) derivs.', 'EINECS 268-601-2', '(C12-C18) Alkylalkoxypropyleneamine', '(C12-C18)Alkyl alkoxypropylene amine', '1-Propanamine, 3-(C12-18-alkyloxy) derivs.', 'EINECS 268-602-8', 'propyl amines', 'InChI=1/C3H9N/c1-2-3-4/h2-4H2,1H', 'Propan-1-amine', 'n-Propyl Amine', 'AI3-26456', 'EINECS 203-462-3', 'HSDB 5162'] |  |  | Propan-1-amine |  |  | CCCN |  |  | C3H9N |  |  | MEL |  |  | 2013
1673 | 0.008264463 | 0 | 0 | 0 | 0 | 0 | 0 | 0 | 0 | 0 | 0 | 0 | 0 | 0 | 0 | 0 | 0 | 0 | 0 | 0 | 0 | 0 | 0 | 0 | 0 | 0 | 0 | 0 | 0 | 0 | 0 | 0 | 0 | 0 | 0 | 0 | 0 | 0 | 0 | 0.9917355 | 0 | 0 | 0 | 0 | 0 | 0 | 0 | 0 | 0 | 0 | 0 | 10.1016/j.materresbull.2013.04.040 | yes | 0 | 0 | 0 | 0 | 48 | 190 | no |  | 20 | 0 | propylamine |  |  | Silicalite |  |  | sodium silicate, sulphuric acid | Merck, Merck | 0 | 0 | 0 | 9.46 | 0 | 0 | 0 | 0 |  |  |  |  | ['Propan-1-amine', 'Propylamine', '68187-45-1', '68130-70-1', '68187-43-9', '42939-71-9', '68187-44-0', '68130-69-8', '107-10-8', 'NSC 7490', 'Propylamine [UN1277] [Flammable liquid]', 'RCRA waste no. U194', 'RCRA waste number U194', 'UN1277', '(C14-C18)Alkylalkoxypropyleneamine', '1-Propanamine, 3-(C14-18-alkyloxy) derivs.', 'EINECS 269-098-2', '240958_ALDRICH', 'CHEBI:39870', '(C6-C12) Alkylalkoxypropyleneamine', '(C6-C12)Alkylalkoxypropyleneamine', '1-Propanamine, 3-(C6-12-alkyloxy) derivs.', 'EINECS 269-096-1', 'W423701_ALDRICH', '(C10-C16) Alkylalkoxypropyleneamine', '(C10-C16)Alkylalkoxypropyleneamine', '1-Propanamine, 3-(C10-16-alkyloxy) derivs.', 'EINECS 269-097-7', '109819_ALDRICH', '1-Aminopropane', '1-Propanamine', '1-Propylamine', 'Mono-n-propylamine', 'Monopropylamine', 'NSC7490', 'Propanamine', 'Propylamine', 'WLN: Z3', 'n-Propylamine', '3-AMINOPROPYL', '82098_FLUKA', '(C16-C22)Alkyl alkoxypropyleneamine', '1-Propanamine, 3-(C16-22-alkyloxy) derivs.', 'EINECS 268-601-2', '(C12-C18) Alkylalkoxypropyleneamine', '(C12-C18)Alkyl alkoxypropylene amine', '1-Propanamine, 3-(C12-18-alkyloxy) derivs.', 'EINECS 268-602-8', 'propyl amines', 'InChI=1/C3H9N/c1-2-3-4/h2-4H2,1H', 'Propan-1-amine', 'n-Propyl Amine', 'AI3-26456', 'EINECS 203-462-3', 'HSDB 5162'] |  |  | Propan-1-amine |  |  | CCCN |  |  | C3H9N |  |  | MEL |  |  | 2013
1674
1675 | 0.005524251 | 0 | 0.03682834 | 0 | 0 | 0 | 0 | 0 | 0 | 0 | 0 | 0 | 0 | 0 | 0 | 0 | 0 | 0 | 0 | 0 | 0 | 0 | 0 | 0 | 0 | 0 | 0 | 0.000110485 | 0 | 0 | 0 | 0 | 0 | 0 | 0 | 0 | 0 | 0 | 0 | 0.9207086 | 0 | 0.01841417 | 0.01841417 | 0 | 0 | 0 | 0 | 0 | 0 | 0 | 0 | 10.1016/j.materresbull.2013.11.014 | yes | 0 | 0 |  | 0 | 56 | 200 |  |  | 0 | 0 | tetraethylammonium | morpholine |  | CeAPSO-34 |  |  | Aluminum isopropoxide, fumed silica, cerium nitrate hex hydrate, phosphoric acid | Aldrich, Aldrich, Merck, Merck | 0 | 0 | 0 | 0 | 0 | 0 | 0 | 0 |  | Methanol conversion to light olefins over nanostructured CeAPSO-34 catalyst: Thermodynamic analysis of overall reactions and effect of template type on catalytic properties and performance | ['sustained desired light olefins', 'strong acid sites evidenced', 'weak acid sites'] | ['hydrothermal method using teaoh', '98 +%), fumed silica', '34 using teaoh template'] | ['tetraethylazanium', 'Tetraethylammonium', '4-04-00-00331 (Beilstein Handbook Reference)', 'AMMONIUM, TETRAETHYL-', 'BRN 1738225', 'Ethanaminium, N,N,N-triethyl- (9CI)', 'N,N,N-Triethylethanaminium', 'Tetraetilammonio [Italian]', 'Tetramon', 'Tetrylammonium', 'ZINC00896981', 'Lopac-T-2265', 'CHEBI:44296', 'NEt4(+)', '[NEt4](+)', 'Ammonium, tetraethyl-, dodeca-.mu.-chlorohexachlorohexatantalate(2-)(2:1), octahedro-', 'Ethanaminium, N,N,N-triethyl-, dodeca-.mu.-chlorohexachlorohexatantalate(2-) octahedro (2:1)', 'NSC156315', 'nchembio874-comp2', 'NCGC00016008-01', 'NET', 'tetraethylazanium', 'InChI=1/C8H20N/c1-5-9(6-2,7-3)8-4/h5-8H2,1-4H3/q+', 'C07512', 'Tetraethylammonium', 'E4N', 'TETRAETHYLAMMONIUM ION'] | ['Morpholine', '110-91-8', '147366-31-2', '61791-40-0', '88542-81-8', '96122-95-1', '99108-56-2', '1-Oxa-4-azacyclohexane', '2H-1,4-Oxazine, tetrahydro-', '4H-1,4-Oxazine, tetrahydro-', 'BASF 238', 'Diethylene imidoxide', 'Diethylene oximide', 'Diethyleneimide oxide', 'Diethylenimide oxide', 'Morpholine', 'NSC9376', 'Tetrahydro-1,4-isoxazine', 'Tetrahydro-1,4-oxazine', 'Tetrahydro-2H-1,4-oxazine', 'Tetrahydro-p-oxazine', 'WLN: T6M DOTJ', 'p-Isoxazine, tetrahydro-', 'C14452', '90179_FLUKA', 'nchembio800-comp6', '134236_SIAL', 'Oprea1_317540', '4-27-00-00015 (Beilstein Handbook Reference)', 'AI3-01231', 'BRN 0102549', 'CCRIS 2482', 'Caswell No. 584', 'Drewamine', 'EINECS 203-815-1', 'EPA Pesticide Chemical Code 054701', 'HSDB 102', 'Morpholine [UN2054] [Flammable liquid]', 'NSC 9376', 'UN2054', 'NCIMech_000154', '252360_SIAL', 'ST5213815', 'CHEBI:34856', 'EINECS 263-172-8', 'Morpholine, 4-soya alkyl derivs.', 'InChI=1/C4H9NO/c1-3-6-4-2-5-1/h5H,1-4H', '69880_FLUKA', 'nchembio800_comp6', '394467_ALDRICH', '643599_ALDRICH', 'Morpholine on Rasta Resin', 'AIDS-018605', 'AIDS018605', 'NCIOpen2_007748'] |  | tetraethylazanium | Morpholine |  | CC[N+](CC)(CC)CC | C1COCCN1 |  | C8H20N | C4H9NO |  | CHA |  |  | 2014
1676
1677 | 0 | 0.04347826 | 0.04347826 | 0 | 0 | 0 | 0 | 0 | 0 | 0 | 0 | 0 | 0 | 0 | 0 | 0 | 0 | 0 | 0 | 0 | 0 | 0 | 0 | 0 | 0 | 0 | 0 | 0 | 0 | 0 | 0 | 0 | 0 | 0 | 0 | 0 | 0 | 0 | 0 | 0.8695652 | 0 | 0.04347826 | 0 | 0 | 0 | 0 | 0 | 0 | 0 | 0 | 0 | 10.1016/j.matlet.2007.07.028 | yes |  | 0 |  |  | 1 | 180 | no | [6 empty] | AlPO-5 |  |  | ortho-phosphoric acid, pseudoboehmite | Merck, Catapal | [8 empty] | microwave | Rapid synthesis and characterization of aluminophosphate molecular sieve: EMM-8 | ['structure directing agent', 'scanning electron microscopy', 'phosphorous precursors respectively'] | ['cem corp ., matthews', 'highly toxic ), 85', 'various time intervals'] | [12 empty] | AEN |  |  | 2008
1678 | 0 | 0.04347826 | 0.04347826 | 0 | 0 | 0 | 0 | 0 | 0 | 0 | 0 | 0 | 0 | 0 | 0 | 0 | 0 | 0 | 0 | 0 | 0 | 0 | 0 | 0 | 0 | 0 | 0 | 0 | 0 | 0 | 0 | 0 | 0 | 0 | 0 | 0 | 0 | 0 | 0 | 0.8695652 | 0 | 0.04347826 | 0 | 0 | 0 | 0 | 0 | 0 | 0 | 0 | 0 | 10.1016/j.matlet.2007.07.028 | yes |  | 0 |  |  | 2 | 180 | no | [6 empty] | AlPO-5 | EMM-8 |  | ortho-phosphoric acid, pseudoboehmite | Merck, Catapal | [6 empty] | 550 |  | microwave | [15 empty] | AEN | SFO |  | 2008
1679 | 0 | 0.04347826 | 0.04347826 | 0 | 0 | 0 | 0 | 0 | 0 | 0 | 0 | 0 | 0 | 0 | 0 | 0 | 0 | 0 | 0 | 0 | 0 | 0 | 0 | 0 | 0 | 0 | 0 | 0 | 0 | 0 | 0 | 0 | 0 | 0 | 0 | 0 | 0 | 0 | 0 | 0.8695652 | 0 | 0.04347826 | 0 | 0 | 0 | 0 | 0 | 0 | 0 | 0 | 0 | 10.1016/j.matlet.2007.07.028 | yes |  | 0 |  |  | 3 | 180 | no | [6 empty] | EMM-8 |  |  | ortho-phosphoric acid, pseudoboehmite | Merck, Catapal | [6 empty] | 665 |  | microwave | [15 empty] | SFO |  |  | 2008
1680 | 0 | 0.04347826 | 0.04347826 | 0 | 0 | 0 | 0 | 0 | 0 | 0 | 0 | 0 | 0 | 0 | 0 | 0 | 0 | 0 | 0 | 0 | 0 | 0 | 0 | 0 | 0 | 0 | 0 | 0 | 0 | 0 | 0 | 0 | 0 | 0 | 0 | 0 | 0 | 0 | 0 | 0.8695652 | 0 | 0.04347826 | 0 | 0 | 0 | 0 | 0 | 0 | 0 | 0 | 0 | 10.1016/j.matlet.2007.07.028 | yes |  | 0 |  |  | 4 | 180 | no | [6 empty] | EMM-8 |  |  | ortho-phosphoric acid, pseudoboehmite | Merck, Catapal | [6 empty] | 760 |  | microwave | [15 empty] | SFO |  |  | 2008
1681
1682 | 0 | 0.09569378 | 0.09569378 | 0 | 0 | 0 | 0 | 0 | 0 | 0 | 0 | 0.1033493 | 0 | 0 | 0 | 0 | 0 | 0 | 0 | 0 | 0 | 0 | 0 | 0 | 0 | 0 | 0 | 0 | 0 | 0 | 0 | 0 | 0 | 0 | 0 | 0 | 0 | 0 | 0 | 0 | 0 | 0.7052632 | 0 | 0 | 0 | 0 | 0 | 0 | 0 | 0 | 0 | 10.1016/j.matlet.2010.07.058 | yes |  | 0 |  |  | 1 | 150 |  |  |  |  | N-methyl imidazole |  |  | CHA |  |  | H3PO4, Al[OCH(CH3)2]3, HF | [10 empty] | Ionothermal synthesis of AlPO4-34 molecular sieves using heterocyclic aromatic amine as the structure directing agent | ['substituted heterocyclic aromatic amines', 'structure directing agent', 'ionic liquid need'] | ['various heterocyclic aromatic amines', 'following heterocyclic aromatic amines', 'ar ), hydrofluoride acid'] | ['1-Methylimidazole', '120418-32-8', '142504-34-5', '616-47-7', '69723-05-3', 'N-Methylimidazole', 'NSC 88064', 'Lopac-M-8878', '67560_FLUKA', 'NSC88064', 'SBB007574', '06849_FLUKA', 'Lopac0_000831', 'WLN: T5N CNJ A1', '1-methyl-1H-imidazole', '1-Methylimidazole solution', '336092_ALDRICH', 'Cap B (1-methylimidazole 16% in THF)', 'M50834_ALDRICH', 'EU-0100831', 'NCGC00015702-01', 'InChI=1/C4H6N2/c1-6-3-2-5-4-6/h2-4H,1H', '1-Methylimidazole', '1H-Imidazole, 1-methyl-', 'EINECS 210-484-7', 'IMIDAZOLE, 1-METHYL-'] |  |  | 1-Methylimidazole |  |  | Cn1ccnc1 |  |  | C4H6N2 |  |  | CHA |  |  | 2010
1683 | 0 | 0.09569378 | 0.09569378 | 0 | 0 | 0 | 0 | 0 | 0 | 0 | 0 | 0.1033493 | 0 | 0 | 0 | 0 | 0 | 0 | 0 | 0 | 0 | 0 | 0 | 0 | 0 | 0 | 0 | 0 | 0 | 0 | 0 | 0 | 0 | 0 | 0 | 0 | 0 | 0 | 0 | 0 | 0 | 0.7052632 | 0 | 0 | 0 | 0 | 0 | 0 | 0 | 0 | 0 | 10.1016/j.matlet.2010.07.058 | yes |  | 0 |  |  | 4 | 150 |  |  |  |  | N-methyl imidazole |  |  | CHA |  |  | H3PO4, Al[OCH(CH3)2]3, HF | [13 empty] | ['1-Methylimidazole', '120418-32-8', '142504-34-5', '616-47-7', '69723-05-3', 'N-Methylimidazole', 'NSC 88064', 'Lopac-M-8878', '67560_FLUKA', 'NSC88064', 'SBB007574', '06849_FLUKA', 'Lopac0_000831', 'WLN: T5N CNJ A1', '1-methyl-1H-imidazole', '1-Methylimidazole solution', '336092_ALDRICH', 'Cap B (1-methylimidazole 16% in THF)', 'M50834_ALDRICH', 'EU-0100831', 'NCGC00015702-01', 'InChI=1/C4H6N2/c1-6-3-2-5-4-6/h2-4H,1H', '1-Methylimidazole', '1H-Imidazole, 1-methyl-', 'EINECS 210-484-7', 'IMIDAZOLE, 1-METHYL-'] |  |  | 1-Methylimidazole |  |  | Cn1ccnc1 |  |  | C4H6N2 |  |  | CHA |  |  | 2010
1684 | 0 | 0.09569378 | 0.09569378 | 0 | 0 | 0 | 0 | 0 | 0 | 0 | 0 | 0.1033493 | 0 | 0 | 0 | 0 | 0 | 0 | 0 | 0 | 0 | 0 | 0 | 0 | 0 | 0 | 0 | 0 | 0 | 0 | 0 | 0 | 0 | 0 | 0 | 0 | 0 | 0 | 0 | 0 | 0 | 0.7052632 | 0 | 0 | 0 | 0 | 0 | 0 | 0 | 0 | 0 | 10.1016/j.matlet.2010.07.058 | yes |  | 0 |  |  | 16 | 150 |  |  |  |  | N-methyl imidazole |  |  | CHA |  |  | H3PO4, Al[OCH(CH3)2]3, HF | [13 empty] | ['1-Methylimidazole', '120418-32-8', '142504-34-5', '616-47-7', '69723-05-3', 'N-Methylimidazole', 'NSC 88064', 'Lopac-M-8878', '67560_FLUKA', 'NSC88064', 'SBB007574', '06849_FLUKA', 'Lopac0_000831', 'WLN: T5N CNJ A1', '1-methyl-1H-imidazole', '1-Methylimidazole solution', '336092_ALDRICH', 'Cap B (1-methylimidazole 16% in THF)', 'M50834_ALDRICH', 'EU-0100831', 'NCGC00015702-01', 'InChI=1/C4H6N2/c1-6-3-2-5-4-6/h2-4H,1H', '1-Methylimidazole', '1H-Imidazole, 1-methyl-', 'EINECS 210-484-7', 'IMIDAZOLE, 1-METHYL-'] |  |  | 1-Methylimidazole |  |  | Cn1ccnc1 |  |  | C4H6N2 |  |  | CHA |  |  | 2010
1685 | 0 | 0.1067236 | 0.1067236 | 0 | 0 | 0 | 0 | 0 | 0 | 0 | 0 | 0 | 0 | 0 | 0 | 0 | 0 | 0 | 0 | 0 | 0 | 0 | 0 | 0 | 0 | 0 | 0 | 0 | 0 | 0 | 0 | 0 | 0 | 0 | 0 | 0 | 0 | 0 | 0 | 0 | 0 | 0.7865528 | 0 | 0 | 0 | 0 | 0 | 0 | 0 | 0 | 0 | 10.1016/j.matlet.2010.07.058 | yes |  | 0 |  |  | 72 | 150 |  |  |  |  | N-methyl imidazole |  |  | amorphous |  |  | H3PO4, Al[OCH(CH3)2]3, HF | [13 empty] | ['1-Methylimidazole', '120418-32-8', '142504-34-5', '616-47-7', '69723-05-3', 'N-Methylimidazole', 'NSC 88064', 'Lopac-M-8878', '67560_FLUKA', 'NSC88064', 'SBB007574', '06849_FLUKA', 'Lopac0_000831', 'WLN: T5N CNJ A1', '1-methyl-1H-imidazole', '1-Methylimidazole solution', '336092_ALDRICH', 'Cap B (1-methylimidazole 16% in THF)', 'M50834_ALDRICH', 'EU-0100831', 'NCGC00015702-01', 'InChI=1/C4H6N2/c1-6-3-2-5-4-6/h2-4H,1H', '1-Methylimidazole', '1H-Imidazole, 1-methyl-', 'EINECS 210-484-7', 'IMIDAZOLE, 1-METHYL-'] |  |  | 1-Methylimidazole |  |  | Cn1ccnc1 |  |  | C4H6N2 | [5 empty] | 2010
1686 | 0 | 0.1037344 | 0.1037344 | 0 | 0 | 0 | 0 | 0 | 0 | 0 | 0 | 0.0280083 | 0 | 0 | 0 | 0 | 0 | 0 | 0 | 0 | 0 | 0 | 0 | 0 | 0 | 0 | 0 | 0 | 0 | 0 | 0 | 0 | 0 | 0 | 0 | 0 | 0 | 0 | 0 | 0 | 0 | 0.7645228 | 0 | 0 | 0 | 0 | 0 | 0 | 0 | 0 | 0 | 10.1016/j.matlet.2010.07.058 | yes |  | 0 |  |  | 16 | 150 |  |  |  |  | N-methyl imidazole |  |  | amorphous |  |  | H3PO4, Al[OCH(CH3)2]3, HF | [13 empty] | ['1-Methylimidazole', '120418-32-8', '142504-34-5', '616-47-7', '69723-05-3', 'N-Methylimidazole', 'NSC 88064', 'Lopac-M-8878', '67560_FLUKA', 'NSC88064', 'SBB007574', '06849_FLUKA', 'Lopac0_000831', 'WLN: T5N CNJ A1', '1-methyl-1H-imidazole', '1-Methylimidazole solution', '336092_ALDRICH', 'Cap B (1-methylimidazole 16% in THF)', 'M50834_ALDRICH', 'EU-0100831', 'NCGC00015702-01', 'InChI=1/C4H6N2/c1-6-3-2-5-4-6/h2-4H,1H', '1-Methylimidazole', '1H-Imidazole, 1-methyl-', 'EINECS 210-484-7', 'IMIDAZOLE, 1-METHYL-'] |  |  | 1-Methylimidazole |  |  | Cn1ccnc1 |  |  | C4H6N2 | [5 empty] | 2010
1687 | 0 | 0.09569378 | 0.09569378 | 0 | 0 | 0 | 0 | 0 | 0 | 0 | 0 | 0.1033493 | 0 | 0 | 0 | 0 | 0 | 0 | 0 | 0 | 0 | 0 | 0 | 0 | 0 | 0 | 0 | 0 | 0 | 0 | 0 | 0 | 0 | 0 | 0 | 0 | 0 | 0 | 0 | 0 | 0 | 0.7052632 | 0 | 0 | 0 | 0 | 0 | 0 | 0 | 0 | 0 | 10.1016/j.matlet.2010.07.058 | yes |  | 0 |  |  | 2 | 150 |  |  |  |  | N-methyl imidazole |  |  | CHA |  |  | H3PO4, Al[OCH(CH3)2]3, HF | [13 empty] | ['1-Methylimidazole', '120418-32-8', '142504-34-5', '616-47-7', '69723-05-3', 'N-Methylimidazole', 'NSC 88064', 'Lopac-M-8878', '67560_FLUKA', 'NSC88064', 'SBB007574', '06849_FLUKA', 'Lopac0_000831', 'WLN: T5N CNJ A1', '1-methyl-1H-imidazole', '1-Methylimidazole solution', '336092_ALDRICH', 'Cap B (1-methylimidazole 16% in THF)', 'M50834_ALDRICH', 'EU-0100831', 'NCGC00015702-01', 'InChI=1/C4H6N2/c1-6-3-2-5-4-6/h2-4H,1H', '1-Methylimidazole', '1H-Imidazole, 1-methyl-', 'EINECS 210-484-7', 'IMIDAZOLE, 1-METHYL-'] |  |  | 1-Methylimidazole |  |  | Cn1ccnc1 |  |  | C4H6N2 |  |  | CHA |  |  | 2010
1688 | 0 | 0.09569378 | 0.09569378 | 0 | 0 | 0 | 0 | 0 | 0 | 0 | 0 | 0.1033493 | 0 | 0 | 0 | 0 | 0 | 0 | 0 | 0 | 0 | 0 | 0 | 0 | 0 | 0 | 0 | 0 | 0 | 0 | 0 | 0 | 0 | 0 | 0 | 0 | 0 | 0 | 0 | 0 | 0 | 0.7052632 | 0 | 0 | 0 | 0 | 0 | 0 | 0 | 0 | 0 | 10.1016/j.matlet.2010.07.058 | yes |  | 0 |  |  | 2 | 130 |  |  |  |  | N-methyl imidazole |  |  | CHA |  |  | H3PO4, Al[OCH(CH3)2]3, HF | [13 empty] | ['1-Methylimidazole', '120418-32-8', '142504-34-5', '616-47-7', '69723-05-3', 'N-Methylimidazole', 'NSC 88064', 'Lopac-M-8878', '67560_FLUKA', 'NSC88064', 'SBB007574', '06849_FLUKA', 'Lopac0_000831', 'WLN: T5N CNJ A1', '1-methyl-1H-imidazole', '1-Methylimidazole solution', '336092_ALDRICH', 'Cap B (1-methylimidazole 16% in THF)', 'M50834_ALDRICH', 'EU-0100831', 'NCGC00015702-01', 'InChI=1/C4H6N2/c1-6-3-2-5-4-6/h2-4H,1H', '1-Methylimidazole', '1H-Imidazole, 1-methyl-', 'EINECS 210-484-7', 'IMIDAZOLE, 1-METHYL-'] |  |  | 1-Methylimidazole |  |  | Cn1ccnc1 |  |  | C4H6N2 |  |  | CHA |  |  | 2010
1689 | 0 | 0.09569378 | 0.09569378 | 0 | 0 | 0 | 0 | 0 | 0 | 0 | 0 | 0.1033493 | 0 | 0 | 0 | 0 | 0 | 0 | 0 | 0 | 0 | 0 | 0 | 0 | 0 | 0 | 0 | 0 | 0 | 0 | 0 | 0 | 0 | 0 | 0 | 0 | 0 | 0 | 0 | 0 | 0 | 0.7052632 | 0 | 0 | 0 | 0 | 0 | 0 | 0 | 0 | 0 | 10.1016/j.matlet.2010.07.058 | yes |  | 0 |  |  | 2 | 140 |  |  |  |  | N-methyl imidazole |  |  | CHA |  |  | H3PO4, Al[OCH(CH3)2]3, HF | [13 empty] | ['1-Methylimidazole', '120418-32-8', '142504-34-5', '616-47-7', '69723-05-3', 'N-Methylimidazole', 'NSC 88064', 'Lopac-M-8878', '67560_FLUKA', 'NSC88064', 'SBB007574', '06849_FLUKA', 'Lopac0_000831', 'WLN: T5N CNJ A1', '1-methyl-1H-imidazole', '1-Methylimidazole solution', '336092_ALDRICH', 'Cap B (1-methylimidazole 16% in THF)', 'M50834_ALDRICH', 'EU-0100831', 'NCGC00015702-01', 'InChI=1/C4H6N2/c1-6-3-2-5-4-6/h2-4H,1H', '1-Methylimidazole', '1H-Imidazole, 1-methyl-', 'EINECS 210-484-7', 'IMIDAZOLE, 1-METHYL-'] |  |  | 1-Methylimidazole |  |  | Cn1ccnc1 |  |  | C4H6N2 |  |  | CHA |  |  | 2010
1690 | 0 | 0.09569378 | 0.09569378 | 0 | 0 | 0 | 0 | 0 | 0 | 0 | 0 | 0.1033493 | 0 | 0 | 0 | 0 | 0 | 0 | 0 | 0 | 0 | 0 | 0 | 0 | 0 | 0 | 0 | 0 | 0 | 0 | 0 | 0 | 0 | 0 | 0 | 0 | 0 | 0 | 0 | 0 | 0 | 0.7052632 | 0 | 0 | 0 | 0 | 0 | 0 | 0 | 0 | 0 | 10.1016/j.matlet.2010.07.058 | yes |  | 0 |  |  | 2 | 150 |  |  |  |  | N-methyl imidazole |  |  | CHA |  |  | H3PO4, Al[OCH(CH3)2]3, HF | [13 empty] | ['1-Methylimidazole', '120418-32-8', '142504-34-5', '616-47-7', '69723-05-3', 'N-Methylimidazole', 'NSC 88064', 'Lopac-M-8878', '67560_FLUKA', 'NSC88064', 'SBB007574', '06849_FLUKA', 'Lopac0_000831', 'WLN: T5N CNJ A1', '1-methyl-1H-imidazole', '1-Methylimidazole solution', '336092_ALDRICH', 'Cap B (1-methylimidazole 16% in THF)', 'M50834_ALDRICH', 'EU-0100831', 'NCGC00015702-01', 'InChI=1/C4H6N2/c1-6-3-2-5-4-6/h2-4H,1H', '1-Methylimidazole', '1H-Imidazole, 1-methyl-', 'EINECS 210-484-7', 'IMIDAZOLE, 1-METHYL-'] |  |  | 1-Methylimidazole |  |  | Cn1ccnc1 |  |  | C4H6N2 |  |  | CHA |  |  | 2010
1691 | 0 | 0.09569378 | 0.09569378 | 0 | 0 | 0 | 0 | 0 | 0 | 0 | 0 | 0.1033493 | 0 | 0 | 0 | 0 | 0 | 0 | 0 | 0 | 0 | 0 | 0 | 0 | 0 | 0 | 0 | 0 | 0 | 0 | 0 | 0 | 0 | 0 | 0 | 0 | 0 | 0 | 0 | 0 | 0 | 0.7052632 | 0 | 0 | 0 | 0 | 0 | 0 | 0 | 0 | 0 | 10.1016/j.matlet.2010.07.058 | yes |  | 0 |  |  | 2 | 160 |  |  |  |  | 2-methyl imidazole |  |  | CHA |  |  | H3PO4, Al[OCH(CH3)2]3, HF | [13 empty] | ['2-methyl-1H-imidazole', '693-98-1', '112288-03-6', '79103-58-5', '2-Methylglyoxaline', '2MZ', '1-butyl-1H-imidazole', 'ST5214564', 'M50850_ALDRICH', '67570_FLUKA', 'NCGC00091456-01', '2-methyl-1H-imidazole', 'InChI=1/C4H6N2/c1-4-5-2-3-6-4/h2-3H,1H3,(H,5,6', 'AI3-50033', 'CCRIS 2459', 'EINECS 211-765-7', 'NSC 21394', '1H-Imidazole, 2-methyl-', '2-Methylimidazole', 'Imidazole, 2-methyl-', 'NSC21394', 'WLN: T5M CNJ B1'] |  |  | 2-methyl-1H-imidazole |  |  | Cc1ncc[nH]1 |  |  | C4H6N2 |  |  | CHA |  |  | 2010
1692 | 0 | 0.09569378 | 0.09569378 | 0 | 0 | 0 | 0 | 0 | 0 | 0 | 0 | 0.1033493 | 0 | 0 | 0 | 0 | 0 | 0 | 0 | 0 | 0 | 0 | 0 | 0 | 0 | 0 | 0 | 0 | 0 | 0 | 0 | 0 | 0 | 0 | 0 | 0 | 0 | 0 | 0 | 0 | 0 | 0.7052632 | 0 | 0 | 0 | 0 | 0 | 0 | 0 | 0 | 0 | 10.1016/j.matlet.2010.07.058 | yes |  | 0 |  |  | 2 | 160 |  |  |  |  | N-methyl imidazole |  |  | CHA |  |  | H3PO4, Al[OCH(CH3)2]3, HF | [13 empty] | ['1-Methylimidazole', '120418-32-8', '142504-34-5', '616-47-7', '69723-05-3', 'N-Methylimidazole', 'NSC 88064', 'Lopac-M-8878', '67560_FLUKA', 'NSC88064', 'SBB007574', '06849_FLUKA', 'Lopac0_000831', 'WLN: T5N CNJ A1', '1-methyl-1H-imidazole', '1-Methylimidazole solution', '336092_ALDRICH', 'Cap B (1-methylimidazole 16% in THF)', 'M50834_ALDRICH', 'EU-0100831', 'NCGC00015702-01', 'InChI=1/C4H6N2/c1-6-3-2-5-4-6/h2-4H,1H', '1-Methylimidazole', '1H-Imidazole, 1-methyl-', 'EINECS 210-484-7', 'IMIDAZOLE, 1-METHYL-'] |  |  | 1-Methylimidazole |  |  | Cn1ccnc1 |  |  | C4H6N2 |  |  | CHA |  |  | 2010
1693 | 0 | 0.09569378 | 0.09569378 | 0 | 0 | 0 | 0 | 0 | 0 | 0 | 0 | 0.1033493 | 0 | 0 | 0 | 0 | 0 | 0 | 0 | 0 | 0 | 0 | 0 | 0 | 0 | 0 | 0 | 0 | 0 | 0 | 0 | 0 | 0 | 0 | 0 | 0 | 0 | 0 | 0 | 0 | 0 | 0.7052632 | 0 | 0 | 0 | 0 | 0 | 0 | 0 | 0 | 0 | 10.1016/j.matlet.2010.07.058 | yes | 0 | 0 | 0 | 0 | 2 | 160 |  |  | 0 | 0 | 4-methyl pyridine |  |  | CHA |  |  | H3PO4, Al[OCH(CH3)2]3, HF |  | 0 | 0 | 0 | 0 | 0 | 0 | 0 | 0 |  |  |  |  | ['4-Methylpyridine', '51010-00-5', '82005-09-2', '92075-35-9', '108-89-4', 'AC-907/34117033', '4-Picoline (8CI)', 'AI3-24111', 'CCRIS 1723', 'EINECS 203-626-4', 'HSDB 5386', 'NSC 18252', 'UN2313', 'gamma-Methylpyridine', 'gamma-Picoline', 'p-Picoline [UN2313] [Flammable liquid]', '4-Pyridylmethyl', '4-Pyridylmethyl chloride', '4-Pyridylmethyl radical', 'Methyl, 4-pyridinyl-', '131490_ALDRICH', 'ZINC00967366', 'RTE3_000025', '4-Mepy', '239615_ALDRICH', 'CHEBI:32547', 'AIDS020358', 'NCIOpen2_007706', 'AIDS-020358', 'PK04_181300', '.gamma.-Methylpyridine', '.gamma.-Picoline', '4-Methylpyridine', '4-Picoline', 'Ba 35846', 'NSC18252', 'Pyridine, 4-methyl-', 'WLN: T6NJ D1', 'p-Methylpyridine', 'p-Picoline', '4-METHYL-PYRIDINE (GAMMA-PICOLINE)', 'InChI=1/C6H7N/c1-6-2-4-7-5-3-6/h2-5H,1H'] |  |  | 4-Methylpyridine |  |  | Cc1ccncc1 |  |  | C6H7N |  |  | CHA |  |  | 2010
1694
1695 | 0.02384706 | 0.001192353 | 1.324837e-05 | 0.01748784 | 0 | 0 | 0 | 0 | 0 | 0 | 0 | 0 | 0 | 0 | 0 | 0 | 0 | 0 | 0 | 0 | 0 | 0 | 0 | 0 | 0 | 0 | 0 | 0 | 0 | 0 | 0 | 0 | 0 | 0 | 0 | 0 | 0 | 0 | 0 | 0.9538824 | 0 | 0.003577059 | 0 | 0 | 0 | 0 | 0 | 0 | 0 | 0 | 0 | 10.1016/j.matlet.2011.11.073 | yes | 0 | 0 | 0 | 0 | 192 | 170 |  |  | 0 | 0 | 1,5-bis(methylpyrrolidinium)pentane |  |  | IM-5 |  |  | NaOH, Al(NO3)3*9H2O, fumed silica |  | 0 | 0 | 0 | 0 | 0 | 0 | 0 | 0 |  | Synthesis of nano-zeolite IM-5 by hydrothermal method with the aid of PEG and CTAB | ['hydrothermal method using 1', 'selected area electron diffraction', 'transmission electron microscopy'] | ['lined autoclave hydrothermal crystallized', 'remaining solution containing peg', 'improved hydrothermal method'] | ['1-methyl-1-[5-(1-methylpyrrolidin-1-ium-1-yl)pentyl]pyrrolidin-1-ium', '1-methyl-1-[5-(1-methyl-1-pyrrolidin-1-iumyl)pentyl]pyrrolidin-1-ium', '144-44-5', 'Pentolinium', 'Pentolonium', 'Pentolonum', "Pyrrolidinium, 1,1'-(1,5-pentanediyl)bis(1-methyl-", '1-methyl-1-[5-(1-methylpyrrolidin-1-ium-1-yl)pentyl]pyrrolidin-1-ium', 'ZINC02041380'] |  |  | 1-methyl-1-[5-(1-methylpyrrolidin-1-ium-1-yl)pentyl]pyrrolidin-1-ium |  |  | C[N+]1(CCCCC[N+]2(C)CCCC2)CCCC1 |  |  | C15H32N2 |  |  | IMF |  |  | 2012
1696
1697 | 0 | 0 | 0 | 0 | 0 | 0 | 0 | 0 | 0 | 0 | 0 | 0 | 0 | 0 | 0 | 0 | 0 | 0 | 0 | 0 | 0 | 0 | 0 | 0 | 0 | 0 | 0 | 0 | 0 | 0 | 0 | 0 | 0 | 0 | 0 | 0 | 0 | 0 | 0 | 1 | 0 | 0 | 0 | 0 | 0 | 0 | 0 | 0 | 0 | 0 | 0 | 10.1016/j.matlet.2011.11.095 | no | 0 | 0 | 0 | 0 | 0 | 0 |  |  | 0 | 0 |  |  |  | zeolite Y |  |  |  |  | 0 | 0 | 0 | 0 | 0 | 0 | 0 | 0 |  | Zeolite Y deposition on aluminum substrate without structure directing agents (SDAs) | ['oxide layer generates', 'high contact area', 'good adhesive property'] | ['using cu ka radiation', 'commercially available pure aluminum', 'al substrate occurred simultaneously'] | [12 empty] | FAU |  |  | 2012
1698
1699 | 0 | 0.01787709 | 0.01862197 | 0 | 0 | 0 | 0 | 0 | 0 | 0 | 0 | 0.003724395 | 0 | 0 | 0 | 0 | 0 | 0 | 0 | 0 | 0.000744879 | 0 | 0 | 0 | 0 | 0 | 0 | 0 | 0 | 0 | 0 | 0 | 0 | 0 | 0 | 0 | 0 | 0 | 0 | 0.9310987 | 0 | 0.02793296 | 0 | 0 | 0 | 0 | 0 | 0 | 0 | 0 | 0 | 10.1016/j.matlet.2013.08.106 | yes | 0 | 0 | 0 | 0 | 28 | 170 |  |  | 50 | 0 | triethylamine |  |  | FeAPO-5 |  |  | aluminum triisopropoxide, orthophosphoric acid, iron(III) nitrate, HF |  | 0 | 0 | 0 | 0 | 0 | 0 | 0 | 0 |  | Synthesis of Fe substituted aluminophosphate FeAPO-5 zeolite with mesoporosity in compressed CO2 for the improved catalytic activity | ['fe substituted aluminophosphate feapo', 'compressed co2 route opens', '5 synthesized without co2'] | ['196g diluted orthophosphoric acid', '92g aluminum triisopropoxide al', '8mg diluted hf solution'] | ['N,N-Diethylethanamine', 'TRIETHYLAMINE', '121-44-8', '144514-14-7', '168277-99-4', '172227-74-6', 'T0886_SIAL', '65897_FLUKA', 'NCIOpen2_006503', '90335_FLUKA', '471283_SIAL', '(Diethylamino)ethane', 'AI3-15425', 'CCRIS 4881', 'EINECS 204-469-4', 'Ethanamine, N,N-diethyl-', 'HSDB 896', 'N,N-Diethylethanamine', 'TEN', 'TRIETHYLAMINE', 'Triaethylamin [German]', 'Triethylamine [UN1296] [Flammable liquid]', 'Trietilamina [Italian]', 'UN1296', '90337_FLUKA', '90338_FLUKA', 'CHEBI:35026', '90340_FLUKA', '17924_FLUKA', 'NEt3', 'C14691', 'W424601_ALDRICH', '(C2H5)3N', 'InChI=1/C6H15N/c1-4-7(5-2)6-3/h4-6H2,1-3H', 'N,N,N-triethylamine', 'ST5214499', 'Triaethylamin', 'Triethylamin'] |  |  | N,N-Diethylethanamine |  |  | CCN(CC)CC |  |  | C6H15N |  |  | AFI |  |  | 2013
1700
1701 | 0.02531646 | 0 | 0 | 0 | 0.02025316 | 0 | 0 | 0 | 0 | 0 | 0 | 0 | 0 | 0 | 0 | 0 | 0.002531646 | 0 | 0 | 0 | 0 | 0 | 0 | 0 | 0 | 0 | 0 | 0 | 0 | 0 | 0 | 0 | 0 | 0 | 0 | 0 | 0 | 0 | 0 | 0.9113924 | 0 | 0.01012658 | 0 | 0 | 0 | 0 | 0 | 0 | 0 | 0 | 0 | 10.1016/j.matlet.2013.09.046 | yes |  | 0.03037975 | 1 |  | 168 | 200 |  |  |  |  | tetramethylammonium |  |  | ZSM-39 |  |  | Mg(CH3COO)2*4H2O, magnesium acetate, Ca(NO3)2*4H2O, SiO2, KOH, NaOH |  |  |  | 100 | [6 empty] | Fluorine-free synthesis of large ZSM-39 crystals incorporated with alkaline earth metals in an environment-friendly system | ['black calcined sample implied', 'thermogravimetric curve displayed', 'experimental results indicated'] | ['>= 82wt %), naoh', 'chemical reagents including mg', '>= 99wt %), sio2'] | ['tetramethylazanium', 'Tetramethylammonium', '14190-16-0', '12545-87-8', '28109-81-1', '76913-76-3', '12386-10-6', 'Tetramethylammonium', 'ZINC00967771', 'EINECS 235-626-5', 'Methanaminium, N,N,N-trimethyl-, octahydrotriborate(1-)', 'Tetramethylammonium octahydrotriborate', 'tetramethylazanium', 'InChI=1/C4H12N/c1-5(2,3)4/h1-4H3/q+', 'PDSP2_000112', '(CH3)4N(+)', 'CHEBI:46020', 'N,N,N-trimethylmethanaminium', '[NMe4](+)', 'TETRAMETHYLAMMONIUM ION', 'Methanaminium, N,N,N-trimethyl-'] |  |  | tetramethylazanium |  |  | C[N+](C)(C)C |  |  | C4H12N |  |  | MTN |  |  | 2013
1702 | 0.02531646 | 0 | 0 | 0.02025316 | 0 | 0 | 0 | 0 | 0 | 0 | 0 | 0 | 0 | 0 | 0 | 0 | 0.002531646 | 0 | 0 | 0 | 0 | 0 | 0 | 0 | 0 | 0 | 0 | 0 | 0 | 0 | 0 | 0 | 0 | 0 | 0 | 0 | 0 | 0 | 0 | 0.9113924 | 0 | 0.01012658 | 0 | 0 | 0 | 0 | 0 | 0 | 0 | 0 | 0 | 10.1016/j.matlet.2013.09.046 | yes |  | 0.03037975 | 1 |  | 168 | 200 |  |  |  |  | tetramethylammonium |  |  | ZSM-39 |  |  | Mg(CH3COO)2*4H2O, magnesium acetate, Ca(NO3)2*4H2O, SiO2, KOH, NaOH |  |  |  | 65 | [9 empty] | ['tetramethylazanium', 'Tetramethylammonium', '14190-16-0', '12545-87-8', '28109-81-1', '76913-76-3', '12386-10-6', 'Tetramethylammonium', 'ZINC00967771', 'EINECS 235-626-5', 'Methanaminium, N,N,N-trimethyl-, octahydrotriborate(1-)', 'Tetramethylammonium octahydrotriborate', 'tetramethylazanium', 'InChI=1/C4H12N/c1-5(2,3)4/h1-4H3/q+', 'PDSP2_000112', '(CH3)4N(+)', 'CHEBI:46020', 'N,N,N-trimethylmethanaminium', '[NMe4](+)', 'TETRAMETHYLAMMONIUM ION', 'Methanaminium, N,N,N-trimethyl-'] |  |  | tetramethylazanium |  |  | C[N+](C)(C)C |  |  | C4H12N |  |  | MTN |  |  | 2013
1703 | 0.02531646 | 0 | 0 | 0 | 0.02025316 | 0 | 0 | 0 | 0 | 0 | 0.002531646 | 0 | 0 | 0 | 0 | 0 | 0 | 0 | 0 | 0 | 0 | 0 | 0 | 0 | 0 | 0 | 0 | 0 | 0 | 0 | 0 | 0 | 0 | 0 | 0 | 0 | 0 | 0 | 0 | 0.9113924 | 0 | 0.01012658 | 0 | 0 | 0 | 0 | 0 | 0 | 0 | 0 | 0 | 10.1016/j.matlet.2013.09.046 | yes |  | 0.03037975 | 1 |  | 168 | 200 |  |  |  |  | tetramethylammonium |  |  | ZSM-39 |  |  | Mg(CH3COO)2*4H2O, magnesium acetate, Ca(NO3)2*4H2O, SiO2, KOH, NaOH |  |  |  | 100 | [9 empty] | ['tetramethylazanium', 'Tetramethylammonium', '14190-16-0', '12545-87-8', '28109-81-1', '76913-76-3', '12386-10-6', 'Tetramethylammonium', 'ZINC00967771', 'EINECS 235-626-5', 'Methanaminium, N,N,N-trimethyl-, octahydrotriborate(1-)', 'Tetramethylammonium octahydrotriborate', 'tetramethylazanium', 'InChI=1/C4H12N/c1-5(2,3)4/h1-4H3/q+', 'PDSP2_000112', '(CH3)4N(+)', 'CHEBI:46020', 'N,N,N-trimethylmethanaminium', '[NMe4](+)', 'TETRAMETHYLAMMONIUM ION', 'Methanaminium, N,N,N-trimethyl-'] |  |  | tetramethylazanium |  |  | C[N+](C)(C)C |  |  | C4H12N |  |  | MTN |  |  | 2013
1704 | 0.02531646 | 0 | 0 | 0.02025316 | 0 | 0 | 0 | 0 | 0 | 0 | 0.002531646 | 0 | 0 | 0 | 0 | 0 | 0 | 0 | 0 | 0 | 0 | 0 | 0 | 0 | 0 | 0 | 0 | 0 | 0 | 0 | 0 | 0 | 0 | 0 | 0 | 0 | 0 | 0 | 0 | 0.9113924 | 0 | 0.01012658 | 0 | 0 | 0 | 0 | 0 | 0 | 0 | 0 | 0 | 10.1016/j.matlet.2013.09.046 | yes | 0 | 0.03037975 | 1 | 0 | 168 | 200 |  |  | 0 | 0 | tetramethylammonium |  |  | ZSM-39 |  |  | Mg(CH3COO)2*4H2O, magnesium acetate, Ca(NO3)2*4H2O, SiO2, KOH, NaOH |  | 0 | 0 | 53 | 0 | 0 | 0 | 0 | 0 |  |  |  |  | ['tetramethylazanium', 'Tetramethylammonium', '14190-16-0', '12545-87-8', '28109-81-1', '76913-76-3', '12386-10-6', 'Tetramethylammonium', 'ZINC00967771', 'EINECS 235-626-5', 'Methanaminium, N,N,N-trimethyl-, octahydrotriborate(1-)', 'Tetramethylammonium octahydrotriborate', 'tetramethylazanium', 'InChI=1/C4H12N/c1-5(2,3)4/h1-4H3/q+', 'PDSP2_000112', '(CH3)4N(+)', 'CHEBI:46020', 'N,N,N-trimethylmethanaminium', '[NMe4](+)', 'TETRAMETHYLAMMONIUM ION', 'Methanaminium, N,N,N-trimethyl-'] |  |  | tetramethylazanium |  |  | C[N+](C)(C)C |  |  | C4H12N |  |  | MTN |  |  | 2013
1705
1706 | 0.01460944 | 0.004675021 | 0 | 0.001038894 | 0 | 0 | 0 | 0 | 0 | 0 | 0 | 0 | 0 | 0 | 0 | 0 | 0 | 0 | 0 | 0 | 0 | 0 | 0 | 0 | 0 | 0 | 0 | 0 | 0 | 0 | 0 | 0 | 0 | 0 | 0 | 0 | 0 | 0 | 0 | 0.9090319 | 0 | 0.03480293 | 0 | 0 | 0 | 0 | 0 | 0 | 0 | 0 | 0 | 10.1016/j.matlet.2014.03.053 | yes |  | 0.03584183 | 48 | 0 | 12 | 100 |  |  |  | 1 | tetramethylammonium |  |  | zeolite A |  |  | aluminum isopropoxide, NaOH, TEOS, hydrochloric acid |  | 1.75 | 9.5 | 92 | [6 empty] | Synthesis of zeolite A nanocrystals by controlling the polymeric state of silicate precursors | ['various ph media', 'different hp processes', 'samples also increased'] | ['tetramethylammonium hydroxide pentahydrate', '98 %, aldrich', '97 %, aldrich'] | ['tetramethylazanium', 'Tetramethylammonium', '14190-16-0', '12545-87-8', '28109-81-1', '76913-76-3', '12386-10-6', 'Tetramethylammonium', 'ZINC00967771', 'EINECS 235-626-5', 'Methanaminium, N,N,N-trimethyl-, octahydrotriborate(1-)', 'Tetramethylammonium octahydrotriborate', 'tetramethylazanium', 'InChI=1/C4H12N/c1-5(2,3)4/h1-4H3/q+', 'PDSP2_000112', '(CH3)4N(+)', 'CHEBI:46020', 'N,N,N-trimethylmethanaminium', '[NMe4](+)', 'TETRAMETHYLAMMONIUM ION', 'Methanaminium, N,N,N-trimethyl-'] |  |  | tetramethylazanium |  |  | C[N+](C)(C)C |  |  | C4H12N |  |  | LTA |  |  | 2014
1707 | 0.01460944 | 0.004675021 | 0 | 0.001038894 | 0 | 0 | 0 | 0 | 0 | 0 | 0 | 0 | 0 | 0 | 0 | 0 | 0 | 0 | 0 | 0 | 0 | 0 | 0 | 0 | 0 | 0 | 0 | 0 | 0 | 0 | 0 | 0 | 0 | 0 | 0 | 0 | 0 | 0 | 0 | 0.9090319 | 0 | 0.03480293 | 0 | 0 | 0 | 0 | 0 | 0 | 0 | 0 | 0 | 10.1016/j.matlet.2014.03.053 | yes |  | 0.03584183 | 48 | 0 | 12 | 100 |  |  |  | 4 | tetramethylammonium |  |  | zeolite A |  |  | aluminum isopropoxide, NaOH, TEOS, hydrochloric acid |  | 1.37 | 15.9 | 83 | [9 empty] | ['tetramethylazanium', 'Tetramethylammonium', '14190-16-0', '12545-87-8', '28109-81-1', '76913-76-3', '12386-10-6', 'Tetramethylammonium', 'ZINC00967771', 'EINECS 235-626-5', 'Methanaminium, N,N,N-trimethyl-, octahydrotriborate(1-)', 'Tetramethylammonium octahydrotriborate', 'tetramethylazanium', 'InChI=1/C4H12N/c1-5(2,3)4/h1-4H3/q+', 'PDSP2_000112', '(CH3)4N(+)', 'CHEBI:46020', 'N,N,N-trimethylmethanaminium', '[NMe4](+)', 'TETRAMETHYLAMMONIUM ION', 'Methanaminium, N,N,N-trimethyl-'] |  |  | tetramethylazanium |  |  | C[N+](C)(C)C |  |  | C4H12N |  |  | LTA |  |  | 2014
1708 | 0.01460944 | 0.004675021 | 0 | 0.001038894 | 0 | 0 | 0 | 0 | 0 | 0 | 0 | 0 | 0 | 0 | 0 | 0 | 0 | 0 | 0 | 0 | 0 | 0 | 0 | 0 | 0 | 0 | 0 | 0 | 0 | 0 | 0 | 0 | 0 | 0 | 0 | 0 | 0 | 0 | 0 | 0.9090319 | 0 | 0.03480293 | 0 | 0 | 0 | 0 | 0 | 0 | 0 | 0 | 0 | 10.1016/j.matlet.2014.03.053 | yes |  | 0.03584183 | 48 | 0 | 12 | 100 |  |  |  | 7 | tetramethylammonium |  |  | zeolite A |  |  | aluminum isopropoxide, NaOH, TEOS, hydrochloric acid |  | 1.27 | 17.6 | 87 | [9 empty] | ['tetramethylazanium', 'Tetramethylammonium', '14190-16-0', '12545-87-8', '28109-81-1', '76913-76-3', '12386-10-6', 'Tetramethylammonium', 'ZINC00967771', 'EINECS 235-626-5', 'Methanaminium, N,N,N-trimethyl-, octahydrotriborate(1-)', 'Tetramethylammonium octahydrotriborate', 'tetramethylazanium', 'InChI=1/C4H12N/c1-5(2,3)4/h1-4H3/q+', 'PDSP2_000112', '(CH3)4N(+)', 'CHEBI:46020', 'N,N,N-trimethylmethanaminium', '[NMe4](+)', 'TETRAMETHYLAMMONIUM ION', 'Methanaminium, N,N,N-trimethyl-'] |  |  | tetramethylazanium |  |  | C[N+](C)(C)C |  |  | C4H12N |  |  | LTA |  |  | 2014
1709 | 0.01460944 | 0.004675021 | 0 | 0.001038894 | 0 | 0 | 0 | 0 | 0 | 0 | 0 | 0 | 0 | 0 | 0 | 0 | 0 | 0 | 0 | 0 | 0 | 0 | 0 | 0 | 0 | 0 | 0 | 0 | 0 | 0 | 0 | 0 | 0 | 0 | 0 | 0 | 0 | 0 | 0 | 0.9090319 | 0 | 0.03480293 | 0 | 0 | 0 | 0 | 0 | 0 | 0 | 0 | 0 | 10.1016/j.matlet.2014.03.053 | yes |  | 0.03584183 | 48 | 0 | 12 | 100 |  |  |  | 10 | tetramethylammonium |  |  | zeolite A |  |  | aluminum isopropoxide, NaOH, TEOS, hydrochloric acid |  | 1.69 | 19.4 | 100 | [9 empty] | ['tetramethylazanium', 'Tetramethylammonium', '14190-16-0', '12545-87-8', '28109-81-1', '76913-76-3', '12386-10-6', 'Tetramethylammonium', 'ZINC00967771', 'EINECS 235-626-5', 'Methanaminium, N,N,N-trimethyl-, octahydrotriborate(1-)', 'Tetramethylammonium octahydrotriborate', 'tetramethylazanium', 'InChI=1/C4H12N/c1-5(2,3)4/h1-4H3/q+', 'PDSP2_000112', '(CH3)4N(+)', 'CHEBI:46020', 'N,N,N-trimethylmethanaminium', '[NMe4](+)', 'TETRAMETHYLAMMONIUM ION', 'Methanaminium, N,N,N-trimethyl-'] |  |  | tetramethylazanium |  |  | C[N+](C)(C)C |  |  | C4H12N |  |  | LTA |  |  | 2014
1710 | 0.01460944 | 0.004675021 | 0 | 0.001038894 | 0 | 0 | 0 | 0 | 0 | 0 | 0 | 0 | 0 | 0 | 0 | 0 | 0 | 0 | 0 | 0 | 0 | 0 | 0 | 0 | 0 | 0 | 0 | 0 | 0 | 0 | 0 | 0 | 0 | 0 | 0 | 0 | 0 | 0 | 0 | 0.9090319 | 0 | 0.03480293 | 0 | 0 | 0 | 0 | 0 | 0 | 0 | 0 | 0 | 10.1016/j.matlet.2014.03.053 | yes | 0 | 0.03584183 | 48 | 0 | 12 | 100 |  |  | 0 | 13 | tetramethylammonium |  |  | zeolite A |  |  | aluminum isopropoxide, NaOH, TEOS, hydrochloric acid |  | 1.71 | 17.4 | 63 | 0 | 0 | 0 | 0 | 0 |  |  |  |  | ['tetramethylazanium', 'Tetramethylammonium', '14190-16-0', '12545-87-8', '28109-81-1', '76913-76-3', '12386-10-6', 'Tetramethylammonium', 'ZINC00967771', 'EINECS 235-626-5', 'Methanaminium, N,N,N-trimethyl-, octahydrotriborate(1-)', 'Tetramethylammonium octahydrotriborate', 'tetramethylazanium', 'InChI=1/C4H12N/c1-5(2,3)4/h1-4H3/q+', 'PDSP2_000112', '(CH3)4N(+)', 'CHEBI:46020', 'N,N,N-trimethylmethanaminium', '[NMe4](+)', 'TETRAMETHYLAMMONIUM ION', 'Methanaminium, N,N,N-trimethyl-'] |  |  | tetramethylazanium |  |  | C[N+](C)(C)C |  |  | C4H12N |  |  | LTA |  |  | 2014
1711
1712 | 0.006802258 | 0 | 0 | 0.005441807 | 0 | 0 | 0 | 0 | 0 | 0 | 0 | 0 | 0 | 0 | 0 | 0.005441807 | 0 | 0 | 0 | 0 | 6.802258e-05 | 0 | 0 | 0 | 0 | 0 | 0 | 0 | 0 | 0 | 0 | 0 | 0 | 0 | 0 | 0 | 0 | 0 | 0 | 0.9659207 | 0 | 0.005441807 | 0 | 0 | 0 | 0 | 0 | 0 | 0 | 0 | 0 | 10.1016/j.matlet.2014.03.085 | yes | 0 | 0.01088361 | 12 | 0 | 170 | 96 |  |  | 0 | 9.5 | Tetrabutylammonium |  |  | MFI |  |  | TEOS, NaOH, K3Fe(CN)6 |  | 0 | 0 | 0 | 0 | 0 | 0 | 0 | 0 |  | Synthesis of a Fe–MFI zeolite with super-micropores by using potassium hexacyanoferrate(III) as an iron source | ['tetrahedrally coordinated fe3', 'mfi possessing super', 'zeolite network'] | ['adding sodium hydroxide', '63 -: 142h2o', 'tetraethyl orthosilicate'] | ['tetrabutylazanium', 'Tetrabutylammonium', '122544-96-1', '70623-38-0', '63314-37-4', 'InChI=1/C16H36N/c1-5-9-13-17(14-10-6-2,15-11-7-3)16-12-8-4/h5-16H2,1-4H3/q+', 'TETRABUTYLAMMONIUM ION', 'TBA', 'ZINC01706222', 'tetrabutylazanium', '1-Butanaminium, N,N,N-tributyl-', 'Tetrabutylammonium'] |  |  | tetrabutylazanium |  |  | CCCC[N+](CCCC)(CCCC)CCCC |  |  | C16H36N |  |  | MFI |  |  | 2014
1713
1714 | 0.0729927 | 0 | 0 | 0 | 0 | 0 | 0 | 0 | 0 | 0 | 0 | 0 | 0 | 0 | 0 | 0.02554745 | 0 | 0 | 0 | 0 | 0 | 0 | 0 | 0 | 0 | 0 | 0 | 0 | 0 | 0 | 0 | 0 | 0 | 0 | 0 | 0 | 0 | 0 | 0 | 0.8759124 | 0 | 0.02554745 | 0 | 0 | 0 | 0 | 0 | 0 | 0 | 0 | 0 | 10.1016/j.matlet.2016.05.006 | yes | 0 | 0 | 0.4999999998 |  | 504 | 114 | no |  |  |  | tetrabutylammonium |  |  | amorphous | MEL |  | powder glass, HF | [10 empty] | Raw powder glass as a silica source in the synthesis of colloidal MEL zeolite | ['sorption isotherms shapes coincided', 'thermogravimetric analysis showed', 'new silica source'] | ['dong et al ..', '720 ), thermogravimetry analysis', 'glass powder residues provided'] | ['tetrabutylazanium', 'Tetrabutylammonium', '122544-96-1', '70623-38-0', '63314-37-4', 'InChI=1/C16H36N/c1-5-9-13-17(14-10-6-2,15-11-7-3)16-12-8-4/h5-16H2,1-4H3/q+', 'TETRABUTYLAMMONIUM ION', 'TBA', 'ZINC01706222', 'tetrabutylazanium', '1-Butanaminium, N,N,N-tributyl-', 'Tetrabutylammonium'] |  |  | tetrabutylazanium |  |  | CCCC[N+](CCCC)(CCCC)CCCC |  |  | C16H36N |  |  |  | MEL |  | 2016
1715 | 0.0729927 | 0 | 0 | 0 | 0 | 0 | 0 | 0 | 0 | 0 | 0 | 0 | 0 | 0 | 0 | 0.02554745 | 0 | 0 | 0 | 0 | 0 | 0 | 0 | 0 | 0 | 0 | 0 | 0 | 0 | 0 | 0 | 0 | 0 | 0 | 0 | 0 | 0 | 0 | 0 | 0.8759124 | 0 | 0.02554745 | 0 | 0 | 0 | 0 | 0 | 0 | 0 | 0 | 0 | 10.1016/j.matlet.2016.05.006 | yes | 0 | 0 | 0.4999999998 | 0 | 504 | 150 | no |  | 0 | 0 | tetrabutylammonium |  |  | MEL |  |  | powder glass, HF |  | 0 | 0 | 0 | 0 | 0 | 0 | 0 | 0 |  |  |  |  | ['tetrabutylazanium', 'Tetrabutylammonium', '122544-96-1', '70623-38-0', '63314-37-4', 'InChI=1/C16H36N/c1-5-9-13-17(14-10-6-2,15-11-7-3)16-12-8-4/h5-16H2,1-4H3/q+', 'TETRABUTYLAMMONIUM ION', 'TBA', 'ZINC01706222', 'tetrabutylazanium', '1-Butanaminium, N,N,N-tributyl-', 'Tetrabutylammonium'] |  |  | tetrabutylazanium |  |  | CCCC[N+](CCCC)(CCCC)CCCC |  |  | C16H36N |  |  | MEL |  |  | 2016
1716
1717 | 0.0310302 | 0.00051717 | 0 | 0.00362019 | 0 | 0 | 0 | 0 | 0 | 0 | 0 | 0 | 0 | 0 | 0 | 0 | 0 | 0 | 0 | 0 | 0 | 0 | 0 | 0 | 0 | 0 | 0 | 0 | 0 | 0 | 0 | 0 | 0 | 0 | 0 | 0 | 0 | 0 | 0 | 0.9309061 | 0 | 0.0310302 | 0 | 0 | 0 | 0 | 0 | 0 | 0 | 0 | 0 | 10.1016/j.matlet.2017.06.121 | yes | 0 | 0.002896152 | 2 | 0 | 65 | 160 | no |  | 30 | 0 | diethylamine |  |  | ZSM-22 |  |  | NaOH, NaAlO2, silica |  | 0 | 0 | 0 | 0 | 0 | 0 | 0 | 0 |  | Study on the oxidation transformation of diethylamine in a confined region of ZSM-22 | ['work opens new opportunities', '13c nmr spectra data', '13c mas nmr spectroscopy'] | ['static system oven', 'ml parr autoclaves', 'detailed preparation process'] | ['N-ethylethanamine', 'DIETHYLAMINE', '109-89-7', 'D0806_SIAL', 'NCGC00090709-01', '386456_ALDRICH', 'ST5214507', '31730_FLUKA', 'N-ethylethanamine', 'InChI=1/C4H11N/c1-3-5-4-2/h5H,3-4H2,1-2H', 'AI3-24215', 'CCRIS 4792', 'DIETHYLAMINE', 'Diaethylamin [German]', '471216_SIAL', 'Diethylamine [UN1154] [Flammable liquid]', 'Dietilamina [Italian]', 'Dwuetyloamina [Polish]', 'EINECS 203-716-3', 'Ethanamine, N-ethyl-', 'HSDB 524', 'N,N-Diethylamine', 'UN1154'] |  |  | N-ethylethanamine |  |  | CCNCC |  |  | C4H11N |  |  | TON |  |  | 2017
1718
1719 | 0.02343787 | 0 | 0 | 0.002343787 | 0 | 0 | 0 | 0 | 0 | 0 | 0 | 0 | 0 | 0 | 0 | 0.001546899 | 0 | 0 | 0 | 0 | 0 | 0 | 0 | 0 | 0 | 0 | 0 | 0 | 0 | 0 | 0 | 0 | 0 | 0 | 0 | 0 | 0 | 0 | 0 | 0.9609525 | 0 | 0.004687573 | 0 | 0 | 0 | 0 | 0 | 0 | 0 | 0 | 0 | 10.1016/j.matlet.2019.02.035 | yes |  | 0.00703136 | 0 | 0 | 192 | 160 | yes |  | 0 | 0 | N-methyl-N-[(1-phenylcyclopentyl)methyl] heptamethyleneiminium |  |  | SFN |  |  | NaOH |  | 0 | 0 | 0 | 0 | 0 | 0 | 0 | 0 |  | Synthesis of Ti-containing 14-ring extra-large-pore zeolite of Ti-SFN and its catalytic application for bulky cycloalkene | ['chemical vapor deposition method', 'superior catalytic performance', '2 x 8'] | ['60 degc oil bath', '40 revolutions per minute', 'anhydrous ticl4 solution maintained'] | 1-methyl-1-[(1-phenylcyclopentyl)methyl]azocan-1-ium |  |  | 1-methyl-1-[(1-phenylcyclopentyl)methyl]azocan-1-ium |  |  | C[N+]1(CC2(c3ccccc3)CCCC2)CCCCCCC1 |  |  | C20H32N |  |  | SFN |  |  | 2019
1720
1721 | 0.06219292 | 0.01243858 | 0 | 0.02736489 | 0 | 0 | 0 | 0 | 0 | 0 | 0 | 0 | 0 | 0 | 0 | 0 | 0 | 0 | 0 | 0 | 0 | 0 | 0 | 0 | 0 | 0 | 0 | 0 | 0 | 0 | 0 | 0 | 0 | 0 | 0 | 0 | 0 | 0 | 0 | 0.8707009 | 0 | 0.005410784 | 0 | 0 | 0 | 0 | 0 | 0 | 0 | 0 | 0 | 10.1016/j.memsci.2008.01.038 | yes | 0 | 0.02189191 |  | 0 | 336 | 110 |  |  | 0 | 0 | 18-crown-6 |  |  | EMT |  |  | Ludox HS40, sodium aluminate, NaOH | Aldrich, Carlo Erba | 0 | 0 | 0 | 2.5 | 0 | 0 | 0 | 0 |  | Synthesis and structural characterization of EMT-type membranes and their performance in nanofiltration experiments | ['e ., substantially lower', 'deionised water permeation carried', 'various pressures showed'] | ['average pore diameter 80', 'structure directing agent 18', '3 mm particle size'] | ['1,4,7,10,13,16-HEXAOXACYCLOOCTADECANE', '71251-39-3', '71251-42-8', '134316-24-8', '168081-58-1', '17455-13-9', '63172-42-9', '65154-22-5', '66037-87-4', '71210-94-1', '71211-03-5', '71245-01-7', '71251-38-2', '1,4,7,10,13,16-HEXAOXACYCLOOCTADECANE', '1,4,7,10,13,16-Hexanoxacyclooctadecane', '18-Crown-6', '5-19-12-00601 (Beilstein Handbook Reference)', 'BRN 1619616', 'CCRIS 3587', 'EINECS 241-473-5', 'Ethylene oxide cyclic hexamer', 'NSC 159836', '18-Crown-6 ether', 'NSC159836', '186651_ALDRICH', 'ZINC03861356', '274984_ALDRICH', 'CHEBI:32397', 'WLN: T-18-O DO GO JO MO POTJ', '07673_FLUKA', 'ST023795', '33003U_SUPELCO', 'Hexaoxacyclooctadecane'] |  |  | 1,4,7,10,13,16-HEXAOXACYCLOOCTADECANE |  |  | C1COCCOCCOCCOCCOCCO1 |  |  | C12H24O6 |  |  | EMT |  |  | 2008
1722
1723 | 0 | 0 | 0 | 0 | 0 | 0 | 0 | 0 | 0 | 0 | 0 | 0 | 0 | 0 | 0 | 0 | 0 | 0 | 0 | 0 | 0 | 0 | 0 | 0 | 0 | 0 | 0 | 0 | 0 | 0 | 0 | 0 | 0 | 0 | 0 | 0 | 0 | 0 | 0 | 1 | 0 | 0 | 0 | 0 | 0 | 0 | 0 | 0 | 0 | 0 | 0 | 10.1016/j.memsci.2012.04.025 | no | 0 | 0 |  |  | 0 | 0 |  |  | 0 | 0 |  |  |  | Nu-6(2) |  |  |  |  | 0 | 0 | 0 | 0 | 0 | 0 | 0 | 0 |  | Exfoliated zeolite Nu-6(2) as filler for 6FDA-based copolyimide mixed matrix membranes | ['different carboxyl group concentrations', 'small pore size', 'high aspect ratio'] | ['mitutoyo corp ., accuracy', 'macroporous disk support 316lss', '99 %, alfa aesar'] | [12 empty] | NSI |  |  | 2012
1724
1725 | 0.02406932 | 0.0008023107 | 0 | 0.002406932 | 0 | 0 | 0 | 0 | 0 | 0 | 0 | 0 | 0 | 0 | 0 | 0 | 0 | 0 | 0 | 0 | 0 | 0 | 0 | 0 | 0 | 0 | 0 | 0 | 0 | 0 | 0 | 0 | 0 | 0 | 0 | 0 | 0 | 0 | 0 | 0.9627728 | 0 | 0.008023107 | 0 | 0 | 0 | 0 | 0 | 0 | 0 | 0 | 0 | 10.1016/j.memsci.2014.04.044 | yes | 0 | 0.001925546 | 0.5 | 0 | 140 | 180 | yes |  | 23 | 0 | 1-Adamantamine |  |  | Sigma-1 |  |  | hydrophilic fumed silica, sodium hydroxide, sodium aluminate | Evonik, Merck, Merck | 0 | 0 | 0 | 0 | 0 | 0 | 0 | 0 |  | Prediction of CO2/CH4 permeability through Sigma-1–Matrimid®5218 MMMs using the Maxwell model | ['partial pore blockage effects', 'average absolute relative error', 'ch4 gas separation experiments'] | ['b )), many sub', '8 %, evonik aerosil', '56 %, merck ).'] | ['adamantan-1-amine', '1-Adamantanamine', '1-Adamantylamine', '768-94-5', '1-Adamantamine', 'Prestwick1_000407', '665-66-7 (HCL)', '768-94-5 (FREE BASE)', 'AIDS-001627', '138576_ALDRICH', 'Amant', 'NSC341865 (FREE BASE)', 'NSC83653 (HCL)', 'Tricyclo[3.3.1.1^3,7]decan-1-amine', 'C06818', 'tricyclo[3.3.1.1~3,7~]decan-1-amine', 'Spectrum4_000134', 'BSPBio_001822', 'AIDS001627', 'NCGC00162039-02', 'KBio2_000390', 'KBioGR_000548', 'BSPBio_001570', 'IDI1_000815', '1-Adamantanamine', '1-Adamantanamine (8CI)', 'Oprea1_248648', '1-Aminoadamantane', '1-Aminotricyclo(3.3.1.1(sup 3,7))decane', 'Adamantanamine', 'Adamantylamine', 'Amantadina [INN-Spanish]', 'Amantadinum [INN-Latin]', 'Aminoadamantane', 'BRN 2204333', 'EINECS 212-201-2', 'HSDB 3202', 'NSC 341865', 'Pk-merz', 'Tricyclo(3.3.1.1(3,7))-decan-1-amine', 'Tricyclo(3.3.1.1(sup 3,7))decan-1-amine', 'Tricyclo(3.3.1.1(sup 3.7))decan-1-amine', 'Tricyclo(3.3.1.13,7)decan-1-amine', 'Spectrum_000030', 'Lopac0_000004', 'BPBio1_000368', 'ADAMANTANE,1-AMINO', 'Lopac-A-1260', 'NCGC00015036-01', 'NSC341865', 'KBio3_001322', 'Tricyclo[3.3.1.1(sup3,7)]decan-1-amine', 'NCGC00162039-03', 'KBio2_005526', 'tricyclo[3.3.1.1(3,7)]decan-1-ylamine', 'WLN: L66 B6 A B- C 1B ITJ BZ', 'KBio2_002958', 'Spectrum5_000772', 'NCIOpen2_001059', '06649_FLUKA', 'InChI=1/C10H17N/c11-10-4-7-1-8(5-10)3-9(2-7)6-10/h7-9H,1-6,11H', 'BSPBio_000334', 'SPBio_002273', 'DivK1c_000815', 'ST5202969', 'NINDS_000815', 'Spectrum3_000291', 'Spectrum2_000081', 'Prestwick0_000407', 'SPBio_000002', 'Prestwick3_000407', 'adamantan-1-amine', 'Prestwick2_000407', 'CHEBI:2618', 'adamantan-1-ylamine', 'tricyclo[3.3.1.1(3,7)]decan-1-amine', '1-Adamantylamine', 'tricyclo[3.3.1.1(3,7)]decane-1-amine', 'KBioSS_000390', 'KBio1_000815'] |  |  | adamantan-1-amine |  |  | NC12CC3CC(CC(C3)C1)C2 |  |  | C10H17N |  |  | DDR |  |  | 2014
1726
1727 | 0 | 0.009968102 | 0.0314992 | 0 | 0 | 0 | 0 | 0 | 0 | 0 | 0 | 0 | 0 | 0 | 0 | 0 | 0 | 0 | 0 | 0 | 0 | 0 | 0 | 0 | 0 | 0 | 0 | 0 | 0 | 0 | 0 | 0 | 0 | 0 | 0 | 0 | 0 | 0 | 0 | 0.9270335 | 0 | 0.0314992 | 0 | 0 | 0 | 0 | 0 | 0 | 0 | 0 | 0 | 10.1016/j.memsci.2014.08.035 | yes | 0 | 0 | 2 | 40 | 20 | 150 |  |  | 0 | 0 | tetraethylammonium |  |  | AlPO-18 |  |  | Al(i-C3H7O)3, H3PO4 |  | 0 | 0 | 0 | 0 | 0 | 0 | 0 | 0 |  | Alumina-supported AlPO-18 membranes for CO2/CH4 separation | ['7 mol /( m2', 'single hydrothermal synthesis step', '2 mpa feed pressure'] | ['32 tetraethyl ammonium hydroxide', 'teaoh ): 186 h2o', '280 g synthesis gel'] | ['tetraethylazanium', 'Tetraethylammonium', '4-04-00-00331 (Beilstein Handbook Reference)', 'AMMONIUM, TETRAETHYL-', 'BRN 1738225', 'Ethanaminium, N,N,N-triethyl- (9CI)', 'N,N,N-Triethylethanaminium', 'Tetraetilammonio [Italian]', 'Tetramon', 'Tetrylammonium', 'ZINC00896981', 'Lopac-T-2265', 'CHEBI:44296', 'NEt4(+)', '[NEt4](+)', 'Ammonium, tetraethyl-, dodeca-.mu.-chlorohexachlorohexatantalate(2-)(2:1), octahedro-', 'Ethanaminium, N,N,N-triethyl-, dodeca-.mu.-chlorohexachlorohexatantalate(2-) octahedro (2:1)', 'NSC156315', 'nchembio874-comp2', 'NCGC00016008-01', 'NET', 'tetraethylazanium', 'InChI=1/C8H20N/c1-5-9(6-2,7-3)8-4/h5-8H2,1-4H3/q+', 'C07512', 'Tetraethylammonium', 'E4N', 'TETRAETHYLAMMONIUM ION'] |  |  | tetraethylazanium |  |  | CC[N+](CC)(CC)CC |  |  | C8H20N |  |  | AEI |  |  | 2014
1728 | 0 | 0.01589825 | 0.01589825 | 0 | 0 | 0 | 0 | 0 | 0 | 0 | 0 | 0 | 0 | 0 | 0 | 0 | 0 | 0 | 0 | 0 | 0 | 0 | 0 | 0 | 0 | 0 | 0 | 0 | 0 | 0 | 0 | 0 | 0 | 0 | 0 | 0 | 0 | 0 | 0 | 0.9538951 | 0 | 0.01430843 | 0 | 0 | 0 | 0 | 0 | 0 | 0 | 0 | 0 | 10.1016/j.memsci.2014.08.035 | yes |  | 0 |  |  |  | 215 |  |  |  |  | tetraethylammonium |  |  | AlPO-18 | [16 empty] | ['tetraethylazanium', 'Tetraethylammonium', '4-04-00-00331 (Beilstein Handbook Reference)', 'AMMONIUM, TETRAETHYL-', 'BRN 1738225', 'Ethanaminium, N,N,N-triethyl- (9CI)', 'N,N,N-Triethylethanaminium', 'Tetraetilammonio [Italian]', 'Tetramon', 'Tetrylammonium', 'ZINC00896981', 'Lopac-T-2265', 'CHEBI:44296', 'NEt4(+)', '[NEt4](+)', 'Ammonium, tetraethyl-, dodeca-.mu.-chlorohexachlorohexatantalate(2-)(2:1), octahedro-', 'Ethanaminium, N,N,N-triethyl-, dodeca-.mu.-chlorohexachlorohexatantalate(2-) octahedro (2:1)', 'NSC156315', 'nchembio874-comp2', 'NCGC00016008-01', 'NET', 'tetraethylazanium', 'InChI=1/C8H20N/c1-5-9(6-2,7-3)8-4/h5-8H2,1-4H3/q+', 'C07512', 'Tetraethylammonium', 'E4N', 'TETRAETHYLAMMONIUM ION'] |  |  | tetraethylazanium |  |  | CC[N+](CC)(CC)CC |  |  | C8H20N |  |  | AEI |  |  | 2014
1729
1730 | 0 | 0.03030303 | 0.03030303 | 0 | 0 | 0 | 0 | 0 | 0 | 0 | 0 | 0 | 0 | 0 | 0 | 0 | 0 | 0 | 0 | 0 | 0 | 0 | 0 | 0 | 0 | 0 | 0 | 0 | 0 | 0 | 0 | 0 | 0 | 0 | 0 | 0 | 0 | 0 | 0 | 0.9090909 | 0 | 0.03030303 | 0 | 0 | 0 | 0 | 0 | 0 | 0 | 0 | 0 | 10.1016/j.memsci.2015.11.020 | yes | 0 | 0 | 6 | 0 | 15 | 160 |  |  | 0 | 0 | N,N-diisopropylethylamine |  |  | AEI |  |  | phosphoric acid, aluminum isopropoxide | Wako, Tokyo Chemical | 0 | 0 | 0 | 0 | 0 | 0 | 0 | 0 |  | Influence of change in the unit cell parameters on permeation properties of AEI-type zeolite membrane | ['calcined membrane decreased due', 'unit cell parameters owing', 'porous support tube'] | ['wako pure chemical industries', 'type zeolite particles containing', 'lined stainless steel autoclave'] | ['N-ethyl-N-propan-2-ylpropan-2-amine', 'N-ethyl-N-isopropyl-propan-2-amine', 'N-ethyl-N-isopropylpropan-2-amine', 'ethyl-diisopropyl-amine', 'N-ethyl-N-propan-2-yl-propan-2-amine', '7087-68-5', "1,1'-Dimethyltriethylamine", '2-Propanamine, N-ethyl-N-(1-methylethyl)-', 'Diisopropylethylamine', 'Ethyldiisopropylamine', 'N,N-Diisopropylethylamine', 'N-Ethyl-N,N-diisopropylamine', 'N-Ethyldiisopropylamine', 'NSC147491', "Triethylamine, 1,1'-dimethyl-", '03440_FLUKA', 'H++nigs base', 'InChI=1/C8H19N/c1-6-9(7(2)3)8(4)5/h7-8H,6H2,1-5H', 'N-ethyl-N-isopropylpropan-2-amine', '67994_FLUKA', 'EINECS 230-392-0', 'NSC 147491', "Triethylamine, 1,1'-dimethyl- (8CI)"] |  |  | N-ethyl-N-propan-2-ylpropan-2-amine |  |  | CCN(C(C)C)C(C)C |  |  | C8H19N |  |  | AEI |  |  | 2016
1731
1732 | 0.008662509 | 0 | 0 | 0.002598753 | 0 | 0 | 0 | 0 | 0 | 0 | 0 | 0 | 0 | 0 | 0 | 0 | 0 | 0 | 0 | 0 | 0 | 0 | 0 | 0 | 0 | 0 | 0 | 0 | 0 | 0 | 0 | 0 | 0 | 0 | 0 | 0 | 0 | 0 | 0 | 0.973666 | 0 | 0.001299376 | 0.01169439 | 0 | 0 | 0 | 0 | 0 | 0 | 0 | 0 | 10.1016/j.memsci.2016.01.043 | yes | 0 | 0.002079002 | 0 | 0 | 24 | 160 |  | Sigma-1 | 0 | 0 | 1-adamantylamine | ethylenediamine |  | DDR |  |  | sodium hydroxide, Ludox SM colloidal silica, sodium aluminate | Sigma-Aldrich, Aldrich, Riedel-de Haen | 0 | 0 | 0 | 0 | 0 | 0 | 0 | 0 |  | DDR-type zeolite membrane synthesis, modification and gas permeation studies | ['temperature sda removal process', 'bar feed gas pressure', 'co2 permeance virtually unchanged'] | ['sequentially dissolving naoh pellets', 'ludox sm colloidal silica', '6ml ludox colloidal silica'] | ['adamantan-1-amine', '1-Adamantanamine', '1-Adamantylamine', '768-94-5', '1-Adamantamine', 'Prestwick1_000407', '665-66-7 (HCL)', '768-94-5 (FREE BASE)', 'AIDS-001627', '138576_ALDRICH', 'Amant', 'NSC341865 (FREE BASE)', 'NSC83653 (HCL)', 'Tricyclo[3.3.1.1^3,7]decan-1-amine', 'C06818', 'tricyclo[3.3.1.1~3,7~]decan-1-amine', 'Spectrum4_000134', 'BSPBio_001822', 'AIDS001627', 'NCGC00162039-02', 'KBio2_000390', 'KBioGR_000548', 'BSPBio_001570', 'IDI1_000815', '1-Adamantanamine', '1-Adamantanamine (8CI)', 'Oprea1_248648', '1-Aminoadamantane', '1-Aminotricyclo(3.3.1.1(sup 3,7))decane', 'Adamantanamine', 'Adamantylamine', 'Amantadina [INN-Spanish]', 'Amantadinum [INN-Latin]', 'Aminoadamantane', 'BRN 2204333', 'EINECS 212-201-2', 'HSDB 3202', 'NSC 341865', 'Pk-merz', 'Tricyclo(3.3.1.1(3,7))-decan-1-amine', 'Tricyclo(3.3.1.1(sup 3,7))decan-1-amine', 'Tricyclo(3.3.1.1(sup 3.7))decan-1-amine', 'Tricyclo(3.3.1.13,7)decan-1-amine', 'Spectrum_000030', 'Lopac0_000004', 'BPBio1_000368', 'ADAMANTANE,1-AMINO', 'Lopac-A-1260', 'NCGC00015036-01', 'NSC341865', 'KBio3_001322', 'Tricyclo[3.3.1.1(sup3,7)]decan-1-amine', 'NCGC00162039-03', 'KBio2_005526', 'tricyclo[3.3.1.1(3,7)]decan-1-ylamine', 'WLN: L66 B6 A B- C 1B ITJ BZ', 'KBio2_002958', 'Spectrum5_000772', 'NCIOpen2_001059', '06649_FLUKA', 'InChI=1/C10H17N/c11-10-4-7-1-8(5-10)3-9(2-7)6-10/h7-9H,1-6,11H', 'BSPBio_000334', 'SPBio_002273', 'DivK1c_000815', 'ST5202969', 'NINDS_000815', 'Spectrum3_000291', 'Spectrum2_000081', 'Prestwick0_000407', 'SPBio_000002', 'Prestwick3_000407', 'adamantan-1-amine', 'Prestwick2_000407', 'CHEBI:2618', 'adamantan-1-ylamine', 'tricyclo[3.3.1.1(3,7)]decan-1-amine', '1-Adamantylamine', 'tricyclo[3.3.1.1(3,7)]decane-1-amine', 'KBioSS_000390', 'KBio1_000815'] | ['ethane-1,2-diamine', 'ethyne-1,2-diamine', 'Oxalonitrile', 'CYANOGEN', '2-aminoethynylamine', 'Ethanedinitrile', '107-15-3', '8030-24-8', '85404-18-8', '211750-61-7', '460-19-5', '15808-32-9', '68845-05-6', '27308-78-7', '2074-87-5', 'ETHANE,1,2-DIAMINO', 'InChI=1/C2H8N2/c3-1-2-4/h1-4H', 'E1521_SIGMA', '(CN)2', 'LS-431', 'E1649_SIAL', 'NCCN', 'Cyano radical (CN)', '2-Aminoethylammonium chloride', 'EINECS 242-181-0', '03550_FLUKA', 'CYANOGEN', 'Carbon nitride', 'Carbon nitride (C2N2)', 'Cyanogen (C2N2)', 'Cyanogen [UN1026] [Poison gas]', 'Cyanogene [French]', 'Dicyan', 'Dicyanogen', 'EINECS 207-306-5', 'Ethanedinitrile', 'HSDB 2130', 'Nitriloacetonitrile', 'Oxalic acid dinitrile', 'Oxalonitrile', 'Oxalyl cyanide', 'Prussite', 'RCRA waste no. P031', 'RCRA waste number P031', 'UN1026', 'Ethylenediamine, piperazine polymer', '240729_ALDRICH', '15068_RIEDEL', 'Cyanogen radical', 'Ethylene diamine', '41008_FLUKA', 'Ethylenediamine solution', 'NCGC00091527-01', 'Carbon nitride radical', 'Ethylenediamine (USP/JP15)', 'C2N2', 'CHEBI:29308', '391085_ALDRICH', 'AIDS060575', 'Carbon mononitride', '1,2-Diamino-ethaan [Dutch]', '1,2-Diamino-ethano [Italian]', '1,2-Diaminoaethan [German]', '1,2-Diaminoethane', '1,2-Ethanediamine', '1,2-Ethylenediamine', '4-04-00-01166 (Beilstein Handbook Reference)', 'AI3-24231', 'Aethaldiamin [German]', 'Aethylenediamin [German]', 'Algicode 106L', 'Amerstat 274', 'Aminophylline Injection', 'BRN 0605263', 'CCRIS 5224', 'Caswell No. 437', 'Dimethylenediamine', 'EINECS 203-468-6', 'EPA Pesticide Chemical Code 004205', 'ETHYLENEDIAMINE', 'Ethyleendiamine [Dutch]', 'Ethylendiamine', 'Ethylene-diamine [French]', 'Ethylenediamine [JAN]', 'Ethylenediamine [UN1604] [Corrosive]', 'HSDB 535', 'NCI-C60402', 'UN1604', 'beta-Aminoethylamine', 'ethane-1,2-diamine', 'oxalic nitrile', 'CHEBI:30347', 'AIDS-060575', 'Monocyanogen', 'D01114', 'E26266_SIAL', '1,2-Ethanediamine, homopolymer', 'Cyanide radical', 'bis(nitridocarbon)(C--C)'] |  | adamantan-1-amine | ['ethane-1,2-diamine', 'ethyne-1,2-diamine', 'Oxalonitrile'] |  | NC12CC3CC(CC(C3)C1)C2 | NCCN |  | C10H17N | C2H8N2 |  | DDR |  |  | 2016
1733
1734 | 0.02347969 | 0 | 0 | 0 | 0 | 0 | 0 | 0 | 0 | 0 | 0 | 0 | 0 | 0 | 0 | 0 | 0 | 0 | 0 | 0 | 0 | 0 | 0 | 0 | 0 | 0 | 0 | 0 | 0 | 0 | 0 | 0 | 0 | 0 | 0 | 0 | 0 | 0 | 0 | 0.9391876 | 0 | 0.002113172 | 0.03521954 | 0 | 0 | 0 | 0 | 0 | 0 | 0 | 0 | 10.1016/j.memsci.2017.06.004 | yes |  | 0 |  |  | 48 | 130 |  |  | 50 |  | 1-adamantanamine | ethylenediamine |  | DDR | [13 empty] | Preparation of defect-free DDR zeolite membranes by eliminating template with ozone at low temperature | ['quality ddr zeolite membranes', 'ch4 mixture containing 1', 'ddr zeolite framework'] | ['alfa ), sodium hydroxide', 'di water several times', 'rotary stainless steel autoclave'] | ['adamantan-1-amine', '1-Adamantanamine', '1-Adamantylamine', '768-94-5', '1-Adamantamine', 'Prestwick1_000407', '665-66-7 (HCL)', '768-94-5 (FREE BASE)', 'AIDS-001627', '138576_ALDRICH', 'Amant', 'NSC341865 (FREE BASE)', 'NSC83653 (HCL)', 'Tricyclo[3.3.1.1^3,7]decan-1-amine', 'C06818', 'tricyclo[3.3.1.1~3,7~]decan-1-amine', 'Spectrum4_000134', 'BSPBio_001822', 'AIDS001627', 'NCGC00162039-02', 'KBio2_000390', 'KBioGR_000548', 'BSPBio_001570', 'IDI1_000815', '1-Adamantanamine', '1-Adamantanamine (8CI)', 'Oprea1_248648', '1-Aminoadamantane', '1-Aminotricyclo(3.3.1.1(sup 3,7))decane', 'Adamantanamine', 'Adamantylamine', 'Amantadina [INN-Spanish]', 'Amantadinum [INN-Latin]', 'Aminoadamantane', 'BRN 2204333', 'EINECS 212-201-2', 'HSDB 3202', 'NSC 341865', 'Pk-merz', 'Tricyclo(3.3.1.1(3,7))-decan-1-amine', 'Tricyclo(3.3.1.1(sup 3,7))decan-1-amine', 'Tricyclo(3.3.1.1(sup 3.7))decan-1-amine', 'Tricyclo(3.3.1.13,7)decan-1-amine', 'Spectrum_000030', 'Lopac0_000004', 'BPBio1_000368', 'ADAMANTANE,1-AMINO', 'Lopac-A-1260', 'NCGC00015036-01', 'NSC341865', 'KBio3_001322', 'Tricyclo[3.3.1.1(sup3,7)]decan-1-amine', 'NCGC00162039-03', 'KBio2_005526', 'tricyclo[3.3.1.1(3,7)]decan-1-ylamine', 'WLN: L66 B6 A B- C 1B ITJ BZ', 'KBio2_002958', 'Spectrum5_000772', 'NCIOpen2_001059', '06649_FLUKA', 'InChI=1/C10H17N/c11-10-4-7-1-8(5-10)3-9(2-7)6-10/h7-9H,1-6,11H', 'BSPBio_000334', 'SPBio_002273', 'DivK1c_000815', 'ST5202969', 'NINDS_000815', 'Spectrum3_000291', 'Spectrum2_000081', 'Prestwick0_000407', 'SPBio_000002', 'Prestwick3_000407', 'adamantan-1-amine', 'Prestwick2_000407', 'CHEBI:2618', 'adamantan-1-ylamine', 'tricyclo[3.3.1.1(3,7)]decan-1-amine', '1-Adamantylamine', 'tricyclo[3.3.1.1(3,7)]decane-1-amine', 'KBioSS_000390', 'KBio1_000815'] | ['ethane-1,2-diamine', 'ethyne-1,2-diamine', 'Oxalonitrile', 'CYANOGEN', '2-aminoethynylamine', 'Ethanedinitrile', '107-15-3', '8030-24-8', '85404-18-8', '211750-61-7', '460-19-5', '15808-32-9', '68845-05-6', '27308-78-7', '2074-87-5', 'ETHANE,1,2-DIAMINO', 'InChI=1/C2H8N2/c3-1-2-4/h1-4H', 'E1521_SIGMA', '(CN)2', 'LS-431', 'E1649_SIAL', 'NCCN', 'Cyano radical (CN)', '2-Aminoethylammonium chloride', 'EINECS 242-181-0', '03550_FLUKA', 'CYANOGEN', 'Carbon nitride', 'Carbon nitride (C2N2)', 'Cyanogen (C2N2)', 'Cyanogen [UN1026] [Poison gas]', 'Cyanogene [French]', 'Dicyan', 'Dicyanogen', 'EINECS 207-306-5', 'Ethanedinitrile', 'HSDB 2130', 'Nitriloacetonitrile', 'Oxalic acid dinitrile', 'Oxalonitrile', 'Oxalyl cyanide', 'Prussite', 'RCRA waste no. P031', 'RCRA waste number P031', 'UN1026', 'Ethylenediamine, piperazine polymer', '240729_ALDRICH', '15068_RIEDEL', 'Cyanogen radical', 'Ethylene diamine', '41008_FLUKA', 'Ethylenediamine solution', 'NCGC00091527-01', 'Carbon nitride radical', 'Ethylenediamine (USP/JP15)', 'C2N2', 'CHEBI:29308', '391085_ALDRICH', 'AIDS060575', 'Carbon mononitride', '1,2-Diamino-ethaan [Dutch]', '1,2-Diamino-ethano [Italian]', '1,2-Diaminoaethan [German]', '1,2-Diaminoethane', '1,2-Ethanediamine', '1,2-Ethylenediamine', '4-04-00-01166 (Beilstein Handbook Reference)', 'AI3-24231', 'Aethaldiamin [German]', 'Aethylenediamin [German]', 'Algicode 106L', 'Amerstat 274', 'Aminophylline Injection', 'BRN 0605263', 'CCRIS 5224', 'Caswell No. 437', 'Dimethylenediamine', 'EINECS 203-468-6', 'EPA Pesticide Chemical Code 004205', 'ETHYLENEDIAMINE', 'Ethyleendiamine [Dutch]', 'Ethylendiamine', 'Ethylene-diamine [French]', 'Ethylenediamine [JAN]', 'Ethylenediamine [UN1604] [Corrosive]', 'HSDB 535', 'NCI-C60402', 'UN1604', 'beta-Aminoethylamine', 'ethane-1,2-diamine', 'oxalic nitrile', 'CHEBI:30347', 'AIDS-060575', 'Monocyanogen', 'D01114', 'E26266_SIAL', '1,2-Ethanediamine, homopolymer', 'Cyanide radical', 'bis(nitridocarbon)(C--C)'] |  | adamantan-1-amine | ['ethane-1,2-diamine', 'ethyne-1,2-diamine', 'Oxalonitrile'] |  | NC12CC3CC(CC(C3)C1)C2 | NCCN |  | C10H17N | C2H8N2 |  | DDR |  |  | 2017
1735 | 0.02407898 | 0 | 0 | 0 | 0 | 0 | 0 | 0 | 0 | 0 | 0 | 0 | 0 | 0 | 0 | 0 | 0 | 0 | 0 | 0 | 0 | 0 | 0 | 0 | 0 | 0 | 0 | 0 | 0 | 0 | 0 | 0 | 0 | 0 | 0 | 0 | 0 | 0 | 0 | 0.9631592 | 0 | 0.0007223694 | 0.01203949 | 0 | 0 | 0 | 0 | 0 | 0 | 0 | 0 | 10.1016/j.memsci.2017.06.004 | yes | 0 | 0 | 0 |  | 48 | 150 |  |  | 50 | 0 | 1-adamantanamine | ethylenediamine |  | DDR |  |  |  |  | 0 | 0 | 0 | 0 | 0 | 0 | 0 | 0 |  |  |  |  | ['adamantan-1-amine', '1-Adamantanamine', '1-Adamantylamine', '768-94-5', '1-Adamantamine', 'Prestwick1_000407', '665-66-7 (HCL)', '768-94-5 (FREE BASE)', 'AIDS-001627', '138576_ALDRICH', 'Amant', 'NSC341865 (FREE BASE)', 'NSC83653 (HCL)', 'Tricyclo[3.3.1.1^3,7]decan-1-amine', 'C06818', 'tricyclo[3.3.1.1~3,7~]decan-1-amine', 'Spectrum4_000134', 'BSPBio_001822', 'AIDS001627', 'NCGC00162039-02', 'KBio2_000390', 'KBioGR_000548', 'BSPBio_001570', 'IDI1_000815', '1-Adamantanamine', '1-Adamantanamine (8CI)', 'Oprea1_248648', '1-Aminoadamantane', '1-Aminotricyclo(3.3.1.1(sup 3,7))decane', 'Adamantanamine', 'Adamantylamine', 'Amantadina [INN-Spanish]', 'Amantadinum [INN-Latin]', 'Aminoadamantane', 'BRN 2204333', 'EINECS 212-201-2', 'HSDB 3202', 'NSC 341865', 'Pk-merz', 'Tricyclo(3.3.1.1(3,7))-decan-1-amine', 'Tricyclo(3.3.1.1(sup 3,7))decan-1-amine', 'Tricyclo(3.3.1.1(sup 3.7))decan-1-amine', 'Tricyclo(3.3.1.13,7)decan-1-amine', 'Spectrum_000030', 'Lopac0_000004', 'BPBio1_000368', 'ADAMANTANE,1-AMINO', 'Lopac-A-1260', 'NCGC00015036-01', 'NSC341865', 'KBio3_001322', 'Tricyclo[3.3.1.1(sup3,7)]decan-1-amine', 'NCGC00162039-03', 'KBio2_005526', 'tricyclo[3.3.1.1(3,7)]decan-1-ylamine', 'WLN: L66 B6 A B- C 1B ITJ BZ', 'KBio2_002958', 'Spectrum5_000772', 'NCIOpen2_001059', '06649_FLUKA', 'InChI=1/C10H17N/c11-10-4-7-1-8(5-10)3-9(2-7)6-10/h7-9H,1-6,11H', 'BSPBio_000334', 'SPBio_002273', 'DivK1c_000815', 'ST5202969', 'NINDS_000815', 'Spectrum3_000291', 'Spectrum2_000081', 'Prestwick0_000407', 'SPBio_000002', 'Prestwick3_000407', 'adamantan-1-amine', 'Prestwick2_000407', 'CHEBI:2618', 'adamantan-1-ylamine', 'tricyclo[3.3.1.1(3,7)]decan-1-amine', '1-Adamantylamine', 'tricyclo[3.3.1.1(3,7)]decane-1-amine', 'KBioSS_000390', 'KBio1_000815'] | ['ethane-1,2-diamine', 'ethyne-1,2-diamine', 'Oxalonitrile', 'CYANOGEN', '2-aminoethynylamine', 'Ethanedinitrile', '107-15-3', '8030-24-8', '85404-18-8', '211750-61-7', '460-19-5', '15808-32-9', '68845-05-6', '27308-78-7', '2074-87-5', 'ETHANE,1,2-DIAMINO', 'InChI=1/C2H8N2/c3-1-2-4/h1-4H', 'E1521_SIGMA', '(CN)2', 'LS-431', 'E1649_SIAL', 'NCCN', 'Cyano radical (CN)', '2-Aminoethylammonium chloride', 'EINECS 242-181-0', '03550_FLUKA', 'CYANOGEN', 'Carbon nitride', 'Carbon nitride (C2N2)', 'Cyanogen (C2N2)', 'Cyanogen [UN1026] [Poison gas]', 'Cyanogene [French]', 'Dicyan', 'Dicyanogen', 'EINECS 207-306-5', 'Ethanedinitrile', 'HSDB 2130', 'Nitriloacetonitrile', 'Oxalic acid dinitrile', 'Oxalonitrile', 'Oxalyl cyanide', 'Prussite', 'RCRA waste no. P031', 'RCRA waste number P031', 'UN1026', 'Ethylenediamine, piperazine polymer', '240729_ALDRICH', '15068_RIEDEL', 'Cyanogen radical', 'Ethylene diamine', '41008_FLUKA', 'Ethylenediamine solution', 'NCGC00091527-01', 'Carbon nitride radical', 'Ethylenediamine (USP/JP15)', 'C2N2', 'CHEBI:29308', '391085_ALDRICH', 'AIDS060575', 'Carbon mononitride', '1,2-Diamino-ethaan [Dutch]', '1,2-Diamino-ethano [Italian]', '1,2-Diaminoaethan [German]', '1,2-Diaminoethane', '1,2-Ethanediamine', '1,2-Ethylenediamine', '4-04-00-01166 (Beilstein Handbook Reference)', 'AI3-24231', 'Aethaldiamin [German]', 'Aethylenediamin [German]', 'Algicode 106L', 'Amerstat 274', 'Aminophylline Injection', 'BRN 0605263', 'CCRIS 5224', 'Caswell No. 437', 'Dimethylenediamine', 'EINECS 203-468-6', 'EPA Pesticide Chemical Code 004205', 'ETHYLENEDIAMINE', 'Ethyleendiamine [Dutch]', 'Ethylendiamine', 'Ethylene-diamine [French]', 'Ethylenediamine [JAN]', 'Ethylenediamine [UN1604] [Corrosive]', 'HSDB 535', 'NCI-C60402', 'UN1604', 'beta-Aminoethylamine', 'ethane-1,2-diamine', 'oxalic nitrile', 'CHEBI:30347', 'AIDS-060575', 'Monocyanogen', 'D01114', 'E26266_SIAL', '1,2-Ethanediamine, homopolymer', 'Cyanide radical', 'bis(nitridocarbon)(C--C)'] |  | adamantan-1-amine | ['ethane-1,2-diamine', 'ethyne-1,2-diamine', 'Oxalonitrile'] |  | NC12CC3CC(CC(C3)C1)C2 | NCCN |  | C10H17N | C2H8N2 |  | DDR |  |  | 2017
1736
1737 | 0 | 0 | 0 | 0 | 0 | 0 | 0 | 0 | 0 | 0 | 0 | 0 | 0 | 0 | 0 | 0 | 0 | 0 | 0 | 0 | 0 | 0 | 0 | 0 | 0 | 0 | 0 | 0 | 0 | 0 | 0 | 0 | 0 | 0 | 0 | 0 | 0 | 0 | 0 | 1 | 0 | 0 | 0 | 0 | 0 | 0 | 0 | 0 | 0 | 0 | 0 | 10.1016/j.memsci.2019.03.073 | no | 0 | 0 | 24 | 0 | 168 | 135 | yes |  | 0 | 0 | tetraethylammonium |  |  | ZSM-25 |  |  | Aluminium hydroxide, sodium hydroxide, Ludox AS-40 |  | 0 | 0 | 0 | 0 | 0 | 0 | 0 | 0 |  | Enhancing plasticization-resistance of mixed-matrix membranes with exceptionally high CO2/CH4 selectivity through incorporating ZSM-25 zeolite | ['binary gas measurements indicate', 'binary gas permeability using', 'single gas permeation tests'] | ['98 %); lithium chloride', 'huntsman advanced materials america', 'deionized water five times'] | ['tetraethylazanium', 'Tetraethylammonium', '4-04-00-00331 (Beilstein Handbook Reference)', 'AMMONIUM, TETRAETHYL-', 'BRN 1738225', 'Ethanaminium, N,N,N-triethyl- (9CI)', 'N,N,N-Triethylethanaminium', 'Tetraetilammonio [Italian]', 'Tetramon', 'Tetrylammonium', 'ZINC00896981', 'Lopac-T-2265', 'CHEBI:44296', 'NEt4(+)', '[NEt4](+)', 'Ammonium, tetraethyl-, dodeca-.mu.-chlorohexachlorohexatantalate(2-)(2:1), octahedro-', 'Ethanaminium, N,N,N-triethyl-, dodeca-.mu.-chlorohexachlorohexatantalate(2-) octahedro (2:1)', 'NSC156315', 'nchembio874-comp2', 'NCGC00016008-01', 'NET', 'tetraethylazanium', 'InChI=1/C8H20N/c1-5-9(6-2,7-3)8-4/h5-8H2,1-4H3/q+', 'C07512', 'Tetraethylammonium', 'E4N', 'TETRAETHYLAMMONIUM ION'] |  |  | tetraethylazanium |  |  | CC[N+](CC)(CC)CC |  |  | C8H20N |  |  | MWF |  |  | 2019
1738
1739 | 0.2 | 0 | 0 | 0 | 0 | 0 | 0 | 0 | 0 | 0 | 0 | 0.1 | 0 | 0 | 0 | 0 | 0 | 0 | 0 | 0 | 0 | 0 | 0 | 0 | 0 | 0 | 0 | 0 | 0 | 0 | 0 | 0 | 0 | 0 | 0 | 0 | 0 | 0 | 0 | 0.6 | 0 | 0.1 | 0 | 0 | 0 | 0 | 0 | 0 | 0 | 0 | 0 | 10.1016/j.micromeso.2003.09.025 | yes |  | 0 |  |  | 38 | 150 | yes |  |  |  | N,N,N-trimethyl-1-adamantanamonium |  |  | CHA |  |  | TEOS, HF | [10 empty] | Light hydrocarbon sorption properties of pure silica Si-CHA and ITQ-3 and high silica ZSM-58 | ['light hydrocarbon sorption properties', 'ddr structure type ),', 'high silica zsm'] | ['lacking well defined faces', 'pure chabazite type zeolite', '24 g sodium aluminate'] | ['1-adamantyl-trimethylazanium', '1-adamantyl-trimethyl-ammonium', '1-adamantyl-trimethylammonium', '1-adamantyl-trimethyl-azanium', 'Adamantan-1-yl-trimethyl-ammonium', 'BAS 00109379', 'Oprea1_162065', 'Oprea1_825759', 'ZINC05002989', 'AIDS-211740', 'AIDS211740', 'Tricyclo[3.3.1.1]decan-1-aminium, N,N,N-trimethyl-'] |  |  | 1-adamantyl-trimethylazanium |  |  | C[N+](C)(C)C12CC3CC(CC(C3)C1)C2 |  |  | C13H24N |  |  | CHA |  |  | 2004
1740 | 0.1052632 | 0 | 0 | 0 | 0 | 0 | 0 | 0 | 0 | 0 | 0 | 0.05263158 | 0 | 0 | 0 | 0 | 0 | 0 | 0 | 0 | 0 | 0 | 0 | 0 | 0 | 0 | 0 | 0 | 0 | 0 | 0 | 0 | 0 | 0 | 0 | 0 | 0 | 0 | 0 | 0.7894737 | 0 | 0.05263158 | 0 | 0 | 0 | 0 | 0 | 0 | 0 | 0 | 0 | 10.1016/j.micromeso.2003.09.025 | yes |  | 0 |  |  | 456 | 150 | yes |  |  |  | N,N-dimethyl-6-azonium-1,3,3-trimethylbicyclo[3.2.1]octane |  |  | ITQ-3 |  |  | TEOS, HF | [13 empty] | 1,3,3,6,6-pentamethyl-6-azoniabicyclo[3.2.1]octane |  |  | 1,3,3,6,6-pentamethyl-6-azoniabicyclo[3.2.1]octane |  |  | CC1(C)CC2CC(C)(C1)C[N+]2(C)C |  |  | C12H24N |  |  | ITE |  |  | 2004
1741 | 0 | 0 | 0 | 0 | 0 | 0 | 0 | 0 | 0 | 0 | 0 | 0 | 0 | 0 | 0 | 0 | 0 | 0 | 0 | 0 | 0 | 0 | 0 | 0 | 0 | 0 | 0 | 0 | 0 | 0 | 0 | 0 | 0 | 0 | 0 | 0 | 0 | 0 | 0 | 0 | 0 | 0 | 0 | 0 | 0 | 0 | 0 | 0 | 0 | 0 | 0 | 10.1016/j.micromeso.2003.09.025 | no | 0 | 1 | 0 | 0 | 96 | 160 |  |  | 0 | 0 | methyltropinium |  |  | ZSM-48 |  |  | sodium aluminate, NaOH, Ludox |  | 0 | 0 | 0 | 0 | 0 | 0 | 0 | 0 |  |  |  |  | 8,8-dimethyl-8-azoniabicyclo[3.2.1]octan-3-ol |  |  | 8,8-dimethyl-8-azoniabicyclo[3.2.1]octan-3-ol |  |  | C[N+]1(C)C2CCC1CC(O)C2 |  |  | C9H18NO |  |  | *MRE |  |  | 2004
1742
1743 | 0.03164557 | 0 | 0 | 0 | 0 | 0.003164557 | 0 | 0 | 0 | 0 | 0 | 0 | 0 | 0 | 0 | 0 | 0 | 0 | 0 | 0 | 0 | 0 | 0 | 0 | 0 | 0 | 0 | 0 | 0 | 0 | 0 | 0 | 0 | 0 | 0 | 0 | 0 | 0 | 0 | 0.9588608 | 0 | 0.006329114 | 0 | 0 | 0 | 0 | 0 | 0 | 0 | 0 | 0 | 10.1016/j.micromeso.2003.09.027 | yes |  | 0 |  |  | 240 | 150 | yes |  |  |  | N(16)-methylsparteinium |  |  | CFI |  |  | TEOS, HF | [10 empty] | Molecular sieve synthesis using alkylated sparteine derivatives as structure-directing agents | ['two new sparteine derivatives', 'single crystal x', 'ray structures obtained'] | ['silica molecular sieve preparations', "n '- dimethylspartenium triflate", "n '- dimethylsparteinium triflate"] | [6 empty] | C[N+]12CCCC[C@@H]1[C@H]1C[C@@H](C2)[C@@H]2CCCCN2C1 |  |  | C16H29N2 |  |  | CFI |  |  | 2004
1744 | 0.02444988 | 0 | 0 | 0 | 0 | 0.002444988 | 0 | 0 | 0 | 0 | 0 | 0 | 0 | 0 | 0 | 0 | 0 | 0 | 0 | 0 | 0 | 0 | 0 | 0 | 0 | 0 | 0 | 0 | 0 | 0 | 0 | 0 | 0 | 0 | 0 | 0 | 0 | 0 | 0 | 0.9682152 | 0 | 0.004889976 | 0 | 0 | 0 | 0 | 0 | 0 | 0 | 0 | 0 | 10.1016/j.micromeso.2003.09.027 | yes |  | 0 |  |  | 144 | 175 | yes |  |  |  | N(16)-methylsparteinium |  |  | CFI |  |  | TEOS, HF | [19 empty] | C[N+]12CCCC[C@@H]1[C@H]1C[C@@H](C2)[C@@H]2CCCCN2C1 |  |  | C16H29N2 |  |  | CFI |  |  | 2004
1745 | 0.02444988 | 0 | 0 | 0.002444988 | 0 | 0 | 0 | 0 | 0 | 0 | 0 | 0 | 0 | 0 | 0 | 0 | 0 | 0 | 0 | 0 | 0 | 0 | 0 | 0 | 0 | 0 | 0 | 0 | 0 | 0 | 0 | 0 | 0 | 0 | 0 | 0 | 0 | 0 | 0 | 0.9682152 | 0 | 0.004889976 | 0 | 0 | 0 | 0 | 0 | 0 | 0 | 0 | 0 | 10.1016/j.micromeso.2003.09.027 | yes |  | 0 |  |  | 144 | 150 | yes |  |  |  | N(16)-methylsparteinium |  |  | AFI | layered |  | TEOS, HF | [19 empty] | C[N+]12CCCC[C@@H]1[C@H]1C[C@@H](C2)[C@@H]2CCCCN2C1 |  |  | C16H29N2 |  |  | AFI |  |  | 2004
1746 | 0.02421308 | 0 | 0 | 0 | 0 | 0.002421308 | 0 | 0 | 0 | 0 | 0 | 0 | 0 | 0 | 0 | 0 | 0 | 0 | 0 | 0 | 0 | 0 | 0 | 0 | 0 | 0 | 0 | 0 | 0 | 0 | 0 | 0 | 0 | 0 | 0 | 0 | 0 | 0 | 0 | 0.968523 | 0 | 0.004842615 | 0 | 0 | 0 | 0 | 0 | 0 | 0 | 0 | 0 | 10.1016/j.micromeso.2003.09.027 | yes |  | 0 |  |  | 480 | 150 | yes |  |  |  | N-ethylspartenium |  |  | CFI |  |  | TEOS, HF | [19 empty] | CC[N+]12CCCCC1C[C@@H]1C[C@H]2CC2CCCCN21 |  |  | C17H31N2 |  |  | CFI |  |  | 2004
1747 | 0.02415459 | 0 | 0 | 0 | 0 | 0.002415459 | 0 | 0 | 0 | 0 | 0 | 0 | 0 | 0 | 0 | 0 | 0 | 0 | 0 | 0 | 0 | 0 | 0 | 0 | 0 | 0 | 0 | 0 | 0 | 0 | 0 | 0 | 0 | 0 | 0 | 0 | 0 | 0 | 0 | 0.968599 | 0 | 0.004830918 | 0 | 0 | 0 | 0 | 0 | 0 | 0 | 0 | 0 | 10.1016/j.micromeso.2003.09.027 | yes |  | 0 |  |  | 336 | 160 | yes |  |  |  | N-ethylspartenium |  |  | CFI |  |  | TEOS, HF | [19 empty] | CC[N+]12CCCCC1C[C@@H]1C[C@H]2CC2CCCCN21 |  |  | C17H31N2 |  |  | CFI |  |  | 2004
1748 | 0.02415459 | 0 | 0 | 0 | 0 | 0.002415459 | 0 | 0 | 0 | 0 | 0 | 0 | 0 | 0 | 0 | 0 | 0 | 0 | 0 | 0 | 0 | 0 | 0 | 0 | 0 | 0 | 0 | 0 | 0 | 0 | 0 | 0 | 0 | 0 | 0 | 0 | 0 | 0 | 0 | 0.968599 | 0 | 0.004830918 | 0 | 0 | 0 | 0 | 0 | 0 | 0 | 0 | 0 | 10.1016/j.micromeso.2003.09.027 | yes |  | 0 |  |  | 168 | 175 | yes |  |  |  | N-ethylspartenium |  |  | amorphous |  |  | TEOS, HF | [19 empty] | CC[N+]12CCCCC1C[C@@H]1C[C@H]2CC2CCCCN21 |  |  | C17H31N2 | [5 empty] | 2004
1749 | 0.02415459 | 0 | 0 | 0 | 0 | 0.002415459 | 0 | 0 | 0 | 0 | 0 | 0 | 0 | 0 | 0 | 0 | 0 | 0 | 0 | 0 | 0 | 0 | 0 | 0 | 0 | 0 | 0 | 0 | 0 | 0 | 0 | 0 | 0 | 0 | 0 | 0 | 0 | 0 | 0 | 0.968599 | 0 | 0.004830918 | 0 | 0 | 0 | 0 | 0 | 0 | 0 | 0 | 0 | 10.1016/j.micromeso.2003.09.027 | yes |  | 0 |  |  | 240 | 175 | yes |  |  |  | N-ethylspartenium |  |  | dense |  |  | TEOS, HF | [19 empty] | CC[N+]12CCCCC1C[C@@H]1C[C@H]2CC2CCCCN21 |  |  | C17H31N2 | [5 empty] | 2004
1750 | 0.0245098 | 0 | 0 | 0.00245098 | 0 | 0 | 0 | 0 | 0 | 0 | 0 | 0 | 0 | 0 | 0 | 0 | 0 | 0 | 0 | 0 | 0 | 0 | 0 | 0 | 0 | 0 | 0 | 0 | 0 | 0 | 0 | 0 | 0 | 0 | 0 | 0 | 0 | 0 | 0 | 0.9681373 | 0 | 0.004901961 | 0 | 0 | 0 | 0 | 0 | 0 | 0 | 0 | 0 | 10.1016/j.micromeso.2003.09.027 | yes |  | 0 |  |  | 360 | 150 | yes |  |  |  | N-ethylspartenium |  |  | layered |  |  | TEOS, HF | [19 empty] | CC[N+]12CCCCC1C[C@@H]1C[C@H]2CC2CCCCN21 |  |  | C17H31N2 | [5 empty] | 2004
1751 | 0.02415459 | 0 | 0 | 0.001207729 | 0 | 0 | 0 | 0 | 0 | 0 | 0 | 0 | 0 | 0 | 0 | 0 | 0 | 0 | 0 | 0 | 0 | 0 | 0 | 0 | 0 | 0 | 0 | 0 | 0 | 0 | 0 | 0 | 0 | 0 | 0 | 0 | 0 | 0 | 0 | 0.968599 | 0 | 0.006038647 | 0 | 0 | 0 | 0 | 0 | 0 | 0 | 0 | 0 | 10.1016/j.micromeso.2003.09.027 | yes |  | 0 |  |  | 312 | 150 | yes |  |  |  | N-ethylspartenium |  |  | layered |  |  | TEOS, HF | [19 empty] | CC[N+]12CCCCC1C[C@@H]1C[C@H]2CC2CCCCN21 |  |  | C17H31N2 | [5 empty] | 2004
1752 | 0.02397507 | 0 | 0 | 0.002397507 | 0 | 0 | 0 | 0 | 0 | 0 | 0 | 0 | 0 | 0 | 0 | 0.0002397507 | 0 | 0 | 0 | 0 | 0 | 0 | 0 | 0 | 0 | 0 | 0 | 0 | 0 | 0 | 0 | 0 | 0 | 0 | 0 | 0 | 0 | 0 | 0 | 0.9685927 | 0 | 0.004795013 | 0 | 0 | 0 | 0 | 0 | 0 | 0 | 0 | 0 | 10.1016/j.micromeso.2003.09.027 | yes |  | 0 |  |  | 552 | 150 | yes |  |  |  | N-ethylspartenium |  |  | layered |  |  | TEOS, HF | [19 empty] | CC[N+]12CCCCC1C[C@@H]1C[C@H]2CC2CCCCN21 |  |  | C17H31N2 | [5 empty] | 2004
1753 | 0.02422481 | 0 | 0 | 0.002422481 | 0 | 0 | 0 | 0 | 0 | 0 | 0 | 0 | 0 | 0 | 0 | 0.001937984 | 0 | 0 | 0 | 0 | 0 | 0 | 0 | 0 | 0 | 0 | 0 | 0 | 0 | 0 | 0 | 0 | 0 | 0 | 0 | 0 | 0 | 0 | 0 | 0.9641473 | 0 | 0.007267442 | 0 | 0 | 0 | 0 | 0 | 0 | 0 | 0 | 0 | 10.1016/j.micromeso.2003.09.027 | yes |  | 0 |  |  | 120 | 150 | yes |  |  |  | N-ethylspartenium |  |  | layered |  |  | TEOS, HF | [19 empty] | CC[N+]12CCCCC1C[C@@H]1C[C@H]2CC2CCCCN21 |  |  | C17H31N2 | [5 empty] | 2004
1754 | 0.0248139 | 0 | 0 | 0.00248139 | 0 | 0 | 0 | 0 | 0 | 0 | 0 | 0 | 0 | 0 | 0 | 0 | 0 | 0 | 0 | 0 | 0 | 0 | 0 | 0 | 0 | 0 | 0 | 0 | 0 | 0 | 0 | 0 | 0 | 0 | 0 | 0 | 0 | 0 | 0 | 0.9677419 | 0 | 0.004962779 | 0 | 0 | 0 | 0 | 0 | 0 | 0 | 0 | 0 | 10.1016/j.micromeso.2003.09.027 | yes | 0.05 | 0 |  |  | 528 | 135 | yes | beta |  |  | N-ethylspartenium |  |  | beta |  |  | TEOS, HF | [19 empty] | CC[N+]12CCCCC1C[C@@H]1C[C@H]2CC2CCCCN21 |  |  | C17H31N2 |  |  | *BEA |  |  | 2004
1755 | 0.0248139 | 0 | 0 | 0.00248139 | 0 | 0 | 0 | 0 | 0 | 0 | 0 | 0 | 0 | 0 | 0 | 0 | 0 | 0 | 0 | 0 | 0 | 0 | 0 | 0 | 0 | 0 | 0 | 0 | 0 | 0 | 0 | 0 | 0 | 0 | 0 | 0 | 0 | 0 | 0 | 0.9677419 | 0 | 0.004962779 | 0 | 0 | 0 | 0 | 0 | 0 | 0 | 0 | 0 | 10.1016/j.micromeso.2003.09.027 | yes | 0.05 | 0 |  |  | 432 | 150 | yes | beta |  |  | N-ethylspartenium |  |  | beta |  |  | TEOS, HF | [19 empty] | CC[N+]12CCCCC1C[C@@H]1C[C@H]2CC2CCCCN21 |  |  | C17H31N2 |  |  | *BEA |  |  | 2004
1756 | 0.03211716 | 0 | 0 | 0.002890545 | 0 | 0 | 0 | 0 | 0 | 0 | 0 | 0 | 0 | 0 | 0 | 0.001156218 | 0 | 0 | 0 | 0 | 0 | 0 | 0 | 0 | 0 | 0 | 0 | 0 | 0 | 0 | 0 | 0 | 0 | 0 | 0 | 0 | 0 | 0 | 0 | 0.9538798 | 0 | 0.009956321 | 0 | 0 | 0 | 0 | 0 | 0 | 0 | 0 | 0 | 10.1016/j.micromeso.2003.09.027 | yes | 0.05 | 0 |  |  | 696 | 135 | yes | beta |  |  | N-ethylspartenium |  |  | beta |  |  | TEOS, HF | [19 empty] | CC[N+]12CCCCC1C[C@@H]1C[C@H]2CC2CCCCN21 |  |  | C17H31N2 |  |  | *BEA |  |  | 2004
1757 | 0.03211716 | 0 | 0 | 0.002890545 | 0 | 0 | 0 | 0 | 0 | 0 | 0 | 0 | 0 | 0 | 0 | 0.001156218 | 0 | 0 | 0 | 0 | 0 | 0 | 0 | 0 | 0 | 0 | 0 | 0 | 0 | 0 | 0 | 0 | 0 | 0 | 0 | 0 | 0 | 0 | 0 | 0.9538798 | 0 | 0.009956321 | 0 | 0 | 0 | 0 | 0 | 0 | 0 | 0 | 0 | 10.1016/j.micromeso.2003.09.027 | yes | 0.05 | 0 |  |  | 240 | 150 | yes | beta |  |  | N-ethylspartenium |  |  | beta | MTW |  | TEOS, HF | [19 empty] | CC[N+]12CCCCC1C[C@@H]1C[C@H]2CC2CCCCN21 |  |  | C17H31N2 |  |  | *BEA | MTW |  | 2004
1758 | 0.02252252 | 0 | 0 | 0 | 0 | 0.002252252 | 0 | 0 | 0 | 0 | 0 | 0 | 0 | 0 | 0 | 0 | 0 | 0 | 0 | 0 | 0 | 0 | 0 | 0 | 0 | 0 | 0 | 0 | 0 | 0 | 0 | 0 | 0 | 0 | 0 | 0 | 0 | 0 | 0 | 0.9707207 | 0 | 0.004504505 | 0 | 0 | 0 | 0 | 0 | 0 | 0 | 0 | 0 | 10.1016/j.micromeso.2003.09.027 | yes |  | 0 |  |  | 1104 | 150 | yes |  |  |  | N,N'-dimethylsparteinium |  |  | MTW | layered |  | TEOS, HF | [19 empty] | C[N+]12CCCCC1C[C@H]1C[C@@H]2CC2CCCC[N+]21C |  |  | C17H32N2 |  |  | MTW |  |  | 2004
1759 | 0.02262443 | 0 | 0 | 0 | 0 | 0.002262443 | 0 | 0 | 0 | 0 | 0 | 0 | 0 | 0 | 0 | 0 | 0 | 0 | 0 | 0 | 0 | 0 | 0 | 0 | 0 | 0 | 0 | 0 | 0 | 0 | 0 | 0 | 0 | 0 | 0 | 0 | 0 | 0 | 0 | 0.9705882 | 0 | 0.004524887 | 0 | 0 | 0 | 0 | 0 | 0 | 0 | 0 | 0 | 10.1016/j.micromeso.2003.09.027 | yes |  | 0 |  |  | 360 | 175 | yes |  |  |  | N,N'-dimethylsparteinium |  |  | dense |  |  | TEOS, HF | [19 empty] | C[N+]12CCCCC1C[C@H]1C[C@@H]2CC2CCCC[N+]21C |  |  | C17H32N2 | [5 empty] | 2004
1760 | 0.02423655 | 0 | 0 | 0 | 0 | 0.001454193 | 0 | 0 | 0 | 0 | 0 | 0 | 0 | 0 | 0 | 0 | 0 | 0 | 0 | 0 | 0 | 0 | 0 | 0 | 0 | 0 | 0 | 0 | 0 | 0 | 0 | 0 | 0 | 0 | 0 | 0 | 0 | 0 | 0 | 0.9718856 | 0 | 0.002423655 | 0 | 0 | 0 | 0 | 0 | 0 | 0 | 0 | 0 | 10.1016/j.micromeso.2003.09.027 | yes |  | 0 |  |  | 864 | 150 | yes |  |  |  | N,N'-dimethylsparteinium |  |  | layered |  |  | TEOS, HF | [19 empty] | C[N+]12CCCCC1C[C@H]1C[C@@H]2CC2CCCC[N+]21C |  |  | C17H32N2 | [5 empty] | 2004
1761 | 0.02439024 | 0 | 0 | 0 | 0 | 0.002439024 | 0 | 0 | 0 | 0 | 0 | 0 | 0 | 0 | 0 | 0 | 0 | 0 | 0 | 0 | 0 | 0 | 0 | 0 | 0 | 0 | 0 | 0 | 0 | 0 | 0 | 0 | 0 | 0 | 0 | 0 | 0 | 0 | 0 | 0.9707317 | 0 | 0.002439024 | 0 | 0 | 0 | 0 | 0 | 0 | 0 | 0 | 0 | 10.1016/j.micromeso.2003.09.027 | yes |  | 0 |  |  | 912 | 150 | yes |  |  |  | N,N'-dimethylsparteinium |  |  | layered |  |  | TEOS, HF | [19 empty] | C[N+]12CCCCC1C[C@H]1C[C@@H]2CC2CCCC[N+]21C |  |  | C17H32N2 | [5 empty] | 2004
1762 | 0.02422481 | 0 | 0 | 0 | 0 | 0.00121124 | 0 | 0 | 0 | 0 | 0 | 0 | 0 | 0 | 0 | 0 | 0 | 0 | 0 | 0 | 0 | 0 | 0 | 0 | 0 | 0 | 0 | 0 | 0 | 0 | 0 | 0 | 0 | 0 | 0 | 0 | 0 | 0 | 0 | 0.9714147 | 0 | 0.003149225 | 0 | 0 | 0 | 0 | 0 | 0 | 0 | 0 | 0 | 10.1016/j.micromeso.2003.09.027 | yes |  | 0 |  |  | 720 | 150 | yes |  |  |  | N,N'-dimethylsparteinium |  |  | dense |  |  | TEOS, HF | [19 empty] | C[N+]12CCCCC1C[C@H]1C[C@@H]2CC2CCCC[N+]21C |  |  | C17H32N2 | [5 empty] | 2004
1763 | 0.01949318 | 0 | 0 | 0 | 0 | 0.001949318 | 0 | 0 | 0 | 0 | 0 | 0 | 0 | 0 | 0 | 0.0001949318 | 0 | 0 | 0 | 0 | 0 | 0 | 0 | 0 | 0 | 0 | 0 | 0 | 0 | 0 | 0 | 0 | 0 | 0 | 0 | 0 | 0 | 0 | 0 | 0.9746589 | 0 | 0.003703704 | 0 | 0 | 0 | 0 | 0 | 0 | 0 | 0 | 0 | 10.1016/j.micromeso.2003.09.027 | yes |  | 0 |  |  | 936 | 150 | yes |  |  |  | N,N'-dimethylsparteinium |  |  | MTW |  |  | TEOS, HF | [19 empty] | C[N+]12CCCCC1C[C@H]1C[C@@H]2CC2CCCC[N+]21C |  |  | C17H32N2 |  |  | MTW |  |  | 2004
1764 | 0.0322914 | 0 | 0 | 0 | 0 | 0.00322914 | 0 | 0 | 0 | 0 | 0 | 0 | 0 | 0 | 0 | 0.002518729 | 0 | 0 | 0 | 0 | 0 | 0 | 0 | 0 | 0 | 0 | 0 | 0 | 0 | 0 | 0 | 0 | 0 | 0 | 0 | 0 | 0 | 0 | 0 | 0.9525962 | 0 | 0.009364505 | 0 | 0 | 0 | 0 | 0 | 0 | 0 | 0 | 0 | 10.1016/j.micromeso.2003.09.027 | yes |  | 0 |  |  | 696 | 150 | yes |  |  |  | N,N'-dimethylsparteinium |  |  | MTW |  |  | TEOS, HF | [19 empty] | C[N+]12CCCCC1C[C@H]1C[C@@H]2CC2CCCC[N+]21C |  |  | C17H32N2 |  |  | MTW |  |  | 2004
1765 | 0.02439024 | 0 | 0 | 0.002439024 | 0 | 0 | 0 | 0 | 0 | 0 | 0 | 0 | 0 | 0 | 0 | 0 | 0 | 0 | 0 | 0 | 0 | 0 | 0 | 0 | 0 | 0 | 0 | 0 | 0 | 0 | 0 | 0 | 0 | 0 | 0 | 0 | 0 | 0 | 0 | 0.9682927 | 0 | 0.004878049 | 0 | 0 | 0 | 0 | 0 | 0 | 0 | 0 | 0 | 10.1016/j.micromeso.2003.09.027 | yes |  | 0 |  |  | 480 | 150 | yes |  |  |  | N,N'-dimethylsparteinium |  |  | layered | MTW |  | TEOS, HF | [19 empty] | C[N+]12CCCCC1C[C@H]1C[C@@H]2CC2CCCC[N+]21C |  |  | C17H32N2 |  |  |  | MTW |  | 2004
1766 | 0.02510923 | 0 | 0 | 0.002510923 | 0 | 0 | 0 | 0 | 0 | 0 | 0 | 0 | 0 | 0 | 0 | 0.0009039321 | 0 | 0 | 0 | 0 | 0 | 0 | 0 | 0 | 0 | 0 | 0 | 0 | 0 | 0 | 0 | 0 | 0 | 0 | 0 | 0 | 0 | 0 | 0 | 0.9667052 | 0 | 0.004770753 | 0 | 0 | 0 | 0 | 0 | 0 | 0 | 0 | 0 | 10.1016/j.micromeso.2003.09.027 | yes |  | 0 |  |  | 192 | 150 | yes |  |  |  | N,N'-dimethylsparteinium |  |  | MTW | beta |  | TEOS, HF | [19 empty] | C[N+]12CCCCC1C[C@H]1C[C@@H]2CC2CCCC[N+]21C |  |  | C17H32N2 |  |  | MTW | *BEA |  | 2004
1767 | 0.03423251 | 0 | 0 | 0 | 0 | 0.003080926 | 0 | 0 | 0 | 0 | 0 | 0 | 0 | 0 | 0 | 0.002464741 | 0 | 0 | 0 | 0 | 0 | 0 | 0 | 0 | 0 | 0 | 0 | 0 | 0 | 0 | 0 | 0 | 0 | 0 | 0 | 0 | 0 | 0 | 0 | 0.9516637 | 0 | 0.008558127 | 0 | 0 | 0 | 0 | 0 | 0 | 0 | 0 | 0 | 10.1016/j.micromeso.2003.09.027 | yes |  | 0 |  |  | 1248 | 130 | yes |  |  |  | N,N'-dimethylsparteinium |  |  | amorphous |  |  | TEOS, HF | [19 empty] | C[N+]12CCCCC1C[C@H]1C[C@@H]2CC2CCCC[N+]21C |  |  | C17H32N2 | [5 empty] | 2004
1768 | 0.03423251 | 0 | 0 | 0 | 0 | 0.003080926 | 0 | 0 | 0 | 0 | 0 | 0 | 0 | 0 | 0 | 0.002464741 | 0 | 0 | 0 | 0 | 0 | 0 | 0 | 0 | 0 | 0 | 0 | 0 | 0 | 0 | 0 | 0 | 0 | 0 | 0 | 0 | 0 | 0 | 0 | 0.9516637 | 0 | 0.008558127 | 0 | 0 | 0 | 0 | 0 | 0 | 0 | 0 | 0 | 10.1016/j.micromeso.2003.09.027 | yes |  | 0 |  |  | 552 | 150 | yes |  |  |  | N,N'-dimethylsparteinium |  |  | MTW |  |  | TEOS, HF | [19 empty] | C[N+]12CCCCC1C[C@H]1C[C@@H]2CC2CCCC[N+]21C |  |  | C17H32N2 |  |  | MTW |  |  | 2004
1769 | 0.0244093 | 0 | 0 | 0.002196837 | 0 | 0 | 0 | 0 | 0 | 0 | 0 | 0 | 0 | 0 | 0 | 0.001903925 | 0 | 0 | 0 | 0 | 0 | 0 | 0 | 0 | 0 | 0 | 0 | 0 | 0 | 0 | 0 | 0 | 0 | 0 | 0 | 0 | 0 | 0 | 0 | 0.9666081 | 0 | 0.004881859 | 0 | 0 | 0 | 0 | 0 | 0 | 0 | 0 | 0 | 10.1016/j.micromeso.2003.09.027 | yes | 0.05 | 0 |  |  | 648 | 150 | yes | beta |  |  | N,N'-dimethylsparteinium |  |  | layered |  |  | TEOS, HF | [19 empty] | C[N+]12CCCCC1C[C@H]1C[C@@H]2CC2CCCC[N+]21C |  |  | C17H32N2 | [5 empty] | 2004
1770 | 0.02510923 | 0 | 0 | 0.002510923 | 0 | 0 | 0 | 0 | 0 | 0 | 0 | 0 | 0 | 0 | 0 | 0.0009039321 | 0 | 0 | 0 | 0 | 0 | 0 | 0 | 0 | 0 | 0 | 0 | 0 | 0 | 0 | 0 | 0 | 0 | 0 | 0 | 0 | 0 | 0 | 0 | 0.9667052 | 0 | 0.004770753 | 0 | 0 | 0 | 0 | 0 | 0 | 0 | 0 | 0 | 10.1016/j.micromeso.2003.09.027 | yes | 0.05 | 0 |  |  | 192 | 150 | yes | beta |  |  | N,N'-dimethylsparteinium |  |  | MTW | beta |  | TEOS, HF | [19 empty] | C[N+]12CCCCC1C[C@H]1C[C@@H]2CC2CCCC[N+]21C |  |  | C17H32N2 |  |  | MTW | *BEA |  | 2004
1771 | 0.03602305 | 0 | 0 | 0 | 0 | 0.007204611 | 0 | 0 | 0 | 0 | 0 | 0 | 0 | 0 | 0 | 0 | 0 | 0 | 0 | 0 | 0 | 0 | 0 | 0.003602305 | 0 | 0 | 0 | 0 | 0 | 0 | 0 | 0 | 0 | 0 | 0 | 0 | 0 | 0 | 0 | 0.9474063 | 0 | 0 | 0 | 0 | 0 | 0 | 0 | 0 | 0 | 0 | 0 | 10.1016/j.micromeso.2003.09.027 | yes |  | 0.005763689 |  |  | 1080 | 150 | yes |  |  |  | N,N'-dimethylsparteinium |  |  | amorphous |  |  | HS-30 | [19 empty] | C[N+]12CCCCC1C[C@H]1C[C@@H]2CC2CCCC[N+]21C |  |  | C17H32N2 | [5 empty] | 2004
1772 | 0.03234153 | 0 | 0 | 0 | 0 | 0.001617076 | 0 | 0 | 0 | 0 | 0 | 0 | 0 | 0 | 0 | 0 | 0 | 0 | 0 | 0 | 0 | 0 | 0 | 0.0009702458 | 0 | 0 | 0 | 0 | 0 | 0 | 0 | 0 | 0 | 0 | 0 | 0 | 0 | 0 | 0 | 0.9637775 | 0 | 0 | 0 | 0 | 0 | 0 | 0 | 0 | 0 | 0 | 0 | 10.1016/j.micromeso.2003.09.027 | yes |  | 0.001293661 |  |  | 1080 | 150 | yes |  |  |  | N,N'-dimethylsparteinium |  |  | amorphous |  |  | HS-30 | [19 empty] | C[N+]12CCCCC1C[C@H]1C[C@@H]2CC2CCCC[N+]21C |  |  | C17H32N2 | [5 empty] | 2004
1773 | 0.02721977 | 0 | 0 | 0 | 0 | 0.001633186 | 0 | 0 | 0 | 0 | 0 | 0 | 0 | 0 | 0 | 0 | 0 | 0 | 0 | 0 | 0 | 0 | 0 | 0.0008165932 | 0 | 0 | 0 | 0 | 0 | 0 | 0 | 0 | 0 | 0 | 0 | 0 | 0 | 0 | 0 | 0.9690239 | 0 | 0 | 0 | 0 | 0 | 0 | 0 | 0 | 0 | 0 | 0 | 10.1016/j.micromeso.2003.09.027 | yes |  | 0.001306549 |  |  | 1080 | 150 | yes |  |  |  | N,N'-dimethylsparteinium |  |  | unknown |  |  | SN40 | [19 empty] | C[N+]12CCCCC1C[C@H]1C[C@@H]2CC2CCCC[N+]21C |  |  | C17H32N2 | [5 empty] | 2004
1774 | 0.03215434 | 0 | 0 | 0 | 0 | 0.006430868 | 0 | 0 | 0 | 0 | 0 | 0 | 0 | 0 | 0 | 0 | 0 | 0 | 0 | 0 | 0 | 0 | 0 | 0.001286174 | 0 | 0 | 0 | 0 | 0 | 0 | 0 | 0 | 0 | 0 | 0 | 0 | 0 | 0 | 0 | 0.9549839 | 0 | 0 | 0 | 0 | 0 | 0 | 0 | 0 | 0 | 0 | 0 | 10.1016/j.micromeso.2003.09.027 | yes |  | 0.005144695 |  |  | 408 | 150 | yes |  |  |  | N,N'-dimethylsparteinium |  |  | dense |  |  | HS-30 | [19 empty] | C[N+]12CCCCC1C[C@H]1C[C@@H]2CC2CCCC[N+]21C |  |  | C17H32N2 | [5 empty] | 2004
1775 | 0.02349624 | 0 | 0 | 0 | 0 | 0.002349624 | 0 | 0 | 0 | 0 | 0 | 0 | 0 | 0 | 0 | 0 | 0 | 0 | 0 | 0 | 0 | 0 | 0 | 0.001879699 | 0 | 0 | 0 | 0 | 0 | 0 | 0 | 0 | 0 | 0 | 0 | 0 | 0 | 0 | 0 | 0.9703947 | 0 | 0 | 0 | 0 | 0 | 0 | 0 | 0 | 0 | 0 | 0 | 10.1016/j.micromeso.2003.09.027 | yes |  | 0.001879699 |  |  | 1656 | 150 | yes |  |  |  | N,N'-dimethylsparteinium |  |  | amorphous |  |  | HS-30 | [19 empty] | C[N+]12CCCCC1C[C@H]1C[C@@H]2CC2CCCC[N+]21C |  |  | C17H32N2 | [5 empty] | 2004
1776 | 0.03225806 | 0 | 0 | 0.006451613 | 0 | 0 | 0 | 0 | 0 | 0 | 0 | 0 | 0 | 0 | 0 | 0 | 0 | 0 | 0 | 0 | 0 | 0 | 0 | 0.001290323 | 0 | 0 | 0 | 0 | 0 | 0 | 0 | 0 | 0 | 0 | 0 | 0 | 0 | 0 | 0 | 0.9548387 | 0 | 0 | 0 | 0 | 0 | 0 | 0 | 0 | 0 | 0 | 0 | 10.1016/j.micromeso.2003.09.027 | yes |  | 0.00516129 |  |  | 360 | 150 | yes |  |  |  | N,N'-dimethylsparteinium |  |  | layered |  |  | HS-30 | [19 empty] | C[N+]12CCCCC1C[C@H]1C[C@@H]2CC2CCCC[N+]21C |  |  | C17H32N2 | [5 empty] | 2004
1777 | 0.03201434 | 0 | 0 | 0 | 0 | 0.0006402868 | 0 | 0 | 0 | 0 | 0 | 0 | 0 | 0 | 0 | 0 | 0 | 0 | 0 | 0 | 0 | 0 | 0 | 0.003201434 | 0 | 0 | 0 | 0 | 0 | 0 | 0 | 0 | 0 | 0 | 0 | 0 | 0 | 0 | 0 | 0.9636317 | 0 | 0 | 0 | 0 | 0 | 0 | 0 | 0 | 0 | 0 | 0 | 10.1016/j.micromeso.2003.09.027 | yes |  | 0.0005122295 |  |  | 1080 | 150 | yes | VPI-8 |  |  | N,N'-dimethylsparteinium |  |  | VPI-8 |  |  | HS-30 | [19 empty] | C[N+]12CCCCC1C[C@H]1C[C@@H]2CC2CCCC[N+]21C |  |  | C17H32N2 |  |  | VET |  |  | 2004
1778 | 0.01640904 | 0 | 0 | 0 | 0 | 0.003117718 | 0 | 0 | 0 | 0 | 0 | 0 | 0 | 0 | 0 | 0 | 0 | 0 | 0 | 0 | 0 | 0 | 0 | 0.001640904 | 0 | 0 | 0 | 0 | 0 | 0 | 0 | 0 | 0 | 0 | 0 | 0 | 0 | 0 | 0 | 0.9763382 | 0 | 0 | 0 | 0 | 0 | 0 | 0 | 0 | 0 | 0 | 0 | 10.1016/j.micromeso.2003.09.027 | yes |  | 0.002494175 |  |  | 648 | 150 | yes | VPI-8 |  |  | N,N'-dimethylsparteinium |  |  | amorphous |  |  | HS-30 | [19 empty] | C[N+]12CCCCC1C[C@H]1C[C@@H]2CC2CCCC[N+]21C |  |  | C17H32N2 | [5 empty] | 2004
1779 | 0.02759534 | 0 | 0 | 0 | 0 | 0.001655721 | 0 | 0 | 0 | 0 | 0 | 0 | 0 | 0 | 0 | 0 | 0 | 0 | 0 | 0 | 0 | 0 | 0 | 0.0008278603 | 0 | 0 | 0 | 0 | 0 | 0 | 0 | 0 | 0 | 0 | 0 | 0 | 0 | 0 | 0 | 0.9685965 | 0 | 0 | 0 | 0 | 0 | 0 | 0 | 0 | 0 | 0 | 0 | 10.1016/j.micromeso.2003.09.027 | yes |  | 0.001324576 |  |  | 1032 | 150 | yes | VPI-8 |  |  | N,N'-dimethylsparteinium |  |  | VPI-8 |  |  | HS-30 | [19 empty] | C[N+]12CCCCC1C[C@H]1C[C@@H]2CC2CCCC[N+]21C |  |  | C17H32N2 |  |  | VET |  |  | 2004
1780 | 0.03231853 | 0 | 0 | 0 | 0 | 0.006140521 | 0 | 0 | 0 | 0 | 0 | 0 | 0 | 0 | 0 | 0 | 0 | 0 | 0 | 0 | 0 | 0 | 0 | 0.003231853 | 0 | 0 | 0 | 0 | 0 | 0 | 0 | 0 | 0 | 0 | 0 | 0 | 0 | 0 | 0 | 0.9533967 | 0 | 0 | 0 | 0 | 0 | 0 | 0 | 0 | 0 | 0 | 0 | 10.1016/j.micromeso.2003.09.027 | yes |  | 0.004912417 |  |  | 1392 | 135 | yes |  |  |  | N,N'-dimethylsparteinium |  |  | amorphous |  |  | TOSOH Y | [19 empty] | C[N+]12CCCCC1C[C@H]1C[C@@H]2CC2CCCC[N+]21C |  |  | C17H32N2 | [5 empty] | 2004
1781 | 0.03231853 | 0 | 0 | 0 | 0 | 0.006140521 | 0 | 0 | 0 | 0 | 0 | 0 | 0 | 0 | 0 | 0 | 0 | 0 | 0 | 0 | 0 | 0 | 0 | 0.003231853 | 0 | 0 | 0 | 0 | 0 | 0 | 0 | 0 | 0 | 0 | 0 | 0 | 0 | 0 | 0 | 0.9533967 | 0 | 0 | 0 | 0 | 0 | 0 | 0 | 0 | 0 | 0 | 0 | 10.1016/j.micromeso.2003.09.027 | yes |  | 0.004912417 |  |  | 816 | 150 | yes |  |  |  | N,N'-dimethylsparteinium |  |  | VPI-8 |  |  | TOSOH Y | [19 empty] | C[N+]12CCCCC1C[C@H]1C[C@@H]2CC2CCCC[N+]21C |  |  | C17H32N2 |  |  | VET |  |  | 2004
1782 | 0.03213368 | 0 | 0 | 0 | 0 | 0.001606684 | 0 | 0 | 0 | 0 | 0 | 0 | 0 | 0 | 0 | 0 | 0 | 0 | 0 | 0 | 0 | 0 | 0 | 0.0009640103 | 0 | 0 | 0 | 0 | 0 | 0 | 0 | 0 | 0 | 0 | 0 | 0 | 0 | 0 | 0 | 0.9640103 | 0 | 0 | 0 | 0 | 0 | 0 | 0 | 0 | 0 | 0 | 0 | 10.1016/j.micromeso.2003.09.027 | yes |  | 0.001285347 |  |  | 240 | 150 | yes |  |  |  | N(16)-methylsparteinium |  |  | mesoporous |  |  | SN40 | [19 empty] | C[N+]12CCCC[C@@H]1[C@H]1C[C@@H](C2)[C@@H]2CCCCN2C1 |  |  | C16H29N2 | [5 empty] | 2004
1783 | 0.06930007 | 0 | 0 | 0 | 0 | 0 | 0 | 0 | 0 | 0 | 0 | 0.03672904 | 0 | 0 | 0 | 0 | 0 | 0 | 0 | 0 | 0 | 0 | 0 | 0 | 0 | 0 | 0 | 0 | 0 | 0 | 0 | 0 | 0 | 0 | 0 | 0 | 0 | 0 | 0 | 0.8593209 | 0 | 0.03465003 | 0 | 0 | 0 | 0 | 0 | 0 | 0 | 0 | 0 | 10.1016/j.micromeso.2003.09.027 | yes |  | 0 |  |  | 96 | 175 | yes |  |  |  | N(16)-methylsparteinium | [5 empty] | TEOS, HF | [19 empty] | C[N+]12CCCC[C@@H]1[C@H]1C[C@@H](C2)[C@@H]2CCCCN2C1 |  |  | C16H29N2 | [5 empty] | 2004
1784 | 0.05817336 | 0 | 0 | 0 | 0 | 0 | 0 | 0 | 0 | 0 | 0 | 0.02850494 | 0 | 0 | 0 | 0 | 0 | 0 | 0 | 0 | 0 | 0 | 0 | 0 | 0 | 0 | 0 | 0 | 0 | 0 | 0 | 0 | 0 | 0 | 0 | 0 | 0 | 0 | 0 | 0.884235 | 0 | 0.02908668 | 0 | 0 | 0 | 0 | 0 | 0 | 0 | 0 | 0 | 10.1016/j.micromeso.2003.09.027 | yes |  | 0 |  |  | 264 | 175 | yes |  |  |  | N-ethylspartenium |  |  | CFI |  |  | TEOS, HF | [19 empty] | CC[N+]12CCCCC1C[C@@H]1C[C@H]2CC2CCCCN21 |  |  | C17H31N2 |  |  | CFI |  |  | 2004
1785 | 0.05924171 | 0 | 0 | 0 | 0 | 0 | 0 | 0 | 0 | 0 | 0 | 0.02902844 | 0 | 0 | 0 | 0 | 0 | 0 | 0 | 0 | 0 | 0 | 0 | 0 | 0 | 0 | 0 | 0 | 0 | 0 | 0 | 0 | 0 | 0 | 0 | 0 | 0 | 0 | 0 | 0.8827014 | 0 | 0.02902844 | 0 | 0 | 0 | 0 | 0 | 0 | 0 | 0 | 0 | 10.1016/j.micromeso.2003.09.027 | yes |  | 0 |  |  | 360 | 150 | yes |  |  |  | N-ethylspartenium | [5 empty] | TEOS, HF | [19 empty] | CC[N+]12CCCCC1C[C@@H]1C[C@H]2CC2CCCCN21 |  |  | C17H31N2 | [5 empty] | 2004
1786 | 0.1187648 | 0 | 0 | 0 | 0 | 0 | 0 | 0 | 0 | 0 | 0 | 0.06175772 | 0 | 0 | 0 | 0 | 0 | 0 | 0 | 0 | 0 | 0 | 0 | 0 | 0 | 0 | 0 | 0 | 0 | 0 | 0 | 0 | 0 | 0 | 0 | 0 | 0 | 0 | 0 | 0.760095 | 0 | 0.05938242 | 0 | 0 | 0 | 0 | 0 | 0 | 0 | 0 | 0 | 10.1016/j.micromeso.2003.09.027 | yes |  | 0 |  |  | 408 | 150 | yes |  |  |  | N-ethylspartenium | [5 empty] | TEOS, HF | [19 empty] | CC[N+]12CCCCC1C[C@@H]1C[C@H]2CC2CCCCN21 |  |  | C17H31N2 | [5 empty] | 2004
1787 | 0 | 0 | 0 | 0 | 0 | 0 | 0 | 0 | 0 | 0 | 0 | 0.1106291 | 0 | 0 | 0 | 0 | 0 | 0 | 0 | 0 | 0 | 0 | 0 | 0 | 0 | 0 | 0 | 0 | 0 | 0 | 0 | 0 | 0 | 0 | 0 | 0 | 0 | 0 | 0 | 0.7809111 | 0 | 0.1084599 | 0 | 0 | 0 | 0 | 0 | 0 | 0 | 0 | 0 | 10.1016/j.micromeso.2003.09.027 | yes |  | 0 |  |  | 264 | 150 | yes |  |  |  | N-ethylspartenium | [5 empty] | TEOS, HF | [19 empty] | CC[N+]12CCCCC1C[C@@H]1C[C@H]2CC2CCCCN21 |  |  | C17H31N2 | [5 empty] | 2004
1788 | 0.06153846 | 0 | 0 | 0 | 0 | 0 | 0 | 0 | 0 | 0 | 0 | 0.03076923 | 0 | 0 | 0 | 0 | 0 | 0 | 0 | 0 | 0 | 0 | 0 | 0 | 0 | 0 | 0 | 0 | 0 | 0 | 0 | 0 | 0 | 0 | 0 | 0 | 0 | 0 | 0 | 0.8923077 | 0 | 0.01538462 | 0 | 0 | 0 | 0 | 0 | 0 | 0 | 0 | 0 | 10.1016/j.micromeso.2003.09.027 | yes |  | 0 |  |  | 312 | 175 | yes |  |  |  | N,N'-dimethylsparteinium |  |  | amorphous |  |  | TEOS, HF | [19 empty] | C[N+]12CCCCC1C[C@H]1C[C@@H]2CC2CCCC[N+]21C |  |  | C17H32N2 | [5 empty] | 2004
1789 | 0.06199628 | 0 | 0 | 0 | 0 | 0 | 0 | 0 | 0 | 0 | 0 | 0.06385617 | 0 | 0 | 0 | 0 | 0 | 0 | 0 | 0 | 0 | 0 | 0 | 0 | 0 | 0 | 0 | 0 | 0 | 0 | 0 | 0 | 0 | 0 | 0 | 0 | 0 | 0 | 0 | 0.8431494 | 0 | 0.03099814 | 0 | 0 | 0 | 0 | 0 | 0 | 0 | 0 | 0 | 10.1016/j.micromeso.2003.09.027 | yes |  | 0 |  |  | 888 | 175 | yes |  |  |  | N,N'-dimethylsparteinium |  |  | amorphous |  |  | TEOS, HF | [19 empty] | C[N+]12CCCCC1C[C@H]1C[C@@H]2CC2CCCC[N+]21C |  |  | C17H32N2 | [5 empty] | 2004
1790 | 0.1104972 | 0 | 0 | 0 | 0 | 0 | 0 | 0 | 0 | 0 | 0 | 0.05524862 | 0 | 0 | 0 | 0 | 0 | 0 | 0 | 0 | 0 | 0 | 0 | 0 | 0 | 0 | 0 | 0 | 0 | 0 | 0 | 0 | 0 | 0 | 0 | 0 | 0 | 0 | 0 | 0.8066298 | 0 | 0.02762431 | 0 | 0 | 0 | 0 | 0 | 0 | 0 | 0 | 0 | 10.1016/j.micromeso.2003.09.027 | yes |  | 0 |  |  | 408 | 175 | yes |  |  |  | N,N'-dimethylsparteinium |  |  | amorphous |  |  | TEOS, HF | [19 empty] | C[N+]12CCCCC1C[C@H]1C[C@@H]2CC2CCCC[N+]21C |  |  | C17H32N2 | [5 empty] | 2004
1791 | 0.08810573 | 0 | 0 | 0 | 0 | 0 | 0 | 0 | 0 | 0 | 0 | 0.09251101 | 0 | 0 | 0 | 0 | 0 | 0 | 0 | 0 | 0 | 0 | 0 | 0 | 0 | 0 | 0 | 0 | 0 | 0 | 0 | 0 | 0 | 0 | 0 | 0 | 0 | 0 | 0 | 0.7753304 | 0 | 0.04405286 | 0 | 0 | 0 | 0 | 0 | 0 | 0 | 0 | 0 | 10.1016/j.micromeso.2003.09.027 | yes |  | 0 |  |  | 528 | 175 | yes |  |  |  | N,N'-dimethylsparteinium |  |  | amorphous |  |  | TEOS, HF | [19 empty] | C[N+]12CCCCC1C[C@H]1C[C@@H]2CC2CCCC[N+]21C |  |  | C17H32N2 | [5 empty] | 2004
1792 | 0.172117 | 0 | 0 | 0 | 0 | 0 | 0 | 0 | 0 | 0 | 0 | 0.09638554 | 0 | 0 | 0 | 0 | 0 | 0 | 0 | 0 | 0 | 0 | 0 | 0 | 0 | 0 | 0 | 0 | 0 | 0 | 0 | 0 | 0 | 0 | 0 | 0 | 0 | 0 | 0 | 0.6884682 | 0 | 0.04302926 | 0 | 0 | 0 | 0 | 0 | 0 | 0 | 0 | 0 | 10.1016/j.micromeso.2003.09.027 | yes |  | 0 |  |  | 720 | 175 | yes |  |  |  | N,N'-dimethylsparteinium |  |  | amorphous |  |  | TEOS, HF | [19 empty] | C[N+]12CCCCC1C[C@H]1C[C@@H]2CC2CCCC[N+]21C |  |  | C17H32N2 | [5 empty] | 2004
1793 | 0.05830904 | 0 | 0 | 0 | 0 | 0 | 0 | 0 | 0 | 0 | 0 | 0.02915452 | 0 | 0 | 0 | 0 | 0 | 0 | 0 | 0 | 0 | 0 | 0 | 0 | 0 | 0 | 0 | 0 | 0 | 0 | 0 | 0 | 0 | 0 | 0 | 0 | 0 | 0 | 0 | 0.8979592 | 0 | 0.01457726 | 0 | 0 | 0 | 0 | 0 | 0 | 0 | 0 | 0 | 10.1016/j.micromeso.2003.09.027 | yes |  | 0 |  |  | 456 | 150 | yes |  |  |  | N,N'-dimethylsparteinium |  |  | amorphous |  |  | TEOS, HF | [19 empty] | C[N+]12CCCCC1C[C@H]1C[C@@H]2CC2CCCC[N+]21C |  |  | C17H32N2 | [5 empty] | 2004
1794 | 0.1104972 | 0 | 0 | 0 | 0 | 0 | 0 | 0 | 0 | 0 | 0 | 0.05524862 | 0 | 0 | 0 | 0 | 0 | 0 | 0 | 0 | 0 | 0 | 0 | 0 | 0 | 0 | 0 | 0 | 0 | 0 | 0 | 0 | 0 | 0 | 0 | 0 | 0 | 0 | 0 | 0.8066298 | 0 | 0.02762431 | 0 | 0 | 0 | 0 | 0 | 0 | 0 | 0 | 0 | 10.1016/j.micromeso.2003.09.027 | yes |  | 0 |  |  | 384 | 150 | yes |  |  |  | N,N'-dimethylsparteinium |  |  | AFI | CFI | amorphous | TEOS, HF | [19 empty] | C[N+]12CCCCC1C[C@H]1C[C@@H]2CC2CCCC[N+]21C |  |  | C17H32N2 |  |  | AFI | CFI |  | 2004
1795 | 0.1904762 | 0 | 0 | 0 | 0 | 0 | 0 | 0 | 0 | 0 | 0 | 0.0952381 | 0 | 0 | 0 | 0 | 0 | 0 | 0 | 0 | 0 | 0 | 0 | 0 | 0 | 0 | 0 | 0 | 0 | 0 | 0 | 0 | 0 | 0 | 0 | 0 | 0 | 0 | 0 | 0.6666667 | 0 | 0.04761905 | 0 | 0 | 0 | 0 | 0 | 0 | 0 | 0 | 0 | 10.1016/j.micromeso.2003.09.027 | yes |  | 0 |  |  | 720 | 150 | yes |  |  |  | N,N'-dimethylsparteinium |  |  | amorphous |  |  | TEOS, HF | [19 empty] | C[N+]12CCCCC1C[C@H]1C[C@@H]2CC2CCCC[N+]21C |  |  | C17H32N2 | [5 empty] | 2004
1796 | 0.1096491 | 0 | 0 | 0 | 0 | 0 | 0 | 0 | 0 | 0 | 0 | 0.05592105 | 0 | 0 | 0 | 0.004385965 | 0 | 0 | 0 | 0 | 0 | 0 | 0 | 0 | 0 | 0 | 0 | 0 | 0 | 0 | 0 | 0 | 0 | 0 | 0 | 0 | 0 | 0 | 0 | 0.8004386 | 0 | 0.02960526 | 0 | 0 | 0 | 0 | 0 | 0 | 0 | 0 | 0 | 10.1016/j.micromeso.2003.09.027 | yes |  | 0 |  |  | 576 | 160 | yes |  |  |  | N,N'-dimethylsparteinium |  |  | amorphous |  |  | TEOS, HF | [19 empty] | C[N+]12CCCCC1C[C@H]1C[C@@H]2CC2CCCC[N+]21C |  |  | C17H32N2 | [5 empty] | 2004
1797 | 0.03045455 | 0 | 0 | 0 | 0 | 0 | 0 | 0 | 0 | 0 | 0 | 0.02272727 | 0.015 | 0 | 0 | 0 | 0 | 0 | 0 | 0 | 0 | 0 | 0 | 0 | 0 | 0 | 0 | 0 | 0 | 0 | 0 | 0 | 0 | 0 | 0 | 0 | 0 | 0 | 0 | 0.9090909 | 0 | 0.02272727 | 0 | 0 | 0 | 0 | 0 | 0 | 0 | 0 | 0 | 10.1016/j.micromeso.2003.09.027 | yes |  | 0 |  |  | 120 | 175 | yes |  |  |  | N,N'-dimethylsparteinium |  |  | amorphous |  |  | TEOS, HF | [19 empty] | C[N+]12CCCCC1C[C@H]1C[C@@H]2CC2CCCC[N+]21C |  |  | C17H32N2 | [5 empty] | 2004
1798 | 0.03045455 | 0 | 0 | 0 | 0 | 0 | 0 | 0 | 0 | 0 | 0 | 0.02272727 | 0.015 | 0 | 0 | 0 | 0 | 0 | 0 | 0 | 0 | 0 | 0 | 0 | 0 | 0 | 0 | 0 | 0 | 0 | 0 | 0 | 0 | 0 | 0 | 0 | 0 | 0 | 0 | 0.9090909 | 0 | 0.02272727 | 0 | 0 | 0 | 0 | 0 | 0 | 0 | 0 | 0 | 10.1016/j.micromeso.2003.09.027 | yes |  | 0 |  |  | 168 | 175 | yes |  |  |  | N(16)-methylsparteinium |  |  | amorphous |  |  | TEOS, HF | [19 empty] | C[N+]12CCCC[C@@H]1[C@H]1C[C@@H](C2)[C@@H]2CCCCN2C1 |  |  | C16H29N2 | [5 empty] | 2004
1799 | 0.02939886 | 0 | 0 | 0 | 0 | 0 | 0 | 0 | 0 | 0 | 0 | 0.04387889 | 0.01404125 | 0 | 0 | 0 | 0 | 0 | 0 | 0 | 0 | 0 | 0 | 0 | 0 | 0 | 0 | 0 | 0 | 0 | 0 | 0 | 0 | 0 | 0 | 0 | 0 | 0 | 0 | 0.8907416 | 0 | 0.02193945 | 0 | 0 | 0 | 0 | 0 | 0 | 0 | 0 | 0 | 10.1016/j.micromeso.2003.09.027 | yes |  | 0 |  |  | 216 | 175 | yes |  |  |  | N-ethylspartenium |  |  | CFI |  |  | TEOS, HF | [19 empty] | CC[N+]12CCCCC1C[C@@H]1C[C@H]2CC2CCCCN21 |  |  | C17H31N2 |  |  | CFI |  |  | 2004
1800 | 0.05970149 | 0 | 0 | 0 | 0 | 0 | 0 | 0 | 0 | 0 | 0 | 0.02985075 | 0 | 0 | 0 | 0 | 0 | 0 | 0 | 0 | 0 | 0 | 0 | 0 | 0 | 0 | 0 | 0 | 0 | 0 | 0 | 0 | 0 | 0 | 0 | 0 | 0 | 0 | 0 | 0.8955224 | 0 | 0.01492537 | 0 | 0 | 0 | 0 | 0 | 0 | 0 | 0 | 0 | 10.1016/j.micromeso.2003.09.027 | yes |  | 0 |  |  | 288 | 150 | yes |  |  |  | sparteine |  |  | dense |  |  | TEOS, HF | [13 empty] | ['90-39-1', 'Prestwick3_000618', '(-)-Sparteine', 'C10783', 'Sparteine', "(7S,7aS,14S,14aR)-dodecahydro-7,14-methano-2H,6H-dipyrido[1,2-a:1',2'-e][1,5]diazocine", '6beta,7alpha,9alpha,11alpha-pachycarpine', 'CHEBI:28827', 'NCGC00142614-01', 'MLS000028889', 'SMR000059203', '(-)-Lupinidine', "7,14-Methano-2H,6H-dipyrido[1,2-a:1',2'-e][1,5]diazocine, dodecahydro-, [7S-(7alpha,7aalpha,14alpha,14abeta)]-", "7,14-methano-2H,6H-dipyrido[1,2-a:1',2'-e][1,5]diazocine, dodecahydro-, (7S,7aR,14S,14aS)-", 'Lupinidin', 'Spartein', 'Sparteine (6CI,8CI)', 'BSPBio_000556', 'InChI=1/C15H26N2/c1-3-7-16-11-13-9-12(14(16)5-1)10-17-8-4-2-6-15(13)17/h12-15H,1-11H2/t12?,13?,14-,15-/m0/s', "[7S-(7alpha,7aalpha,14alpha,14abeta)]-dodecahydro-7,14-methano-2H,6H-dipyrido[1,2-a:1',2'-e][1,5]diazocine", 'BPBio1_000612', 'Prestwick_426', 'Sparteine (-)'] | [5 empty] | C1CCN2C[C@@H]3C[C@@H](CN4CCCC[C@H]34)[C@@H]2C1 |  |  | C15H26N2 | [5 empty] | 2004
1801 | 0.1089325 | 0 | 0 | 0 | 0 | 0 | 0 | 0 | 0 | 0 | 0 | 0.05446623 | 0 | 0 | 0 | 0 | 0 | 0 | 0 | 0 | 0 | 0 | 0 | 0 | 0 | 0 | 0 | 0 | 0 | 0 | 0 | 0 | 0 | 0 | 0 | 0 | 0 | 0 | 0 | 0.8093682 | 0 | 0.02723312 | 0 | 0 | 0 | 0 | 0 | 0 | 0 | 0 | 0 | 10.1016/j.micromeso.2003.09.027 | yes |  | 0 |  |  | 360 | 150 | yes |  |  |  | sparteine |  |  | dense |  |  | TEOS, HF | [13 empty] | ['90-39-1', 'Prestwick3_000618', '(-)-Sparteine', 'C10783', 'Sparteine', "(7S,7aS,14S,14aR)-dodecahydro-7,14-methano-2H,6H-dipyrido[1,2-a:1',2'-e][1,5]diazocine", '6beta,7alpha,9alpha,11alpha-pachycarpine', 'CHEBI:28827', 'NCGC00142614-01', 'MLS000028889', 'SMR000059203', '(-)-Lupinidine', "7,14-Methano-2H,6H-dipyrido[1,2-a:1',2'-e][1,5]diazocine, dodecahydro-, [7S-(7alpha,7aalpha,14alpha,14abeta)]-", "7,14-methano-2H,6H-dipyrido[1,2-a:1',2'-e][1,5]diazocine, dodecahydro-, (7S,7aR,14S,14aS)-", 'Lupinidin', 'Spartein', 'Sparteine (6CI,8CI)', 'BSPBio_000556', 'InChI=1/C15H26N2/c1-3-7-16-11-13-9-12(14(16)5-1)10-17-8-4-2-6-15(13)17/h12-15H,1-11H2/t12?,13?,14-,15-/m0/s', "[7S-(7alpha,7aalpha,14alpha,14abeta)]-dodecahydro-7,14-methano-2H,6H-dipyrido[1,2-a:1',2'-e][1,5]diazocine", 'BPBio1_000612', 'Prestwick_426', 'Sparteine (-)'] | [5 empty] | C1CCN2C[C@@H]3C[C@@H](CN4CCCC[C@H]34)[C@@H]2C1 |  |  | C15H26N2 | [5 empty] | 2004
1802 | 0.1164144 | 0 | 0 | 0 | 0 | 0 | 0 | 0 | 0 | 0 | 0 | 0.05820722 | 0 | 0 | 0 | 0 | 0 | 0 | 0 | 0 | 0 | 0 | 0 | 0 | 0 | 0 | 0 | 0 | 0 | 0 | 0 | 0 | 0 | 0 | 0 | 0 | 0 | 0 | 0 | 0.7962747 | 0 | 0.02910361 | 0 | 0 | 0 | 0 | 0 | 0 | 0 | 0 | 0 | 10.1016/j.micromeso.2003.09.027 | yes |  | 0 |  |  | 528 | 150 | yes |  |  |  | sparteine |  |  | dense |  |  | TEOS, HF | [13 empty] | ['90-39-1', 'Prestwick3_000618', '(-)-Sparteine', 'C10783', 'Sparteine', "(7S,7aS,14S,14aR)-dodecahydro-7,14-methano-2H,6H-dipyrido[1,2-a:1',2'-e][1,5]diazocine", '6beta,7alpha,9alpha,11alpha-pachycarpine', 'CHEBI:28827', 'NCGC00142614-01', 'MLS000028889', 'SMR000059203', '(-)-Lupinidine', "7,14-Methano-2H,6H-dipyrido[1,2-a:1',2'-e][1,5]diazocine, dodecahydro-, [7S-(7alpha,7aalpha,14alpha,14abeta)]-", "7,14-methano-2H,6H-dipyrido[1,2-a:1',2'-e][1,5]diazocine, dodecahydro-, (7S,7aR,14S,14aS)-", 'Lupinidin', 'Spartein', 'Sparteine (6CI,8CI)', 'BSPBio_000556', 'InChI=1/C15H26N2/c1-3-7-16-11-13-9-12(14(16)5-1)10-17-8-4-2-6-15(13)17/h12-15H,1-11H2/t12?,13?,14-,15-/m0/s', "[7S-(7alpha,7aalpha,14alpha,14abeta)]-dodecahydro-7,14-methano-2H,6H-dipyrido[1,2-a:1',2'-e][1,5]diazocine", 'BPBio1_000612', 'Prestwick_426', 'Sparteine (-)'] | [5 empty] | C1CCN2C[C@@H]3C[C@@H](CN4CCCC[C@H]34)[C@@H]2C1 |  |  | C15H26N2 | [5 empty] | 2004
1803 | 0.1904762 | 0 | 0 | 0 | 0 | 0 | 0 | 0 | 0 | 0 | 0 | 0.0952381 | 0 | 0 | 0 | 0 | 0 | 0 | 0 | 0 | 0 | 0 | 0 | 0 | 0 | 0 | 0 | 0 | 0 | 0 | 0 | 0 | 0 | 0 | 0 | 0 | 0 | 0 | 0 | 0.6666667 | 0 | 0.04761905 | 0 | 0 | 0 | 0 | 0 | 0 | 0 | 0 | 0 | 10.1016/j.micromeso.2003.09.027 | yes |  | 0 |  |  | 144 | 175 | yes |  |  |  | sparteine |  |  | dense |  |  | TEOS, HF | [13 empty] | ['90-39-1', 'Prestwick3_000618', '(-)-Sparteine', 'C10783', 'Sparteine', "(7S,7aS,14S,14aR)-dodecahydro-7,14-methano-2H,6H-dipyrido[1,2-a:1',2'-e][1,5]diazocine", '6beta,7alpha,9alpha,11alpha-pachycarpine', 'CHEBI:28827', 'NCGC00142614-01', 'MLS000028889', 'SMR000059203', '(-)-Lupinidine', "7,14-Methano-2H,6H-dipyrido[1,2-a:1',2'-e][1,5]diazocine, dodecahydro-, [7S-(7alpha,7aalpha,14alpha,14abeta)]-", "7,14-methano-2H,6H-dipyrido[1,2-a:1',2'-e][1,5]diazocine, dodecahydro-, (7S,7aR,14S,14aS)-", 'Lupinidin', 'Spartein', 'Sparteine (6CI,8CI)', 'BSPBio_000556', 'InChI=1/C15H26N2/c1-3-7-16-11-13-9-12(14(16)5-1)10-17-8-4-2-6-15(13)17/h12-15H,1-11H2/t12?,13?,14-,15-/m0/s', "[7S-(7alpha,7aalpha,14alpha,14abeta)]-dodecahydro-7,14-methano-2H,6H-dipyrido[1,2-a:1',2'-e][1,5]diazocine", 'BPBio1_000612', 'Prestwick_426', 'Sparteine (-)'] | [5 empty] | C1CCN2C[C@@H]3C[C@@H](CN4CCCC[C@H]34)[C@@H]2C1 |  |  | C15H26N2 | [5 empty] | 2004
1804 | 0.1904762 | 0 | 0 | 0 | 0 | 0 | 0 | 0 | 0 | 0 | 0 | 0.0952381 | 0 | 0 | 0 | 0 | 0 | 0 | 0 | 0 | 0 | 0 | 0 | 0 | 0 | 0 | 0 | 0 | 0 | 0 | 0 | 0 | 0 | 0 | 0 | 0 | 0 | 0 | 0 | 0.6666667 | 0 | 0.04761905 | 0 | 0 | 0 | 0 | 0 | 0 | 0 | 0 | 0 | 10.1016/j.micromeso.2003.09.027 | yes |  | 0 |  |  | 648 | 150 | yes |  |  |  | sparteine |  |  | amorphous |  |  | TEOS, HF | [13 empty] | ['90-39-1', 'Prestwick3_000618', '(-)-Sparteine', 'C10783', 'Sparteine', "(7S,7aS,14S,14aR)-dodecahydro-7,14-methano-2H,6H-dipyrido[1,2-a:1',2'-e][1,5]diazocine", '6beta,7alpha,9alpha,11alpha-pachycarpine', 'CHEBI:28827', 'NCGC00142614-01', 'MLS000028889', 'SMR000059203', '(-)-Lupinidine', "7,14-Methano-2H,6H-dipyrido[1,2-a:1',2'-e][1,5]diazocine, dodecahydro-, [7S-(7alpha,7aalpha,14alpha,14abeta)]-", "7,14-methano-2H,6H-dipyrido[1,2-a:1',2'-e][1,5]diazocine, dodecahydro-, (7S,7aR,14S,14aS)-", 'Lupinidin', 'Spartein', 'Sparteine (6CI,8CI)', 'BSPBio_000556', 'InChI=1/C15H26N2/c1-3-7-16-11-13-9-12(14(16)5-1)10-17-8-4-2-6-15(13)17/h12-15H,1-11H2/t12?,13?,14-,15-/m0/s', "[7S-(7alpha,7aalpha,14alpha,14abeta)]-dodecahydro-7,14-methano-2H,6H-dipyrido[1,2-a:1',2'-e][1,5]diazocine", 'BPBio1_000612', 'Prestwick_426', 'Sparteine (-)'] | [5 empty] | C1CCN2C[C@@H]3C[C@@H](CN4CCCC[C@H]34)[C@@H]2C1 |  |  | C15H26N2 | [5 empty] | 2004
1805 | 0.05865103 | 0 | 0 | 0 | 0 | 0 | 0 | 0 | 0 | 0 | 0 | 0.03049853 | 0 | 0 | 0 | 0 | 0 | 0 | 0 | 0 | 0 | 0 | 0 | 0 | 0 | 0 | 0 | 0 | 0 | 0 | 0 | 0 | 0 | 0 | 0 | 0 | 0 | 0 | 0 | 0.8809384 | 0 | 0.02991202 | 0 | 0 | 0 | 0 | 0 | 0 | 0 | 0 | 0 | 10.1016/j.micromeso.2003.09.027 | yes |  | 0 |  |  | 168 | 150 | yes |  |  |  | sparteine |  |  | amorphous |  |  | TEOS, HF | [13 empty] | ['90-39-1', 'Prestwick3_000618', '(-)-Sparteine', 'C10783', 'Sparteine', "(7S,7aS,14S,14aR)-dodecahydro-7,14-methano-2H,6H-dipyrido[1,2-a:1',2'-e][1,5]diazocine", '6beta,7alpha,9alpha,11alpha-pachycarpine', 'CHEBI:28827', 'NCGC00142614-01', 'MLS000028889', 'SMR000059203', '(-)-Lupinidine', "7,14-Methano-2H,6H-dipyrido[1,2-a:1',2'-e][1,5]diazocine, dodecahydro-, [7S-(7alpha,7aalpha,14alpha,14abeta)]-", "7,14-methano-2H,6H-dipyrido[1,2-a:1',2'-e][1,5]diazocine, dodecahydro-, (7S,7aR,14S,14aS)-", 'Lupinidin', 'Spartein', 'Sparteine (6CI,8CI)', 'BSPBio_000556', 'InChI=1/C15H26N2/c1-3-7-16-11-13-9-12(14(16)5-1)10-17-8-4-2-6-15(13)17/h12-15H,1-11H2/t12?,13?,14-,15-/m0/s', "[7S-(7alpha,7aalpha,14alpha,14abeta)]-dodecahydro-7,14-methano-2H,6H-dipyrido[1,2-a:1',2'-e][1,5]diazocine", 'BPBio1_000612', 'Prestwick_426', 'Sparteine (-)'] | [5 empty] | C1CCN2C[C@@H]3C[C@@H](CN4CCCC[C@H]34)[C@@H]2C1 |  |  | C15H26N2 | [5 empty] | 2004
1806 | 0.05678592 | 0 | 0 | 0 | 0 | 0 | 0 | 0 | 0 | 0 | 0 | 0.02839296 | 0 | 0 | 0 | 0 | 0 | 0 | 0 | 0 | 0 | 0 | 0 | 0 | 0 | 0 | 0 | 0 | 0 | 0 | 0 | 0 | 0 | 0 | 0 | 0 | 0 | 0 | 0 | 0.8864282 | 0 | 0.02839296 | 0 | 0 | 0 | 0 | 0 | 0 | 0 | 0 | 0 | 10.1016/j.micromeso.2003.09.027 | yes |  | 0 |  |  | 120 | 175 | yes |  |  |  | sparteine |  |  | amorphous |  |  | TEOS, HF | [13 empty] | ['90-39-1', 'Prestwick3_000618', '(-)-Sparteine', 'C10783', 'Sparteine', "(7S,7aS,14S,14aR)-dodecahydro-7,14-methano-2H,6H-dipyrido[1,2-a:1',2'-e][1,5]diazocine", '6beta,7alpha,9alpha,11alpha-pachycarpine', 'CHEBI:28827', 'NCGC00142614-01', 'MLS000028889', 'SMR000059203', '(-)-Lupinidine', "7,14-Methano-2H,6H-dipyrido[1,2-a:1',2'-e][1,5]diazocine, dodecahydro-, [7S-(7alpha,7aalpha,14alpha,14abeta)]-", "7,14-methano-2H,6H-dipyrido[1,2-a:1',2'-e][1,5]diazocine, dodecahydro-, (7S,7aR,14S,14aS)-", 'Lupinidin', 'Spartein', 'Sparteine (6CI,8CI)', 'BSPBio_000556', 'InChI=1/C15H26N2/c1-3-7-16-11-13-9-12(14(16)5-1)10-17-8-4-2-6-15(13)17/h12-15H,1-11H2/t12?,13?,14-,15-/m0/s', "[7S-(7alpha,7aalpha,14alpha,14abeta)]-dodecahydro-7,14-methano-2H,6H-dipyrido[1,2-a:1',2'-e][1,5]diazocine", 'BPBio1_000612', 'Prestwick_426', 'Sparteine (-)'] | [5 empty] | C1CCN2C[C@@H]3C[C@@H](CN4CCCC[C@H]34)[C@@H]2C1 |  |  | C15H26N2 | [5 empty] | 2004
1807
1808 | 0 | 0.007527286 | 0.008280015 | 0 | 0 | 0 | 0 | 0 | 0 | 0 | 0 | 0 | 0 | 0 | 0 | 0 | 0 | 0 | 0 | 0 | 0 | 0 | 0 | 0 | 0 | 0 | 0 | 0 | 0 | 0 | 0 | 0 | 0 | 0 | 0 | 0 | 0 | 0 | 0 | 0.9710199 | 0 | 0.01317275 | 0 | 0 | 0.01116487 | 0 | 0 | 0 | 0 | 0 | 0 | 10.1016/j.micromeso.2003.10.012 | yes |  | 0 |  |  | 2 | 190 |  |  |  | 3 | triethylamine |  |  | AFI |  |  | ortho-phosphoric acid, Ludox HS-40, HCl, nitric acid, sulfuric acid, acetic acid, HF, pseudoboehmite | Aldrich, Aldrich, Merck, Samchun, Merck, Aldrich, JT Baker, Catapal A |  | 65 |  |  |  |  | 387 |  |  | Effect of acidity and anions on synthesis of AFI molecular sieves in wide pH range of 3–10 | ['high aspect ratio', 'afi molecular sieve', 'crystal size increased'] | ['100 ml teflon autoclave', 'diluted phosphoric acid solution', '40 wt %, aldrich'] | ['N,N-Diethylethanamine', 'TRIETHYLAMINE', '121-44-8', '144514-14-7', '168277-99-4', '172227-74-6', 'T0886_SIAL', '65897_FLUKA', 'NCIOpen2_006503', '90335_FLUKA', '471283_SIAL', '(Diethylamino)ethane', 'AI3-15425', 'CCRIS 4881', 'EINECS 204-469-4', 'Ethanamine, N,N-diethyl-', 'HSDB 896', 'N,N-Diethylethanamine', 'TEN', 'TRIETHYLAMINE', 'Triaethylamin [German]', 'Triethylamine [UN1296] [Flammable liquid]', 'Trietilamina [Italian]', 'UN1296', '90337_FLUKA', '90338_FLUKA', 'CHEBI:35026', '90340_FLUKA', '17924_FLUKA', 'NEt3', 'C14691', 'W424601_ALDRICH', '(C2H5)3N', 'InChI=1/C6H15N/c1-4-7(5-2)6-3/h4-6H2,1-3H', 'N,N,N-triethylamine', 'ST5214499', 'Triaethylamin', 'Triethylamin'] |  |  | N,N-Diethylethanamine |  |  | CCN(CC)CC |  |  | C6H15N |  |  | AFI |  |  | 2004
1809 | 0 | 0.007701194 | 0.008471313 | 0 | 0 | 0 | 0 | 0 | 0 | 0 | 0 | 0 | 0 | 0 | 0 | 0 | 0 | 0 | 0 | 0 | 0 | 0 | 0 | 0 | 0 | 0 | 0 | 0 | 0 | 0 | 0 | 0 | 0 | 0 | 0 | 0 | 0 | 0 | 0 | 0.9703504 | 0 | 0.01347709 | 0 | 0 | 0.01028963 | 0 | 0 | 0 | 0 | 0 | 0 | 10.1016/j.micromeso.2003.10.012 | yes |  | 0 |  |  | 2 | 190 |  |  |  | 3.3 | triethylamine |  |  | AFI |  |  | ortho-phosphoric acid, Ludox HS-40, HCl, nitric acid, sulfuric acid, acetic acid, HF, pseudoboehmite | Aldrich, Aldrich, Merck, Samchun, Merck, Aldrich, JT Baker, Catapal A |  | 62 |  |  |  |  | 378 | [5 empty] | ['N,N-Diethylethanamine', 'TRIETHYLAMINE', '121-44-8', '144514-14-7', '168277-99-4', '172227-74-6', 'T0886_SIAL', '65897_FLUKA', 'NCIOpen2_006503', '90335_FLUKA', '471283_SIAL', '(Diethylamino)ethane', 'AI3-15425', 'CCRIS 4881', 'EINECS 204-469-4', 'Ethanamine, N,N-diethyl-', 'HSDB 896', 'N,N-Diethylethanamine', 'TEN', 'TRIETHYLAMINE', 'Triaethylamin [German]', 'Triethylamine [UN1296] [Flammable liquid]', 'Trietilamina [Italian]', 'UN1296', '90337_FLUKA', '90338_FLUKA', 'CHEBI:35026', '90340_FLUKA', '17924_FLUKA', 'NEt3', 'C14691', 'W424601_ALDRICH', '(C2H5)3N', 'InChI=1/C6H15N/c1-4-7(5-2)6-3/h4-6H2,1-3H', 'N,N,N-triethylamine', 'ST5214499', 'Triaethylamin', 'Triethylamin'] |  |  | N,N-Diethylethanamine |  |  | CCN(CC)CC |  |  | C6H15N |  |  | AFI |  |  | 2004
1810 | 0 | 0.007760962 | 0.008537059 | 0 | 0 | 0 | 0 | 0 | 0 | 0 | 0 | 0 | 0 | 0 | 0 | 0 | 0 | 0 | 0 | 0 | 0 | 0 | 0 | 0 | 0 | 0 | 0 | 0 | 0 | 0 | 0 | 0 | 0 | 0 | 0 | 0 | 0 | 0 | 0 | 0.9701203 | 0 | 0.01358168 | 0 | 0 | 0.009988475 | 0 | 0 | 0 | 0 | 0 | 0 | 10.1016/j.micromeso.2003.10.012 | yes |  | 0 |  |  | 1 | 190 |  |  |  | 3 | triethylamine |  |  | AFI |  |  | ortho-phosphoric acid, Ludox HS-40, HCl, nitric acid, sulfuric acid, acetic acid, HF, pseudoboehmite | Aldrich, Aldrich, Merck, Samchun, Merck, Aldrich, JT Baker, Catapal A |  | 50 |  |  |  |  | 347 | [5 empty] | ['N,N-Diethylethanamine', 'TRIETHYLAMINE', '121-44-8', '144514-14-7', '168277-99-4', '172227-74-6', 'T0886_SIAL', '65897_FLUKA', 'NCIOpen2_006503', '90335_FLUKA', '471283_SIAL', '(Diethylamino)ethane', 'AI3-15425', 'CCRIS 4881', 'EINECS 204-469-4', 'Ethanamine, N,N-diethyl-', 'HSDB 896', 'N,N-Diethylethanamine', 'TEN', 'TRIETHYLAMINE', 'Triaethylamin [German]', 'Triethylamine [UN1296] [Flammable liquid]', 'Trietilamina [Italian]', 'UN1296', '90337_FLUKA', '90338_FLUKA', 'CHEBI:35026', '90340_FLUKA', '17924_FLUKA', 'NEt3', 'C14691', 'W424601_ALDRICH', '(C2H5)3N', 'InChI=1/C6H15N/c1-4-7(5-2)6-3/h4-6H2,1-3H', 'N,N,N-triethylamine', 'ST5214499', 'Triaethylamin', 'Triethylamin'] |  |  | N,N-Diethylethanamine |  |  | CCN(CC)CC |  |  | C6H15N |  |  | AFI |  |  | 2004
1811 | 0 | 0.007760962 | 0.008537059 | 0 | 0 | 0 | 0 | 0 | 0 | 0 | 0 | 0 | 0 | 0 | 0 | 0 | 0 | 0 | 0 | 0 | 0 | 0 | 0 | 0 | 0 | 0 | 0 | 0 | 0 | 0 | 0 | 0 | 0 | 0 | 0 | 0 | 0 | 0 | 0 | 0.9701203 | 0 | 0.01358168 | 0 | 0 | 0.007701194 | 0 | 0 | 0 | 0 | 0 | 0 | 10.1016/j.micromeso.2003.10.012 | yes |  | 0 |  |  | 2 | 190 |  |  |  | 4 | triethylamine |  |  | AFI |  |  | ortho-phosphoric acid, Ludox HS-40, HCl, nitric acid, sulfuric acid, acetic acid, HF, pseudoboehmite | Aldrich, Aldrich, Merck, Samchun, Merck, Aldrich, JT Baker, Catapal A |  | 63 |  |  |  |  | 370 | [5 empty] | ['N,N-Diethylethanamine', 'TRIETHYLAMINE', '121-44-8', '144514-14-7', '168277-99-4', '172227-74-6', 'T0886_SIAL', '65897_FLUKA', 'NCIOpen2_006503', '90335_FLUKA', '471283_SIAL', '(Diethylamino)ethane', 'AI3-15425', 'CCRIS 4881', 'EINECS 204-469-4', 'Ethanamine, N,N-diethyl-', 'HSDB 896', 'N,N-Diethylethanamine', 'TEN', 'TRIETHYLAMINE', 'Triaethylamin [German]', 'Triethylamine [UN1296] [Flammable liquid]', 'Trietilamina [Italian]', 'UN1296', '90337_FLUKA', '90338_FLUKA', 'CHEBI:35026', '90340_FLUKA', '17924_FLUKA', 'NEt3', 'C14691', 'W424601_ALDRICH', '(C2H5)3N', 'InChI=1/C6H15N/c1-4-7(5-2)6-3/h4-6H2,1-3H', 'N,N,N-triethylamine', 'ST5214499', 'Triaethylamin', 'Triethylamin'] |  |  | N,N-Diethylethanamine |  |  | CCN(CC)CC |  |  | C6H15N |  |  | AFI |  |  | 2004
1812 | 0 | 0.007415647 | 0.008157212 | 0 | 0 | 0 | 0 | 0 | 0 | 0 | 0 | 0.02224694 | 0 | 0 | 0 | 0 | 0 | 0 | 0 | 0 | 0 | 0 | 0 | 0 | 0 | 0 | 0 | 0 | 0 | 0 | 0 | 0 | 0 | 0 | 0 | 0 | 0 | 0 | 0 | 0.9492028 | 0 | 0.01297738 | 0 | 0 | 0 | 0 | 0 | 0 | 0 | 0 | 0 | 10.1016/j.micromeso.2003.10.012 | yes |  | 0 |  |  | 2 | 200 |  |  |  | 3.5 | triethylamine |  |  | amorphous |  |  | ortho-phosphoric acid, Ludox HS-40, HCl, nitric acid, sulfuric acid, acetic acid, HF, pseudoboehmite | Aldrich, Aldrich, Merck, Samchun, Merck, Aldrich, JT Baker, Catapal A |  | 12 |  |  |  |  | 35 | [5 empty] | ['N,N-Diethylethanamine', 'TRIETHYLAMINE', '121-44-8', '144514-14-7', '168277-99-4', '172227-74-6', 'T0886_SIAL', '65897_FLUKA', 'NCIOpen2_006503', '90335_FLUKA', '471283_SIAL', '(Diethylamino)ethane', 'AI3-15425', 'CCRIS 4881', 'EINECS 204-469-4', 'Ethanamine, N,N-diethyl-', 'HSDB 896', 'N,N-Diethylethanamine', 'TEN', 'TRIETHYLAMINE', 'Triaethylamin [German]', 'Triethylamine [UN1296] [Flammable liquid]', 'Trietilamina [Italian]', 'UN1296', '90337_FLUKA', '90338_FLUKA', 'CHEBI:35026', '90340_FLUKA', '17924_FLUKA', 'NEt3', 'C14691', 'W424601_ALDRICH', '(C2H5)3N', 'InChI=1/C6H15N/c1-4-7(5-2)6-3/h4-6H2,1-3H', 'N,N,N-triethylamine', 'ST5214499', 'Triaethylamin', 'Triethylamin'] |  |  | N,N-Diethylethanamine |  |  | CCN(CC)CC |  |  | C6H15N | [5 empty] | 2004
1813 | 0.0172117 | 0.03442341 | 0.02753873 | 0 | 0 | 0 | 0 | 0 | 0 | 0 | 0 | 0 | 0 | 0 | 0 | 0 | 0 | 0 | 0 | 0 | 0 | 0 | 0 | 0 | 0 | 0 | 0 | 0 | 0 | 0 | 0 | 0 | 0 | 0 | 0 | 0 | 0 | 0 | 0 | 0.8605852 | 0 | 0.06024096 | 0 | 0 | 0 | 0 | 0 | 0 | 0 | 0 | 0 | 10.1016/j.micromeso.2003.10.012 | yes |  | 0 |  |  | 2 | 180 |  |  |  | 9.76 | triethylamine |  |  | amorphous |  |  | ortho-phosphoric acid, Ludox HS-40, HCl, nitric acid, sulfuric acid, acetic acid, HF, pseudoboehmite | Aldrich, Aldrich, Merck, Samchun, Merck, Aldrich, JT Baker, Catapal A |  | 18 |  |  |  |  | 372 | [5 empty] | ['N,N-Diethylethanamine', 'TRIETHYLAMINE', '121-44-8', '144514-14-7', '168277-99-4', '172227-74-6', 'T0886_SIAL', '65897_FLUKA', 'NCIOpen2_006503', '90335_FLUKA', '471283_SIAL', '(Diethylamino)ethane', 'AI3-15425', 'CCRIS 4881', 'EINECS 204-469-4', 'Ethanamine, N,N-diethyl-', 'HSDB 896', 'N,N-Diethylethanamine', 'TEN', 'TRIETHYLAMINE', 'Triaethylamin [German]', 'Triethylamine [UN1296] [Flammable liquid]', 'Trietilamina [Italian]', 'UN1296', '90337_FLUKA', '90338_FLUKA', 'CHEBI:35026', '90340_FLUKA', '17924_FLUKA', 'NEt3', 'C14691', 'W424601_ALDRICH', '(C2H5)3N', 'InChI=1/C6H15N/c1-4-7(5-2)6-3/h4-6H2,1-3H', 'N,N,N-triethylamine', 'ST5214499', 'Triaethylamin', 'Triethylamin'] |  |  | N,N-Diethylethanamine |  |  | CCN(CC)CC |  |  | C6H15N | [5 empty] | 2004
1814 | 0.0172117 | 0.03442341 | 0.02753873 | 0 | 0 | 0 | 0 | 0 | 0 | 0 | 0 | 0 | 0 | 0 | 0 | 0 | 0 | 0 | 0 | 0 | 0 | 0 | 0 | 0 | 0 | 0 | 0 | 0 | 0 | 0 | 0 | 0 | 0 | 0 | 0 | 0 | 0 | 0 | 0 | 0.8605852 | 0 | 0.06024096 | 0 | 0 | 0.02023609 | 0 | 0 | 0 | 0 | 0 | 0 | 10.1016/j.micromeso.2003.10.012 | yes |  | 0 |  |  | 2 | 180 |  |  |  | 6 | triethylamine |  |  | AFI |  |  | ortho-phosphoric acid, Ludox HS-40, HCl, nitric acid, sulfuric acid, acetic acid, HF, pseudoboehmite | Aldrich, Aldrich, Merck, Samchun, Merck, Aldrich, JT Baker, Catapal A |  | 55 |  |  |  |  | 368 | [5 empty] | ['N,N-Diethylethanamine', 'TRIETHYLAMINE', '121-44-8', '144514-14-7', '168277-99-4', '172227-74-6', 'T0886_SIAL', '65897_FLUKA', 'NCIOpen2_006503', '90335_FLUKA', '471283_SIAL', '(Diethylamino)ethane', 'AI3-15425', 'CCRIS 4881', 'EINECS 204-469-4', 'Ethanamine, N,N-diethyl-', 'HSDB 896', 'N,N-Diethylethanamine', 'TEN', 'TRIETHYLAMINE', 'Triaethylamin [German]', 'Triethylamine [UN1296] [Flammable liquid]', 'Trietilamina [Italian]', 'UN1296', '90337_FLUKA', '90338_FLUKA', 'CHEBI:35026', '90340_FLUKA', '17924_FLUKA', 'NEt3', 'C14691', 'W424601_ALDRICH', '(C2H5)3N', 'InChI=1/C6H15N/c1-4-7(5-2)6-3/h4-6H2,1-3H', 'N,N,N-triethylamine', 'ST5214499', 'Triaethylamin', 'Triethylamin'] |  |  | N,N-Diethylethanamine |  |  | CCN(CC)CC |  |  | C6H15N |  |  | AFI |  |  | 2004
1815 | 0.0172117 | 0.03442341 | 0.02753873 | 0 | 0 | 0 | 0 | 0 | 0 | 0 | 0 | 0 | 0 | 0 | 0 | 0 | 0 | 0 | 0 | 0 | 0 | 0 | 0 | 0 | 0 | 0 | 0 | 0 | 0 | 0 | 0 | 0 | 0 | 0 | 0 | 0 | 0 | 0 | 0 | 0.8605852 | 0 | 0.06024096 | 0 | 0 | 0.03166667 | 0 | 0 | 0 | 0 | 0 | 0 | 10.1016/j.micromeso.2003.10.012 | yes |  | 0 |  |  | 2 | 180 |  |  |  | 3.5 | triethylamine |  |  | AFI |  |  | ortho-phosphoric acid, Ludox HS-40, HCl, nitric acid, sulfuric acid, acetic acid, HF, pseudoboehmite | Aldrich, Aldrich, Merck, Samchun, Merck, Aldrich, JT Baker, Catapal A |  | 70 |  |  |  |  | 384 | [5 empty] | ['N,N-Diethylethanamine', 'TRIETHYLAMINE', '121-44-8', '144514-14-7', '168277-99-4', '172227-74-6', 'T0886_SIAL', '65897_FLUKA', 'NCIOpen2_006503', '90335_FLUKA', '471283_SIAL', '(Diethylamino)ethane', 'AI3-15425', 'CCRIS 4881', 'EINECS 204-469-4', 'Ethanamine, N,N-diethyl-', 'HSDB 896', 'N,N-Diethylethanamine', 'TEN', 'TRIETHYLAMINE', 'Triaethylamin [German]', 'Triethylamine [UN1296] [Flammable liquid]', 'Trietilamina [Italian]', 'UN1296', '90337_FLUKA', '90338_FLUKA', 'CHEBI:35026', '90340_FLUKA', '17924_FLUKA', 'NEt3', 'C14691', 'W424601_ALDRICH', '(C2H5)3N', 'InChI=1/C6H15N/c1-4-7(5-2)6-3/h4-6H2,1-3H', 'N,N,N-triethylamine', 'ST5214499', 'Triaethylamin', 'Triethylamin'] |  |  | N,N-Diethylethanamine |  |  | CCN(CC)CC |  |  | C6H15N |  |  | AFI |  |  | 2004
1816 | 0.0172117 | 0.03442341 | 0.02753873 | 0 | 0 | 0 | 0 | 0 | 0 | 0 | 0 | 0 | 0 | 0 | 0 | 0 | 0 | 0 | 0 | 0 | 0 | 0 | 0 | 0 | 0 | 0 | 0 | 0 | 0 | 0 | 0 | 0 | 0 | 0 | 0 | 0 | 0 | 0 | 0 | 0.8605852 | 0 | 0.06024096 | 0 | 0 | 0.03648425 | 0 | 0 | 0 | 0 | 0 | 0 | 10.1016/j.micromeso.2003.10.012 | yes | 0 | 0 | 0 | 0 | 2 | 180 |  |  | 0 | 3 | triethylamine |  |  | AFI |  |  | ortho-phosphoric acid, Ludox HS-40, HCl, nitric acid, sulfuric acid, acetic acid, HF, pseudoboehmite | Aldrich, Aldrich, Merck, Samchun, Merck, Aldrich, JT Baker, Catapal A | 0 | 67 | 0 | 0 | 0 | 0 | 379 | 0 |  |  |  |  | ['N,N-Diethylethanamine', 'TRIETHYLAMINE', '121-44-8', '144514-14-7', '168277-99-4', '172227-74-6', 'T0886_SIAL', '65897_FLUKA', 'NCIOpen2_006503', '90335_FLUKA', '471283_SIAL', '(Diethylamino)ethane', 'AI3-15425', 'CCRIS 4881', 'EINECS 204-469-4', 'Ethanamine, N,N-diethyl-', 'HSDB 896', 'N,N-Diethylethanamine', 'TEN', 'TRIETHYLAMINE', 'Triaethylamin [German]', 'Triethylamine [UN1296] [Flammable liquid]', 'Trietilamina [Italian]', 'UN1296', '90337_FLUKA', '90338_FLUKA', 'CHEBI:35026', '90340_FLUKA', '17924_FLUKA', 'NEt3', 'C14691', 'W424601_ALDRICH', '(C2H5)3N', 'InChI=1/C6H15N/c1-4-7(5-2)6-3/h4-6H2,1-3H', 'N,N,N-triethylamine', 'ST5214499', 'Triaethylamin', 'Triethylamin'] |  |  | N,N-Diethylethanamine |  |  | CCN(CC)CC |  |  | C6H15N |  |  | AFI |  |  | 2004
1817
1818 | 0 | 0 | 0 | 0 | 0 | 0 | 0 | 0 | 0 | 0 | 0 | 0.01438849 | 0.007194245 | 0 | 0 | 0 | 0 | 0 | 0 | 0 | 0 | 0 | 0 | 0 | 0 | 0 | 0 | 0 | 0 | 0 | 0 | 0 | 0 | 0 | 0 | 0 | 0 | 0 | 0 | 0.4820144 | 0 | 0.1151079 | 0.381295 | 0 | 0 | 0 | 0 | 0 | 0 | 0 | 0 | 10.1016/j.micromeso.2003.12.015 | yes | 0 | 0 | 0 | 0 | 240 | 170 |  |  | 25 | 0 | ethylenediamine | pyridine |  | ASU-14 |  |  | GeO2, HF |  | 0 | 51 | 0 | 0 | 0 | 0 | 0 | 0 |  | Hydrothermal synthesis and structure of ASU-14 topological framework by using ethylenediamine as a structure-directing agent | ['aqueous solution containing geo2', 'ray powder diffraction analysis', 'single crystal diffraction'] | ['organic rich solution consisting', '12 mm x 0', '09 mm x 0'] | ['ethane-1,2-diamine', 'ethyne-1,2-diamine', 'Oxalonitrile', 'CYANOGEN', '2-aminoethynylamine', 'Ethanedinitrile', '107-15-3', '8030-24-8', '85404-18-8', '211750-61-7', '460-19-5', '15808-32-9', '68845-05-6', '27308-78-7', '2074-87-5', 'ETHANE,1,2-DIAMINO', 'InChI=1/C2H8N2/c3-1-2-4/h1-4H', 'E1521_SIGMA', '(CN)2', 'LS-431', 'E1649_SIAL', 'NCCN', 'Cyano radical (CN)', '2-Aminoethylammonium chloride', 'EINECS 242-181-0', '03550_FLUKA', 'CYANOGEN', 'Carbon nitride', 'Carbon nitride (C2N2)', 'Cyanogen (C2N2)', 'Cyanogen [UN1026] [Poison gas]', 'Cyanogene [French]', 'Dicyan', 'Dicyanogen', 'EINECS 207-306-5', 'Ethanedinitrile', 'HSDB 2130', 'Nitriloacetonitrile', 'Oxalic acid dinitrile', 'Oxalonitrile', 'Oxalyl cyanide', 'Prussite', 'RCRA waste no. P031', 'RCRA waste number P031', 'UN1026', 'Ethylenediamine, piperazine polymer', '240729_ALDRICH', '15068_RIEDEL', 'Cyanogen radical', 'Ethylene diamine', '41008_FLUKA', 'Ethylenediamine solution', 'NCGC00091527-01', 'Carbon nitride radical', 'Ethylenediamine (USP/JP15)', 'C2N2', 'CHEBI:29308', '391085_ALDRICH', 'AIDS060575', 'Carbon mononitride', '1,2-Diamino-ethaan [Dutch]', '1,2-Diamino-ethano [Italian]', '1,2-Diaminoaethan [German]', '1,2-Diaminoethane', '1,2-Ethanediamine', '1,2-Ethylenediamine', '4-04-00-01166 (Beilstein Handbook Reference)', 'AI3-24231', 'Aethaldiamin [German]', 'Aethylenediamin [German]', 'Algicode 106L', 'Amerstat 274', 'Aminophylline Injection', 'BRN 0605263', 'CCRIS 5224', 'Caswell No. 437', 'Dimethylenediamine', 'EINECS 203-468-6', 'EPA Pesticide Chemical Code 004205', 'ETHYLENEDIAMINE', 'Ethyleendiamine [Dutch]', 'Ethylendiamine', 'Ethylene-diamine [French]', 'Ethylenediamine [JAN]', 'Ethylenediamine [UN1604] [Corrosive]', 'HSDB 535', 'NCI-C60402', 'UN1604', 'beta-Aminoethylamine', 'ethane-1,2-diamine', 'oxalic nitrile', 'CHEBI:30347', 'AIDS-060575', 'Monocyanogen', 'D01114', 'E26266_SIAL', '1,2-Ethanediamine, homopolymer', 'Cyanide radical', 'bis(nitridocarbon)(C--C)'] | ['Pyridine', '152758-95-7', '163392-20-9', '45410-39-7', '62301-32-0', '6999-00-4', '82005-06-9', '85404-19-9', '85404-20-2', '110-86-1', 'NCI-C55301', 'NSC 406123', 'Piridina [Italian]', 'Pirydyna [Polish]', 'Pyridin [German]', 'Pyridine [UN1282] [Flammable liquid]', 'RCRA waste no. U196', 'RCRA waste number U196', 'UN1282', 'NSC141574', '494410_ALDRICH', '02486_FLUKA', 'AC-907/34116015', 'NCIOpen2_007786', '82702_FLUKA', 'PYRIDINE-RING', 'NSC406123', '34945_RIEDEL', 'Piridina', '82704_FLUKA', '184527_ALDRICH', '33638_RIEDEL', 'ZINC00895354', 'NCI60_006101', 'P57506_SIAL', '360570_SIAL', 'ST5214494', 'NCGC00091476-01', 'CHEBI:16227', 'py', '270970_ALDRICH', 'NCIOpen2_007999', 'Azabenzene', 'C00747', 'W296600_ALDRICH', 'Caswell No. 717', 'Pirydyna', 'Pyridin', 'WLN: T6NJ', '676772_SIAL', 'NCIOpen2_002809', 'InChI=1/C5H5N/c1-2-4-6-5-3-1/h1-5', 'NCIOpen2_007986', '270407_ALDRICH', 'NCIOpen2_007866', 'AI3-01240', 'Azine', 'CCRIS 2926', 'CP 32', 'Pyridine', 'EINECS 203-809-9', 'EPA Pesticide Chemical Code 069202', 'FEMA No. 2966', 'FEMA Number 2966', 'HSDB 118'] |  | ['ethane-1,2-diamine', 'ethyne-1,2-diamine', 'Oxalonitrile'] | Pyridine |  | NCCN | c1ccncc1 |  | C2H8N2 | C5H5N |  | ASU-14 |  |  | 2004
1819
1820 | 0 | 0 | 0 | 0 | 0 | 0 | 0 | 0 | 0 | 0 | 0 | 0 | 0 | 0 | 0 | 0 | 0 | 0 | 0 | 0 | 0 | 0 | 0 | 0 | 0 | 0 | 0 | 0 | 0 | 0 | 0 | 0 | 0 | 0 | 0 | 0 | 0 | 0 | 0 | 1 | 0 | 0 | 0 | 0 | 0 | 0 | 0 | 0 | 0 | 0 | 0 | 10.1016/j.micromeso.2004.03.025 | no | 0 | 0 | 0 | 0 | 0 | 0 |  |  | 0 | 0 | [8 empty] | 0 | 0 | 0 | 0 | 0 | 0 | 0 | 0 |  | The directing role of 1,4-diazabicyclo[2,2,2]octane (DABCO)-phosphate unit in synthesis of zincophosphate faujasite (ZnPO-X) ☆ | ['ray diffraction study', 'like zincophosphate framework', 'structure directing behavior'] | ['9 %, alfa aesar', '98 %), phosphoric acid', 'grinding together solid reactants'] | [15 empty] | 2004
1821
1822 | 0.06097561 | 0.00203252 | 0 | 0 | 0 | 0 | 0 | 0 | 0 | 0 | 0 | 0 | 0 | 0 | 0 | 0 | 0 | 0 | 0 | 0 | 0 | 0 | 0 | 0 | 0 | 0 | 0 | 0 | 0 | 0 | 0 | 0 | 0 | 0 | 0 | 0 | 0 | 0 | 0 | 0.9146341 | 0 | 0.01117886 | 0 | 0 | 0 | 0 | 0 | 0 | 0 | 0 | 0 | 10.1016/j.micromeso.2004.06.027 | yes |  | 0.01117886 |  |  | 300 | 70 | yes |  |  |  | tetrapropylammonium |  |  | amorphous |  |  | TEOS, aluminum isopropoxide | Aldrich, Aldrich | [9 empty] | Low temperature synthesis and properties of ZSM-5 aggregates formed by ultra-small nanocrystals | ['typically around 200 m2', 'high external surface area', 'potentially interesting catalyst'] | ['obtained clear supersaturated solution', 'calcined solid obtained referred', 'two different temperatures'] | ['tetrapropylazanium', 'Tetrapropylammonium', '13010-31-6', 'ZINC01669523', '1-Propanaminium, N,N,N-tripropyl-', 'InChI=1/C12H28N/c1-5-9-13(10-6-2,11-7-3)12-8-4/h5-12H2,1-4H3/q+', 'Tetrapropylammonium', 'Tetrapropylamine'] |  |  | tetrapropylazanium |  |  | CCC[N+](CCC)(CCC)CCC |  |  | C12H28N | [5 empty] | 2004
1823 | 0.06097561 | 0.00203252 | 0 | 0 | 0 | 0 | 0 | 0 | 0 | 0 | 0 | 0 | 0 | 0 | 0 | 0 | 0 | 0 | 0 | 0 | 0 | 0 | 0 | 0 | 0 | 0 | 0 | 0 | 0 | 0 | 0 | 0 | 0 | 0 | 0 | 0 | 0 | 0 | 0 | 0.9146341 | 0 | 0.01117886 | 0 | 0 | 0 | 0 | 0 | 0 | 0 | 0 | 0 | 10.1016/j.micromeso.2004.06.027 | yes |  | 0.01117886 |  |  | 350 | 70 | yes |  |  |  | tetrapropylammonium |  |  | ZSM-5 |  |  | TEOS, aluminum isopropoxide | Aldrich, Aldrich | [12 empty] | ['tetrapropylazanium', 'Tetrapropylammonium', '13010-31-6', 'ZINC01669523', '1-Propanaminium, N,N,N-tripropyl-', 'InChI=1/C12H28N/c1-5-9-13(10-6-2,11-7-3)12-8-4/h5-12H2,1-4H3/q+', 'Tetrapropylammonium', 'Tetrapropylamine'] |  |  | tetrapropylazanium |  |  | CCC[N+](CCC)(CCC)CCC |  |  | C12H28N |  |  | MFI |  |  | 2004
1824 | 0.06097561 | 0.00203252 | 0 | 0 | 0 | 0 | 0 | 0 | 0 | 0 | 0 | 0 | 0 | 0 | 0 | 0 | 0 | 0 | 0 | 0 | 0 | 0 | 0 | 0 | 0 | 0 | 0 | 0 | 0 | 0 | 0 | 0 | 0 | 0 | 0 | 0 | 0 | 0 | 0 | 0.9146341 | 0 | 0.01117886 | 0 | 0 | 0 | 0 | 0 | 0 | 0 | 0 | 0 | 10.1016/j.micromeso.2004.06.027 | yes |  | 0.01117886 |  |  | 125 | 90 | yes |  |  |  | tetrapropylammonium |  |  | amorphous |  |  | TEOS, aluminum isopropoxide | Aldrich, Aldrich | [12 empty] | ['tetrapropylazanium', 'Tetrapropylammonium', '13010-31-6', 'ZINC01669523', '1-Propanaminium, N,N,N-tripropyl-', 'InChI=1/C12H28N/c1-5-9-13(10-6-2,11-7-3)12-8-4/h5-12H2,1-4H3/q+', 'Tetrapropylammonium', 'Tetrapropylamine'] |  |  | tetrapropylazanium |  |  | CCC[N+](CCC)(CCC)CCC |  |  | C12H28N | [5 empty] | 2004
1825 | 0.06097561 | 0.00203252 | 0 | 0 | 0 | 0 | 0 | 0 | 0 | 0 | 0 | 0 | 0 | 0 | 0 | 0 | 0 | 0 | 0 | 0 | 0 | 0 | 0 | 0 | 0 | 0 | 0 | 0 | 0 | 0 | 0 | 0 | 0 | 0 | 0 | 0 | 0 | 0 | 0 | 0.9146341 | 0 | 0.01117886 | 0 | 0 | 0 | 0 | 0 | 0 | 0 | 0 | 0 | 10.1016/j.micromeso.2004.06.027 | yes | 0 | 0.01117886 | 0 | 0 | 175 | 90 | yes |  | 0 | 0 | tetrapropylammonium |  |  | ZSM-5 |  |  | TEOS, aluminum isopropoxide | Aldrich, Aldrich | 0 | 0 | 0 | 0 | 0 | 0 | 0 | 0 |  |  |  |  | ['tetrapropylazanium', 'Tetrapropylammonium', '13010-31-6', 'ZINC01669523', '1-Propanaminium, N,N,N-tripropyl-', 'InChI=1/C12H28N/c1-5-9-13(10-6-2,11-7-3)12-8-4/h5-12H2,1-4H3/q+', 'Tetrapropylammonium', 'Tetrapropylamine'] |  |  | tetrapropylazanium |  |  | CCC[N+](CCC)(CCC)CCC |  |  | C12H28N |  |  | MFI |  |  | 2004
1826
1827 | 0 | 0.0444247 | 0.0444247 | 0 | 0 | 0 | 0 | 0 | 0 | 0 | 0 | 0 | 0 | 0 | 0 | 0 | 0 | 0 | 0 | 0 | 0.000444247 | 0 | 0 | 0 | 0 | 0 | 0 | 0 | 0 | 0 | 0 | 0 | 0 | 0 | 0 | 0 | 0 | 0 | 0 | 0.888494 | 0 | 0.02221235 | 0 | 0 | 0 | 0 | 0 | 0 | 0 | 0 | 0 | 10.1016/j.micromeso.2004.07.034 | yes | 0 | 0 | 3 | 0 | 17 | 140 |  |  | 50 | 0 | Dibutylamine |  |  | VPI-5 |  |  | phosphoric acid, iron sulfate, pseudoboehmite | Merck, Aldrich, Condea | 0 | 0 | 0 | 0 | 0 | 0 | 0 | 0 |  | Investigations on iron substitution in VPI-5 and its redox behavior | ['ray absorption spectroscopy', 'large pore iron', 'reduced material'] | ['lined stainless steel autoclave', '3 h without mixing', 'final molar composition'] | ['N-butylbutan-1-amine', 'DIBUTYLAMINE', '71230-78-9', '111-92-2', 'Dibutilamina [Romanian]', 'EINECS 203-921-8', 'HSDB 310', 'N-Butyl-1-butanamine', 'UN2248', 'n-Dibutylamine', 'Di-n-butylamine', 'DIBUTYL-AMINE', 'InChI=1/C8H19N/c1-3-5-7-9-8-6-4-2/h9H,3-8H2,1-2H', 'N-butylbutan-1-amine', '471232_ALDRICH', 'D44952_ALDRICH', '36700_RIEDEL', '1-Butanamine, N-butyl-', 'AI3-15329', 'AI3-52649', 'BRN 0506001', 'DIBUTYLAMINE', 'Di-(n-butyl)amine', 'Di-n-butylamine [UN2248] [Corrosive]'] |  |  | N-butylbutan-1-amine |  |  | CCCCNCCCC |  |  | C8H19N |  |  | VFI |  |  | 2004
1828
1829 | 0 | 0 | 0 | 0 | 0 | 0 | 0 | 0 | 0 | 0 | 0 | 0 | 0 | 0 | 0 | 0 | 0 | 0 | 0 | 0 | 0 | 0 | 0 | 0 | 0 | 0 | 0 | 0 | 0 | 0 | 0 | 0 | 0 | 0 | 0 | 0 | 0 | 0 | 0 | 1 | 0 | 0 | 0 | 0 | 0 | 0 | 0 | 0 | 0 | 0 | 0 | 10.1016/j.micromeso.2004.08.011 | no | 0 | 0 | 0 | 0 | 96 | 160 |  | SUZ-4 | 600 | 0 |  |  |  | SUZ-4 |  |  | KOH, Al(NO3)3, Ludox AS-40 |  | 0 | 0 | 0 | 0 | 0 | 0 | 0 | 0 |  | Raman investigation of the SUZ-4 zeolite | ['studied using raman spectroscopy', 'high frequency region', 'bronsted acid sites'] | ['85 %, acs grade', '40 wt .% sio2', 'procedure uses tetraethylammonium hydroxide'] | ['triethyl-(5-triethylazaniumylpentyl)azanium', 'triethyl-(5-triethylammoniopentyl)ammonium', 'ZINC01622103'] |  |  | triethyl-(5-triethylazaniumylpentyl)azanium |  |  | CC[N+](CC)(CC)CCCCC[N+](CC)(CC)CC |  |  | C17H40N2 |  |  | SZR |  |  | 2005
1830
1831 | 0 | 0 | 0.1702128 | 0 | 0 | 0 | 0 | 0 | 0 | 0 | 0 | 0 | 0 | 0 | 0 | 0.08510638 | 0 | 0 | 0 | 0 | 0 | 0 | 0 | 0.08510638 | 0 | 0 | 0 | 0 | 0 | 0 | 0 | 0 | 0 | 0 | 0 | 0 | 0 | 0 | 0 | 0.5957447 | 0 | 0.06382979 | 0 | 0 | 0 | 0 | 0 | 0 | 0 | 0 | 0 | 10.1016/j.micromeso.2004.09.020 | yes |  | 0 |  |  | 72 | 160 | no |  | 8 | 1 | triethylenetetraamine |  |  | CZP |  |  | H3PO4, H3BO3, ZnCl2 | [10 empty] | Hydrothermal synthesis, crystal structure and thermal behaviour of a zincoborophosphate, (H4TETA)1.5[Zn6B6P12O48]·1.5H2O (TETA=triethylenetetraamine), with a chiral tetrahedral framework (CZP framework type) | ['known sodium zincoborophosphate hydrate', 'upon heating 1 loses', 'zno ), h3bo3'] | ['total tg weight loss', 'protocols needed longer periods', 'simulated powder xrd patterns'] | ["N,N'-bis(2-aminoethyl)ethane-1,2-diamine", '2-aminoethyl-[2-(2-aminoethylamino)ethyl]amine', '112-24-3', '105093-20-7', '110670-33-2', '14175-14-5', '39421-77-7', '71124-11-3', '2,2,2-tetramine', 'TETA', 'CHEBI:39501', '4-04-00-01242 (Beilstein Handbook Reference)', 'AI3-24384', 'Araldite HY 951', 'Araldite hardener HY 951', 'BRN 0605448', 'CCRIS 6279', 'EINECS 203-950-6', 'HSDB 1002', 'HY 951', 'Triethylenetetramine', 'NSC 443', 'Trientina [INN-Spanish]', 'Trientinum [INN-Latin]', 'Triethylene tetramine', 'Triethylenetetramine [UN2259] [Corrosive]', 'UN2259', 'triethylenetetraamine', 'N,N-Bis(2-aminoethyl)-1,2-diaminoethane', 'NCGC00091695-01', "N,N'-bis(2-aminoethyl)ethane-1,2-diamine", '132098_ALDRICH', "1,2-Ethanediamine, N,N'-bis(2-aminoethyl)-", '1,4,7,10-Tetraazadecane', '1,8-Diamino-3,6-diazaoctane', '3,6-Diazaoctane-1,8-diamine', 'DEH 24', "Ethylenediamine, N,N'-bis(2-aminoethyl)-", "N,N'-Bis(2-aminoethyl)-1,2-ethanediamine", "N,N'-Bis(2-aminoethyl)ethylenediamine", 'NSC443', 'C07166', 'Trientine', 'WLN: Z2M2M2Z', '90462_FLUKA', '90460_FLUKA', 'Trien'] |  |  | N,N'-bis(2-aminoethyl)ethane-1,2-diamine |  |  | NCCNCCNCCN |  |  | C6H18N4 |  |  | CZP |  |  | 2005
1832 | 0 | 0 | 0.1785714 | 0 | 0 | 0 | 0 | 0 | 0 | 0 | 0 | 0 | 0 | 0 | 0 | 0.03571429 | 0 | 0 | 0 | 0 | 0 | 0 | 0 | 0.03571429 | 0 | 0 | 0 | 0 | 0 | 0 | 0 | 0 | 0 | 0 | 0 | 0 | 0 | 0 | 0 | 0.7142857 | 0 | 0.03571429 | 0 | 0 | 0 | 0 | 0 | 0 | 0 | 0 | 0 | 10.1016/j.micromeso.2004.09.020 | yes | 0 | 0 | 0 | 0 | 120 | 160 | no |  | 0 | 0 | triethylenetetraamine |  |  | CZP |  |  | H3PO4, H3BO3, ZnCl2 |  | 0 | 0 | 0 | 0 | 0 | 0 | 0 | 0 |  |  |  |  | ["N,N'-bis(2-aminoethyl)ethane-1,2-diamine", '2-aminoethyl-[2-(2-aminoethylamino)ethyl]amine', '112-24-3', '105093-20-7', '110670-33-2', '14175-14-5', '39421-77-7', '71124-11-3', '2,2,2-tetramine', 'TETA', 'CHEBI:39501', '4-04-00-01242 (Beilstein Handbook Reference)', 'AI3-24384', 'Araldite HY 951', 'Araldite hardener HY 951', 'BRN 0605448', 'CCRIS 6279', 'EINECS 203-950-6', 'HSDB 1002', 'HY 951', 'Triethylenetetramine', 'NSC 443', 'Trientina [INN-Spanish]', 'Trientinum [INN-Latin]', 'Triethylene tetramine', 'Triethylenetetramine [UN2259] [Corrosive]', 'UN2259', 'triethylenetetraamine', 'N,N-Bis(2-aminoethyl)-1,2-diaminoethane', 'NCGC00091695-01', "N,N'-bis(2-aminoethyl)ethane-1,2-diamine", '132098_ALDRICH', "1,2-Ethanediamine, N,N'-bis(2-aminoethyl)-", '1,4,7,10-Tetraazadecane', '1,8-Diamino-3,6-diazaoctane', '3,6-Diazaoctane-1,8-diamine', 'DEH 24', "Ethylenediamine, N,N'-bis(2-aminoethyl)-", "N,N'-Bis(2-aminoethyl)-1,2-ethanediamine", "N,N'-Bis(2-aminoethyl)ethylenediamine", 'NSC443', 'C07166', 'Trientine', 'WLN: Z2M2M2Z', '90462_FLUKA', '90460_FLUKA', 'Trien'] |  |  | N,N'-bis(2-aminoethyl)ethane-1,2-diamine |  |  | NCCNCCNCCN |  |  | C6H18N4 |  |  | CZP |  |  | 2005
1833
1834 | 0 | 0.008378718 | 0.00921659 | 0 | 0 | 0 | 0 | 0 | 0 | 0 | 0 | 0.003770423 | 0 | 0 | 0 | 0 | 0 | 0 | 0 | 0 | 0 | 0 | 0 | 0 | 0 | 0 | 0 | 0 | 0 | 0 | 0 | 0 | 0 | 0 | 0 | 0 | 0 | 0 | 0 | 0.9635526 | 0 | 0.01508169 | 0 | 0 | 0 | 0 | 0 | 0 | 0 | 0 | 0 | 10.1016/j.micromeso.2004.10.023 | yes |  | 0 |  |  | 2 | 160 |  |  |  |  | di-iso-propylamine |  |  | amorphous |  |  | aluminum hydroxide, phosphoric acid, HF, MgO | Aldrich, Beijing Chemical, Beijing Chemical, Beijing Chemical | [9 empty] | Investigation into the role of MgO in the synthesis of MAPO-11 large single crystals | ['31p magic angle spinning', '27al magic angle spinning', 'molecular sieve single crystals'] | ['hf solution 2h later', 'beijing chemical co .)', 'lined stainless autoclave containing'] | ['N-propan-2-ylpropan-2-amine', 'N-isopropylpropan-2-amine', 'Diisopropylamine', '108-18-9', 'InChI=1/C6H15N/c1-5(2)7-6(3)4/h5-7H,1-4H', 'N-isopropylpropan-2-amine', '386464_ALDRICH', 'AIDS-060629', 'AIDS060629', 'N,N-Diisopropylamine', '2-Propanamine, N-(1-methylethyl)-', 'Diisopropylamine', 'N-Isopropyl-1-amino-2-methylethane', 'NSC6758', 'WLN: 1Y1&MY1&1', 'ST5208199', 'NCGC00091070-01', 'DIPA', '2-Propaneamine, N-(1-methylethyl)-', 'AI3-15345', 'CCRIS 6235', 'Diisopropylamine [UN1158] [Flammable liquid]', 'EINECS 203-558-5', 'HSDB 931', 'N-(1-Methylethyl)-2-propanamine', 'NSC 6758', 'UN1158', '38290_FLUKA', '471224_ALDRICH'] |  |  | N-propan-2-ylpropan-2-amine |  |  | CC(C)NC(C)C |  |  | C6H15N | [5 empty] | 2005
1835 | 0 | 0.008378718 | 0.00921659 | 0 | 0 | 0 | 0 | 0 | 0 | 0 | 0 | 0.003770423 | 0 | 0 | 0 | 0 | 0 | 0 | 0 | 0 | 0 | 0 | 0 | 0 | 0 | 0 | 0 | 0 | 0 | 0 | 0 | 0 | 0 | 0 | 0 | 0 | 0 | 0 | 0 | 0.9635526 | 0 | 0.01508169 | 0 | 0 | 0 | 0 | 0 | 0 | 0 | 0 | 0 | 10.1016/j.micromeso.2004.10.023 | yes |  | 0 |  |  | 4 | 160 |  |  |  |  | di-iso-propylamine |  |  | amorphous |  |  | aluminum hydroxide, phosphoric acid, HF, MgO | Aldrich, Beijing Chemical, Beijing Chemical, Beijing Chemical | [12 empty] | ['N-propan-2-ylpropan-2-amine', 'N-isopropylpropan-2-amine', 'Diisopropylamine', '108-18-9', 'InChI=1/C6H15N/c1-5(2)7-6(3)4/h5-7H,1-4H', 'N-isopropylpropan-2-amine', '386464_ALDRICH', 'AIDS-060629', 'AIDS060629', 'N,N-Diisopropylamine', '2-Propanamine, N-(1-methylethyl)-', 'Diisopropylamine', 'N-Isopropyl-1-amino-2-methylethane', 'NSC6758', 'WLN: 1Y1&MY1&1', 'ST5208199', 'NCGC00091070-01', 'DIPA', '2-Propaneamine, N-(1-methylethyl)-', 'AI3-15345', 'CCRIS 6235', 'Diisopropylamine [UN1158] [Flammable liquid]', 'EINECS 203-558-5', 'HSDB 931', 'N-(1-Methylethyl)-2-propanamine', 'NSC 6758', 'UN1158', '38290_FLUKA', '471224_ALDRICH'] |  |  | N-propan-2-ylpropan-2-amine |  |  | CC(C)NC(C)C |  |  | C6H15N | [5 empty] | 2005
1836 | 0 | 0.008378718 | 0.00921659 | 0 | 0 | 0 | 0 | 0 | 0 | 0 | 0 | 0.003770423 | 0 | 0 | 0 | 0 | 0 | 0 | 0 | 0 | 0 | 0 | 0 | 0 | 0 | 0 | 0 | 0 | 0 | 0 | 0 | 0 | 0 | 0 | 0 | 0 | 0 | 0 | 0 | 0.9635526 | 0 | 0.01508169 | 0 | 0 | 0 | 0 | 0 | 0 | 0 | 0 | 0 | 10.1016/j.micromeso.2004.10.023 | yes |  | 0 |  |  | 10 | 160 |  |  |  |  | di-iso-propylamine |  |  | amorphous |  |  | aluminum hydroxide, phosphoric acid, HF, MgO | Aldrich, Beijing Chemical, Beijing Chemical, Beijing Chemical | [12 empty] | ['N-propan-2-ylpropan-2-amine', 'N-isopropylpropan-2-amine', 'Diisopropylamine', '108-18-9', 'InChI=1/C6H15N/c1-5(2)7-6(3)4/h5-7H,1-4H', 'N-isopropylpropan-2-amine', '386464_ALDRICH', 'AIDS-060629', 'AIDS060629', 'N,N-Diisopropylamine', '2-Propanamine, N-(1-methylethyl)-', 'Diisopropylamine', 'N-Isopropyl-1-amino-2-methylethane', 'NSC6758', 'WLN: 1Y1&MY1&1', 'ST5208199', 'NCGC00091070-01', 'DIPA', '2-Propaneamine, N-(1-methylethyl)-', 'AI3-15345', 'CCRIS 6235', 'Diisopropylamine [UN1158] [Flammable liquid]', 'EINECS 203-558-5', 'HSDB 931', 'N-(1-Methylethyl)-2-propanamine', 'NSC 6758', 'UN1158', '38290_FLUKA', '471224_ALDRICH'] |  |  | N-propan-2-ylpropan-2-amine |  |  | CC(C)NC(C)C |  |  | C6H15N | [5 empty] | 2005
1837 | 0 | 0.008378718 | 0.00921659 | 0 | 0 | 0 | 0 | 0 | 0 | 0 | 0 | 0.003770423 | 0 | 0 | 0 | 0 | 0 | 0 | 0 | 0 | 0 | 0 | 0 | 0 | 0 | 0 | 0 | 0 | 0 | 0 | 0 | 0 | 0 | 0 | 0 | 0 | 0 | 0 | 0 | 0.9635526 | 0 | 0.01508169 | 0 | 0 | 0 | 0 | 0 | 0 | 0 | 0 | 0 | 10.1016/j.micromeso.2004.10.023 | yes |  | 0 |  |  | 20 | 160 |  |  |  |  | di-iso-propylamine |  |  | AlPO4-11 | amorphous |  | aluminum hydroxide, phosphoric acid, HF, MgO | Aldrich, Beijing Chemical, Beijing Chemical, Beijing Chemical | [12 empty] | ['N-propan-2-ylpropan-2-amine', 'N-isopropylpropan-2-amine', 'Diisopropylamine', '108-18-9', 'InChI=1/C6H15N/c1-5(2)7-6(3)4/h5-7H,1-4H', 'N-isopropylpropan-2-amine', '386464_ALDRICH', 'AIDS-060629', 'AIDS060629', 'N,N-Diisopropylamine', '2-Propanamine, N-(1-methylethyl)-', 'Diisopropylamine', 'N-Isopropyl-1-amino-2-methylethane', 'NSC6758', 'WLN: 1Y1&MY1&1', 'ST5208199', 'NCGC00091070-01', 'DIPA', '2-Propaneamine, N-(1-methylethyl)-', 'AI3-15345', 'CCRIS 6235', 'Diisopropylamine [UN1158] [Flammable liquid]', 'EINECS 203-558-5', 'HSDB 931', 'N-(1-Methylethyl)-2-propanamine', 'NSC 6758', 'UN1158', '38290_FLUKA', '471224_ALDRICH'] |  |  | N-propan-2-ylpropan-2-amine |  |  | CC(C)NC(C)C |  |  | C6H15N |  |  | AEL |  |  | 2005
1838 | 0 | 0.008378718 | 0.00921659 | 0 | 0 | 0 | 0 | 0 | 0 | 0 | 0 | 0.003770423 | 0 | 0 | 0 | 0 | 0 | 0 | 0 | 0 | 0 | 0 | 0 | 0 | 0 | 0 | 0 | 0 | 0 | 0 | 0 | 0 | 0 | 0 | 0 | 0 | 0 | 0 | 0 | 0.9635526 | 0 | 0.01508169 | 0 | 0 | 0 | 0 | 0 | 0 | 0 | 0 | 0 | 10.1016/j.micromeso.2004.10.023 | yes |  | 0 |  |  | 84 | 160 |  |  |  |  | di-iso-propylamine |  |  | AlPO4-11 |  |  | aluminum hydroxide, phosphoric acid, HF, MgO | Aldrich, Beijing Chemical, Beijing Chemical, Beijing Chemical | [12 empty] | ['N-propan-2-ylpropan-2-amine', 'N-isopropylpropan-2-amine', 'Diisopropylamine', '108-18-9', 'InChI=1/C6H15N/c1-5(2)7-6(3)4/h5-7H,1-4H', 'N-isopropylpropan-2-amine', '386464_ALDRICH', 'AIDS-060629', 'AIDS060629', 'N,N-Diisopropylamine', '2-Propanamine, N-(1-methylethyl)-', 'Diisopropylamine', 'N-Isopropyl-1-amino-2-methylethane', 'NSC6758', 'WLN: 1Y1&MY1&1', 'ST5208199', 'NCGC00091070-01', 'DIPA', '2-Propaneamine, N-(1-methylethyl)-', 'AI3-15345', 'CCRIS 6235', 'Diisopropylamine [UN1158] [Flammable liquid]', 'EINECS 203-558-5', 'HSDB 931', 'N-(1-Methylethyl)-2-propanamine', 'NSC 6758', 'UN1158', '38290_FLUKA', '471224_ALDRICH'] |  |  | N-propan-2-ylpropan-2-amine |  |  | CC(C)NC(C)C |  |  | C6H15N |  |  | AEL |  |  | 2005
1839 | 0 | 0.008378718 | 0.00921659 | 0 | 0 | 0 | 0 | 0 | 0 | 0 | 0 | 0.003770423 | 0 | 0 | 0 | 0 | 0 | 0 | 0 | 0 | 0 | 0 | 0 | 0 | 0 | 0 | 0 | 0 | 0 | 0 | 0 | 0 | 0 | 0 | 0 | 0 | 0 | 0 | 0 | 0.9635526 | 0 | 0.01508169 | 0 | 0 | 0 | 0 | 0 | 0 | 0 | 0 | 0 | 10.1016/j.micromeso.2004.10.023 | yes |  | 0 |  |  | 96 | 160 |  |  |  |  | di-iso-propylamine |  |  | AlPO4-11 |  |  | aluminum hydroxide, phosphoric acid, HF, MgO | Aldrich, Beijing Chemical, Beijing Chemical, Beijing Chemical | [12 empty] | ['N-propan-2-ylpropan-2-amine', 'N-isopropylpropan-2-amine', 'Diisopropylamine', '108-18-9', 'InChI=1/C6H15N/c1-5(2)7-6(3)4/h5-7H,1-4H', 'N-isopropylpropan-2-amine', '386464_ALDRICH', 'AIDS-060629', 'AIDS060629', 'N,N-Diisopropylamine', '2-Propanamine, N-(1-methylethyl)-', 'Diisopropylamine', 'N-Isopropyl-1-amino-2-methylethane', 'NSC6758', 'WLN: 1Y1&MY1&1', 'ST5208199', 'NCGC00091070-01', 'DIPA', '2-Propaneamine, N-(1-methylethyl)-', 'AI3-15345', 'CCRIS 6235', 'Diisopropylamine [UN1158] [Flammable liquid]', 'EINECS 203-558-5', 'HSDB 931', 'N-(1-Methylethyl)-2-propanamine', 'NSC 6758', 'UN1158', '38290_FLUKA', '471224_ALDRICH'] |  |  | N-propan-2-ylpropan-2-amine |  |  | CC(C)NC(C)C |  |  | C6H15N |  |  | AEL |  |  | 2005
1840 | 0 | 0.01443001 | 0.01154401 | 0 | 0 | 0 | 0 | 0 | 0 | 0 | 0 | 0.007215007 | 0 | 0 | 0 | 0 | 0.004329004 | 0 | 0 | 0 | 0 | 0 | 0 | 0 | 0 | 0 | 0 | 0 | 0 | 0 | 0 | 0 | 0 | 0 | 0 | 0 | 0 | 0 | 0 | 0.9379509 | 0 | 0.02453102 | 0 | 0 | 0 | 0 | 0 | 0 | 0 | 0 | 0 | 10.1016/j.micromeso.2004.10.023 | yes | 0 | 0 | 0 | 0 | 0 | 200 |  |  | 0 | 0 | di-iso-propylamine |  |  | amorphous |  |  | aluminum hydroxide, phosphoric acid, HF, MgO | Aldrich, Beijing Chemical, Beijing Chemical, Beijing Chemical | [12 empty] | ['N-propan-2-ylpropan-2-amine', 'N-isopropylpropan-2-amine', 'Diisopropylamine', '108-18-9', 'InChI=1/C6H15N/c1-5(2)7-6(3)4/h5-7H,1-4H', 'N-isopropylpropan-2-amine', '386464_ALDRICH', 'AIDS-060629', 'AIDS060629', 'N,N-Diisopropylamine', '2-Propanamine, N-(1-methylethyl)-', 'Diisopropylamine', 'N-Isopropyl-1-amino-2-methylethane', 'NSC6758', 'WLN: 1Y1&MY1&1', 'ST5208199', 'NCGC00091070-01', 'DIPA', '2-Propaneamine, N-(1-methylethyl)-', 'AI3-15345', 'CCRIS 6235', 'Diisopropylamine [UN1158] [Flammable liquid]', 'EINECS 203-558-5', 'HSDB 931', 'N-(1-Methylethyl)-2-propanamine', 'NSC 6758', 'UN1158', '38290_FLUKA', '471224_ALDRICH'] |  |  | N-propan-2-ylpropan-2-amine |  |  | CC(C)NC(C)C |  |  | C6H15N | [5 empty] | 2005
1841 | 0 | 0.01443001 | 0.01154401 | 0 | 0 | 0 | 0 | 0 | 0 | 0 | 0 | 0.007215007 | 0 | 0 | 0 | 0 | 0.004329004 | 0 | 0 | 0 | 0 | 0 | 0 | 0 | 0 | 0 | 0 | 0 | 0 | 0 | 0 | 0 | 0 | 0 | 0 | 0 | 0 | 0 | 0 | 0.9379509 | 0 | 0.02453102 | 0 | 0 | 0 | 0 | 0 | 0 | 0 | 0 | 0 | 10.1016/j.micromeso.2004.10.023 | yes | 0 | 0 | 0 | 0 | 0 | 200 |  |  | 0 | 0 | di-iso-propylamine |  |  | amorphous |  |  | aluminum hydroxide, phosphoric acid, HF, MgO | Aldrich, Beijing Chemical, Beijing Chemical, Beijing Chemical | [12 empty] | ['N-propan-2-ylpropan-2-amine', 'N-isopropylpropan-2-amine', 'Diisopropylamine', '108-18-9', 'InChI=1/C6H15N/c1-5(2)7-6(3)4/h5-7H,1-4H', 'N-isopropylpropan-2-amine', '386464_ALDRICH', 'AIDS-060629', 'AIDS060629', 'N,N-Diisopropylamine', '2-Propanamine, N-(1-methylethyl)-', 'Diisopropylamine', 'N-Isopropyl-1-amino-2-methylethane', 'NSC6758', 'WLN: 1Y1&MY1&1', 'ST5208199', 'NCGC00091070-01', 'DIPA', '2-Propaneamine, N-(1-methylethyl)-', 'AI3-15345', 'CCRIS 6235', 'Diisopropylamine [UN1158] [Flammable liquid]', 'EINECS 203-558-5', 'HSDB 931', 'N-(1-Methylethyl)-2-propanamine', 'NSC 6758', 'UN1158', '38290_FLUKA', '471224_ALDRICH'] |  |  | N-propan-2-ylpropan-2-amine |  |  | CC(C)NC(C)C |  |  | C6H15N | [5 empty] | 2005
1842 | 0 | 0.01443001 | 0.01154401 | 0 | 0 | 0 | 0 | 0 | 0 | 0 | 0 | 0.007215007 | 0 | 0 | 0 | 0 | 0.004329004 | 0 | 0 | 0 | 0 | 0 | 0 | 0 | 0 | 0 | 0 | 0 | 0 | 0 | 0 | 0 | 0 | 0 | 0 | 0 | 0 | 0 | 0 | 0.9379509 | 0 | 0.02453102 | 0 | 0 | 0 | 0 | 0 | 0 | 0 | 0 | 0 | 10.1016/j.micromeso.2004.10.023 | yes | 0 | 0 | 0 | 0 | 0 | 200 |  |  | 0 | 0 | di-iso-propylamine |  |  | MAPO-11 |  |  | aluminum hydroxide, phosphoric acid, HF, MgO | Aldrich, Beijing Chemical, Beijing Chemical, Beijing Chemical | [12 empty] | ['N-propan-2-ylpropan-2-amine', 'N-isopropylpropan-2-amine', 'Diisopropylamine', '108-18-9', 'InChI=1/C6H15N/c1-5(2)7-6(3)4/h5-7H,1-4H', 'N-isopropylpropan-2-amine', '386464_ALDRICH', 'AIDS-060629', 'AIDS060629', 'N,N-Diisopropylamine', '2-Propanamine, N-(1-methylethyl)-', 'Diisopropylamine', 'N-Isopropyl-1-amino-2-methylethane', 'NSC6758', 'WLN: 1Y1&MY1&1', 'ST5208199', 'NCGC00091070-01', 'DIPA', '2-Propaneamine, N-(1-methylethyl)-', 'AI3-15345', 'CCRIS 6235', 'Diisopropylamine [UN1158] [Flammable liquid]', 'EINECS 203-558-5', 'HSDB 931', 'N-(1-Methylethyl)-2-propanamine', 'NSC 6758', 'UN1158', '38290_FLUKA', '471224_ALDRICH'] |  |  | N-propan-2-ylpropan-2-amine |  |  | CC(C)NC(C)C |  |  | C6H15N |  |  | AEL |  |  | 2005
1843 | 0 | 0.01443001 | 0.01154401 | 0 | 0 | 0 | 0 | 0 | 0 | 0 | 0 | 0.007215007 | 0 | 0 | 0 | 0 | 0.004329004 | 0 | 0 | 0 | 0 | 0 | 0 | 0 | 0 | 0 | 0 | 0 | 0 | 0 | 0 | 0 | 0 | 0 | 0 | 0 | 0 | 0 | 0 | 0.9379509 | 0 | 0.02453102 | 0 | 0 | 0 | 0 | 0 | 0 | 0 | 0 | 0 | 10.1016/j.micromeso.2004.10.023 | yes | 0 | 0 | 0 | 0 | 0 | 200 |  |  | 0 | 0 | di-iso-propylamine |  |  | MAPO-11 |  |  | aluminum hydroxide, phosphoric acid, HF, MgO | Aldrich, Beijing Chemical, Beijing Chemical, Beijing Chemical | [12 empty] | ['N-propan-2-ylpropan-2-amine', 'N-isopropylpropan-2-amine', 'Diisopropylamine', '108-18-9', 'InChI=1/C6H15N/c1-5(2)7-6(3)4/h5-7H,1-4H', 'N-isopropylpropan-2-amine', '386464_ALDRICH', 'AIDS-060629', 'AIDS060629', 'N,N-Diisopropylamine', '2-Propanamine, N-(1-methylethyl)-', 'Diisopropylamine', 'N-Isopropyl-1-amino-2-methylethane', 'NSC6758', 'WLN: 1Y1&MY1&1', 'ST5208199', 'NCGC00091070-01', 'DIPA', '2-Propaneamine, N-(1-methylethyl)-', 'AI3-15345', 'CCRIS 6235', 'Diisopropylamine [UN1158] [Flammable liquid]', 'EINECS 203-558-5', 'HSDB 931', 'N-(1-Methylethyl)-2-propanamine', 'NSC 6758', 'UN1158', '38290_FLUKA', '471224_ALDRICH'] |  |  | N-propan-2-ylpropan-2-amine |  |  | CC(C)NC(C)C |  |  | C6H15N |  |  | AEL |  |  | 2005
1844 | 0 | 0.01443001 | 0.01154401 | 0 | 0 | 0 | 0 | 0 | 0 | 0 | 0 | 0.007215007 | 0 | 0 | 0 | 0 | 0.004329004 | 0 | 0 | 0 | 0 | 0 | 0 | 0 | 0 | 0 | 0 | 0 | 0 | 0 | 0 | 0 | 0 | 0 | 0 | 0 | 0 | 0 | 0 | 0.9379509 | 0 | 0.02453102 | 0 | 0 | 0 | 0 | 0 | 0 | 0 | 0 | 0 | 10.1016/j.micromeso.2004.10.023 | yes | 0 | 0 | 0 | 0 | 0 | 200 |  |  | 0 | 0 | di-iso-propylamine |  |  | MAPO-11 |  |  | aluminum hydroxide, phosphoric acid, HF, MgO | Aldrich, Beijing Chemical, Beijing Chemical, Beijing Chemical | [12 empty] | ['N-propan-2-ylpropan-2-amine', 'N-isopropylpropan-2-amine', 'Diisopropylamine', '108-18-9', 'InChI=1/C6H15N/c1-5(2)7-6(3)4/h5-7H,1-4H', 'N-isopropylpropan-2-amine', '386464_ALDRICH', 'AIDS-060629', 'AIDS060629', 'N,N-Diisopropylamine', '2-Propanamine, N-(1-methylethyl)-', 'Diisopropylamine', 'N-Isopropyl-1-amino-2-methylethane', 'NSC6758', 'WLN: 1Y1&MY1&1', 'ST5208199', 'NCGC00091070-01', 'DIPA', '2-Propaneamine, N-(1-methylethyl)-', 'AI3-15345', 'CCRIS 6235', 'Diisopropylamine [UN1158] [Flammable liquid]', 'EINECS 203-558-5', 'HSDB 931', 'N-(1-Methylethyl)-2-propanamine', 'NSC 6758', 'UN1158', '38290_FLUKA', '471224_ALDRICH'] |  |  | N-propan-2-ylpropan-2-amine |  |  | CC(C)NC(C)C |  |  | C6H15N |  |  | AEL |  |  | 2005
1845 | 0 | 0.01443001 | 0.01154401 | 0 | 0 | 0 | 0 | 0 | 0 | 0 | 0 | 0.007215007 | 0 | 0 | 0 | 0 | 0.004329004 | 0 | 0 | 0 | 0 | 0 | 0 | 0 | 0 | 0 | 0 | 0 | 0 | 0 | 0 | 0 | 0 | 0 | 0 | 0 | 0 | 0 | 0 | 0.9379509 | 0 | 0.02453102 | 0 | 0 | 0 | 0 | 0 | 0 | 0 | 0 | 0 | 10.1016/j.micromeso.2004.10.023 | yes | 0 | 0 | 0 | 0 | 0 | 200 |  |  | 0 | 0 | di-iso-propylamine |  |  | MAPO-11 |  |  | aluminum hydroxide, phosphoric acid, HF, MgO | Aldrich, Beijing Chemical, Beijing Chemical, Beijing Chemical | 0 | 0 | 0 | 0 | 0 | 0 | 0 | 0 |  |  |  |  | ['N-propan-2-ylpropan-2-amine', 'N-isopropylpropan-2-amine', 'Diisopropylamine', '108-18-9', 'InChI=1/C6H15N/c1-5(2)7-6(3)4/h5-7H,1-4H', 'N-isopropylpropan-2-amine', '386464_ALDRICH', 'AIDS-060629', 'AIDS060629', 'N,N-Diisopropylamine', '2-Propanamine, N-(1-methylethyl)-', 'Diisopropylamine', 'N-Isopropyl-1-amino-2-methylethane', 'NSC6758', 'WLN: 1Y1&MY1&1', 'ST5208199', 'NCGC00091070-01', 'DIPA', '2-Propaneamine, N-(1-methylethyl)-', 'AI3-15345', 'CCRIS 6235', 'Diisopropylamine [UN1158] [Flammable liquid]', 'EINECS 203-558-5', 'HSDB 931', 'N-(1-Methylethyl)-2-propanamine', 'NSC 6758', 'UN1158', '38290_FLUKA', '471224_ALDRICH'] |  |  | N-propan-2-ylpropan-2-amine |  |  | CC(C)NC(C)C |  |  | C6H15N |  |  | AEL |  |  | 2005
1846
1847 | 0.02376539 | 0.001592281 | 0 | 0 | 0.01188269 | 0 | 0 | 0 | 0 | 0 | 0 | 0 | 0 | 0 | 0 | 0 | 0 | 0 | 0 | 0 | 0.0002614193 | 0 | 0 | 0 | 0 | 0 | 0 | 0 | 0 | 0 | 0 | 0 | 0 | 0 | 0 | 0 | 0 | 0 | 0 | 0.9506155 | 0 | 0 | 0 | 0 | 0 | 0 | 0 | 0 | 0 | 0 | 0 | 10.1016/j.micromeso.2005.05.045 | yes |  | 0.01188269 |  |  | 144 | 150 |  |  |  |  | N-benzylquinuclinidium |  |  | MCM-58 |  |  | KOH, levasil VP 4038, aluminate sulphate, ferric nitrate |  | 21 | [8 empty] | Spectroscopic characterization of iron-containing MCM-58 | ['29si mas nmr spectroscopy', 'paramagnetic high spin fe', 'iii ), isolated fe'] | ['low viscosity liquid resulted', 'lined stainless steel autoclave', 'following molar gel composition'] | ['1-(phenylmethyl)-1-azoniabicyclo[2.2.2]octane', '1-(phenylmethyl)quinuclidin-1-ium', '1-(benzyl)quinuclidin-1-ium', '42790-41-0', 'NSC165720'] |  |  | 1-(phenylmethyl)-1-azoniabicyclo[2.2.2]octane |  |  | c1ccc(C[N+]23CCC(CC2)CC3)cc1 |  |  | C14H20N |  |  | IFR |  |  | 2006
1848 | 0.02377075 | 0.001081569 | 0 | 0 | 0.01188538 | 0 | 0 | 0 | 0 | 0 | 0 | 0 | 0 | 0 | 0 | 0 | 0 | 0 | 0 | 0 | 0.0005467274 | 0 | 0 | 0 | 0 | 0 | 0 | 0 | 0 | 0 | 0 | 0 | 0 | 0 | 0 | 0 | 0 | 0 | 0 | 0.9508302 | 0 | 0 | 0 | 0 | 0 | 0 | 0 | 0 | 0 | 0 | 0 | 10.1016/j.micromeso.2005.05.045 | yes |  | 0.01188538 |  |  | 144 | 150 |  |  |  |  | N-benzylquinuclinidium |  |  | MCM-58 |  |  | KOH, levasil VP 4038, aluminate sulphate, ferric nitrate |  | 26 | [11 empty] | ['1-(phenylmethyl)-1-azoniabicyclo[2.2.2]octane', '1-(phenylmethyl)quinuclidin-1-ium', '1-(benzyl)quinuclidin-1-ium', '42790-41-0', 'NSC165720'] |  |  | 1-(phenylmethyl)-1-azoniabicyclo[2.2.2]octane |  |  | c1ccc(C[N+]23CCC(CC2)CC3)cc1 |  |  | C14H20N |  |  | IFR |  |  | 2006
1849 | 0.02377697 | 0.0005468704 | 0 | 0 | 0.01188849 | 0 | 0 | 0 | 0 | 0 | 0 | 0 | 0 | 0 | 0 | 0 | 0 | 0 | 0 | 0 | 0.0008203055 | 0 | 0 | 0 | 0 | 0 | 0 | 0 | 0 | 0 | 0 | 0 | 0 | 0 | 0 | 0 | 0 | 0 | 0 | 0.9510789 | 0 | 0 | 0 | 0 | 0 | 0 | 0 | 0 | 0 | 0 | 0 | 10.1016/j.micromeso.2005.05.045 | yes |  | 0.01188849 |  |  | 144 | 150 |  |  |  |  | N-benzylquinuclinidium |  |  | MCM-58 |  |  | KOH, levasil VP 4038, aluminate sulphate, ferric nitrate |  | 45 | [11 empty] | ['1-(phenylmethyl)-1-azoniabicyclo[2.2.2]octane', '1-(phenylmethyl)quinuclidin-1-ium', '1-(benzyl)quinuclidin-1-ium', '42790-41-0', 'NSC165720'] |  |  | 1-(phenylmethyl)-1-azoniabicyclo[2.2.2]octane |  |  | c1ccc(C[N+]23CCC(CC2)CC3)cc1 |  |  | C14H20N |  |  | IFR |  |  | 2006
1850 | 0.02378376 | 0 | 0 | 0 | 0.01189188 | 0 | 0 | 0 | 0 | 0 | 0 | 0 | 0 | 0 | 0 | 0 | 0 | 0 | 0 | 0 | 0.001082161 | 0 | 0 | 0 | 0 | 0 | 0 | 0 | 0 | 0 | 0 | 0 | 0 | 0 | 0 | 0 | 0 | 0 | 0 | 0.9513503 | 0 | 0 | 0 | 0 | 0 | 0 | 0 | 0 | 0 | 0 | 0 | 10.1016/j.micromeso.2005.05.045 | yes | 0 | 0.01189188 |  |  | 144 | 150 |  |  | 0 | 0 | N-benzylquinuclinidium |  |  | MCM-58 |  |  | KOH, levasil VP 4038, aluminate sulphate, ferric nitrate |  | 0 | 0 | 0 | 0 | 0 | 0 | 0 | 0 |  |  |  |  | ['1-(phenylmethyl)-1-azoniabicyclo[2.2.2]octane', '1-(phenylmethyl)quinuclidin-1-ium', '1-(benzyl)quinuclidin-1-ium', '42790-41-0', 'NSC165720'] |  |  | 1-(phenylmethyl)-1-azoniabicyclo[2.2.2]octane |  |  | c1ccc(C[N+]23CCC(CC2)CC3)cc1 |  |  | C14H20N |  |  | IFR |  |  | 2006
1851
1852 | 0.01021729 | 0.0004086915 | 0 | 0.006811525 | 0 | 0 | 0 | 0 | 0 | 0 | 0 | 0 | 0 | 0 | 0 | 0 | 0 | 0 | 0 | 0 | 0 | 0 | 0 | 0 | 0 | 0 | 0 | 0 | 0 | 0 | 0 | 0 | 0 | 0 | 0 | 0 | 0 | 0 | 0 | 0.9723452 | 0 | 0.001702881 | 0 | 0 | 0 | 0 | 0 | 0 | 0 | 0 | 0 | 10.1016/j.micromeso.2005.07.020 | yes | 0 | 0.008514406 | 0 | 0 | 72 | 180 |  |  | 0 | 0 | tetrapropylammonium |  |  | analcime |  |  | aluminum hydroxide, sodium hydroxide, water glass |  | 0 | 0 | 0 | 0 | 0 | 0 | 0 | 0 |  | Fabrication of analcime zeolite fibers by hydrothermal synthesis | ['thermal stability', 'synthesis sol', 'surface morphology'] | ['25 wt %) solution', 'strong agitation aluminum hydroxide', 'ana zeolite fibers deposited'] | ['tetrapropylazanium', 'Tetrapropylammonium', '13010-31-6', 'ZINC01669523', '1-Propanaminium, N,N,N-tripropyl-', 'InChI=1/C12H28N/c1-5-9-13(10-6-2,11-7-3)12-8-4/h5-12H2,1-4H3/q+', 'Tetrapropylammonium', 'Tetrapropylamine'] |  |  | tetrapropylazanium |  |  | CCC[N+](CCC)(CCC)CCC |  |  | C12H28N |  |  | ANA |  |  | 2005
1853
1854 | 0 | 0.01006036 | 0.01006036 | 0 | 0 | 0 | 0 | 0 | 0 | 0 | 0 | 0 | 0 | 0 | 0 | 0 | 0 | 0 | 0 | 0 | 0 | 0 | 0 | 0 | 0 | 0 | 0 | 0 | 0 | 0 | 0 | 0 | 0 | 0 | 0 | 0 | 0 | 0 | 0 | 0.9597586 | 0 | 0.02012072 | 0 | 0 | 0 | 0 | 0 | 0 | 0 | 0 | 0 | 10.1016/j.micromeso.2005.08.001 | yes |  | 0 |  |  | 288 | 200 |  |  |  |  | di-n-propylamine |  |  | AlPO4-41 |  |  | pseudoboehmite, H3PO3 | [10 empty] | Synthesizing pure AlPO4-41 phase from the gels containing H3PO3 as the phosphorous source: A new reproducible route | ['gels containing h3po3 favor', 'high crystallinity pure phase', 'new reproducible route'] | ['10 ml distilled water', 'sampled every 24 h', 'till enough solids yielded'] | ['N-propylpropan-1-amine', 'DIPROPYLAMINE', '142-84-7', 'DIPROPYL-AMINE', '1-Propanamine, N-propyl-', 'AI3-24037', 'BRN 0505974', 'CCRIS 4805', 'DIPROPYLAMINE', 'Di-n-propylamine', 'Dipropylamine [UN2383] [Flammable liquid]', 'EINECS 205-565-9', 'HSDB 2644', 'N-Propyl-1-propanamine', 'RCRA waste no. U110', 'RCRA waste number U110', 'UN2383', 'n-Dipropylamine', 'D214752_ALDRICH', '240087_ALDRICH', 'N-propylpropan-1-amine', 'InChI=1/C6H15N/c1-3-5-7-6-4-2/h7H,3-6H2,1-2H'] |  |  | N-propylpropan-1-amine |  |  | CCCNCCC |  |  | C6H15N |  |  | AFO |  |  | 2005
1855 | 0 | 0.01934236 | 0.01934236 | 0 | 0 | 0 | 0 | 0 | 0 | 0 | 0 | 0 | 0 | 0 | 0 | 0 | 0 | 0 | 0 | 0 | 0 | 0 | 0 | 0 | 0 | 0 | 0 | 0 | 0 | 0 | 0 | 0 | 0 | 0 | 0 | 0 | 0 | 0 | 0 | 0.9226306 | 0 | 0.03868472 | 0 | 0 | 0 | 0 | 0 | 0 | 0 | 0 | 0 | 10.1016/j.micromeso.2005.08.001 | yes |  | 0 |  |  | 168 | 200 |  |  |  |  | di-n-propylamine |  |  | AlPO4-41 |  |  | pseudoboehmite, H3PO3 | [13 empty] | ['N-propylpropan-1-amine', 'DIPROPYLAMINE', '142-84-7', 'DIPROPYL-AMINE', '1-Propanamine, N-propyl-', 'AI3-24037', 'BRN 0505974', 'CCRIS 4805', 'DIPROPYLAMINE', 'Di-n-propylamine', 'Dipropylamine [UN2383] [Flammable liquid]', 'EINECS 205-565-9', 'HSDB 2644', 'N-Propyl-1-propanamine', 'RCRA waste no. U110', 'RCRA waste number U110', 'UN2383', 'n-Dipropylamine', 'D214752_ALDRICH', '240087_ALDRICH', 'N-propylpropan-1-amine', 'InChI=1/C6H15N/c1-3-5-7-6-4-2/h7H,3-6H2,1-2H'] |  |  | N-propylpropan-1-amine |  |  | CCCNCCC |  |  | C6H15N |  |  | AFO |  |  | 2005
1856 | 0 | 0.03448276 | 0.03448276 | 0 | 0 | 0 | 0 | 0 | 0 | 0 | 0 | 0 | 0 | 0 | 0 | 0 | 0 | 0 | 0 | 0 | 0 | 0 | 0 | 0 | 0 | 0 | 0 | 0 | 0 | 0 | 0 | 0 | 0 | 0 | 0 | 0 | 0 | 0 | 0 | 0.862069 | 0 | 0.06896552 | 0 | 0 | 0 | 0 | 0 | 0 | 0 | 0 | 0 | 10.1016/j.micromeso.2005.08.001 | yes |  | 0 |  |  | 264 | 195 |  |  |  |  | di-n-propylamine |  |  | AlPO4-41 |  |  | pseudoboehmite, H3PO3 | [13 empty] | ['N-propylpropan-1-amine', 'DIPROPYLAMINE', '142-84-7', 'DIPROPYL-AMINE', '1-Propanamine, N-propyl-', 'AI3-24037', 'BRN 0505974', 'CCRIS 4805', 'DIPROPYLAMINE', 'Di-n-propylamine', 'Dipropylamine [UN2383] [Flammable liquid]', 'EINECS 205-565-9', 'HSDB 2644', 'N-Propyl-1-propanamine', 'RCRA waste no. U110', 'RCRA waste number U110', 'UN2383', 'n-Dipropylamine', 'D214752_ALDRICH', '240087_ALDRICH', 'N-propylpropan-1-amine', 'InChI=1/C6H15N/c1-3-5-7-6-4-2/h7H,3-6H2,1-2H'] |  |  | N-propylpropan-1-amine |  |  | CCCNCCC |  |  | C6H15N |  |  | AFO |  |  | 2005
1857 | 0 | 0.01583531 | 0.01583531 | 0 | 0 | 0 | 0 | 0 | 0 | 0 | 0 | 0 | 0 | 0 | 0 | 0 | 0 | 0 | 0 | 0 | 0 | 0 | 0 | 0 | 0 | 0 | 0 | 0 | 0 | 0 | 0 | 0 | 0 | 0 | 0 | 0 | 0 | 0 | 0 | 0.9445764 | 0 | 0.02375297 | 0 | 0 | 0 | 0 | 0 | 0 | 0 | 0 | 0 | 10.1016/j.micromeso.2005.08.001 | yes |  | 0 |  |  | 240 | 200 |  |  |  |  | di-n-propylamine |  |  | AlPO4-41 |  |  | pseudoboehmite, H3PO3 | [13 empty] | ['N-propylpropan-1-amine', 'DIPROPYLAMINE', '142-84-7', 'DIPROPYL-AMINE', '1-Propanamine, N-propyl-', 'AI3-24037', 'BRN 0505974', 'CCRIS 4805', 'DIPROPYLAMINE', 'Di-n-propylamine', 'Dipropylamine [UN2383] [Flammable liquid]', 'EINECS 205-565-9', 'HSDB 2644', 'N-Propyl-1-propanamine', 'RCRA waste no. U110', 'RCRA waste number U110', 'UN2383', 'n-Dipropylamine', 'D214752_ALDRICH', '240087_ALDRICH', 'N-propylpropan-1-amine', 'InChI=1/C6H15N/c1-3-5-7-6-4-2/h7H,3-6H2,1-2H'] |  |  | N-propylpropan-1-amine |  |  | CCCNCCC |  |  | C6H15N |  |  | AFO |  |  | 2005
1858 | 0 | 0.01953125 | 0.01953125 | 0 | 0 | 0 | 0 | 0 | 0 | 0 | 0 | 0 | 0 | 0 | 0 | 0 | 0 | 0 | 0 | 0 | 0 | 0 | 0 | 0 | 0 | 0 | 0 | 0 | 0 | 0 | 0 | 0 | 0 | 0 | 0 | 0 | 0 | 0 | 0 | 0.931640625 | 0 | 0.029296875 | 0 | 0 | 0 | 0 | 0 | 0 | 0 | 0 | 0 | 10.1016/j.micromeso.2005.08.001 | yes |  | 0 |  |  | 144 | 200 |  |  |  |  | di-n-propylamine |  |  | AlPO4-41 |  |  | pseudoboehmite, H3PO3 | [13 empty] | ['N-propylpropan-1-amine', 'DIPROPYLAMINE', '142-84-7', 'DIPROPYL-AMINE', '1-Propanamine, N-propyl-', 'AI3-24037', 'BRN 0505974', 'CCRIS 4805', 'DIPROPYLAMINE', 'Di-n-propylamine', 'Dipropylamine [UN2383] [Flammable liquid]', 'EINECS 205-565-9', 'HSDB 2644', 'N-Propyl-1-propanamine', 'RCRA waste no. U110', 'RCRA waste number U110', 'UN2383', 'n-Dipropylamine', 'D214752_ALDRICH', '240087_ALDRICH', 'N-propylpropan-1-amine', 'InChI=1/C6H15N/c1-3-5-7-6-4-2/h7H,3-6H2,1-2H'] |  |  | N-propylpropan-1-amine |  |  | CCCNCCC |  |  | C6H15N |  |  | AFO |  |  | 2005
1859 | 0 | 0.03508772 | 0.03508772 | 0 | 0 | 0 | 0 | 0 | 0 | 0 | 0 | 0 | 0 | 0 | 0 | 0 | 0 | 0 | 0 | 0 | 0 | 0 | 0 | 0 | 0 | 0 | 0 | 0 | 0 | 0 | 0 | 0 | 0 | 0 | 0 | 0 | 0 | 0 | 0 | 0.877193 | 0 | 0.05263158 | 0 | 0 | 0 | 0 | 0 | 0 | 0 | 0 | 0 | 10.1016/j.micromeso.2005.08.001 | yes |  | 0 |  |  | 192 | 200 |  |  |  |  | di-n-propylamine |  |  | AlPO4-41 |  |  | pseudoboehmite, H3PO3 | [13 empty] | ['N-propylpropan-1-amine', 'DIPROPYLAMINE', '142-84-7', 'DIPROPYL-AMINE', '1-Propanamine, N-propyl-', 'AI3-24037', 'BRN 0505974', 'CCRIS 4805', 'DIPROPYLAMINE', 'Di-n-propylamine', 'Dipropylamine [UN2383] [Flammable liquid]', 'EINECS 205-565-9', 'HSDB 2644', 'N-Propyl-1-propanamine', 'RCRA waste no. U110', 'RCRA waste number U110', 'UN2383', 'n-Dipropylamine', 'D214752_ALDRICH', '240087_ALDRICH', 'N-propylpropan-1-amine', 'InChI=1/C6H15N/c1-3-5-7-6-4-2/h7H,3-6H2,1-2H'] |  |  | N-propylpropan-1-amine |  |  | CCCNCCC |  |  | C6H15N |  |  | AFO |  |  | 2005
1860 | 0 | 0.01962709 | 0.01962709 | 0 | 0 | 0 | 0 | 0 | 0 | 0 | 0 | 0 | 0 | 0 | 0 | 0 | 0 | 0 | 0 | 0 | 0 | 0 | 0 | 0 | 0 | 0 | 0 | 0 | 0 | 0 | 0 | 0 | 0 | 0 | 0 | 0 | 0 | 0 | 0 | 0.936212 | 0 | 0.02453386 | 0 | 0 | 0 | 0 | 0 | 0 | 0 | 0 | 0 | 10.1016/j.micromeso.2005.08.001 | yes |  | 0 |  |  | 264 | 200 |  |  |  |  | di-n-propylamine |  |  | AlPO4-41 |  |  | pseudoboehmite, H3PO3 | [13 empty] | ['N-propylpropan-1-amine', 'DIPROPYLAMINE', '142-84-7', 'DIPROPYL-AMINE', '1-Propanamine, N-propyl-', 'AI3-24037', 'BRN 0505974', 'CCRIS 4805', 'DIPROPYLAMINE', 'Di-n-propylamine', 'Dipropylamine [UN2383] [Flammable liquid]', 'EINECS 205-565-9', 'HSDB 2644', 'N-Propyl-1-propanamine', 'RCRA waste no. U110', 'RCRA waste number U110', 'UN2383', 'n-Dipropylamine', 'D214752_ALDRICH', '240087_ALDRICH', 'N-propylpropan-1-amine', 'InChI=1/C6H15N/c1-3-5-7-6-4-2/h7H,3-6H2,1-2H'] |  |  | N-propylpropan-1-amine |  |  | CCCNCCC |  |  | C6H15N |  |  | AFO |  |  | 2005
1861 | 0 | 0.03686636 | 0.03686636 | 0 | 0 | 0 | 0 | 0 | 0 | 0 | 0 | 0 | 0 | 0 | 0 | 0 | 0 | 0 | 0 | 0 | 0 | 0 | 0 | 0 | 0 | 0 | 0 | 0 | 0 | 0 | 0 | 0 | 0 | 0 | 0 | 0 | 0 | 0 | 0 | 0.921659 | 0 | 0.004608295 | 0 | 0 | 0 | 0 | 0 | 0 | 0 | 0 | 0 | 10.1016/j.micromeso.2005.08.001 | yes |  | 0 |  |  | 264 | 200 |  |  |  |  | di-n-propylamine |  |  | AlPO4-41 |  |  | pseudoboehmite, H3PO3 | [13 empty] | ['N-propylpropan-1-amine', 'DIPROPYLAMINE', '142-84-7', 'DIPROPYL-AMINE', '1-Propanamine, N-propyl-', 'AI3-24037', 'BRN 0505974', 'CCRIS 4805', 'DIPROPYLAMINE', 'Di-n-propylamine', 'Dipropylamine [UN2383] [Flammable liquid]', 'EINECS 205-565-9', 'HSDB 2644', 'N-Propyl-1-propanamine', 'RCRA waste no. U110', 'RCRA waste number U110', 'UN2383', 'n-Dipropylamine', 'D214752_ALDRICH', '240087_ALDRICH', 'N-propylpropan-1-amine', 'InChI=1/C6H15N/c1-3-5-7-6-4-2/h7H,3-6H2,1-2H'] |  |  | N-propylpropan-1-amine |  |  | CCCNCCC |  |  | C6H15N |  |  | AFO |  |  | 2005
1862 | 0 | 0.03636364 | 0.03636364 | 0 | 0 | 0 | 0 | 0 | 0 | 0 | 0 | 0 | 0 | 0 | 0 | 0 | 0 | 0 | 0 | 0 | 0 | 0 | 0 | 0 | 0 | 0 | 0 | 0 | 0 | 0 | 0 | 0 | 0 | 0 | 0 | 0 | 0 | 0 | 0 | 0.9090909 | 0 | 0.01818182 | 0 | 0 | 0 | 0 | 0 | 0 | 0 | 0 | 0 | 10.1016/j.micromeso.2005.08.001 | yes |  | 0 |  |  | 192 | 200 |  |  |  |  | di-n-propylamine |  |  | AlPO4-41 |  |  | pseudoboehmite, H3PO3 | [13 empty] | ['N-propylpropan-1-amine', 'DIPROPYLAMINE', '142-84-7', 'DIPROPYL-AMINE', '1-Propanamine, N-propyl-', 'AI3-24037', 'BRN 0505974', 'CCRIS 4805', 'DIPROPYLAMINE', 'Di-n-propylamine', 'Dipropylamine [UN2383] [Flammable liquid]', 'EINECS 205-565-9', 'HSDB 2644', 'N-Propyl-1-propanamine', 'RCRA waste no. U110', 'RCRA waste number U110', 'UN2383', 'n-Dipropylamine', 'D214752_ALDRICH', '240087_ALDRICH', 'N-propylpropan-1-amine', 'InChI=1/C6H15N/c1-3-5-7-6-4-2/h7H,3-6H2,1-2H'] |  |  | N-propylpropan-1-amine |  |  | CCCNCCC |  |  | C6H15N |  |  | AFO |  |  | 2005
1863 | 0 | 0.05 | 0.05 | 0 | 0 | 0 | 0 | 0 | 0 | 0 | 0 | 0 | 0 | 0 | 0 | 0 | 0 | 0 | 0 | 0 | 0 | 0 | 0 | 0 | 0 | 0 | 0 | 0 | 0 | 0 | 0 | 0 | 0 | 0 | 0 | 0 | 0 | 0 | 0 | 0.875 | 0 | 0.025 | 0 | 0 | 0 | 0 | 0 | 0 | 0 | 0 | 0 | 10.1016/j.micromeso.2005.08.001 | yes |  | 0 |  |  | 264 | 200 |  |  |  |  | di-n-propylamine |  |  | AlPO4-41 |  |  | pseudoboehmite, H3PO3 | [13 empty] | ['N-propylpropan-1-amine', 'DIPROPYLAMINE', '142-84-7', 'DIPROPYL-AMINE', '1-Propanamine, N-propyl-', 'AI3-24037', 'BRN 0505974', 'CCRIS 4805', 'DIPROPYLAMINE', 'Di-n-propylamine', 'Dipropylamine [UN2383] [Flammable liquid]', 'EINECS 205-565-9', 'HSDB 2644', 'N-Propyl-1-propanamine', 'RCRA waste no. U110', 'RCRA waste number U110', 'UN2383', 'n-Dipropylamine', 'D214752_ALDRICH', '240087_ALDRICH', 'N-propylpropan-1-amine', 'InChI=1/C6H15N/c1-3-5-7-6-4-2/h7H,3-6H2,1-2H'] |  |  | N-propylpropan-1-amine |  |  | CCCNCCC |  |  | C6H15N |  |  | AFO |  |  | 2005
1864 | 0 | 0.01934236 | 0.01934236 | 0 | 0 | 0 | 0 | 0 | 0 | 0 | 0 | 0 | 0 | 0 | 0 | 0 | 0 | 0 | 0 | 0 | 0 | 0 | 0 | 0 | 0 | 0 | 0 | 0 | 0 | 0 | 0 | 0 | 0 | 0 | 0 | 0 | 0 | 0 | 0 | 0.9226306 | 0 | 0.03868472 | 0 | 0 | 0 | 0 | 0 | 0 | 0 | 0 | 0 | 10.1016/j.micromeso.2005.08.001 | yes |  | 0 |  |  | 120 | 200 |  |  |  |  | di-n-propylamine |  |  | AlPO4-41 |  |  | pseudoboehmite, H3PO3, H3PO4 | [13 empty] | ['N-propylpropan-1-amine', 'DIPROPYLAMINE', '142-84-7', 'DIPROPYL-AMINE', '1-Propanamine, N-propyl-', 'AI3-24037', 'BRN 0505974', 'CCRIS 4805', 'DIPROPYLAMINE', 'Di-n-propylamine', 'Dipropylamine [UN2383] [Flammable liquid]', 'EINECS 205-565-9', 'HSDB 2644', 'N-Propyl-1-propanamine', 'RCRA waste no. U110', 'RCRA waste number U110', 'UN2383', 'n-Dipropylamine', 'D214752_ALDRICH', '240087_ALDRICH', 'N-propylpropan-1-amine', 'InChI=1/C6H15N/c1-3-5-7-6-4-2/h7H,3-6H2,1-2H'] |  |  | N-propylpropan-1-amine |  |  | CCCNCCC |  |  | C6H15N |  |  | AFO |  |  | 2005
1865 | 0 | 0.01915709 | 0.02873563 | 0 | 0 | 0 | 0 | 0 | 0 | 0 | 0 | 0 | 0 | 0 | 0 | 0 | 0 | 0 | 0 | 0 | 0 | 0 | 0 | 0 | 0 | 0 | 0 | 0 | 0 | 0 | 0 | 0 | 0 | 0 | 0 | 0 | 0 | 0 | 0 | 0.9137931 | 0 | 0.03831418 | 0 | 0 | 0 | 0 | 0 | 0 | 0 | 0 | 0 | 10.1016/j.micromeso.2005.08.001 | yes |  | 0 |  |  | 72 | 200 |  |  |  |  | di-n-propylamine |  |  | AlPO4-41 |  |  | pseudoboehmite, H3PO3, H3PO4 | [13 empty] | ['N-propylpropan-1-amine', 'DIPROPYLAMINE', '142-84-7', 'DIPROPYL-AMINE', '1-Propanamine, N-propyl-', 'AI3-24037', 'BRN 0505974', 'CCRIS 4805', 'DIPROPYLAMINE', 'Di-n-propylamine', 'Dipropylamine [UN2383] [Flammable liquid]', 'EINECS 205-565-9', 'HSDB 2644', 'N-Propyl-1-propanamine', 'RCRA waste no. U110', 'RCRA waste number U110', 'UN2383', 'n-Dipropylamine', 'D214752_ALDRICH', '240087_ALDRICH', 'N-propylpropan-1-amine', 'InChI=1/C6H15N/c1-3-5-7-6-4-2/h7H,3-6H2,1-2H'] |  |  | N-propylpropan-1-amine |  |  | CCCNCCC |  |  | C6H15N |  |  | AFO |  |  | 2005
1866 | 0 | 0.01915709 | 0.02873563 | 0 | 0 | 0 | 0 | 0 | 0 | 0 | 0 | 0 | 0 | 0 | 0 | 0 | 0 | 0 | 0 | 0 | 0 | 0 | 0 | 0 | 0 | 0 | 0 | 0 | 0 | 0 | 0 | 0 | 0 | 0 | 0 | 0 | 0 | 0 | 0 | 0.9137931 | 0 | 0.03831418 | 0 | 0 | 0 | 0 | 0 | 0 | 0 | 0 | 0 | 10.1016/j.micromeso.2005.08.001 | yes | 0 | 0 | 0 | 0 | 168 | 200 |  |  | 0 | 0 | di-n-propylamine |  |  | AlPO4-41 |  |  | pseudoboehmite, H3PO3, H3PO4 |  | 0 | 0 | 0 | 0 | 0 | 0 | 0 | 0 |  |  |  |  | ['N-propylpropan-1-amine', 'DIPROPYLAMINE', '142-84-7', 'DIPROPYL-AMINE', '1-Propanamine, N-propyl-', 'AI3-24037', 'BRN 0505974', 'CCRIS 4805', 'DIPROPYLAMINE', 'Di-n-propylamine', 'Dipropylamine [UN2383] [Flammable liquid]', 'EINECS 205-565-9', 'HSDB 2644', 'N-Propyl-1-propanamine', 'RCRA waste no. U110', 'RCRA waste number U110', 'UN2383', 'n-Dipropylamine', 'D214752_ALDRICH', '240087_ALDRICH', 'N-propylpropan-1-amine', 'InChI=1/C6H15N/c1-3-5-7-6-4-2/h7H,3-6H2,1-2H'] |  |  | N-propylpropan-1-amine |  |  | CCCNCCC |  |  | C6H15N |  |  | AFO |  |  | 2005
1867
1868 | 0 | 0 | 0 | 0 | 0 | 0 | 0 | 0 | 0 | 0 | 0 | 0 | 0 | 0 | 0 | 0 | 0 | 0 | 0 | 0 | 0 | 0 | 0 | 0 | 0 | 0 | 0 | 0 | 0 | 0 | 0 | 0 | 0 | 0 | 0 | 0 | 0 | 0 | 0 | 1 | 0 | 0 | 0 | 0 | 0 | 0 | 0 | 0 | 0 | 0 | 0 | 10.1016/j.micromeso.2005.08.030 | no | 0 | 0 | 0 | 0 |  |  |  |  | 0 | 0 | [8 empty] | 0 | 0 | 0 | 0 | 0 | 0 | 0 | 0 |  | Effect of the acid properties on the diffusion of C7 hydrocarbons in UL-ZSM-5 materials | ['state crystallization starting', 'like mesostructured aluminosilicates', 'synthesized following'] | ['final partially crystalline products', 'lined stainless steel autoclave', 'like mesostructured aluminosilicates prepared'] | [15 empty] | 2006
1869
1870 | 0 | 0 | 0 | 0 | 0 | 0 | 0 | 0 | 0 | 0 | 0 | 0 | 0 | 0 | 0 | 0 | 0 | 0 | 0 | 0 | 0 | 0 | 0 | 0 | 0 | 0 | 0 | 0 | 0 | 0 | 0 | 0 | 0 | 0 | 0 | 0 | 0 | 0 | 0 | 1 | 0 | 0 | 0 | 0 | 0 | 0 | 0 | 0 | 0 | 0 | 0 | 10.1016/j.micromeso.2005.08.032 | no | 0 | 0 | 0 | 0 |  |  |  |  | 0 | 0 | hexamethonium |  |  | EUO |  |  |  |  | 0 | 0 | 0 | 0 | 0 | 0 | 0 | 0 |  | Ethylbenzene isomerization over bifunctional platinum alumina–EUO catalysts: Location of the active sites | ['weight hourly space velocity', 'large side pockets located', 'temperature 683 k'] | ['literature using hexamethonium dibromide', 'fluka puriss product percolated', 'hexachloroplatinic acidic solution followed'] | ['trimethyl-(6-trimethylazaniumylhexyl)azanium dihydroxide', 'trimethyl-(6-trimethylammoniohexyl)ammonium dihydroxide', '2079-78-9', '60-25-3', '870-62-2', '52605_FLUKA', 'Hexamethonium hydroxide solution', "N,N,N,N',N',N'-Hexamethylhexamethylenediammonium dihydroxide", 'Benzohexamethonium', "1,6-Hexanediaminium, N,N,N,N',N',N'-hexamethyl-", 'Ammonium, hexamethylenebis(trimethyl-', 'BRN 1760389', 'Hexamethonium', 'Bistrium', 'Hexon', 'Hexamethonum', 'Hexane-1,6-bis(trimethylammonium)', 'Hexanium', 'Hexonium', 'Esametonio [Italian]'] |  |  | trimethyl-(6-trimethylazaniumylhexyl)azanium dihydroxide |  |  | C[N+](C)(C)CCCCCC[N+](C)(C)C.[OH-].[OH-] |  |  | C12H32N2O2 |  |  | EUO |  |  | 2006
1871
1872 | 0.1385042 | 0 | 0 | 0 | 0 | 0 | 0 | 0 | 0 | 0 | 0 | 0 | 0 | 0 | 0 | 0 | 0 | 0 | 0 | 0 | 0 | 0 | 0 | 0 | 0 | 0 | 0 | 0 | 0 | 0 | 0 | 0 | 0 | 0 | 0 | 0 | 0 | 0 | 0 | 0.799169 | 0 | 0.06232687 | 0 | 0 | 0 | 0 | 0 | 0 | 0 | 0 | 0 | 10.1016/j.micromeso.2005.10.016 | yes |  | 0 |  |  | 360 | 140 | no |  | 30 |  | tetraethylammonium |  |  | amorphous |  |  | Al(OH)3, NaOH, Aerosil, NH4F | Wako, Merck, Nippon Aerosil | [9 empty] | Synthesis and thermal stability of beta zeolite using ammonium fluoride | ['much less framework defects', 'highly crystalline bea zeolites', 'bea zeolites synthesized'] | ['lined stainless steel autoclave', '88 wt .%, al2o3', '27 wt .%, nipsil'] | ['tetraethylazanium', 'Tetraethylammonium', '4-04-00-00331 (Beilstein Handbook Reference)', 'AMMONIUM, TETRAETHYL-', 'BRN 1738225', 'Ethanaminium, N,N,N-triethyl- (9CI)', 'N,N,N-Triethylethanaminium', 'Tetraetilammonio [Italian]', 'Tetramon', 'Tetrylammonium', 'ZINC00896981', 'Lopac-T-2265', 'CHEBI:44296', 'NEt4(+)', '[NEt4](+)', 'Ammonium, tetraethyl-, dodeca-.mu.-chlorohexachlorohexatantalate(2-)(2:1), octahedro-', 'Ethanaminium, N,N,N-triethyl-, dodeca-.mu.-chlorohexachlorohexatantalate(2-) octahedro (2:1)', 'NSC156315', 'nchembio874-comp2', 'NCGC00016008-01', 'NET', 'tetraethylazanium', 'InChI=1/C8H20N/c1-5-9(6-2,7-3)8-4/h5-8H2,1-4H3/q+', 'C07512', 'Tetraethylammonium', 'E4N', 'TETRAETHYLAMMONIUM ION'] |  |  | tetraethylazanium |  |  | CC[N+](CC)(CC)CC |  |  | C8H20N | [5 empty] | 2006
1873 | 0.1312336 | 0 | 0 | 0 | 0 | 0 | 0 | 0 | 0 | 0 | 0 | 0.05249344 | 0 | 0 | 0 | 0 | 0 | 0 | 0 | 0 | 0 | 0 | 0 | 0 | 0 | 0 | 0 | 0 | 0 | 0 | 0 | 0 | 0 | 0 | 0 | 0 | 0 | 0 | 0 | 0.7572178 | 0 | 0.05905512 | 0 | 0 | 0 | 0 | 0 | 0 | 0 | 0 | 0 | 10.1016/j.micromeso.2005.10.016 | yes |  | 0 |  |  | 144 | 140 | no |  | 30 |  | tetraethylammonium |  |  | *BEA |  |  | Al(OH)3, NaOH, Aerosil, NH4F | Wako, Merck, Nippon Aerosil | 8400 |  |  | 15 | 0.2 |  | 563 | [5 empty] | ['tetraethylazanium', 'Tetraethylammonium', '4-04-00-00331 (Beilstein Handbook Reference)', 'AMMONIUM, TETRAETHYL-', 'BRN 1738225', 'Ethanaminium, N,N,N-triethyl- (9CI)', 'N,N,N-Triethylethanaminium', 'Tetraetilammonio [Italian]', 'Tetramon', 'Tetrylammonium', 'ZINC00896981', 'Lopac-T-2265', 'CHEBI:44296', 'NEt4(+)', '[NEt4](+)', 'Ammonium, tetraethyl-, dodeca-.mu.-chlorohexachlorohexatantalate(2-)(2:1), octahedro-', 'Ethanaminium, N,N,N-triethyl-, dodeca-.mu.-chlorohexachlorohexatantalate(2-) octahedro (2:1)', 'NSC156315', 'nchembio874-comp2', 'NCGC00016008-01', 'NET', 'tetraethylazanium', 'InChI=1/C8H20N/c1-5-9(6-2,7-3)8-4/h5-8H2,1-4H3/q+', 'C07512', 'Tetraethylammonium', 'E4N', 'TETRAETHYLAMMONIUM ION'] |  |  | tetraethylazanium |  |  | CC[N+](CC)(CC)CC |  |  | C8H20N |  |  | *BEA |  |  | 2006
1874 | 0.1310616 | 0.001310616 | 0 | 0 | 0 | 0 | 0 | 0 | 0 | 0 | 0 | 0.05242464 | 0 | 0 | 0 | 0 | 0 | 0 | 0 | 0 | 0 | 0 | 0 | 0 | 0 | 0 | 0 | 0 | 0 | 0 | 0 | 0 | 0 | 0 | 0 | 0 | 0 | 0 | 0 | 0.7562254 | 0 | 0.05897772 | 0 | 0 | 0 | 0 | 0 | 0 | 0 | 0 | 0 | 10.1016/j.micromeso.2005.10.016 | yes |  | 0 |  |  | 144 | 140 | no |  | 30 |  | tetraethylammonium |  |  | *BEA |  |  | Al(OH)3, NaOH, Nipsil, NH4F | Wako, Merck, Nippon Aerosil | 79 |  |  | 12 | 0.22 |  | 577 | [5 empty] | ['tetraethylazanium', 'Tetraethylammonium', '4-04-00-00331 (Beilstein Handbook Reference)', 'AMMONIUM, TETRAETHYL-', 'BRN 1738225', 'Ethanaminium, N,N,N-triethyl- (9CI)', 'N,N,N-Triethylethanaminium', 'Tetraetilammonio [Italian]', 'Tetramon', 'Tetrylammonium', 'ZINC00896981', 'Lopac-T-2265', 'CHEBI:44296', 'NEt4(+)', '[NEt4](+)', 'Ammonium, tetraethyl-, dodeca-.mu.-chlorohexachlorohexatantalate(2-)(2:1), octahedro-', 'Ethanaminium, N,N,N-triethyl-, dodeca-.mu.-chlorohexachlorohexatantalate(2-) octahedro (2:1)', 'NSC156315', 'nchembio874-comp2', 'NCGC00016008-01', 'NET', 'tetraethylazanium', 'InChI=1/C8H20N/c1-5-9(6-2,7-3)8-4/h5-8H2,1-4H3/q+', 'C07512', 'Tetraethylammonium', 'E4N', 'TETRAETHYLAMMONIUM ION'] |  |  | tetraethylazanium |  |  | CC[N+](CC)(CC)CC |  |  | C8H20N |  |  | *BEA |  |  | 2006
1875 | 0.1308901 | 0.002617801 | 0 | 0 | 0 | 0 | 0 | 0 | 0 | 0 | 0 | 0.05235602 | 0 | 0 | 0 | 0 | 0 | 0 | 0 | 0 | 0 | 0 | 0 | 0 | 0 | 0 | 0 | 0 | 0 | 0 | 0 | 0 | 0 | 0 | 0 | 0 | 0 | 0 | 0 | 0.7552356 | 0 | 0.05890052 | 0 | 0 | 0 | 0 | 0 | 0 | 0 | 0 | 0 | 10.1016/j.micromeso.2005.10.016 | yes |  | 0 |  |  | 144 | 140 | no |  | 30 |  | tetraethylammonium |  |  | *BEA |  |  | Al(OH)3, NaOH, Nipsil, NH4F | Wako, Merck, Nippon Aerosil | 49 |  |  | 11 | 0.22 |  | 580 | [5 empty] | ['tetraethylazanium', 'Tetraethylammonium', '4-04-00-00331 (Beilstein Handbook Reference)', 'AMMONIUM, TETRAETHYL-', 'BRN 1738225', 'Ethanaminium, N,N,N-triethyl- (9CI)', 'N,N,N-Triethylethanaminium', 'Tetraetilammonio [Italian]', 'Tetramon', 'Tetrylammonium', 'ZINC00896981', 'Lopac-T-2265', 'CHEBI:44296', 'NEt4(+)', '[NEt4](+)', 'Ammonium, tetraethyl-, dodeca-.mu.-chlorohexachlorohexatantalate(2-)(2:1), octahedro-', 'Ethanaminium, N,N,N-triethyl-, dodeca-.mu.-chlorohexachlorohexatantalate(2-) octahedro (2:1)', 'NSC156315', 'nchembio874-comp2', 'NCGC00016008-01', 'NET', 'tetraethylazanium', 'InChI=1/C8H20N/c1-5-9(6-2,7-3)8-4/h5-8H2,1-4H3/q+', 'C07512', 'Tetraethylammonium', 'E4N', 'TETRAETHYLAMMONIUM ION'] |  |  | tetraethylazanium |  |  | CC[N+](CC)(CC)CC |  |  | C8H20N |  |  | *BEA |  |  | 2006
1876 | 0.1305483 | 0.005221932 | 0 | 0 | 0 | 0 | 0 | 0 | 0 | 0 | 0 | 0.05221932 | 0 | 0 | 0 | 0 | 0 | 0 | 0 | 0 | 0 | 0 | 0 | 0 | 0 | 0 | 0 | 0 | 0 | 0 | 0 | 0 | 0 | 0 | 0 | 0 | 0 | 0 | 0 | 0.7532637 | 0 | 0.05874674 | 0 | 0 | 0 | 0 | 0 | 0 | 0 | 0 | 0 | 10.1016/j.micromeso.2005.10.016 | yes |  | 0 |  |  | 144 | 140 | no |  | 30 |  | tetraethylammonium |  |  | *BEA |  |  | Al(OH)3, NaOH, Nipsil, NH4F | Wako, Merck, Nippon Aerosil | 29 |  |  | 3 | 0.23 |  | 602 | [5 empty] | ['tetraethylazanium', 'Tetraethylammonium', '4-04-00-00331 (Beilstein Handbook Reference)', 'AMMONIUM, TETRAETHYL-', 'BRN 1738225', 'Ethanaminium, N,N,N-triethyl- (9CI)', 'N,N,N-Triethylethanaminium', 'Tetraetilammonio [Italian]', 'Tetramon', 'Tetrylammonium', 'ZINC00896981', 'Lopac-T-2265', 'CHEBI:44296', 'NEt4(+)', '[NEt4](+)', 'Ammonium, tetraethyl-, dodeca-.mu.-chlorohexachlorohexatantalate(2-)(2:1), octahedro-', 'Ethanaminium, N,N,N-triethyl-, dodeca-.mu.-chlorohexachlorohexatantalate(2-) octahedro (2:1)', 'NSC156315', 'nchembio874-comp2', 'NCGC00016008-01', 'NET', 'tetraethylazanium', 'InChI=1/C8H20N/c1-5-9(6-2,7-3)8-4/h5-8H2,1-4H3/q+', 'C07512', 'Tetraethylammonium', 'E4N', 'TETRAETHYLAMMONIUM ION'] |  |  | tetraethylazanium |  |  | CC[N+](CC)(CC)CC |  |  | C8H20N |  |  | *BEA |  |  | 2006
1877 | 0.1303781 | 0.006518905 | 0 | 0 | 0 | 0 | 0 | 0 | 0 | 0 | 0 | 0.05215124 | 0 | 0 | 0 | 0 | 0 | 0 | 0 | 0 | 0 | 0 | 0 | 0 | 0 | 0 | 0 | 0 | 0 | 0 | 0 | 0 | 0 | 0 | 0 | 0 | 0 | 0 | 0 | 0.7522816 | 0 | 0.05867014 | 0 | 0 | 0 | 0 | 0 | 0 | 0 | 0 | 0 | 10.1016/j.micromeso.2005.10.016 | yes |  | 0 |  |  | 144 | 140 | no |  | 30 |  | tetraethylammonium |  |  | *BEA |  |  | Al(OH)3, NaOH, Nipsil, NH4F | Wako, Merck, Nippon Aerosil | 21 |  |  | 1.5 | 0.24 |  | 611 | [5 empty] | ['tetraethylazanium', 'Tetraethylammonium', '4-04-00-00331 (Beilstein Handbook Reference)', 'AMMONIUM, TETRAETHYL-', 'BRN 1738225', 'Ethanaminium, N,N,N-triethyl- (9CI)', 'N,N,N-Triethylethanaminium', 'Tetraetilammonio [Italian]', 'Tetramon', 'Tetrylammonium', 'ZINC00896981', 'Lopac-T-2265', 'CHEBI:44296', 'NEt4(+)', '[NEt4](+)', 'Ammonium, tetraethyl-, dodeca-.mu.-chlorohexachlorohexatantalate(2-)(2:1), octahedro-', 'Ethanaminium, N,N,N-triethyl-, dodeca-.mu.-chlorohexachlorohexatantalate(2-) octahedro (2:1)', 'NSC156315', 'nchembio874-comp2', 'NCGC00016008-01', 'NET', 'tetraethylazanium', 'InChI=1/C8H20N/c1-5-9(6-2,7-3)8-4/h5-8H2,1-4H3/q+', 'C07512', 'Tetraethylammonium', 'E4N', 'TETRAETHYLAMMONIUM ION'] |  |  | tetraethylazanium |  |  | CC[N+](CC)(CC)CC |  |  | C8H20N |  |  | *BEA |  |  | 2006
1878 | 0.1375516 | 0.006877579 | 0 | 0 | 0 | 0 | 0 | 0 | 0 | 0 | 0 | 0 | 0 | 0 | 0 | 0 | 0 | 0 | 0 | 0 | 0 | 0 | 0 | 0 | 0 | 0 | 0 | 0 | 0 | 0 | 0 | 0 | 0 | 0 | 0 | 0 | 0 | 0 | 0 | 0.7936726 | 0 | 0.06189821 | 0 | 0 | 0 | 0 | 0 | 0 | 0 | 0 | 0 | 10.1016/j.micromeso.2005.10.016 | yes |  | 0 |  |  | 720 | 140 | no |  | 30 |  | tetraethylammonium |  |  | *BEA |  |  | Al(OH)3, NaOH, Nipsil, NH4F | Wako, Merck, Nippon Aerosil | 19 |  |  | 0.01 | 0.19 |  | 725 | [5 empty] | ['tetraethylazanium', 'Tetraethylammonium', '4-04-00-00331 (Beilstein Handbook Reference)', 'AMMONIUM, TETRAETHYL-', 'BRN 1738225', 'Ethanaminium, N,N,N-triethyl- (9CI)', 'N,N,N-Triethylethanaminium', 'Tetraetilammonio [Italian]', 'Tetramon', 'Tetrylammonium', 'ZINC00896981', 'Lopac-T-2265', 'CHEBI:44296', 'NEt4(+)', '[NEt4](+)', 'Ammonium, tetraethyl-, dodeca-.mu.-chlorohexachlorohexatantalate(2-)(2:1), octahedro-', 'Ethanaminium, N,N,N-triethyl-, dodeca-.mu.-chlorohexachlorohexatantalate(2-) octahedro (2:1)', 'NSC156315', 'nchembio874-comp2', 'NCGC00016008-01', 'NET', 'tetraethylazanium', 'InChI=1/C8H20N/c1-5-9(6-2,7-3)8-4/h5-8H2,1-4H3/q+', 'C07512', 'Tetraethylammonium', 'E4N', 'TETRAETHYLAMMONIUM ION'] |  |  | tetraethylazanium |  |  | CC[N+](CC)(CC)CC |  |  | C8H20N |  |  | *BEA |  |  | 2006
1879 | 0.1089325 | 0.005446623 | 0 | 0 | 0 | 0 | 0 | 0 | 0 | 0 | 0 | 0.04357298 | 0 | 0 | 0 | 0 | 0 | 0 | 0 | 0 | 0 | 0 | 0 | 0 | 0 | 0 | 0 | 0 | 0 | 0 | 0 | 0 | 0 | 0 | 0 | 0 | 0 | 0 | 0 | 0.7930283 | 0 | 0.04901961 | 0 | 0 | 0 | 0 | 0 | 0 | 0 | 0 | 0 | 10.1016/j.micromeso.2005.10.016 | yes |  | 0 |  |  | 312 | 140 | no |  | 30 |  | tetraethylammonium |  |  | *BEA |  |  | Al(OH)3, NaOH, Nipsil, NH4F | Wako, Merck, Nippon Aerosil | 21 |  |  | 1.7 | 0.24 |  | 637 | [5 empty] | ['tetraethylazanium', 'Tetraethylammonium', '4-04-00-00331 (Beilstein Handbook Reference)', 'AMMONIUM, TETRAETHYL-', 'BRN 1738225', 'Ethanaminium, N,N,N-triethyl- (9CI)', 'N,N,N-Triethylethanaminium', 'Tetraetilammonio [Italian]', 'Tetramon', 'Tetrylammonium', 'ZINC00896981', 'Lopac-T-2265', 'CHEBI:44296', 'NEt4(+)', '[NEt4](+)', 'Ammonium, tetraethyl-, dodeca-.mu.-chlorohexachlorohexatantalate(2-)(2:1), octahedro-', 'Ethanaminium, N,N,N-triethyl-, dodeca-.mu.-chlorohexachlorohexatantalate(2-) octahedro (2:1)', 'NSC156315', 'nchembio874-comp2', 'NCGC00016008-01', 'NET', 'tetraethylazanium', 'InChI=1/C8H20N/c1-5-9(6-2,7-3)8-4/h5-8H2,1-4H3/q+', 'C07512', 'Tetraethylammonium', 'E4N', 'TETRAETHYLAMMONIUM ION'] |  |  | tetraethylazanium |  |  | CC[N+](CC)(CC)CC |  |  | C8H20N |  |  | *BEA |  |  | 2006
1880 | 0.08403361 | 0.004201681 | 0 | 0 | 0 | 0 | 0 | 0 | 0 | 0 | 0 | 0.03361345 | 0 | 0 | 0 | 0 | 0 | 0 | 0 | 0 | 0 | 0 | 0 | 0 | 0 | 0 | 0 | 0 | 0 | 0 | 0 | 0 | 0 | 0 | 0 | 0 | 0 | 0 | 0 | 0.8403361 | 0 | 0.03781513 | 0 | 0 | 0 | 0 | 0 | 0 | 0 | 0 | 0 | 10.1016/j.micromeso.2005.10.016 | yes |  | 0 |  |  | 480 | 140 | no |  | 30 |  | tetraethylammonium |  |  | *BEA |  |  | Al(OH)3, NaOH, Nipsil, NH4F | Wako, Merck, Nippon Aerosil | 22 |  |  | 2.3 | 0.23 |  | 620 | [5 empty] | ['tetraethylazanium', 'Tetraethylammonium', '4-04-00-00331 (Beilstein Handbook Reference)', 'AMMONIUM, TETRAETHYL-', 'BRN 1738225', 'Ethanaminium, N,N,N-triethyl- (9CI)', 'N,N,N-Triethylethanaminium', 'Tetraetilammonio [Italian]', 'Tetramon', 'Tetrylammonium', 'ZINC00896981', 'Lopac-T-2265', 'CHEBI:44296', 'NEt4(+)', '[NEt4](+)', 'Ammonium, tetraethyl-, dodeca-.mu.-chlorohexachlorohexatantalate(2-)(2:1), octahedro-', 'Ethanaminium, N,N,N-triethyl-, dodeca-.mu.-chlorohexachlorohexatantalate(2-) octahedro (2:1)', 'NSC156315', 'nchembio874-comp2', 'NCGC00016008-01', 'NET', 'tetraethylazanium', 'InChI=1/C8H20N/c1-5-9(6-2,7-3)8-4/h5-8H2,1-4H3/q+', 'C07512', 'Tetraethylammonium', 'E4N', 'TETRAETHYLAMMONIUM ION'] |  |  | tetraethylazanium |  |  | CC[N+](CC)(CC)CC |  |  | C8H20N |  |  | *BEA |  |  | 2006
1881 | 0.1295337 | 0.01295337 | 0 | 0 | 0 | 0 | 0 | 0 | 0 | 0 | 0 | 0.05181347 | 0 | 0 | 0 | 0 | 0 | 0 | 0 | 0 | 0 | 0 | 0 | 0 | 0 | 0 | 0 | 0 | 0 | 0 | 0 | 0 | 0 | 0 | 0 | 0 | 0 | 0 | 0 | 0.7474093 | 0 | 0.05829016 | 0 | 0 | 0 | 0 | 0 | 0 | 0 | 0 | 0 | 10.1016/j.micromeso.2005.10.016 | yes |  | 0 |  |  | 384 | 140 | no |  | 30 |  | tetraethylammonium |  |  | *BEA |  |  | Al(OH)3, NaOH, Nipsil, NH4F | Wako, Merck, Nippon Aerosil | 9.8 |  |  | 1 | 0.23 |  | 677 | [5 empty] | ['tetraethylazanium', 'Tetraethylammonium', '4-04-00-00331 (Beilstein Handbook Reference)', 'AMMONIUM, TETRAETHYL-', 'BRN 1738225', 'Ethanaminium, N,N,N-triethyl- (9CI)', 'N,N,N-Triethylethanaminium', 'Tetraetilammonio [Italian]', 'Tetramon', 'Tetrylammonium', 'ZINC00896981', 'Lopac-T-2265', 'CHEBI:44296', 'NEt4(+)', '[NEt4](+)', 'Ammonium, tetraethyl-, dodeca-.mu.-chlorohexachlorohexatantalate(2-)(2:1), octahedro-', 'Ethanaminium, N,N,N-triethyl-, dodeca-.mu.-chlorohexachlorohexatantalate(2-) octahedro (2:1)', 'NSC156315', 'nchembio874-comp2', 'NCGC00016008-01', 'NET', 'tetraethylazanium', 'InChI=1/C8H20N/c1-5-9(6-2,7-3)8-4/h5-8H2,1-4H3/q+', 'C07512', 'Tetraethylammonium', 'E4N', 'TETRAETHYLAMMONIUM ION'] |  |  | tetraethylazanium |  |  | CC[N+](CC)(CC)CC |  |  | C8H20N |  |  | *BEA |  |  | 2006
1882 | 0.1278772 | 0.02557545 | 0 | 0 | 0 | 0 | 0 | 0 | 0 | 0 | 0 | 0.0511509 | 0 | 0 | 0 | 0 | 0 | 0 | 0 | 0 | 0 | 0 | 0 | 0 | 0 | 0 | 0 | 0 | 0 | 0 | 0 | 0 | 0 | 0 | 0 | 0 | 0 | 0 | 0 | 0.7378517 | 0 | 0.05754476 | 0 | 0 | 0 | 0 | 0 | 0 | 0 | 0 | 0 | 10.1016/j.micromeso.2005.10.016 | yes |  | 0 |  |  | 1800 | 140 | no |  | 30 |  | tetraethylammonium |  |  | *BEA | amorphous |  | Al(OH)3, NaOH, Aerosil, NH4F | Wako, Merck, Nippon Aerosil | [12 empty] | ['tetraethylazanium', 'Tetraethylammonium', '4-04-00-00331 (Beilstein Handbook Reference)', 'AMMONIUM, TETRAETHYL-', 'BRN 1738225', 'Ethanaminium, N,N,N-triethyl- (9CI)', 'N,N,N-Triethylethanaminium', 'Tetraetilammonio [Italian]', 'Tetramon', 'Tetrylammonium', 'ZINC00896981', 'Lopac-T-2265', 'CHEBI:44296', 'NEt4(+)', '[NEt4](+)', 'Ammonium, tetraethyl-, dodeca-.mu.-chlorohexachlorohexatantalate(2-)(2:1), octahedro-', 'Ethanaminium, N,N,N-triethyl-, dodeca-.mu.-chlorohexachlorohexatantalate(2-) octahedro (2:1)', 'NSC156315', 'nchembio874-comp2', 'NCGC00016008-01', 'NET', 'tetraethylazanium', 'InChI=1/C8H20N/c1-5-9(6-2,7-3)8-4/h5-8H2,1-4H3/q+', 'C07512', 'Tetraethylammonium', 'E4N', 'TETRAETHYLAMMONIUM ION'] |  |  | tetraethylazanium |  |  | CC[N+](CC)(CC)CC |  |  | C8H20N |  |  | *BEA |  |  | 2006
1883 | 0.1215067 | 0 | 0 | 0.006075334 | 0 | 0 | 0 | 0 | 0 | 0 | 0 | 0.05467801 | 0 | 0 | 0 | 0 | 0 | 0 | 0 | 0 | 0 | 0 | 0 | 0 | 0 | 0 | 0 | 0 | 0 | 0 | 0 | 0 | 0 | 0 | 0 | 0 | 0 | 0 | 0 | 0.7691373 | 0 | 0.04860267 | 0 | 0 | 0 | 0 | 0 | 0 | 0 | 0 | 0 | 10.1016/j.micromeso.2005.10.016 | yes |  | 0 |  |  | 192 | 140 | no |  | 30 |  | tetraethylammonium |  |  | *BEA |  |  | Al(OH)3, NaOH, Aerosil, NH4F | Wako, Merck, Nippon Aerosil |  |  |  | 15 | 0.2 |  | 556 | [5 empty] | ['tetraethylazanium', 'Tetraethylammonium', '4-04-00-00331 (Beilstein Handbook Reference)', 'AMMONIUM, TETRAETHYL-', 'BRN 1738225', 'Ethanaminium, N,N,N-triethyl- (9CI)', 'N,N,N-Triethylethanaminium', 'Tetraetilammonio [Italian]', 'Tetramon', 'Tetrylammonium', 'ZINC00896981', 'Lopac-T-2265', 'CHEBI:44296', 'NEt4(+)', '[NEt4](+)', 'Ammonium, tetraethyl-, dodeca-.mu.-chlorohexachlorohexatantalate(2-)(2:1), octahedro-', 'Ethanaminium, N,N,N-triethyl-, dodeca-.mu.-chlorohexachlorohexatantalate(2-) octahedro (2:1)', 'NSC156315', 'nchembio874-comp2', 'NCGC00016008-01', 'NET', 'tetraethylazanium', 'InChI=1/C8H20N/c1-5-9(6-2,7-3)8-4/h5-8H2,1-4H3/q+', 'C07512', 'Tetraethylammonium', 'E4N', 'TETRAETHYLAMMONIUM ION'] |  |  | tetraethylazanium |  |  | CC[N+](CC)(CC)CC |  |  | C8H20N |  |  | *BEA |  |  | 2006
1884 | 0.1112347 | 0 | 0 | 0.005561735 | 0 | 0 | 0 | 0 | 0 | 0 | 0 | 0.05005562 | 0 | 0 | 0 | 0 | 0 | 0 | 0 | 0 | 0 | 0 | 0 | 0 | 0 | 0 | 0 | 0 | 0 | 0 | 0 | 0 | 0 | 0 | 0 | 0 | 0 | 0 | 0 | 0.7886541 | 0 | 0.04449388 | 0 | 0 | 0 | 0 | 0 | 0 | 0 | 0 | 0 | 10.1016/j.micromeso.2005.10.016 | yes |  | 0 |  |  | 144 | 140 | no |  | 30 |  | tetraethylammonium |  |  | *BEA | MFI |  | Al(OH)3, NaOH, Aerosil, NH4F | Wako, Merck, Nippon Aerosil | [12 empty] | ['tetraethylazanium', 'Tetraethylammonium', '4-04-00-00331 (Beilstein Handbook Reference)', 'AMMONIUM, TETRAETHYL-', 'BRN 1738225', 'Ethanaminium, N,N,N-triethyl- (9CI)', 'N,N,N-Triethylethanaminium', 'Tetraetilammonio [Italian]', 'Tetramon', 'Tetrylammonium', 'ZINC00896981', 'Lopac-T-2265', 'CHEBI:44296', 'NEt4(+)', '[NEt4](+)', 'Ammonium, tetraethyl-, dodeca-.mu.-chlorohexachlorohexatantalate(2-)(2:1), octahedro-', 'Ethanaminium, N,N,N-triethyl-, dodeca-.mu.-chlorohexachlorohexatantalate(2-) octahedro (2:1)', 'NSC156315', 'nchembio874-comp2', 'NCGC00016008-01', 'NET', 'tetraethylazanium', 'InChI=1/C8H20N/c1-5-9(6-2,7-3)8-4/h5-8H2,1-4H3/q+', 'C07512', 'Tetraethylammonium', 'E4N', 'TETRAETHYLAMMONIUM ION'] |  |  | tetraethylazanium |  |  | CC[N+](CC)(CC)CC |  |  | C8H20N |  |  | *BEA | MFI |  | 2006
1885 | 0.1338688 | 0 | 0 | 0.01338688 | 0 | 0 | 0 | 0 | 0 | 0 | 0 | 0.06024096 | 0 | 0 | 0 | 0 | 0 | 0 | 0 | 0 | 0 | 0 | 0 | 0 | 0 | 0 | 0 | 0 | 0 | 0 | 0 | 0 | 0 | 0 | 0 | 0 | 0 | 0 | 0 | 0.7456493 | 0 | 0.04685408 | 0 | 0 | 0 | 0 | 0 | 0 | 0 | 0 | 0 | 10.1016/j.micromeso.2005.10.016 | yes |  | 0 |  |  | 192 | 140 | no |  | 30 |  | tetraethylammonium |  |  | *BEA |  |  | Al(OH)3, NaOH, Aerosil, NH4F | Wako, Merck, Nippon Aerosil |  |  |  | 11 | 0.2 |  | 539 | [5 empty] | ['tetraethylazanium', 'Tetraethylammonium', '4-04-00-00331 (Beilstein Handbook Reference)', 'AMMONIUM, TETRAETHYL-', 'BRN 1738225', 'Ethanaminium, N,N,N-triethyl- (9CI)', 'N,N,N-Triethylethanaminium', 'Tetraetilammonio [Italian]', 'Tetramon', 'Tetrylammonium', 'ZINC00896981', 'Lopac-T-2265', 'CHEBI:44296', 'NEt4(+)', '[NEt4](+)', 'Ammonium, tetraethyl-, dodeca-.mu.-chlorohexachlorohexatantalate(2-)(2:1), octahedro-', 'Ethanaminium, N,N,N-triethyl-, dodeca-.mu.-chlorohexachlorohexatantalate(2-) octahedro (2:1)', 'NSC156315', 'nchembio874-comp2', 'NCGC00016008-01', 'NET', 'tetraethylazanium', 'InChI=1/C8H20N/c1-5-9(6-2,7-3)8-4/h5-8H2,1-4H3/q+', 'C07512', 'Tetraethylammonium', 'E4N', 'TETRAETHYLAMMONIUM ION'] |  |  | tetraethylazanium |  |  | CC[N+](CC)(CC)CC |  |  | C8H20N |  |  | *BEA |  |  | 2006
1886 | 0.1468429 | 0 | 0 | 0.02202643 | 0 | 0 | 0 | 0 | 0 | 0 | 0 | 0.0660793 | 0 | 0 | 0 | 0 | 0 | 0 | 0 | 0 | 0 | 0 | 0 | 0 | 0 | 0 | 0 | 0 | 0 | 0 | 0 | 0 | 0 | 0 | 0 | 0 | 0 | 0 | 0 | 0.7063142 | 0 | 0.05873715 | 0 | 0 | 0 | 0 | 0 | 0 | 0 | 0 | 0 | 10.1016/j.micromeso.2005.10.016 | yes |  | 0 |  |  | 192 | 140 | no |  | 30 |  | tetraethylammonium |  |  | *BEA |  |  | Al(OH)3, NaOH, Aerosil, NH4F | Wako, Merck, Nippon Aerosil | 58000 |  |  | 10 | 0.2 |  | 538 | [5 empty] | ['tetraethylazanium', 'Tetraethylammonium', '4-04-00-00331 (Beilstein Handbook Reference)', 'AMMONIUM, TETRAETHYL-', 'BRN 1738225', 'Ethanaminium, N,N,N-triethyl- (9CI)', 'N,N,N-Triethylethanaminium', 'Tetraetilammonio [Italian]', 'Tetramon', 'Tetrylammonium', 'ZINC00896981', 'Lopac-T-2265', 'CHEBI:44296', 'NEt4(+)', '[NEt4](+)', 'Ammonium, tetraethyl-, dodeca-.mu.-chlorohexachlorohexatantalate(2-)(2:1), octahedro-', 'Ethanaminium, N,N,N-triethyl-, dodeca-.mu.-chlorohexachlorohexatantalate(2-) octahedro (2:1)', 'NSC156315', 'nchembio874-comp2', 'NCGC00016008-01', 'NET', 'tetraethylazanium', 'InChI=1/C8H20N/c1-5-9(6-2,7-3)8-4/h5-8H2,1-4H3/q+', 'C07512', 'Tetraethylammonium', 'E4N', 'TETRAETHYLAMMONIUM ION'] |  |  | tetraethylazanium |  |  | CC[N+](CC)(CC)CC |  |  | C8H20N |  |  | *BEA |  |  | 2006
1887 | 0.147929 | 0 | 0 | 0.02218935 | 0 | 0 | 0 | 0 | 0 | 0 | 0 | 0.0591716 | 0 | 0 | 0 | 0 | 0 | 0 | 0 | 0 | 0 | 0 | 0 | 0 | 0 | 0 | 0 | 0 | 0 | 0 | 0 | 0 | 0 | 0 | 0 | 0 | 0 | 0 | 0 | 0.7115385 | 0 | 0.0591716 | 0 | 0 | 0 | 0 | 0 | 0 | 0 | 0 | 0 | 10.1016/j.micromeso.2005.10.016 | yes |  | 0 |  |  | 360 | 140 | no |  | 30 |  | tetraethylammonium |  |  | *BEA |  |  | Al(OH)3, NaOH, Aerosil, NH4F | Wako, Merck, Nippon Aerosil |  |  |  | 12 | 0.21 |  | 574 | [5 empty] | ['tetraethylazanium', 'Tetraethylammonium', '4-04-00-00331 (Beilstein Handbook Reference)', 'AMMONIUM, TETRAETHYL-', 'BRN 1738225', 'Ethanaminium, N,N,N-triethyl- (9CI)', 'N,N,N-Triethylethanaminium', 'Tetraetilammonio [Italian]', 'Tetramon', 'Tetrylammonium', 'ZINC00896981', 'Lopac-T-2265', 'CHEBI:44296', 'NEt4(+)', '[NEt4](+)', 'Ammonium, tetraethyl-, dodeca-.mu.-chlorohexachlorohexatantalate(2-)(2:1), octahedro-', 'Ethanaminium, N,N,N-triethyl-, dodeca-.mu.-chlorohexachlorohexatantalate(2-) octahedro (2:1)', 'NSC156315', 'nchembio874-comp2', 'NCGC00016008-01', 'NET', 'tetraethylazanium', 'InChI=1/C8H20N/c1-5-9(6-2,7-3)8-4/h5-8H2,1-4H3/q+', 'C07512', 'Tetraethylammonium', 'E4N', 'TETRAETHYLAMMONIUM ION'] |  |  | tetraethylazanium |  |  | CC[N+](CC)(CC)CC |  |  | C8H20N |  |  | *BEA |  |  | 2006
1888 | 0.1572327 | 0 | 0 | 0.02358491 | 0 | 0 | 0 | 0 | 0 | 0 | 0 | 0 | 0 | 0 | 0 | 0 | 0 | 0 | 0 | 0 | 0 | 0 | 0 | 0 | 0 | 0 | 0 | 0 | 0 | 0 | 0 | 0 | 0 | 0 | 0 | 0 | 0 | 0 | 0 | 0.7562893 | 0 | 0.06289308 | 0 | 0 | 0 | 0 | 0 | 0 | 0 | 0 | 0 | 10.1016/j.micromeso.2005.10.016 | yes |  | 0 |  |  | 360 | 140 | no |  | 30 |  | tetraethylammonium |  |  | layered |  |  | Al(OH)3, NaOH, Aerosil, NH4F | [13 empty] | ['tetraethylazanium', 'Tetraethylammonium', '4-04-00-00331 (Beilstein Handbook Reference)', 'AMMONIUM, TETRAETHYL-', 'BRN 1738225', 'Ethanaminium, N,N,N-triethyl- (9CI)', 'N,N,N-Triethylethanaminium', 'Tetraetilammonio [Italian]', 'Tetramon', 'Tetrylammonium', 'ZINC00896981', 'Lopac-T-2265', 'CHEBI:44296', 'NEt4(+)', '[NEt4](+)', 'Ammonium, tetraethyl-, dodeca-.mu.-chlorohexachlorohexatantalate(2-)(2:1), octahedro-', 'Ethanaminium, N,N,N-triethyl-, dodeca-.mu.-chlorohexachlorohexatantalate(2-) octahedro (2:1)', 'NSC156315', 'nchembio874-comp2', 'NCGC00016008-01', 'NET', 'tetraethylazanium', 'InChI=1/C8H20N/c1-5-9(6-2,7-3)8-4/h5-8H2,1-4H3/q+', 'C07512', 'Tetraethylammonium', 'E4N', 'TETRAETHYLAMMONIUM ION'] |  |  | tetraethylazanium |  |  | CC[N+](CC)(CC)CC |  |  | C8H20N | [5 empty] | 2006
1889 | 0.1680672 | 0 | 0 | 0.03361345 | 0 | 0 | 0 | 0 | 0 | 0 | 0 | 0.07563025 | 0 | 0 | 0 | 0 | 0 | 0 | 0 | 0 | 0 | 0 | 0 | 0 | 0 | 0 | 0 | 0 | 0 | 0 | 0 | 0 | 0 | 0 | 0 | 0 | 0 | 0 | 0 | 0.6806723 | 0 | 0.04201681 | 0 | 0 | 0 | 0 | 0 | 0 | 0 | 0 | 0 | 10.1016/j.micromeso.2005.10.016 | yes |  | 0 |  |  | 384 | 140 | no |  | 30 |  | tetraethylammonium |  |  | *BEA | MFI |  | Al(OH)3, NaOH, Aerosil, NH4F | [13 empty] | ['tetraethylazanium', 'Tetraethylammonium', '4-04-00-00331 (Beilstein Handbook Reference)', 'AMMONIUM, TETRAETHYL-', 'BRN 1738225', 'Ethanaminium, N,N,N-triethyl- (9CI)', 'N,N,N-Triethylethanaminium', 'Tetraetilammonio [Italian]', 'Tetramon', 'Tetrylammonium', 'ZINC00896981', 'Lopac-T-2265', 'CHEBI:44296', 'NEt4(+)', '[NEt4](+)', 'Ammonium, tetraethyl-, dodeca-.mu.-chlorohexachlorohexatantalate(2-)(2:1), octahedro-', 'Ethanaminium, N,N,N-triethyl-, dodeca-.mu.-chlorohexachlorohexatantalate(2-) octahedro (2:1)', 'NSC156315', 'nchembio874-comp2', 'NCGC00016008-01', 'NET', 'tetraethylazanium', 'InChI=1/C8H20N/c1-5-9(6-2,7-3)8-4/h5-8H2,1-4H3/q+', 'C07512', 'Tetraethylammonium', 'E4N', 'TETRAETHYLAMMONIUM ION'] |  |  | tetraethylazanium |  |  | CC[N+](CC)(CC)CC |  |  | C8H20N |  |  | *BEA | MFI |  | 2006
1890 | 0.1215067 | 0.006075334 | 0 | 0.01215067 | 0 | 0 | 0 | 0 | 0 | 0 | 0 | 0.04860267 | 0 | 0 | 0 | 0 | 0 | 0 | 0 | 0 | 0 | 0 | 0 | 0 | 0 | 0 | 0 | 0 | 0 | 0 | 0 | 0 | 0 | 0 | 0 | 0 | 0 | 0 | 0 | 0.7691373 | 0 | 0.04252734 | 0 | 0 | 0 | 0 | 0 | 0 | 0 | 0 | 0 | 10.1016/j.micromeso.2005.10.016 | yes |  | 0 |  |  | 144 | 140 | no |  | 30 |  | tetraethylammonium |  |  | *BEA |  |  | Al(OH)3, NaOH, Nipsil, NH4F |  | 22 |  |  | 1.55 | [8 empty] | ['tetraethylazanium', 'Tetraethylammonium', '4-04-00-00331 (Beilstein Handbook Reference)', 'AMMONIUM, TETRAETHYL-', 'BRN 1738225', 'Ethanaminium, N,N,N-triethyl- (9CI)', 'N,N,N-Triethylethanaminium', 'Tetraetilammonio [Italian]', 'Tetramon', 'Tetrylammonium', 'ZINC00896981', 'Lopac-T-2265', 'CHEBI:44296', 'NEt4(+)', '[NEt4](+)', 'Ammonium, tetraethyl-, dodeca-.mu.-chlorohexachlorohexatantalate(2-)(2:1), octahedro-', 'Ethanaminium, N,N,N-triethyl-, dodeca-.mu.-chlorohexachlorohexatantalate(2-) octahedro (2:1)', 'NSC156315', 'nchembio874-comp2', 'NCGC00016008-01', 'NET', 'tetraethylazanium', 'InChI=1/C8H20N/c1-5-9(6-2,7-3)8-4/h5-8H2,1-4H3/q+', 'C07512', 'Tetraethylammonium', 'E4N', 'TETRAETHYLAMMONIUM ION'] |  |  | tetraethylazanium |  |  | CC[N+](CC)(CC)CC |  |  | C8H20N |  |  | *BEA |  |  | 2006
1891 | 0.1277139 | 0.006385696 | 0 | 0.01277139 | 0 | 0 | 0 | 0 | 0 | 0 | 0 | 0 | 0 | 0 | 0 | 0 | 0 | 0 | 0 | 0 | 0 | 0 | 0 | 0 | 0 | 0 | 0 | 0 | 0 | 0 | 0 | 0 | 0 | 0 | 0 | 0 | 0 | 0 | 0 | 0.8084291 | 0 | 0.04469987 | 0 | 0 | 0 | 0 | 0 | 0 | 0 | 0 | 0 | 10.1016/j.micromeso.2005.10.016 | yes |  | 0 |  |  | 144 | 140 | no |  | 30 |  | tetraethylammonium |  |  | *BEA |  |  | Al(OH)3, NaOH, Nipsil, NH4F |  | 23 |  |  | 0.5 | 0.27 |  | 730 | [5 empty] | ['tetraethylazanium', 'Tetraethylammonium', '4-04-00-00331 (Beilstein Handbook Reference)', 'AMMONIUM, TETRAETHYL-', 'BRN 1738225', 'Ethanaminium, N,N,N-triethyl- (9CI)', 'N,N,N-Triethylethanaminium', 'Tetraetilammonio [Italian]', 'Tetramon', 'Tetrylammonium', 'ZINC00896981', 'Lopac-T-2265', 'CHEBI:44296', 'NEt4(+)', '[NEt4](+)', 'Ammonium, tetraethyl-, dodeca-.mu.-chlorohexachlorohexatantalate(2-)(2:1), octahedro-', 'Ethanaminium, N,N,N-triethyl-, dodeca-.mu.-chlorohexachlorohexatantalate(2-) octahedro (2:1)', 'NSC156315', 'nchembio874-comp2', 'NCGC00016008-01', 'NET', 'tetraethylazanium', 'InChI=1/C8H20N/c1-5-9(6-2,7-3)8-4/h5-8H2,1-4H3/q+', 'C07512', 'Tetraethylammonium', 'E4N', 'TETRAETHYLAMMONIUM ION'] |  |  | tetraethylazanium |  |  | CC[N+](CC)(CC)CC |  |  | C8H20N |  |  | *BEA |  |  | 2006
1892 | 0.1215067 | 0.006075334 | 0 | 0.018226 | 0 | 0 | 0 | 0 | 0 | 0 | 0 | 0.04860267 | 0 | 0 | 0 | 0 | 0 | 0 | 0 | 0 | 0 | 0 | 0 | 0 | 0 | 0 | 0 | 0 | 0 | 0 | 0 | 0 | 0 | 0 | 0 | 0 | 0 | 0 | 0 | 0.7691373 | 0 | 0.036452 | 0 | 0 | 0 | 0 | 0 | 0 | 0 | 0 | 0 | 10.1016/j.micromeso.2005.10.016 | yes |  | 0 |  |  | 144 | 140 | no |  | 30 |  | tetraethylammonium |  |  | *BEA |  |  | Al(OH)3, NaOH, Nipsil, NH4F |  | 26 |  |  | 2.35 | 0.25 |  | 669 | [5 empty] | ['tetraethylazanium', 'Tetraethylammonium', '4-04-00-00331 (Beilstein Handbook Reference)', 'AMMONIUM, TETRAETHYL-', 'BRN 1738225', 'Ethanaminium, N,N,N-triethyl- (9CI)', 'N,N,N-Triethylethanaminium', 'Tetraetilammonio [Italian]', 'Tetramon', 'Tetrylammonium', 'ZINC00896981', 'Lopac-T-2265', 'CHEBI:44296', 'NEt4(+)', '[NEt4](+)', 'Ammonium, tetraethyl-, dodeca-.mu.-chlorohexachlorohexatantalate(2-)(2:1), octahedro-', 'Ethanaminium, N,N,N-triethyl-, dodeca-.mu.-chlorohexachlorohexatantalate(2-) octahedro (2:1)', 'NSC156315', 'nchembio874-comp2', 'NCGC00016008-01', 'NET', 'tetraethylazanium', 'InChI=1/C8H20N/c1-5-9(6-2,7-3)8-4/h5-8H2,1-4H3/q+', 'C07512', 'Tetraethylammonium', 'E4N', 'TETRAETHYLAMMONIUM ION'] |  |  | tetraethylazanium |  |  | CC[N+](CC)(CC)CC |  |  | C8H20N |  |  | *BEA |  |  | 2006
1893 | 0.1215067 | 0.006075334 | 0 | 0.02430134 | 0 | 0 | 0 | 0 | 0 | 0 | 0 | 0.04860267 | 0 | 0 | 0 | 0 | 0 | 0 | 0 | 0 | 0 | 0 | 0 | 0 | 0 | 0 | 0 | 0 | 0 | 0 | 0 | 0 | 0 | 0 | 0 | 0 | 0 | 0 | 0 | 0.7691373 | 0 | 0.03037667 | 0 | 0 | 0 | 0 | 0 | 0 | 0 | 0 | 0 | 10.1016/j.micromeso.2005.10.016 | yes |  | 0 |  |  | 312 | 140 | no |  | 30 |  | tetraethylammonium |  |  | *BEA |  |  | Al(OH)3, NaOH, Nipsil, NH4F |  | 23 |  |  | 3.85 | 0.25 |  | 647 | [5 empty] | ['tetraethylazanium', 'Tetraethylammonium', '4-04-00-00331 (Beilstein Handbook Reference)', 'AMMONIUM, TETRAETHYL-', 'BRN 1738225', 'Ethanaminium, N,N,N-triethyl- (9CI)', 'N,N,N-Triethylethanaminium', 'Tetraetilammonio [Italian]', 'Tetramon', 'Tetrylammonium', 'ZINC00896981', 'Lopac-T-2265', 'CHEBI:44296', 'NEt4(+)', '[NEt4](+)', 'Ammonium, tetraethyl-, dodeca-.mu.-chlorohexachlorohexatantalate(2-)(2:1), octahedro-', 'Ethanaminium, N,N,N-triethyl-, dodeca-.mu.-chlorohexachlorohexatantalate(2-) octahedro (2:1)', 'NSC156315', 'nchembio874-comp2', 'NCGC00016008-01', 'NET', 'tetraethylazanium', 'InChI=1/C8H20N/c1-5-9(6-2,7-3)8-4/h5-8H2,1-4H3/q+', 'C07512', 'Tetraethylammonium', 'E4N', 'TETRAETHYLAMMONIUM ION'] |  |  | tetraethylazanium |  |  | CC[N+](CC)(CC)CC |  |  | C8H20N |  |  | *BEA |  |  | 2006
1894 | 0.1215067 | 0.006075334 | 0 | 0.036452 | 0 | 0 | 0 | 0 | 0 | 0 | 0 | 0.04860267 | 0 | 0 | 0 | 0 | 0 | 0 | 0 | 0 | 0 | 0 | 0 | 0 | 0 | 0 | 0 | 0 | 0 | 0 | 0 | 0 | 0 | 0 | 0 | 0 | 0 | 0 | 0 | 0.7691373 | 0 | 0.018226 | 0 | 0 | 0 | 0 | 0 | 0 | 0 | 0 | 0 | 10.1016/j.micromeso.2005.10.016 | yes |  | 0 |  |  | 456 | 140 | no |  | 30 |  | tetraethylammonium |  |  | *BEA |  |  | Al(OH)3, NaOH, Nipsil, NH4F |  | 24 |  |  | 1.65 | 0.24 |  | 637 | [5 empty] | ['tetraethylazanium', 'Tetraethylammonium', '4-04-00-00331 (Beilstein Handbook Reference)', 'AMMONIUM, TETRAETHYL-', 'BRN 1738225', 'Ethanaminium, N,N,N-triethyl- (9CI)', 'N,N,N-Triethylethanaminium', 'Tetraetilammonio [Italian]', 'Tetramon', 'Tetrylammonium', 'ZINC00896981', 'Lopac-T-2265', 'CHEBI:44296', 'NEt4(+)', '[NEt4](+)', 'Ammonium, tetraethyl-, dodeca-.mu.-chlorohexachlorohexatantalate(2-)(2:1), octahedro-', 'Ethanaminium, N,N,N-triethyl-, dodeca-.mu.-chlorohexachlorohexatantalate(2-) octahedro (2:1)', 'NSC156315', 'nchembio874-comp2', 'NCGC00016008-01', 'NET', 'tetraethylazanium', 'InChI=1/C8H20N/c1-5-9(6-2,7-3)8-4/h5-8H2,1-4H3/q+', 'C07512', 'Tetraethylammonium', 'E4N', 'TETRAETHYLAMMONIUM ION'] |  |  | tetraethylazanium |  |  | CC[N+](CC)(CC)CC |  |  | C8H20N |  |  | *BEA |  |  | 2006
1895 | 0.1215067 | 0.006075334 | 0 | 0.04252734 | 0 | 0 | 0 | 0 | 0 | 0 | 0 | 0.04860267 | 0 | 0 | 0 | 0 | 0 | 0 | 0 | 0 | 0 | 0 | 0 | 0 | 0 | 0 | 0 | 0 | 0 | 0 | 0 | 0 | 0 | 0 | 0 | 0 | 0 | 0 | 0 | 0.7691373 | 0 | 0.01215067 | 0 | 0 | 0 | 0 | 0 | 0 | 0 | 0 | 0 | 10.1016/j.micromeso.2005.10.016 | yes | 0 | 0 | 0 |  | 576 | 140 | no |  | 30 | 0 | tetraethylammonium |  |  | amorphous |  |  | Al(OH)3, NaOH, Nipsil, NH4F |  | 0 | 0 | 0 | 0 | 0 | 0 |  | 0 |  |  |  |  | ['tetraethylazanium', 'Tetraethylammonium', '4-04-00-00331 (Beilstein Handbook Reference)', 'AMMONIUM, TETRAETHYL-', 'BRN 1738225', 'Ethanaminium, N,N,N-triethyl- (9CI)', 'N,N,N-Triethylethanaminium', 'Tetraetilammonio [Italian]', 'Tetramon', 'Tetrylammonium', 'ZINC00896981', 'Lopac-T-2265', 'CHEBI:44296', 'NEt4(+)', '[NEt4](+)', 'Ammonium, tetraethyl-, dodeca-.mu.-chlorohexachlorohexatantalate(2-)(2:1), octahedro-', 'Ethanaminium, N,N,N-triethyl-, dodeca-.mu.-chlorohexachlorohexatantalate(2-) octahedro (2:1)', 'NSC156315', 'nchembio874-comp2', 'NCGC00016008-01', 'NET', 'tetraethylazanium', 'InChI=1/C8H20N/c1-5-9(6-2,7-3)8-4/h5-8H2,1-4H3/q+', 'C07512', 'Tetraethylammonium', 'E4N', 'TETRAETHYLAMMONIUM ION'] |  |  | tetraethylazanium |  |  | CC[N+](CC)(CC)CC |  |  | C8H20N | [5 empty] | 2006
1896
1897 | 0.2 | 0 | 0 | 0 | 0 | 0 | 0 | 0 | 0 | 0 | 0 | 0.1 | 0 | 0 | 0 | 0 | 0 | 0 | 0 | 0 | 0 | 0 | 0 | 0 | 0 | 0 | 0 | 0 | 0 | 0 | 0 | 0 | 0 | 0 | 0 | 0 | 0 | 0 | 0 | 0.6 | 0 | 0.1 | 0 | 0 | 0 | 0 | 0 | 0 | 0 | 0 | 0 | 10.1016/j.micromeso.2006.02.021 | yes |  | 0 |  |  | 744 | 175 | no |  |  |  | N-methylspartenium |  |  | amorphous |  |  | TEOS, HF | [7 empty] | 255 |  |  | Synthesis and characterization of hybrid organozeolites with high organic content | ['(~ 9 wt .%', 'introduce high carbon content', 'maintaining high porosity'] | ['bridged silsesquioxanes contain methylene', 'organic structure directing agents', 'synthesis process bridged silsesquioxanes'] | [6 empty] | C[N+]12CCCC[C@@H]1[C@H]1C[C@@H](C2)[C@@H]2CCCCN2C1 |  |  | C16H29N2 | [5 empty] | 2006
1898 | 0.2 | 0 | 0 | 0 | 0 | 0 | 0 | 0 | 0 | 0 | 0 | 0.1 | 0 | 0 | 0 | 0 | 0 | 0 | 0 | 0 | 0 | 0 | 0 | 0 | 0 | 0 | 0 | 0 | 0 | 0 | 0 | 0 | 0 | 0 | 0 | 0 | 0 | 0 | 0 | 0.6 | 0 | 0.1 | 0 | 0 | 0 | 0 | 0 | 0 | 0 | 0 | 0 | 10.1016/j.micromeso.2006.02.021 | yes |  | 0 |  |  | 744 | 175 | no |  |  |  | N-methylspartenium |  |  | amorphous |  |  | TEOS, HF | [7 empty] | 42 | [11 empty] | C[N+]12CCCC[C@@H]1[C@H]1C[C@@H](C2)[C@@H]2CCCCN2C1 |  |  | C16H29N2 | [5 empty] | 2006
1899 | 0.2 | 0 | 0 | 0 | 0 | 0 | 0 | 0 | 0 | 0 | 0 | 0.1 | 0 | 0 | 0 | 0 | 0 | 0 | 0 | 0 | 0 | 0 | 0 | 0 | 0 | 0 | 0 | 0 | 0 | 0 | 0 | 0 | 0 | 0 | 0 | 0 | 0 | 0 | 0 | 0.6 | 0 | 0.1 | 0 | 0 | 0 | 0 | 0 | 0 | 0 | 0 | 0 | 10.1016/j.micromeso.2006.02.021 | yes |  | 0 |  |  | 2160 | 175 | no |  |  |  | N-methylspartenium |  |  | amorphous |  |  | TEOS, HF | [7 empty] | 31 | [11 empty] | C[N+]12CCCC[C@@H]1[C@H]1C[C@@H](C2)[C@@H]2CCCCN2C1 |  |  | C16H29N2 | [5 empty] | 2006
1900 | 0.2 | 0 | 0 | 0 | 0 | 0 | 0 | 0 | 0 | 0 | 0 | 0.1 | 0 | 0 | 0 | 0 | 0 | 0 | 0 | 0 | 0 | 0 | 0 | 0 | 0 | 0 | 0 | 0 | 0 | 0 | 0 | 0 | 0 | 0 | 0 | 0 | 0 | 0 | 0 | 0.6 | 0 | 0.1 | 0 | 0 | 0 | 0 | 0 | 0 | 0 | 0 | 0 | 10.1016/j.micromeso.2006.02.021 | yes |  | 0 |  |  | 1080 | 175 | no |  |  |  | N-methylspartenium |  |  | amorphous |  |  | TEOS, HF | [7 empty] | 55 | [11 empty] | C[N+]12CCCC[C@@H]1[C@H]1C[C@@H](C2)[C@@H]2CCCCN2C1 |  |  | C16H29N2 | [5 empty] | 2006
1901 | 0.2 | 0 | 0 | 0 | 0 | 0 | 0 | 0 | 0 | 0 | 0 | 0.1 | 0 | 0 | 0 | 0 | 0 | 0 | 0 | 0 | 0 | 0 | 0 | 0 | 0 | 0 | 0 | 0 | 0 | 0 | 0 | 0 | 0 | 0 | 0 | 0 | 0 | 0 | 0 | 0.6 | 0 | 0.1 | 0 | 0 | 0 | 0 | 0 | 0 | 0 | 0 | 0 | 10.1016/j.micromeso.2006.02.021 | yes |  | 0 |  |  | 1728 | 175 | no |  |  |  | N-methylspartenium |  |  | amorphous |  |  | TEOS, HF | [7 empty] | 88 | [11 empty] | C[N+]12CCCC[C@@H]1[C@H]1C[C@@H](C2)[C@@H]2CCCCN2C1 |  |  | C16H29N2 | [5 empty] | 2006
1902 | 0.1111111 | 0 | 0 | 0 | 0 | 0 | 0 | 0 | 0 | 0 | 0 | 0.05555556 | 0 | 0 | 0 | 0 | 0 | 0 | 0 | 0 | 0 | 0 | 0 | 0 | 0 | 0 | 0 | 0 | 0 | 0 | 0 | 0 | 0 | 0 | 0 | 0 | 0 | 0 | 0 | 0.7777778 | 0 | 0.05555556 | 0 | 0 | 0 | 0 | 0 | 0 | 0 | 0 | 0 | 10.1016/j.micromeso.2006.02.021 | yes |  | 0 |  |  | 168 | 150 | yes |  |  |  | tetrapropylammonium |  |  | ZSM-5 |  |  | TEOS, HF |  |  |  | 100 |  |  |  | 314 | [5 empty] | ['tetrapropylazanium', 'Tetrapropylammonium', '13010-31-6', 'ZINC01669523', '1-Propanaminium, N,N,N-tripropyl-', 'InChI=1/C12H28N/c1-5-9-13(10-6-2,11-7-3)12-8-4/h5-12H2,1-4H3/q+', 'Tetrapropylammonium', 'Tetrapropylamine'] |  |  | tetrapropylazanium |  |  | CCC[N+](CCC)(CCC)CCC |  |  | C12H28N |  |  | MFI |  |  | 2006
1903 | 0.1111111 | 0 | 0 | 0 | 0 | 0 | 0 | 0 | 0 | 0 | 0 | 0.05555556 | 0 | 0 | 0 | 0 | 0 | 0 | 0 | 0 | 0 | 0 | 0 | 0 | 0 | 0 | 0 | 0 | 0 | 0 | 0 | 0 | 0 | 0 | 0 | 0 | 0 | 0 | 0 | 0.7777778 | 0 | 0.05555556 | 0 | 0 | 0 | 0 | 0 | 0 | 0 | 0 | 0 | 10.1016/j.micromeso.2006.02.021 | yes |  | 0 |  |  | 456 | 150 | yes |  |  |  | tetrapropylammonium |  |  | ZSM-5 | amorphous |  | TEOS, HF |  |  |  | 64 |  |  |  | 281 | [5 empty] | ['tetrapropylazanium', 'Tetrapropylammonium', '13010-31-6', 'ZINC01669523', '1-Propanaminium, N,N,N-tripropyl-', 'InChI=1/C12H28N/c1-5-9-13(10-6-2,11-7-3)12-8-4/h5-12H2,1-4H3/q+', 'Tetrapropylammonium', 'Tetrapropylamine'] |  |  | tetrapropylazanium |  |  | CCC[N+](CCC)(CCC)CCC |  |  | C12H28N |  |  | MFI |  |  | 2006
1904 | 0.1111111 | 0 | 0 | 0 | 0 | 0 | 0 | 0 | 0 | 0 | 0 | 0.05555556 | 0 | 0 | 0 | 0 | 0 | 0 | 0 | 0 | 0 | 0 | 0 | 0 | 0 | 0 | 0 | 0 | 0 | 0 | 0 | 0 | 0 | 0 | 0 | 0 | 0 | 0 | 0 | 0.7777778 | 0 | 0.05555556 | 0 | 0 | 0 | 0 | 0 | 0 | 0 | 0 | 0 | 10.1016/j.micromeso.2006.02.021 | yes |  | 0 |  |  | 624 | 150 | yes |  |  |  | tetrapropylammonium |  |  | ZSM-5 |  |  | TEOS, HF |  |  |  | 100 |  |  |  | 317 | [5 empty] | ['tetrapropylazanium', 'Tetrapropylammonium', '13010-31-6', 'ZINC01669523', '1-Propanaminium, N,N,N-tripropyl-', 'InChI=1/C12H28N/c1-5-9-13(10-6-2,11-7-3)12-8-4/h5-12H2,1-4H3/q+', 'Tetrapropylammonium', 'Tetrapropylamine'] |  |  | tetrapropylazanium |  |  | CCC[N+](CCC)(CCC)CCC |  |  | C12H28N |  |  | MFI |  |  | 2006
1905 | 0.1111111 | 0 | 0 | 0 | 0 | 0 | 0 | 0 | 0 | 0 | 0 | 0.05555556 | 0 | 0 | 0 | 0 | 0 | 0 | 0 | 0 | 0 | 0 | 0 | 0 | 0 | 0 | 0 | 0 | 0 | 0 | 0 | 0 | 0 | 0 | 0 | 0 | 0 | 0 | 0 | 0.7777778 | 0 | 0.05555556 | 0 | 0 | 0 | 0 | 0 | 0 | 0 | 0 | 0 | 10.1016/j.micromeso.2006.02.021 | yes |  | 0 |  |  | 1728 | 150 | yes |  |  |  | tetrapropylammonium |  |  | amorphous |  |  | TEOS, HF | [7 empty] | 15 | [5 empty] | ['tetrapropylazanium', 'Tetrapropylammonium', '13010-31-6', 'ZINC01669523', '1-Propanaminium, N,N,N-tripropyl-', 'InChI=1/C12H28N/c1-5-9-13(10-6-2,11-7-3)12-8-4/h5-12H2,1-4H3/q+', 'Tetrapropylammonium', 'Tetrapropylamine'] |  |  | tetrapropylazanium |  |  | CCC[N+](CCC)(CCC)CCC |  |  | C12H28N | [5 empty] | 2006
1906 | 0.1111111 | 0 | 0 | 0 | 0 | 0 | 0 | 0 | 0 | 0 | 0 | 0.05555556 | 0 | 0 | 0 | 0 | 0 | 0 | 0 | 0 | 0 | 0 | 0 | 0 | 0 | 0 | 0 | 0 | 0 | 0 | 0 | 0 | 0 | 0 | 0 | 0 | 0 | 0 | 0 | 0.7777778 | 0 | 0.05555556 | 0 | 0 | 0 | 0 | 0 | 0 | 0 | 0 | 0 | 10.1016/j.micromeso.2006.02.021 | yes |  | 0 |  |  | 168 | 150 | yes |  |  |  | tetrapropylammonium |  |  | ZSM-5 | amorphous |  | TEOS, HF |  |  |  | 41 |  |  |  | 203 | [5 empty] | ['tetrapropylazanium', 'Tetrapropylammonium', '13010-31-6', 'ZINC01669523', '1-Propanaminium, N,N,N-tripropyl-', 'InChI=1/C12H28N/c1-5-9-13(10-6-2,11-7-3)12-8-4/h5-12H2,1-4H3/q+', 'Tetrapropylammonium', 'Tetrapropylamine'] |  |  | tetrapropylazanium |  |  | CCC[N+](CCC)(CCC)CCC |  |  | C12H28N |  |  | MFI |  |  | 2006
1907 | 0.1111111 | 0 | 0 | 0 | 0 | 0 | 0 | 0 | 0 | 0 | 0 | 0.05555556 | 0 | 0 | 0 | 0 | 0 | 0 | 0 | 0 | 0 | 0 | 0 | 0 | 0 | 0 | 0 | 0 | 0 | 0 | 0 | 0 | 0 | 0 | 0 | 0 | 0 | 0 | 0 | 0.7777778 | 0 | 0.05555556 | 0 | 0 | 0 | 0 | 0 | 0 | 0 | 0 | 0 | 10.1016/j.micromeso.2006.02.021 | yes |  | 0 |  |  | 624 | 150 | yes |  |  |  | tetrapropylammonium |  |  | ZSM-5 |  |  | TEOS, HF |  |  |  | 100 |  |  |  | 292 | [5 empty] | ['tetrapropylazanium', 'Tetrapropylammonium', '13010-31-6', 'ZINC01669523', '1-Propanaminium, N,N,N-tripropyl-', 'InChI=1/C12H28N/c1-5-9-13(10-6-2,11-7-3)12-8-4/h5-12H2,1-4H3/q+', 'Tetrapropylammonium', 'Tetrapropylamine'] |  |  | tetrapropylazanium |  |  | CCC[N+](CCC)(CCC)CCC |  |  | C12H28N |  |  | MFI |  |  | 2006
1908 | 0.1111111 | 0 | 0 | 0 | 0 | 0 | 0 | 0 | 0 | 0 | 0 | 0.05555556 | 0 | 0 | 0 | 0 | 0 | 0 | 0 | 0 | 0 | 0 | 0 | 0 | 0 | 0 | 0 | 0 | 0 | 0 | 0 | 0 | 0 | 0 | 0 | 0 | 0 | 0 | 0 | 0.7777778 | 0 | 0.05555556 | 0 | 0 | 0 | 0 | 0 | 0 | 0 | 0 | 0 | 10.1016/j.micromeso.2006.02.021 | yes |  | 0 |  |  | 1080 | 150 | yes |  |  |  | tetrapropylammonium |  |  | amorphous |  |  | TEOS, HF | [7 empty] | 120 | [5 empty] | ['tetrapropylazanium', 'Tetrapropylammonium', '13010-31-6', 'ZINC01669523', '1-Propanaminium, N,N,N-tripropyl-', 'InChI=1/C12H28N/c1-5-9-13(10-6-2,11-7-3)12-8-4/h5-12H2,1-4H3/q+', 'Tetrapropylammonium', 'Tetrapropylamine'] |  |  | tetrapropylazanium |  |  | CCC[N+](CCC)(CCC)CCC |  |  | C12H28N | [5 empty] | 2006
1909 | 0.1111111 | 0 | 0 | 0 | 0 | 0 | 0 | 0 | 0 | 0 | 0 | 0.05555556 | 0 | 0 | 0 | 0 | 0 | 0 | 0 | 0 | 0 | 0 | 0 | 0 | 0 | 0 | 0 | 0 | 0 | 0 | 0 | 0 | 0 | 0 | 0 | 0 | 0 | 0 | 0 | 0.7777778 | 0 | 0.05555556 | 0 | 0 | 0 | 0 | 0 | 0 | 0 | 0 | 0 | 10.1016/j.micromeso.2006.02.021 | yes |  | 0 |  |  | 408 | 140 | yes |  |  |  | tetraethylammonium |  |  | Beta | amorphous |  | TEOS, HF |  |  |  | 42 |  |  |  | 372 | [5 empty] | ['tetraethylazanium', 'Tetraethylammonium', '4-04-00-00331 (Beilstein Handbook Reference)', 'AMMONIUM, TETRAETHYL-', 'BRN 1738225', 'Ethanaminium, N,N,N-triethyl- (9CI)', 'N,N,N-Triethylethanaminium', 'Tetraetilammonio [Italian]', 'Tetramon', 'Tetrylammonium', 'ZINC00896981', 'Lopac-T-2265', 'CHEBI:44296', 'NEt4(+)', '[NEt4](+)', 'Ammonium, tetraethyl-, dodeca-.mu.-chlorohexachlorohexatantalate(2-)(2:1), octahedro-', 'Ethanaminium, N,N,N-triethyl-, dodeca-.mu.-chlorohexachlorohexatantalate(2-) octahedro (2:1)', 'NSC156315', 'nchembio874-comp2', 'NCGC00016008-01', 'NET', 'tetraethylazanium', 'InChI=1/C8H20N/c1-5-9(6-2,7-3)8-4/h5-8H2,1-4H3/q+', 'C07512', 'Tetraethylammonium', 'E4N', 'TETRAETHYLAMMONIUM ION'] |  |  | tetraethylazanium |  |  | CC[N+](CC)(CC)CC |  |  | C8H20N |  |  | *BEA |  |  | 2006
1910 | 0.1111111 | 0 | 0 | 0 | 0 | 0 | 0 | 0 | 0 | 0 | 0 | 0.05555556 | 0 | 0 | 0 | 0 | 0 | 0 | 0 | 0 | 0 | 0 | 0 | 0 | 0 | 0 | 0 | 0 | 0 | 0 | 0 | 0 | 0 | 0 | 0 | 0 | 0 | 0 | 0 | 0.7777778 | 0 | 0.05555556 | 0 | 0 | 0 | 0 | 0 | 0 | 0 | 0 | 0 | 10.1016/j.micromeso.2006.02.021 | yes |  | 0 |  |  | 744 | 140 | yes |  |  |  | tetraethylammonium |  |  | Beta |  |  | TEOS, HF |  |  |  | 100 |  |  |  | 431 | [5 empty] | ['tetraethylazanium', 'Tetraethylammonium', '4-04-00-00331 (Beilstein Handbook Reference)', 'AMMONIUM, TETRAETHYL-', 'BRN 1738225', 'Ethanaminium, N,N,N-triethyl- (9CI)', 'N,N,N-Triethylethanaminium', 'Tetraetilammonio [Italian]', 'Tetramon', 'Tetrylammonium', 'ZINC00896981', 'Lopac-T-2265', 'CHEBI:44296', 'NEt4(+)', '[NEt4](+)', 'Ammonium, tetraethyl-, dodeca-.mu.-chlorohexachlorohexatantalate(2-)(2:1), octahedro-', 'Ethanaminium, N,N,N-triethyl-, dodeca-.mu.-chlorohexachlorohexatantalate(2-) octahedro (2:1)', 'NSC156315', 'nchembio874-comp2', 'NCGC00016008-01', 'NET', 'tetraethylazanium', 'InChI=1/C8H20N/c1-5-9(6-2,7-3)8-4/h5-8H2,1-4H3/q+', 'C07512', 'Tetraethylammonium', 'E4N', 'TETRAETHYLAMMONIUM ION'] |  |  | tetraethylazanium |  |  | CC[N+](CC)(CC)CC |  |  | C8H20N |  |  | *BEA |  |  | 2006
1911 | 0.1111111 | 0 | 0 | 0 | 0 | 0 | 0 | 0 | 0 | 0 | 0 | 0.05555556 | 0 | 0 | 0 | 0 | 0 | 0 | 0 | 0 | 0 | 0 | 0 | 0 | 0 | 0 | 0 | 0 | 0 | 0 | 0 | 0 | 0 | 0 | 0 | 0 | 0 | 0 | 0 | 0.7777778 | 0 | 0.05555556 | 0 | 0 | 0 | 0 | 0 | 0 | 0 | 0 | 0 | 10.1016/j.micromeso.2006.02.021 | yes |  | 0 |  |  | 744 | 140 | yes |  |  |  | tetraethylammonium |  |  | Beta | amorphous |  | TEOS, HF |  |  |  | 30 |  |  |  | 297 | [5 empty] | ['tetraethylazanium', 'Tetraethylammonium', '4-04-00-00331 (Beilstein Handbook Reference)', 'AMMONIUM, TETRAETHYL-', 'BRN 1738225', 'Ethanaminium, N,N,N-triethyl- (9CI)', 'N,N,N-Triethylethanaminium', 'Tetraetilammonio [Italian]', 'Tetramon', 'Tetrylammonium', 'ZINC00896981', 'Lopac-T-2265', 'CHEBI:44296', 'NEt4(+)', '[NEt4](+)', 'Ammonium, tetraethyl-, dodeca-.mu.-chlorohexachlorohexatantalate(2-)(2:1), octahedro-', 'Ethanaminium, N,N,N-triethyl-, dodeca-.mu.-chlorohexachlorohexatantalate(2-) octahedro (2:1)', 'NSC156315', 'nchembio874-comp2', 'NCGC00016008-01', 'NET', 'tetraethylazanium', 'InChI=1/C8H20N/c1-5-9(6-2,7-3)8-4/h5-8H2,1-4H3/q+', 'C07512', 'Tetraethylammonium', 'E4N', 'TETRAETHYLAMMONIUM ION'] |  |  | tetraethylazanium |  |  | CC[N+](CC)(CC)CC |  |  | C8H20N |  |  | *BEA |  |  | 2006
1912 | 0.1111111 | 0 | 0 | 0 | 0 | 0 | 0 | 0 | 0 | 0 | 0 | 0.05555556 | 0 | 0 | 0 | 0 | 0 | 0 | 0 | 0 | 0 | 0 | 0 | 0 | 0 | 0 | 0 | 0 | 0 | 0 | 0 | 0 | 0 | 0 | 0 | 0 | 0 | 0 | 0 | 0.7777778 | 0 | 0.05555556 | 0 | 0 | 0 | 0 | 0 | 0 | 0 | 0 | 0 | 10.1016/j.micromeso.2006.02.021 | yes |  | 0 |  |  | 1440 | 140 | yes |  |  |  | tetraethylammonium |  |  | Beta |  |  | TEOS, HF |  |  |  | 100 |  |  |  | 387 | [5 empty] | ['tetraethylazanium', 'Tetraethylammonium', '4-04-00-00331 (Beilstein Handbook Reference)', 'AMMONIUM, TETRAETHYL-', 'BRN 1738225', 'Ethanaminium, N,N,N-triethyl- (9CI)', 'N,N,N-Triethylethanaminium', 'Tetraetilammonio [Italian]', 'Tetramon', 'Tetrylammonium', 'ZINC00896981', 'Lopac-T-2265', 'CHEBI:44296', 'NEt4(+)', '[NEt4](+)', 'Ammonium, tetraethyl-, dodeca-.mu.-chlorohexachlorohexatantalate(2-)(2:1), octahedro-', 'Ethanaminium, N,N,N-triethyl-, dodeca-.mu.-chlorohexachlorohexatantalate(2-) octahedro (2:1)', 'NSC156315', 'nchembio874-comp2', 'NCGC00016008-01', 'NET', 'tetraethylazanium', 'InChI=1/C8H20N/c1-5-9(6-2,7-3)8-4/h5-8H2,1-4H3/q+', 'C07512', 'Tetraethylammonium', 'E4N', 'TETRAETHYLAMMONIUM ION'] |  |  | tetraethylazanium |  |  | CC[N+](CC)(CC)CC |  |  | C8H20N |  |  | *BEA |  |  | 2006
1913 | 0.1111111 | 0 | 0 | 0 | 0 | 0 | 0 | 0 | 0 | 0 | 0 | 0.05555556 | 0 | 0 | 0 | 0 | 0 | 0 | 0 | 0 | 0 | 0 | 0 | 0 | 0 | 0 | 0 | 0 | 0 | 0 | 0 | 0 | 0 | 0 | 0 | 0 | 0 | 0 | 0 | 0.7777778 | 0 | 0.05555556 | 0 | 0 | 0 | 0 | 0 | 0 | 0 | 0 | 0 | 10.1016/j.micromeso.2006.02.021 | yes |  | 0 |  |  | 1440 | 140 | yes |  |  |  | tetraethylammonium |  |  | Beta | amorphous |  | TEOS, HF |  |  |  | 34 |  |  |  | 208 | [5 empty] | ['tetraethylazanium', 'Tetraethylammonium', '4-04-00-00331 (Beilstein Handbook Reference)', 'AMMONIUM, TETRAETHYL-', 'BRN 1738225', 'Ethanaminium, N,N,N-triethyl- (9CI)', 'N,N,N-Triethylethanaminium', 'Tetraetilammonio [Italian]', 'Tetramon', 'Tetrylammonium', 'ZINC00896981', 'Lopac-T-2265', 'CHEBI:44296', 'NEt4(+)', '[NEt4](+)', 'Ammonium, tetraethyl-, dodeca-.mu.-chlorohexachlorohexatantalate(2-)(2:1), octahedro-', 'Ethanaminium, N,N,N-triethyl-, dodeca-.mu.-chlorohexachlorohexatantalate(2-) octahedro (2:1)', 'NSC156315', 'nchembio874-comp2', 'NCGC00016008-01', 'NET', 'tetraethylazanium', 'InChI=1/C8H20N/c1-5-9(6-2,7-3)8-4/h5-8H2,1-4H3/q+', 'C07512', 'Tetraethylammonium', 'E4N', 'TETRAETHYLAMMONIUM ION'] |  |  | tetraethylazanium |  |  | CC[N+](CC)(CC)CC |  |  | C8H20N |  |  | *BEA |  |  | 2006
1914 | 0.1111111 | 0 | 0 | 0 | 0 | 0 | 0 | 0 | 0 | 0 | 0 | 0.05555556 | 0 | 0 | 0 | 0 | 0 | 0 | 0 | 0 | 0 | 0 | 0 | 0 | 0 | 0 | 0 | 0 | 0 | 0 | 0 | 0 | 0 | 0 | 0 | 0 | 0 | 0 | 0 | 0.7777778 | 0 | 0.05555556 | 0 | 0 | 0 | 0 | 0 | 0 | 0 | 0 | 0 | 10.1016/j.micromeso.2006.02.021 | yes |  | 0 |  |  | 2160 | 140 | yes |  |  |  | tetraethylammonium |  |  | Beta | amorphous |  | TEOS, HF |  |  |  | 53 |  |  |  | 254 | [5 empty] | ['tetraethylazanium', 'Tetraethylammonium', '4-04-00-00331 (Beilstein Handbook Reference)', 'AMMONIUM, TETRAETHYL-', 'BRN 1738225', 'Ethanaminium, N,N,N-triethyl- (9CI)', 'N,N,N-Triethylethanaminium', 'Tetraetilammonio [Italian]', 'Tetramon', 'Tetrylammonium', 'ZINC00896981', 'Lopac-T-2265', 'CHEBI:44296', 'NEt4(+)', '[NEt4](+)', 'Ammonium, tetraethyl-, dodeca-.mu.-chlorohexachlorohexatantalate(2-)(2:1), octahedro-', 'Ethanaminium, N,N,N-triethyl-, dodeca-.mu.-chlorohexachlorohexatantalate(2-) octahedro (2:1)', 'NSC156315', 'nchembio874-comp2', 'NCGC00016008-01', 'NET', 'tetraethylazanium', 'InChI=1/C8H20N/c1-5-9(6-2,7-3)8-4/h5-8H2,1-4H3/q+', 'C07512', 'Tetraethylammonium', 'E4N', 'TETRAETHYLAMMONIUM ION'] |  |  | tetraethylazanium |  |  | CC[N+](CC)(CC)CC |  |  | C8H20N |  |  | *BEA |  |  | 2006
1915 | 0.1111111 | 0 | 0 | 0 | 0 | 0 | 0 | 0 | 0 | 0 | 0 | 0.05555556 | 0 | 0 | 0 | 0 | 0 | 0 | 0 | 0 | 0 | 0 | 0 | 0 | 0 | 0 | 0 | 0 | 0 | 0 | 0 | 0 | 0 | 0 | 0 | 0 | 0 | 0 | 0 | 0.7777778 | 0 | 0.05555556 | 0 | 0 | 0 | 0 | 0 | 0 | 0 | 0 | 0 | 10.1016/j.micromeso.2006.02.021 | yes |  | 0 |  |  | 960 | 140 | yes |  |  |  | tetraethylammonium |  |  | amorphous |  |  | TEOS, HF | [7 empty] | 381 | [5 empty] | ['tetraethylazanium', 'Tetraethylammonium', '4-04-00-00331 (Beilstein Handbook Reference)', 'AMMONIUM, TETRAETHYL-', 'BRN 1738225', 'Ethanaminium, N,N,N-triethyl- (9CI)', 'N,N,N-Triethylethanaminium', 'Tetraetilammonio [Italian]', 'Tetramon', 'Tetrylammonium', 'ZINC00896981', 'Lopac-T-2265', 'CHEBI:44296', 'NEt4(+)', '[NEt4](+)', 'Ammonium, tetraethyl-, dodeca-.mu.-chlorohexachlorohexatantalate(2-)(2:1), octahedro-', 'Ethanaminium, N,N,N-triethyl-, dodeca-.mu.-chlorohexachlorohexatantalate(2-) octahedro (2:1)', 'NSC156315', 'nchembio874-comp2', 'NCGC00016008-01', 'NET', 'tetraethylazanium', 'InChI=1/C8H20N/c1-5-9(6-2,7-3)8-4/h5-8H2,1-4H3/q+', 'C07512', 'Tetraethylammonium', 'E4N', 'TETRAETHYLAMMONIUM ION'] |  |  | tetraethylazanium |  |  | CC[N+](CC)(CC)CC |  |  | C8H20N | [5 empty] | 2006
1916 | 0.1111111 | 0 | 0 | 0 | 0 | 0 | 0 | 0 | 0 | 0 | 0 | 0.05555556 | 0 | 0 | 0 | 0 | 0 | 0 | 0 | 0 | 0 | 0 | 0 | 0 | 0 | 0 | 0 | 0 | 0 | 0 | 0 | 0 | 0 | 0 | 0 | 0 | 0 | 0 | 0 | 0.7777778 | 0 | 0.05555556 | 0 | 0 | 0 | 0 | 0 | 0 | 0 | 0 | 0 | 10.1016/j.micromeso.2006.02.021 | yes |  | 0 |  |  | 1440 | 140 | yes |  |  |  | tetraethylammonium |  |  | amorphous |  |  | TEOS, HF | [7 empty] | 376 | [5 empty] | ['tetraethylazanium', 'Tetraethylammonium', '4-04-00-00331 (Beilstein Handbook Reference)', 'AMMONIUM, TETRAETHYL-', 'BRN 1738225', 'Ethanaminium, N,N,N-triethyl- (9CI)', 'N,N,N-Triethylethanaminium', 'Tetraetilammonio [Italian]', 'Tetramon', 'Tetrylammonium', 'ZINC00896981', 'Lopac-T-2265', 'CHEBI:44296', 'NEt4(+)', '[NEt4](+)', 'Ammonium, tetraethyl-, dodeca-.mu.-chlorohexachlorohexatantalate(2-)(2:1), octahedro-', 'Ethanaminium, N,N,N-triethyl-, dodeca-.mu.-chlorohexachlorohexatantalate(2-) octahedro (2:1)', 'NSC156315', 'nchembio874-comp2', 'NCGC00016008-01', 'NET', 'tetraethylazanium', 'InChI=1/C8H20N/c1-5-9(6-2,7-3)8-4/h5-8H2,1-4H3/q+', 'C07512', 'Tetraethylammonium', 'E4N', 'TETRAETHYLAMMONIUM ION'] |  |  | tetraethylazanium |  |  | CC[N+](CC)(CC)CC |  |  | C8H20N | [5 empty] | 2006
1917 | 0.1111111 | 0 | 0 | 0 | 0 | 0 | 0 | 0 | 0 | 0 | 0 | 0.05555556 | 0 | 0 | 0 | 0 | 0 | 0 | 0 | 0 | 0 | 0 | 0 | 0 | 0 | 0 | 0 | 0 | 0 | 0 | 0 | 0 | 0 | 0 | 0 | 0 | 0 | 0 | 0 | 0.7777778 | 0 | 0.05555556 | 0 | 0 | 0 | 0 | 0 | 0 | 0 | 0 | 0 | 10.1016/j.micromeso.2006.02.021 | yes | 0 | 0 |  |  | 2160 | 140 | yes |  | 0 | 0 | tetraethylammonium |  |  | amorphous |  |  | TEOS, HF |  | 0 | 0 | 0 | 0 | 0 | 0 | 15 | 0 |  |  |  |  | ['tetraethylazanium', 'Tetraethylammonium', '4-04-00-00331 (Beilstein Handbook Reference)', 'AMMONIUM, TETRAETHYL-', 'BRN 1738225', 'Ethanaminium, N,N,N-triethyl- (9CI)', 'N,N,N-Triethylethanaminium', 'Tetraetilammonio [Italian]', 'Tetramon', 'Tetrylammonium', 'ZINC00896981', 'Lopac-T-2265', 'CHEBI:44296', 'NEt4(+)', '[NEt4](+)', 'Ammonium, tetraethyl-, dodeca-.mu.-chlorohexachlorohexatantalate(2-)(2:1), octahedro-', 'Ethanaminium, N,N,N-triethyl-, dodeca-.mu.-chlorohexachlorohexatantalate(2-) octahedro (2:1)', 'NSC156315', 'nchembio874-comp2', 'NCGC00016008-01', 'NET', 'tetraethylazanium', 'InChI=1/C8H20N/c1-5-9(6-2,7-3)8-4/h5-8H2,1-4H3/q+', 'C07512', 'Tetraethylammonium', 'E4N', 'TETRAETHYLAMMONIUM ION'] |  |  | tetraethylazanium |  |  | CC[N+](CC)(CC)CC |  |  | C8H20N | [5 empty] | 2006
1918
1919 | 0 | 0.495 | 0.5 | 0 | 0 | 0 | 0 | 0 | 0 | 0 | 0 | 0 | 0 | 0 | 0 | 0 | 0 | 0 | 0 | 0 | 0 | 0 | 0 | 0 | 0 | 0 | 0 | 0 | 0 | 0 | 0 | 0 | 0 | 0 | 0 | 0 | 0 | 0 | 0.005 | 0 | 0 | 0 | 0 | 0 | 0 | 0 | 0 | 0 | 0 | 0 | 0 | 10.1016/j.micromeso.2006.04.008 | yes |  | 0 | 1 |  | 32 | 170 |  |  |  |  | trimethylamine |  |  | APO-5 |  |  | pseudoboehmite, H3PO4, Co(CH3COO)2*4H2O, CrCl3, VO(SO4)*5H2O | Catapal, Acros, Acros, UCB, | [9 empty] | Synthesis, characterization and catalysis of (Co, V)-, (Co, Cr)- and (Cr, V)APO-5 molecular sieves | ['27al mas nmr techniques', 'two framework oxygen atoms', 'catalytic performance remained stable'] | ['transition metal ion salts', 'autogeneous pressure without stirring', '99 %, acros ),'] | ['N,N-dimethylmethanamine', 'TRIMETHYLAMINE', '75-50-3', '4558-12-7', 'CHEBI:18139', 'N(CH3)3', 'NMe3', 'TML', '92251_FLUKA', 'Methylamine, N,N-dimethyl-', '92260_FLUKA', '92262_FLUKA', 'Trimethylamin', 'T3035_SIGMA', 'Trimethylamine-14C hydrochloride', 'W324108_ALDRICH', '(CH3)3NH', '(CH3)3NH+', 'N,N-dimethylmethanamine', 'TRIMETHYLAMINE', 'W550132_ALDRICH', 'LS-1667', '(CH3)3N', 'C00565', 'AI3-15639', 'CCRIS 6283', 'Dimethylmethaneamine', 'EINECS 200-875-0', 'FEMA No. 3241', 'FEMA Number 3241', 'HSDB 808', 'Methanamine, N,N-dimethyl-', 'N-Trimethylamine', 'Trimethylamine solution', 'Trimethylamine solution (30% or less)', 'Trimethylamine, anhydrous [UN1083] [Flammable gas]', 'Trimethylamine, aqueous solutions not >50% trimethylamine, by mass [UN1297] [Flammable liquid]', 'Trimethylamine, in aqueous solution', 'UN1083', 'UN1297', '426474_ALDRICH', '243205_ALDRICH', 'C04629', 'Trimethylamine(alkyl-substituted derivatives)', 'InChI=1/C3H9N/c1-4(2)3/h1-3H', 'c1215', 'NCIOpen2_007868'] |  |  | N,N-dimethylmethanamine |  |  | CN(C)C |  |  | C3H9N |  |  | AFI |  |  | 2006
1920 | 0 | 0.485 | 0.5 | 0 | 0 | 0 | 0 | 0 | 0 | 0 | 0 | 0 | 0 | 0 | 0 | 0 | 0 | 0 | 0 | 0 | 0 | 0 | 0 | 0 | 0 | 0 | 0 | 0 | 0 | 0 | 0 | 0 | 0 | 0 | 0 | 0 | 0 | 0 | 0.015 | 0 | 0 | 0 | 0 | 0 | 0 | 0 | 0 | 0 | 0 | 0 | 0 | 10.1016/j.micromeso.2006.04.008 | yes |  | 0 | 1 |  | 32 | 170 |  |  |  |  | trimethylamine |  |  | APO-5 |  |  | pseudoboehmite, H3PO4, Co(CH3COO)2*4H2O, CrCl3, VO(SO4)*5H2O | Catapal, Acros, Acros, UCB, | [12 empty] | ['N,N-dimethylmethanamine', 'TRIMETHYLAMINE', '75-50-3', '4558-12-7', 'CHEBI:18139', 'N(CH3)3', 'NMe3', 'TML', '92251_FLUKA', 'Methylamine, N,N-dimethyl-', '92260_FLUKA', '92262_FLUKA', 'Trimethylamin', 'T3035_SIGMA', 'Trimethylamine-14C hydrochloride', 'W324108_ALDRICH', '(CH3)3NH', '(CH3)3NH+', 'N,N-dimethylmethanamine', 'TRIMETHYLAMINE', 'W550132_ALDRICH', 'LS-1667', '(CH3)3N', 'C00565', 'AI3-15639', 'CCRIS 6283', 'Dimethylmethaneamine', 'EINECS 200-875-0', 'FEMA No. 3241', 'FEMA Number 3241', 'HSDB 808', 'Methanamine, N,N-dimethyl-', 'N-Trimethylamine', 'Trimethylamine solution', 'Trimethylamine solution (30% or less)', 'Trimethylamine, anhydrous [UN1083] [Flammable gas]', 'Trimethylamine, aqueous solutions not >50% trimethylamine, by mass [UN1297] [Flammable liquid]', 'Trimethylamine, in aqueous solution', 'UN1083', 'UN1297', '426474_ALDRICH', '243205_ALDRICH', 'C04629', 'Trimethylamine(alkyl-substituted derivatives)', 'InChI=1/C3H9N/c1-4(2)3/h1-3H', 'c1215', 'NCIOpen2_007868'] |  |  | N,N-dimethylmethanamine |  |  | CN(C)C |  |  | C3H9N |  |  | AFI |  |  | 2006
1921 | 0 | 0.475 | 0.5 | 0 | 0 | 0 | 0 | 0 | 0 | 0 | 0 | 0 | 0 | 0 | 0 | 0 | 0 | 0 | 0 | 0 | 0 | 0 | 0 | 0 | 0 | 0 | 0 | 0 | 0 | 0 | 0 | 0 | 0 | 0 | 0 | 0 | 0 | 0 | 0.025 | 0 | 0 | 0 | 0 | 0 | 0 | 0 | 0 | 0 | 0 | 0 | 0 | 10.1016/j.micromeso.2006.04.008 | yes |  | 0 | 1 |  | 32 | 170 |  |  |  |  | trimethylamine |  |  | APO-5 |  |  | pseudoboehmite, H3PO4, Co(CH3COO)2*4H2O, CrCl3, VO(SO4)*5H2O | Catapal, Acros, Acros, UCB, | [12 empty] | ['N,N-dimethylmethanamine', 'TRIMETHYLAMINE', '75-50-3', '4558-12-7', 'CHEBI:18139', 'N(CH3)3', 'NMe3', 'TML', '92251_FLUKA', 'Methylamine, N,N-dimethyl-', '92260_FLUKA', '92262_FLUKA', 'Trimethylamin', 'T3035_SIGMA', 'Trimethylamine-14C hydrochloride', 'W324108_ALDRICH', '(CH3)3NH', '(CH3)3NH+', 'N,N-dimethylmethanamine', 'TRIMETHYLAMINE', 'W550132_ALDRICH', 'LS-1667', '(CH3)3N', 'C00565', 'AI3-15639', 'CCRIS 6283', 'Dimethylmethaneamine', 'EINECS 200-875-0', 'FEMA No. 3241', 'FEMA Number 3241', 'HSDB 808', 'Methanamine, N,N-dimethyl-', 'N-Trimethylamine', 'Trimethylamine solution', 'Trimethylamine solution (30% or less)', 'Trimethylamine, anhydrous [UN1083] [Flammable gas]', 'Trimethylamine, aqueous solutions not >50% trimethylamine, by mass [UN1297] [Flammable liquid]', 'Trimethylamine, in aqueous solution', 'UN1083', 'UN1297', '426474_ALDRICH', '243205_ALDRICH', 'C04629', 'Trimethylamine(alkyl-substituted derivatives)', 'InChI=1/C3H9N/c1-4(2)3/h1-3H', 'c1215', 'NCIOpen2_007868'] |  |  | N,N-dimethylmethanamine |  |  | CN(C)C |  |  | C3H9N |  |  | AFI |  |  | 2006
1922 | 0 | 0.495 | 0.5 | 0 | 0 | 0 | 0 | 0 | 0 | 0 | 0 | 0 | 0 | 0 | 0 | 0 | 0 | 0 | 0 | 0 | 0 | 0 | 0.005 | 0 | 0 | 0 | 0 | 0 | 0 | 0 | 0 | 0 | 0 | 0 | 0 | 0 | 0 | 0 | 0 | 0 | 0 | 0 | 0 | 0 | 0 | 0 | 0 | 0 | 0 | 0 | 0 | 10.1016/j.micromeso.2006.04.008 | yes |  | 0 | 1 |  | 32 | 170 |  |  |  |  | trimethylamine |  |  | APO-5 |  |  | pseudoboehmite, H3PO4, Co(CH3COO)2*4H2O, CrCl3, VO(SO4)*5H2O | Catapal, Acros, Acros, UCB, | [12 empty] | ['N,N-dimethylmethanamine', 'TRIMETHYLAMINE', '75-50-3', '4558-12-7', 'CHEBI:18139', 'N(CH3)3', 'NMe3', 'TML', '92251_FLUKA', 'Methylamine, N,N-dimethyl-', '92260_FLUKA', '92262_FLUKA', 'Trimethylamin', 'T3035_SIGMA', 'Trimethylamine-14C hydrochloride', 'W324108_ALDRICH', '(CH3)3NH', '(CH3)3NH+', 'N,N-dimethylmethanamine', 'TRIMETHYLAMINE', 'W550132_ALDRICH', 'LS-1667', '(CH3)3N', 'C00565', 'AI3-15639', 'CCRIS 6283', 'Dimethylmethaneamine', 'EINECS 200-875-0', 'FEMA No. 3241', 'FEMA Number 3241', 'HSDB 808', 'Methanamine, N,N-dimethyl-', 'N-Trimethylamine', 'Trimethylamine solution', 'Trimethylamine solution (30% or less)', 'Trimethylamine, anhydrous [UN1083] [Flammable gas]', 'Trimethylamine, aqueous solutions not >50% trimethylamine, by mass [UN1297] [Flammable liquid]', 'Trimethylamine, in aqueous solution', 'UN1083', 'UN1297', '426474_ALDRICH', '243205_ALDRICH', 'C04629', 'Trimethylamine(alkyl-substituted derivatives)', 'InChI=1/C3H9N/c1-4(2)3/h1-3H', 'c1215', 'NCIOpen2_007868'] |  |  | N,N-dimethylmethanamine |  |  | CN(C)C |  |  | C3H9N |  |  | AFI |  |  | 2006
1923 | 0 | 0.485 | 0.5 | 0 | 0 | 0 | 0 | 0 | 0 | 0 | 0 | 0 | 0 | 0 | 0 | 0 | 0 | 0 | 0 | 0 | 0 | 0 | 0.015 | 0 | 0 | 0 | 0 | 0 | 0 | 0 | 0 | 0 | 0 | 0 | 0 | 0 | 0 | 0 | 0 | 0 | 0 | 0 | 0 | 0 | 0 | 0 | 0 | 0 | 0 | 0 | 0 | 10.1016/j.micromeso.2006.04.008 | yes |  | 0 | 1 |  | 32 | 170 |  |  |  |  | trimethylamine |  |  | APO-5 |  |  | pseudoboehmite, H3PO4, Co(CH3COO)2*4H2O, CrCl3, VO(SO4)*5H2O | Catapal, Acros, Acros, UCB, | [12 empty] | ['N,N-dimethylmethanamine', 'TRIMETHYLAMINE', '75-50-3', '4558-12-7', 'CHEBI:18139', 'N(CH3)3', 'NMe3', 'TML', '92251_FLUKA', 'Methylamine, N,N-dimethyl-', '92260_FLUKA', '92262_FLUKA', 'Trimethylamin', 'T3035_SIGMA', 'Trimethylamine-14C hydrochloride', 'W324108_ALDRICH', '(CH3)3NH', '(CH3)3NH+', 'N,N-dimethylmethanamine', 'TRIMETHYLAMINE', 'W550132_ALDRICH', 'LS-1667', '(CH3)3N', 'C00565', 'AI3-15639', 'CCRIS 6283', 'Dimethylmethaneamine', 'EINECS 200-875-0', 'FEMA No. 3241', 'FEMA Number 3241', 'HSDB 808', 'Methanamine, N,N-dimethyl-', 'N-Trimethylamine', 'Trimethylamine solution', 'Trimethylamine solution (30% or less)', 'Trimethylamine, anhydrous [UN1083] [Flammable gas]', 'Trimethylamine, aqueous solutions not >50% trimethylamine, by mass [UN1297] [Flammable liquid]', 'Trimethylamine, in aqueous solution', 'UN1083', 'UN1297', '426474_ALDRICH', '243205_ALDRICH', 'C04629', 'Trimethylamine(alkyl-substituted derivatives)', 'InChI=1/C3H9N/c1-4(2)3/h1-3H', 'c1215', 'NCIOpen2_007868'] |  |  | N,N-dimethylmethanamine |  |  | CN(C)C |  |  | C3H9N |  |  | AFI |  |  | 2006
1924 | 0 | 0.475 | 0.5 | 0 | 0 | 0 | 0 | 0 | 0 | 0 | 0 | 0 | 0 | 0 | 0 | 0 | 0 | 0 | 0 | 0 | 0 | 0 | 0.025 | 0 | 0 | 0 | 0 | 0 | 0 | 0 | 0 | 0 | 0 | 0 | 0 | 0 | 0 | 0 | 0 | 0 | 0 | 0 | 0 | 0 | 0 | 0 | 0 | 0 | 0 | 0 | 0 | 10.1016/j.micromeso.2006.04.008 | yes |  | 0 | 1 |  | 32 | 170 |  |  |  |  | trimethylamine |  |  | APO-5 |  |  | pseudoboehmite, H3PO4, Co(CH3COO)2*4H2O, CrCl3, VO(SO4)*5H2O | Catapal, Acros, Acros, UCB, | [12 empty] | ['N,N-dimethylmethanamine', 'TRIMETHYLAMINE', '75-50-3', '4558-12-7', 'CHEBI:18139', 'N(CH3)3', 'NMe3', 'TML', '92251_FLUKA', 'Methylamine, N,N-dimethyl-', '92260_FLUKA', '92262_FLUKA', 'Trimethylamin', 'T3035_SIGMA', 'Trimethylamine-14C hydrochloride', 'W324108_ALDRICH', '(CH3)3NH', '(CH3)3NH+', 'N,N-dimethylmethanamine', 'TRIMETHYLAMINE', 'W550132_ALDRICH', 'LS-1667', '(CH3)3N', 'C00565', 'AI3-15639', 'CCRIS 6283', 'Dimethylmethaneamine', 'EINECS 200-875-0', 'FEMA No. 3241', 'FEMA Number 3241', 'HSDB 808', 'Methanamine, N,N-dimethyl-', 'N-Trimethylamine', 'Trimethylamine solution', 'Trimethylamine solution (30% or less)', 'Trimethylamine, anhydrous [UN1083] [Flammable gas]', 'Trimethylamine, aqueous solutions not >50% trimethylamine, by mass [UN1297] [Flammable liquid]', 'Trimethylamine, in aqueous solution', 'UN1083', 'UN1297', '426474_ALDRICH', '243205_ALDRICH', 'C04629', 'Trimethylamine(alkyl-substituted derivatives)', 'InChI=1/C3H9N/c1-4(2)3/h1-3H', 'c1215', 'NCIOpen2_007868'] |  |  | N,N-dimethylmethanamine |  |  | CN(C)C |  |  | C3H9N |  |  | AFI |  |  | 2006
1925 | 0 | 0.47 | 0.5 | 0 | 0 | 0 | 0 | 0 | 0 | 0 | 0 | 0 | 0 | 0 | 0 | 0 | 0 | 0 | 0 | 0 | 0 | 0.025 | 0 | 0 | 0 | 0 | 0 | 0 | 0 | 0 | 0 | 0 | 0 | 0 | 0 | 0 | 0 | 0 | 0.005 | 0 | 0 | 0 | 0 | 0 | 0 | 0 | 0 | 0 | 0 | 0 | 0 | 10.1016/j.micromeso.2006.04.008 | yes |  | 0 | 1 |  | 32 | 170 |  |  |  |  | trimethylamine |  |  | APO-5 |  |  | pseudoboehmite, H3PO4, Co(CH3COO)2*4H2O, CrCl3, VO(SO4)*5H2O | Catapal, Acros, Acros, UCB, | [12 empty] | ['N,N-dimethylmethanamine', 'TRIMETHYLAMINE', '75-50-3', '4558-12-7', 'CHEBI:18139', 'N(CH3)3', 'NMe3', 'TML', '92251_FLUKA', 'Methylamine, N,N-dimethyl-', '92260_FLUKA', '92262_FLUKA', 'Trimethylamin', 'T3035_SIGMA', 'Trimethylamine-14C hydrochloride', 'W324108_ALDRICH', '(CH3)3NH', '(CH3)3NH+', 'N,N-dimethylmethanamine', 'TRIMETHYLAMINE', 'W550132_ALDRICH', 'LS-1667', '(CH3)3N', 'C00565', 'AI3-15639', 'CCRIS 6283', 'Dimethylmethaneamine', 'EINECS 200-875-0', 'FEMA No. 3241', 'FEMA Number 3241', 'HSDB 808', 'Methanamine, N,N-dimethyl-', 'N-Trimethylamine', 'Trimethylamine solution', 'Trimethylamine solution (30% or less)', 'Trimethylamine, anhydrous [UN1083] [Flammable gas]', 'Trimethylamine, aqueous solutions not >50% trimethylamine, by mass [UN1297] [Flammable liquid]', 'Trimethylamine, in aqueous solution', 'UN1083', 'UN1297', '426474_ALDRICH', '243205_ALDRICH', 'C04629', 'Trimethylamine(alkyl-substituted derivatives)', 'InChI=1/C3H9N/c1-4(2)3/h1-3H', 'c1215', 'NCIOpen2_007868'] |  |  | N,N-dimethylmethanamine |  |  | CN(C)C |  |  | C3H9N |  |  | AFI |  |  | 2006
1926 | 0 | 0.46 | 0.5 | 0 | 0 | 0 | 0 | 0 | 0 | 0 | 0 | 0 | 0 | 0 | 0 | 0 | 0 | 0 | 0 | 0 | 0 | 0.025 | 0 | 0 | 0 | 0 | 0 | 0 | 0 | 0 | 0 | 0 | 0 | 0 | 0 | 0 | 0 | 0 | 0.015 | 0 | 0 | 0 | 0 | 0 | 0 | 0 | 0 | 0 | 0 | 0 | 0 | 10.1016/j.micromeso.2006.04.008 | yes |  | 0 | 1 |  | 32 | 170 |  |  |  |  | trimethylamine |  |  | APO-5 |  |  | pseudoboehmite, H3PO4, Co(CH3COO)2*4H2O, CrCl3, VO(SO4)*5H2O | Catapal, Acros, Acros, UCB, | [12 empty] | ['N,N-dimethylmethanamine', 'TRIMETHYLAMINE', '75-50-3', '4558-12-7', 'CHEBI:18139', 'N(CH3)3', 'NMe3', 'TML', '92251_FLUKA', 'Methylamine, N,N-dimethyl-', '92260_FLUKA', '92262_FLUKA', 'Trimethylamin', 'T3035_SIGMA', 'Trimethylamine-14C hydrochloride', 'W324108_ALDRICH', '(CH3)3NH', '(CH3)3NH+', 'N,N-dimethylmethanamine', 'TRIMETHYLAMINE', 'W550132_ALDRICH', 'LS-1667', '(CH3)3N', 'C00565', 'AI3-15639', 'CCRIS 6283', 'Dimethylmethaneamine', 'EINECS 200-875-0', 'FEMA No. 3241', 'FEMA Number 3241', 'HSDB 808', 'Methanamine, N,N-dimethyl-', 'N-Trimethylamine', 'Trimethylamine solution', 'Trimethylamine solution (30% or less)', 'Trimethylamine, anhydrous [UN1083] [Flammable gas]', 'Trimethylamine, aqueous solutions not >50% trimethylamine, by mass [UN1297] [Flammable liquid]', 'Trimethylamine, in aqueous solution', 'UN1083', 'UN1297', '426474_ALDRICH', '243205_ALDRICH', 'C04629', 'Trimethylamine(alkyl-substituted derivatives)', 'InChI=1/C3H9N/c1-4(2)3/h1-3H', 'c1215', 'NCIOpen2_007868'] |  |  | N,N-dimethylmethanamine |  |  | CN(C)C |  |  | C3H9N |  |  | AFI |  |  | 2006
1927 | 0 | 0.45 | 0.5 | 0 | 0 | 0 | 0 | 0 | 0 | 0 | 0 | 0 | 0 | 0 | 0 | 0 | 0 | 0 | 0 | 0 | 0 | 0.025 | 0 | 0 | 0 | 0 | 0 | 0 | 0 | 0 | 0 | 0 | 0 | 0 | 0 | 0 | 0 | 0 | 0.025 | 0 | 0 | 0 | 0 | 0 | 0 | 0 | 0 | 0 | 0 | 0 | 0 | 10.1016/j.micromeso.2006.04.008 | yes |  | 0 | 1 |  | 32 | 170 |  |  |  |  | trimethylamine |  |  | APO-5 |  |  | pseudoboehmite, H3PO4, Co(CH3COO)2*4H2O, CrCl3, VO(SO4)*5H2O | Catapal, Acros, Acros, UCB, | [12 empty] | ['N,N-dimethylmethanamine', 'TRIMETHYLAMINE', '75-50-3', '4558-12-7', 'CHEBI:18139', 'N(CH3)3', 'NMe3', 'TML', '92251_FLUKA', 'Methylamine, N,N-dimethyl-', '92260_FLUKA', '92262_FLUKA', 'Trimethylamin', 'T3035_SIGMA', 'Trimethylamine-14C hydrochloride', 'W324108_ALDRICH', '(CH3)3NH', '(CH3)3NH+', 'N,N-dimethylmethanamine', 'TRIMETHYLAMINE', 'W550132_ALDRICH', 'LS-1667', '(CH3)3N', 'C00565', 'AI3-15639', 'CCRIS 6283', 'Dimethylmethaneamine', 'EINECS 200-875-0', 'FEMA No. 3241', 'FEMA Number 3241', 'HSDB 808', 'Methanamine, N,N-dimethyl-', 'N-Trimethylamine', 'Trimethylamine solution', 'Trimethylamine solution (30% or less)', 'Trimethylamine, anhydrous [UN1083] [Flammable gas]', 'Trimethylamine, aqueous solutions not >50% trimethylamine, by mass [UN1297] [Flammable liquid]', 'Trimethylamine, in aqueous solution', 'UN1083', 'UN1297', '426474_ALDRICH', '243205_ALDRICH', 'C04629', 'Trimethylamine(alkyl-substituted derivatives)', 'InChI=1/C3H9N/c1-4(2)3/h1-3H', 'c1215', 'NCIOpen2_007868'] |  |  | N,N-dimethylmethanamine |  |  | CN(C)C |  |  | C3H9N |  |  | AFI |  |  | 2006
1928 | 0 | 0.435 | 0.5 | 0 | 0 | 0 | 0 | 0 | 0 | 0 | 0 | 0 | 0 | 0 | 0 | 0 | 0 | 0 | 0 | 0 | 0 | 0.05 | 0 | 0 | 0 | 0 | 0 | 0 | 0 | 0 | 0 | 0 | 0 | 0 | 0 | 0 | 0 | 0 | 0.015 | 0 | 0 | 0 | 0 | 0 | 0 | 0 | 0 | 0 | 0 | 0 | 0 | 10.1016/j.micromeso.2006.04.008 | yes |  | 0 | 1 |  | 32 | 170 |  |  |  |  | trimethylamine |  |  | APO-5 |  |  | pseudoboehmite, H3PO4, Co(CH3COO)2*4H2O, CrCl3, VO(SO4)*5H2O | Catapal, Acros, Acros, UCB, | [12 empty] | ['N,N-dimethylmethanamine', 'TRIMETHYLAMINE', '75-50-3', '4558-12-7', 'CHEBI:18139', 'N(CH3)3', 'NMe3', 'TML', '92251_FLUKA', 'Methylamine, N,N-dimethyl-', '92260_FLUKA', '92262_FLUKA', 'Trimethylamin', 'T3035_SIGMA', 'Trimethylamine-14C hydrochloride', 'W324108_ALDRICH', '(CH3)3NH', '(CH3)3NH+', 'N,N-dimethylmethanamine', 'TRIMETHYLAMINE', 'W550132_ALDRICH', 'LS-1667', '(CH3)3N', 'C00565', 'AI3-15639', 'CCRIS 6283', 'Dimethylmethaneamine', 'EINECS 200-875-0', 'FEMA No. 3241', 'FEMA Number 3241', 'HSDB 808', 'Methanamine, N,N-dimethyl-', 'N-Trimethylamine', 'Trimethylamine solution', 'Trimethylamine solution (30% or less)', 'Trimethylamine, anhydrous [UN1083] [Flammable gas]', 'Trimethylamine, aqueous solutions not >50% trimethylamine, by mass [UN1297] [Flammable liquid]', 'Trimethylamine, in aqueous solution', 'UN1083', 'UN1297', '426474_ALDRICH', '243205_ALDRICH', 'C04629', 'Trimethylamine(alkyl-substituted derivatives)', 'InChI=1/C3H9N/c1-4(2)3/h1-3H', 'c1215', 'NCIOpen2_007868'] |  |  | N,N-dimethylmethanamine |  |  | CN(C)C |  |  | C3H9N |  |  | AFI |  |  | 2006
1929 | 0 | 0.41 | 0.5 | 0 | 0 | 0 | 0 | 0 | 0 | 0 | 0 | 0 | 0 | 0 | 0 | 0 | 0 | 0 | 0 | 0 | 0 | 0.075 | 0 | 0 | 0 | 0 | 0 | 0 | 0 | 0 | 0 | 0 | 0 | 0 | 0 | 0 | 0 | 0 | 0.015 | 0 | 0 | 0 | 0 | 0 | 0 | 0 | 0 | 0 | 0 | 0 | 0 | 10.1016/j.micromeso.2006.04.008 | yes |  | 0 | 1 |  | 32 | 170 |  |  |  |  | trimethylamine |  |  | APO-5 |  |  | pseudoboehmite, H3PO4, Co(CH3COO)2*4H2O, CrCl3, VO(SO4)*5H2O | Catapal, Acros, Acros, UCB, | [12 empty] | ['N,N-dimethylmethanamine', 'TRIMETHYLAMINE', '75-50-3', '4558-12-7', 'CHEBI:18139', 'N(CH3)3', 'NMe3', 'TML', '92251_FLUKA', 'Methylamine, N,N-dimethyl-', '92260_FLUKA', '92262_FLUKA', 'Trimethylamin', 'T3035_SIGMA', 'Trimethylamine-14C hydrochloride', 'W324108_ALDRICH', '(CH3)3NH', '(CH3)3NH+', 'N,N-dimethylmethanamine', 'TRIMETHYLAMINE', 'W550132_ALDRICH', 'LS-1667', '(CH3)3N', 'C00565', 'AI3-15639', 'CCRIS 6283', 'Dimethylmethaneamine', 'EINECS 200-875-0', 'FEMA No. 3241', 'FEMA Number 3241', 'HSDB 808', 'Methanamine, N,N-dimethyl-', 'N-Trimethylamine', 'Trimethylamine solution', 'Trimethylamine solution (30% or less)', 'Trimethylamine, anhydrous [UN1083] [Flammable gas]', 'Trimethylamine, aqueous solutions not >50% trimethylamine, by mass [UN1297] [Flammable liquid]', 'Trimethylamine, in aqueous solution', 'UN1083', 'UN1297', '426474_ALDRICH', '243205_ALDRICH', 'C04629', 'Trimethylamine(alkyl-substituted derivatives)', 'InChI=1/C3H9N/c1-4(2)3/h1-3H', 'c1215', 'NCIOpen2_007868'] |  |  | N,N-dimethylmethanamine |  |  | CN(C)C |  |  | C3H9N |  |  | AFI |  |  | 2006
1930 | 0 | 0.47 | 0.5 | 0 | 0 | 0 | 0 | 0 | 0 | 0 | 0 | 0 | 0 | 0 | 0 | 0 | 0 | 0 | 0 | 0 | 0 | 0.025 | 0.005 | 0 | 0 | 0 | 0 | 0 | 0 | 0 | 0 | 0 | 0 | 0 | 0 | 0 | 0 | 0 | 0 | 0 | 0 | 0 | 0 | 0 | 0 | 0 | 0 | 0 | 0 | 0 | 0 | 10.1016/j.micromeso.2006.04.008 | yes |  | 0 | 1 |  | 32 | 170 |  |  |  |  | trimethylamine |  |  | APO-5 |  |  | pseudoboehmite, H3PO4, Co(CH3COO)2*4H2O, CrCl3, VO(SO4)*5H2O | Catapal, Acros, Acros, UCB, | [12 empty] | ['N,N-dimethylmethanamine', 'TRIMETHYLAMINE', '75-50-3', '4558-12-7', 'CHEBI:18139', 'N(CH3)3', 'NMe3', 'TML', '92251_FLUKA', 'Methylamine, N,N-dimethyl-', '92260_FLUKA', '92262_FLUKA', 'Trimethylamin', 'T3035_SIGMA', 'Trimethylamine-14C hydrochloride', 'W324108_ALDRICH', '(CH3)3NH', '(CH3)3NH+', 'N,N-dimethylmethanamine', 'TRIMETHYLAMINE', 'W550132_ALDRICH', 'LS-1667', '(CH3)3N', 'C00565', 'AI3-15639', 'CCRIS 6283', 'Dimethylmethaneamine', 'EINECS 200-875-0', 'FEMA No. 3241', 'FEMA Number 3241', 'HSDB 808', 'Methanamine, N,N-dimethyl-', 'N-Trimethylamine', 'Trimethylamine solution', 'Trimethylamine solution (30% or less)', 'Trimethylamine, anhydrous [UN1083] [Flammable gas]', 'Trimethylamine, aqueous solutions not >50% trimethylamine, by mass [UN1297] [Flammable liquid]', 'Trimethylamine, in aqueous solution', 'UN1083', 'UN1297', '426474_ALDRICH', '243205_ALDRICH', 'C04629', 'Trimethylamine(alkyl-substituted derivatives)', 'InChI=1/C3H9N/c1-4(2)3/h1-3H', 'c1215', 'NCIOpen2_007868'] |  |  | N,N-dimethylmethanamine |  |  | CN(C)C |  |  | C3H9N |  |  | AFI |  |  | 2006
1931 | 0 | 0.46 | 0.5 | 0 | 0 | 0 | 0 | 0 | 0 | 0 | 0 | 0 | 0 | 0 | 0 | 0 | 0 | 0 | 0 | 0 | 0 | 0.025 | 0.015 | 0 | 0 | 0 | 0 | 0 | 0 | 0 | 0 | 0 | 0 | 0 | 0 | 0 | 0 | 0 | 0 | 0 | 0 | 0 | 0 | 0 | 0 | 0 | 0 | 0 | 0 | 0 | 0 | 10.1016/j.micromeso.2006.04.008 | yes |  | 0 | 1 |  | 32 | 170 |  |  |  |  | trimethylamine |  |  | APO-5 |  |  | pseudoboehmite, H3PO4, Co(CH3COO)2*4H2O, CrCl3, VO(SO4)*5H2O | Catapal, Acros, Acros, UCB, | [12 empty] | ['N,N-dimethylmethanamine', 'TRIMETHYLAMINE', '75-50-3', '4558-12-7', 'CHEBI:18139', 'N(CH3)3', 'NMe3', 'TML', '92251_FLUKA', 'Methylamine, N,N-dimethyl-', '92260_FLUKA', '92262_FLUKA', 'Trimethylamin', 'T3035_SIGMA', 'Trimethylamine-14C hydrochloride', 'W324108_ALDRICH', '(CH3)3NH', '(CH3)3NH+', 'N,N-dimethylmethanamine', 'TRIMETHYLAMINE', 'W550132_ALDRICH', 'LS-1667', '(CH3)3N', 'C00565', 'AI3-15639', 'CCRIS 6283', 'Dimethylmethaneamine', 'EINECS 200-875-0', 'FEMA No. 3241', 'FEMA Number 3241', 'HSDB 808', 'Methanamine, N,N-dimethyl-', 'N-Trimethylamine', 'Trimethylamine solution', 'Trimethylamine solution (30% or less)', 'Trimethylamine, anhydrous [UN1083] [Flammable gas]', 'Trimethylamine, aqueous solutions not >50% trimethylamine, by mass [UN1297] [Flammable liquid]', 'Trimethylamine, in aqueous solution', 'UN1083', 'UN1297', '426474_ALDRICH', '243205_ALDRICH', 'C04629', 'Trimethylamine(alkyl-substituted derivatives)', 'InChI=1/C3H9N/c1-4(2)3/h1-3H', 'c1215', 'NCIOpen2_007868'] |  |  | N,N-dimethylmethanamine |  |  | CN(C)C |  |  | C3H9N |  |  | AFI |  |  | 2006
1932 | 0 | 0.45 | 0.5 | 0 | 0 | 0 | 0 | 0 | 0 | 0 | 0 | 0 | 0 | 0 | 0 | 0 | 0 | 0 | 0 | 0 | 0 | 0.025 | 0.025 | 0 | 0 | 0 | 0 | 0 | 0 | 0 | 0 | 0 | 0 | 0 | 0 | 0 | 0 | 0 | 0 | 0 | 0 | 0 | 0 | 0 | 0 | 0 | 0 | 0 | 0 | 0 | 0 | 10.1016/j.micromeso.2006.04.008 | yes |  | 0 | 1 |  | 32 | 170 |  |  |  |  | trimethylamine |  |  | APO-5 |  |  | pseudoboehmite, H3PO4, Co(CH3COO)2*4H2O, CrCl3, VO(SO4)*5H2O | Catapal, Acros, Acros, UCB, | [12 empty] | ['N,N-dimethylmethanamine', 'TRIMETHYLAMINE', '75-50-3', '4558-12-7', 'CHEBI:18139', 'N(CH3)3', 'NMe3', 'TML', '92251_FLUKA', 'Methylamine, N,N-dimethyl-', '92260_FLUKA', '92262_FLUKA', 'Trimethylamin', 'T3035_SIGMA', 'Trimethylamine-14C hydrochloride', 'W324108_ALDRICH', '(CH3)3NH', '(CH3)3NH+', 'N,N-dimethylmethanamine', 'TRIMETHYLAMINE', 'W550132_ALDRICH', 'LS-1667', '(CH3)3N', 'C00565', 'AI3-15639', 'CCRIS 6283', 'Dimethylmethaneamine', 'EINECS 200-875-0', 'FEMA No. 3241', 'FEMA Number 3241', 'HSDB 808', 'Methanamine, N,N-dimethyl-', 'N-Trimethylamine', 'Trimethylamine solution', 'Trimethylamine solution (30% or less)', 'Trimethylamine, anhydrous [UN1083] [Flammable gas]', 'Trimethylamine, aqueous solutions not >50% trimethylamine, by mass [UN1297] [Flammable liquid]', 'Trimethylamine, in aqueous solution', 'UN1083', 'UN1297', '426474_ALDRICH', '243205_ALDRICH', 'C04629', 'Trimethylamine(alkyl-substituted derivatives)', 'InChI=1/C3H9N/c1-4(2)3/h1-3H', 'c1215', 'NCIOpen2_007868'] |  |  | N,N-dimethylmethanamine |  |  | CN(C)C |  |  | C3H9N |  |  | AFI |  |  | 2006
1933 | 0 | 0.435 | 0.5 | 0 | 0 | 0 | 0 | 0 | 0 | 0 | 0 | 0 | 0 | 0 | 0 | 0 | 0 | 0 | 0 | 0 | 0 | 0.05 | 0.015 | 0 | 0 | 0 | 0 | 0 | 0 | 0 | 0 | 0 | 0 | 0 | 0 | 0 | 0 | 0 | 0 | 0 | 0 | 0 | 0 | 0 | 0 | 0 | 0 | 0 | 0 | 0 | 0 | 10.1016/j.micromeso.2006.04.008 | yes |  | 0 | 1 |  | 32 | 170 |  |  |  |  | trimethylamine |  |  | APO-5 |  |  | pseudoboehmite, H3PO4, Co(CH3COO)2*4H2O, CrCl3, VO(SO4)*5H2O | Catapal, Acros, Acros, UCB, | [12 empty] | ['N,N-dimethylmethanamine', 'TRIMETHYLAMINE', '75-50-3', '4558-12-7', 'CHEBI:18139', 'N(CH3)3', 'NMe3', 'TML', '92251_FLUKA', 'Methylamine, N,N-dimethyl-', '92260_FLUKA', '92262_FLUKA', 'Trimethylamin', 'T3035_SIGMA', 'Trimethylamine-14C hydrochloride', 'W324108_ALDRICH', '(CH3)3NH', '(CH3)3NH+', 'N,N-dimethylmethanamine', 'TRIMETHYLAMINE', 'W550132_ALDRICH', 'LS-1667', '(CH3)3N', 'C00565', 'AI3-15639', 'CCRIS 6283', 'Dimethylmethaneamine', 'EINECS 200-875-0', 'FEMA No. 3241', 'FEMA Number 3241', 'HSDB 808', 'Methanamine, N,N-dimethyl-', 'N-Trimethylamine', 'Trimethylamine solution', 'Trimethylamine solution (30% or less)', 'Trimethylamine, anhydrous [UN1083] [Flammable gas]', 'Trimethylamine, aqueous solutions not >50% trimethylamine, by mass [UN1297] [Flammable liquid]', 'Trimethylamine, in aqueous solution', 'UN1083', 'UN1297', '426474_ALDRICH', '243205_ALDRICH', 'C04629', 'Trimethylamine(alkyl-substituted derivatives)', 'InChI=1/C3H9N/c1-4(2)3/h1-3H', 'c1215', 'NCIOpen2_007868'] |  |  | N,N-dimethylmethanamine |  |  | CN(C)C |  |  | C3H9N |  |  | AFI |  |  | 2006
1934 | 0 | 0.41 | 0.5 | 0 | 0 | 0 | 0 | 0 | 0 | 0 | 0 | 0 | 0 | 0 | 0 | 0 | 0 | 0 | 0 | 0 | 0 | 0.075 | 0.015 | 0 | 0 | 0 | 0 | 0 | 0 | 0 | 0 | 0 | 0 | 0 | 0 | 0 | 0 | 0 | 0 | 0 | 0 | 0 | 0 | 0 | 0 | 0 | 0 | 0 | 0 | 0 | 0 | 10.1016/j.micromeso.2006.04.008 | yes |  | 0 | 1 |  | 32 | 170 |  |  |  |  | trimethylamine |  |  | APO-5 |  |  | pseudoboehmite, H3PO4, Co(CH3COO)2*4H2O, CrCl3, VO(SO4)*5H2O | Catapal, Acros, Acros, UCB, | [12 empty] | ['N,N-dimethylmethanamine', 'TRIMETHYLAMINE', '75-50-3', '4558-12-7', 'CHEBI:18139', 'N(CH3)3', 'NMe3', 'TML', '92251_FLUKA', 'Methylamine, N,N-dimethyl-', '92260_FLUKA', '92262_FLUKA', 'Trimethylamin', 'T3035_SIGMA', 'Trimethylamine-14C hydrochloride', 'W324108_ALDRICH', '(CH3)3NH', '(CH3)3NH+', 'N,N-dimethylmethanamine', 'TRIMETHYLAMINE', 'W550132_ALDRICH', 'LS-1667', '(CH3)3N', 'C00565', 'AI3-15639', 'CCRIS 6283', 'Dimethylmethaneamine', 'EINECS 200-875-0', 'FEMA No. 3241', 'FEMA Number 3241', 'HSDB 808', 'Methanamine, N,N-dimethyl-', 'N-Trimethylamine', 'Trimethylamine solution', 'Trimethylamine solution (30% or less)', 'Trimethylamine, anhydrous [UN1083] [Flammable gas]', 'Trimethylamine, aqueous solutions not >50% trimethylamine, by mass [UN1297] [Flammable liquid]', 'Trimethylamine, in aqueous solution', 'UN1083', 'UN1297', '426474_ALDRICH', '243205_ALDRICH', 'C04629', 'Trimethylamine(alkyl-substituted derivatives)', 'InChI=1/C3H9N/c1-4(2)3/h1-3H', 'c1215', 'NCIOpen2_007868'] |  |  | N,N-dimethylmethanamine |  |  | CN(C)C |  |  | C3H9N |  |  | AFI |  |  | 2006
1935 | 0 | 0.4950495 | 0.4950495 | 0 | 0 | 0 | 0 | 0 | 0 | 0 | 0 | 0 | 0 | 0 | 0 | 0 | 0 | 0 | 0 | 0 | 0 | 0 | 0.004950495 | 0 | 0 | 0 | 0 | 0 | 0 | 0 | 0 | 0 | 0 | 0 | 0 | 0 | 0 | 0 | 0.004950495 | 0 | 0 | 0 | 0 | 0 | 0 | 0 | 0 | 0 | 0 | 0 | 0 | 10.1016/j.micromeso.2006.04.008 | yes |  | 0 | 1 |  | 32 | 170 |  |  |  |  | trimethylamine |  |  | APO-5 |  |  | pseudoboehmite, H3PO4, Co(CH3COO)2*4H2O, CrCl3, VO(SO4)*5H2O | Catapal, Acros, Acros, UCB, | [12 empty] | ['N,N-dimethylmethanamine', 'TRIMETHYLAMINE', '75-50-3', '4558-12-7', 'CHEBI:18139', 'N(CH3)3', 'NMe3', 'TML', '92251_FLUKA', 'Methylamine, N,N-dimethyl-', '92260_FLUKA', '92262_FLUKA', 'Trimethylamin', 'T3035_SIGMA', 'Trimethylamine-14C hydrochloride', 'W324108_ALDRICH', '(CH3)3NH', '(CH3)3NH+', 'N,N-dimethylmethanamine', 'TRIMETHYLAMINE', 'W550132_ALDRICH', 'LS-1667', '(CH3)3N', 'C00565', 'AI3-15639', 'CCRIS 6283', 'Dimethylmethaneamine', 'EINECS 200-875-0', 'FEMA No. 3241', 'FEMA Number 3241', 'HSDB 808', 'Methanamine, N,N-dimethyl-', 'N-Trimethylamine', 'Trimethylamine solution', 'Trimethylamine solution (30% or less)', 'Trimethylamine, anhydrous [UN1083] [Flammable gas]', 'Trimethylamine, aqueous solutions not >50% trimethylamine, by mass [UN1297] [Flammable liquid]', 'Trimethylamine, in aqueous solution', 'UN1083', 'UN1297', '426474_ALDRICH', '243205_ALDRICH', 'C04629', 'Trimethylamine(alkyl-substituted derivatives)', 'InChI=1/C3H9N/c1-4(2)3/h1-3H', 'c1215', 'NCIOpen2_007868'] |  |  | N,N-dimethylmethanamine |  |  | CN(C)C |  |  | C3H9N |  |  | AFI |  |  | 2006
1936 | 0 | 0.4851485 | 0.4950495 | 0 | 0 | 0 | 0 | 0 | 0 | 0 | 0 | 0 | 0 | 0 | 0 | 0 | 0 | 0 | 0 | 0 | 0 | 0 | 0.01485149 | 0 | 0 | 0 | 0 | 0 | 0 | 0 | 0 | 0 | 0 | 0 | 0 | 0 | 0 | 0 | 0.004950495 | 0 | 0 | 0 | 0 | 0 | 0 | 0 | 0 | 0 | 0 | 0 | 0 | 10.1016/j.micromeso.2006.04.008 | yes |  | 0 | 1 |  | 32 | 170 |  |  |  |  | trimethylamine |  |  | APO-5 |  |  | pseudoboehmite, H3PO4, Co(CH3COO)2*4H2O, CrCl3, VO(SO4)*5H2O | Catapal, Acros, Acros, UCB, | [12 empty] | ['N,N-dimethylmethanamine', 'TRIMETHYLAMINE', '75-50-3', '4558-12-7', 'CHEBI:18139', 'N(CH3)3', 'NMe3', 'TML', '92251_FLUKA', 'Methylamine, N,N-dimethyl-', '92260_FLUKA', '92262_FLUKA', 'Trimethylamin', 'T3035_SIGMA', 'Trimethylamine-14C hydrochloride', 'W324108_ALDRICH', '(CH3)3NH', '(CH3)3NH+', 'N,N-dimethylmethanamine', 'TRIMETHYLAMINE', 'W550132_ALDRICH', 'LS-1667', '(CH3)3N', 'C00565', 'AI3-15639', 'CCRIS 6283', 'Dimethylmethaneamine', 'EINECS 200-875-0', 'FEMA No. 3241', 'FEMA Number 3241', 'HSDB 808', 'Methanamine, N,N-dimethyl-', 'N-Trimethylamine', 'Trimethylamine solution', 'Trimethylamine solution (30% or less)', 'Trimethylamine, anhydrous [UN1083] [Flammable gas]', 'Trimethylamine, aqueous solutions not >50% trimethylamine, by mass [UN1297] [Flammable liquid]', 'Trimethylamine, in aqueous solution', 'UN1083', 'UN1297', '426474_ALDRICH', '243205_ALDRICH', 'C04629', 'Trimethylamine(alkyl-substituted derivatives)', 'InChI=1/C3H9N/c1-4(2)3/h1-3H', 'c1215', 'NCIOpen2_007868'] |  |  | N,N-dimethylmethanamine |  |  | CN(C)C |  |  | C3H9N |  |  | AFI |  |  | 2006
1937 | 0 | 0.4752475 | 0.4950495 | 0 | 0 | 0 | 0 | 0 | 0 | 0 | 0 | 0 | 0 | 0 | 0 | 0 | 0 | 0 | 0 | 0 | 0 | 0 | 0.02475248 | 0 | 0 | 0 | 0 | 0 | 0 | 0 | 0 | 0 | 0 | 0 | 0 | 0 | 0 | 0 | 0.004950495 | 0 | 0 | 0 | 0 | 0 | 0 | 0 | 0 | 0 | 0 | 0 | 0 | 10.1016/j.micromeso.2006.04.008 | yes |  | 0 | 1 |  | 32 | 170 |  |  |  |  | trimethylamine |  |  | APO-5 |  |  | pseudoboehmite, H3PO4, Co(CH3COO)2*4H2O, CrCl3, VO(SO4)*5H2O | Catapal, Acros, Acros, UCB, | [12 empty] | ['N,N-dimethylmethanamine', 'TRIMETHYLAMINE', '75-50-3', '4558-12-7', 'CHEBI:18139', 'N(CH3)3', 'NMe3', 'TML', '92251_FLUKA', 'Methylamine, N,N-dimethyl-', '92260_FLUKA', '92262_FLUKA', 'Trimethylamin', 'T3035_SIGMA', 'Trimethylamine-14C hydrochloride', 'W324108_ALDRICH', '(CH3)3NH', '(CH3)3NH+', 'N,N-dimethylmethanamine', 'TRIMETHYLAMINE', 'W550132_ALDRICH', 'LS-1667', '(CH3)3N', 'C00565', 'AI3-15639', 'CCRIS 6283', 'Dimethylmethaneamine', 'EINECS 200-875-0', 'FEMA No. 3241', 'FEMA Number 3241', 'HSDB 808', 'Methanamine, N,N-dimethyl-', 'N-Trimethylamine', 'Trimethylamine solution', 'Trimethylamine solution (30% or less)', 'Trimethylamine, anhydrous [UN1083] [Flammable gas]', 'Trimethylamine, aqueous solutions not >50% trimethylamine, by mass [UN1297] [Flammable liquid]', 'Trimethylamine, in aqueous solution', 'UN1083', 'UN1297', '426474_ALDRICH', '243205_ALDRICH', 'C04629', 'Trimethylamine(alkyl-substituted derivatives)', 'InChI=1/C3H9N/c1-4(2)3/h1-3H', 'c1215', 'NCIOpen2_007868'] |  |  | N,N-dimethylmethanamine |  |  | CN(C)C |  |  | C3H9N |  |  | AFI |  |  | 2006
1938 | 0 | 0.4854369 | 0.4854369 | 0 | 0 | 0 | 0 | 0 | 0 | 0 | 0 | 0 | 0 | 0 | 0 | 0 | 0 | 0 | 0 | 0 | 0 | 0 | 0.01456311 | 0 | 0 | 0 | 0 | 0 | 0 | 0 | 0 | 0 | 0 | 0 | 0 | 0 | 0 | 0 | 0.01456311 | 0 | 0 | 0 | 0 | 0 | 0 | 0 | 0 | 0 | 0 | 0 | 0 | 10.1016/j.micromeso.2006.04.008 | yes |  | 0 | 1 |  | 32 | 170 |  |  |  |  | trimethylamine |  |  | APO-5 |  |  | pseudoboehmite, H3PO4, Co(CH3COO)2*4H2O, CrCl3, VO(SO4)*5H2O | Catapal, Acros, Acros, UCB, | [12 empty] | ['N,N-dimethylmethanamine', 'TRIMETHYLAMINE', '75-50-3', '4558-12-7', 'CHEBI:18139', 'N(CH3)3', 'NMe3', 'TML', '92251_FLUKA', 'Methylamine, N,N-dimethyl-', '92260_FLUKA', '92262_FLUKA', 'Trimethylamin', 'T3035_SIGMA', 'Trimethylamine-14C hydrochloride', 'W324108_ALDRICH', '(CH3)3NH', '(CH3)3NH+', 'N,N-dimethylmethanamine', 'TRIMETHYLAMINE', 'W550132_ALDRICH', 'LS-1667', '(CH3)3N', 'C00565', 'AI3-15639', 'CCRIS 6283', 'Dimethylmethaneamine', 'EINECS 200-875-0', 'FEMA No. 3241', 'FEMA Number 3241', 'HSDB 808', 'Methanamine, N,N-dimethyl-', 'N-Trimethylamine', 'Trimethylamine solution', 'Trimethylamine solution (30% or less)', 'Trimethylamine, anhydrous [UN1083] [Flammable gas]', 'Trimethylamine, aqueous solutions not >50% trimethylamine, by mass [UN1297] [Flammable liquid]', 'Trimethylamine, in aqueous solution', 'UN1083', 'UN1297', '426474_ALDRICH', '243205_ALDRICH', 'C04629', 'Trimethylamine(alkyl-substituted derivatives)', 'InChI=1/C3H9N/c1-4(2)3/h1-3H', 'c1215', 'NCIOpen2_007868'] |  |  | N,N-dimethylmethanamine |  |  | CN(C)C |  |  | C3H9N |  |  | AFI |  |  | 2006
1939
1940 | 1 | 0 | 0 | 0 | 0 | 0 | 0 | 0 | 0 | 0 | 0 | 0 | 0 | 0 | 0 | 0 | 0 | 0 | 0 | 0 | 0 | 0 | 0 | 0 | 0 | 0 | 0 | 0 | 0 | 0 | 0 | 0 | 0 | 0 | 0 | 0 | 0 | 0 | 0 | 0 | 0 | 0 | 0 | 0 | 0 | 0 | 0 | 0 | 0 | 0 | 0 | 10.1016/j.micromeso.2006.05.028 | yes |  | 0 |  |  | 168 | 160 | yes |  | 23 |  | N,N-dimethylpiperidinium |  |  | LEV | NON |  | sodium silicate, NaOH, LZY-62 zeolite Y | [10 empty] | Further investigations into “Zeolite synthesis using flexible diquaternary alkylammonium ions (C n H2n+1)2HN+(CH2)5N+H(C n H2n+1)2 with n =1–5 as structure-directing agents” | ['molecular modeling studies performed', 'modeling studies show', 'structure directing agent'] | ['94 g deionized water', '54 g deionized water', 'tosoh hua dealuminated zeolite'] | ['1,1-dimethylpiperidin-1-ium', '1,1-Dimethylpiperidinium (8CI)(9CI)', '1,1-Dimethylpiperidinium ion', 'Mepiquat [BSI:ISO]', 'NCGC00164455-01', 'ZINC01504039', '1,1-dimethylpiperidinium', 'InChI=1/C7H16N/c1-8(2)6-4-3-5-7-8/h3-7H2,1-2H3/q+', 'piperidinium, 1,1-dimethyl-'] |  |  | 1,1-dimethylpiperidin-1-ium |  |  | C[N+]1(C)CCCCC1 |  |  | C7H16N |  |  | LEV | NON |  | 2006
1941 | 1 | 0 | 0 | 0 | 0 | 0 | 0 | 0 | 0 | 0 | 0 | 0 | 0 | 0 | 0 | 0 | 0 | 0 | 0 | 0 | 0 | 0 | 0 | 0 | 0 | 0 | 0 | 0 | 0 | 0 | 0 | 0 | 0 | 0 | 0 | 0 | 0 | 0 | 0 | 0 | 0 | 0 | 0 | 0 | 0 | 0 | 0 | 0 | 0 | 0 | 0 | 10.1016/j.micromeso.2006.05.028 | yes |  | 0 |  |  | 168 | 160 | yes |  | 23 |  | N,N-dimethylpiperidinium |  |  | NON | zeolite Y |  | NaOH, Cabosil M-5, LZY-52 | [13 empty] | ['1,1-dimethylpiperidin-1-ium', '1,1-Dimethylpiperidinium (8CI)(9CI)', '1,1-Dimethylpiperidinium ion', 'Mepiquat [BSI:ISO]', 'NCGC00164455-01', 'ZINC01504039', '1,1-dimethylpiperidinium', 'InChI=1/C7H16N/c1-8(2)6-4-3-5-7-8/h3-7H2,1-2H3/q+', 'piperidinium, 1,1-dimethyl-'] |  |  | 1,1-dimethylpiperidin-1-ium |  |  | C[N+]1(C)CCCCC1 |  |  | C7H16N |  |  | NON | FAU |  | 2006
1942 | 1 | 0 | 0 | 0 | 0 | 0 | 0 | 0 | 0 | 0 | 0 | 0 | 0 | 0 | 0 | 0 | 0 | 0 | 0 | 0 | 0 | 0 | 0 | 0 | 0 | 0 | 0 | 0 | 0 | 0 | 0 | 0 | 0 | 0 | 0 | 0 | 0 | 0 | 0 | 0 | 0 | 0 | 0 | 0 | 0 | 0 | 0 | 0 | 0 | 0 | 0 | 10.1016/j.micromeso.2006.05.028 | yes |  | 0 |  |  | 168 | 170 | yes |  | 23 |  | N,N-dimethylpiperidinium |  |  | NON | MTW | zeolite Y | NaOH, Cabosil M-5, LZY-210 Y | [13 empty] | ['1,1-dimethylpiperidin-1-ium', '1,1-Dimethylpiperidinium (8CI)(9CI)', '1,1-Dimethylpiperidinium ion', 'Mepiquat [BSI:ISO]', 'NCGC00164455-01', 'ZINC01504039', '1,1-dimethylpiperidinium', 'InChI=1/C7H16N/c1-8(2)6-4-3-5-7-8/h3-7H2,1-2H3/q+', 'piperidinium, 1,1-dimethyl-'] |  |  | 1,1-dimethylpiperidin-1-ium |  |  | C[N+]1(C)CCCCC1 |  |  | C7H16N |  |  | NON | MTW | FAU | 2006
1943 | 1 | 0 | 0 | 0 | 0 | 0 | 0 | 0 | 0 | 0 | 0 | 0 | 0 | 0 | 0 | 0 | 0 | 0 | 0 | 0 | 0 | 0 | 0 | 0 | 0 | 0 | 0 | 0 | 0 | 0 | 0 | 0 | 0 | 0 | 0 | 0 | 0 | 0 | 0 | 0 | 0 | 0 | 0 | 0 | 0 | 0 | 0 | 0 | 0 | 0 | 0 | 10.1016/j.micromeso.2006.05.028 | yes |  | 0 |  |  | 336 | 170 | yes |  | 23 |  | N,N-dimethylpiperidinium |  |  | NON |  |  | NaOH, Reheis F2000 aluminum hydroxide, Cabosil M-5 | [13 empty] | ['1,1-dimethylpiperidin-1-ium', '1,1-Dimethylpiperidinium (8CI)(9CI)', '1,1-Dimethylpiperidinium ion', 'Mepiquat [BSI:ISO]', 'NCGC00164455-01', 'ZINC01504039', '1,1-dimethylpiperidinium', 'InChI=1/C7H16N/c1-8(2)6-4-3-5-7-8/h3-7H2,1-2H3/q+', 'piperidinium, 1,1-dimethyl-'] |  |  | 1,1-dimethylpiperidin-1-ium |  |  | C[N+]1(C)CCCCC1 |  |  | C7H16N |  |  | NON |  |  | 2006
1944 | 1 | 0 | 0 | 0 | 0 | 0 | 0 | 0 | 0 | 0 | 0 | 0 | 0 | 0 | 0 | 0 | 0 | 0 | 0 | 0 | 0 | 0 | 0 | 0 | 0 | 0 | 0 | 0 | 0 | 0 | 0 | 0 | 0 | 0 | 0 | 0 | 0 | 0 | 0 | 0 | 0 | 0 | 0 | 0 | 0 | 0 | 0 | 0 | 0 | 0 | 0 | 10.1016/j.micromeso.2006.05.028 | yes | 0 | 0 | 0 | 0 | 168 | 160 | yes |  | 23 | 0 | N,N-dimethylpiperidinium |  |  | NON |  |  | NaOH, zeolite Y |  | 0 | 0 | 0 | 0 | 0 | 0 | 0 | 0 |  |  |  |  | ['1,1-dimethylpiperidin-1-ium', '1,1-Dimethylpiperidinium (8CI)(9CI)', '1,1-Dimethylpiperidinium ion', 'Mepiquat [BSI:ISO]', 'NCGC00164455-01', 'ZINC01504039', '1,1-dimethylpiperidinium', 'InChI=1/C7H16N/c1-8(2)6-4-3-5-7-8/h3-7H2,1-2H3/q+', 'piperidinium, 1,1-dimethyl-'] |  |  | 1,1-dimethylpiperidin-1-ium |  |  | C[N+]1(C)CCCCC1 |  |  | C7H16N |  |  | NON |  |  | 2006
1945
1946 | 0.02336449 | 0 | 0 | 0.009345794 | 0 | 0 | 0 | 0 | 0 | 0 | 0 | 0.009345794 | 0 | 0 | 0 | 0 | 0 | 0 | 0 | 0 | 0 | 0 | 0 | 0 | 0 | 0 | 0 | 0 | 0 | 0 | 0 | 0 | 0 | 0 | 0 | 0 | 0 | 0 | 0 | 0.9345794 | 0 | 0.02336449 | 0 | 0 | 0 | 0 | 0 | 0 | 0 | 0 | 0 | 10.1016/j.micromeso.2006.05.037 | yes |  | 0 |  |  | 120 | 160 |  |  |  |  | n-propylamine |  |  | MFI |  |  | water glass, NaF, H2SO4 | [10 empty] | Synthesis of b-axis oriented high silica MFI type zeolite crystals introduced with co-template role | ['13c cp mas nmr', 'axis oriented zeolite crystals', 'obtained zeolite crystals'] | ['500 ml ), followed', '6h ), 4', '6h ), 2'] | ['Propan-1-amine', 'Propylamine', '68187-45-1', '68130-70-1', '68187-43-9', '42939-71-9', '68187-44-0', '68130-69-8', '107-10-8', 'NSC 7490', 'Propylamine [UN1277] [Flammable liquid]', 'RCRA waste no. U194', 'RCRA waste number U194', 'UN1277', '(C14-C18)Alkylalkoxypropyleneamine', '1-Propanamine, 3-(C14-18-alkyloxy) derivs.', 'EINECS 269-098-2', '240958_ALDRICH', 'CHEBI:39870', '(C6-C12) Alkylalkoxypropyleneamine', '(C6-C12)Alkylalkoxypropyleneamine', '1-Propanamine, 3-(C6-12-alkyloxy) derivs.', 'EINECS 269-096-1', 'W423701_ALDRICH', '(C10-C16) Alkylalkoxypropyleneamine', '(C10-C16)Alkylalkoxypropyleneamine', '1-Propanamine, 3-(C10-16-alkyloxy) derivs.', 'EINECS 269-097-7', '109819_ALDRICH', '1-Aminopropane', '1-Propanamine', '1-Propylamine', 'Mono-n-propylamine', 'Monopropylamine', 'NSC7490', 'Propanamine', 'Propylamine', 'WLN: Z3', 'n-Propylamine', '3-AMINOPROPYL', '82098_FLUKA', '(C16-C22)Alkyl alkoxypropyleneamine', '1-Propanamine, 3-(C16-22-alkyloxy) derivs.', 'EINECS 268-601-2', '(C12-C18) Alkylalkoxypropyleneamine', '(C12-C18)Alkyl alkoxypropylene amine', '1-Propanamine, 3-(C12-18-alkyloxy) derivs.', 'EINECS 268-602-8', 'propyl amines', 'InChI=1/C3H9N/c1-2-3-4/h2-4H2,1H', 'Propan-1-amine', 'n-Propyl Amine', 'AI3-26456', 'EINECS 203-462-3', 'HSDB 5162'] | [] |  | Propan-1-amine |  |  | CCCN |  |  | C3H9N |  |  | MFI |  |  | 2006
1947 | 0.02336449 | 0 | 0 | 0.009345794 | 0 | 0 | 0 | 0 | 0 | 0 | 0 | 0.009345794 | 0 | 0 | 0 | 0 | 0 | 0 | 0 | 0 | 0 | 0 | 0 | 0 | 0 | 0 | 0 | 0 | 0 | 0 | 0 | 0 | 0 | 0 | 0 | 0 | 0 | 0 | 0 | 0.9345794 | 0 | 0.02102804 | 0.002336449 | 0 | 0 | 0 | 0 | 0 | 0 | 0 | 0 | 10.1016/j.micromeso.2006.05.037 | yes |  | 0 |  |  | 168 | 160 |  |  |  |  | n-propylamine | N-ethyl-hexamethylenetetrammonium |  | MFI |  |  | water glass, NaF, H2SO4 | [13 empty] | ['Propan-1-amine', 'Propylamine', '68187-45-1', '68130-70-1', '68187-43-9', '42939-71-9', '68187-44-0', '68130-69-8', '107-10-8', 'NSC 7490', 'Propylamine [UN1277] [Flammable liquid]', 'RCRA waste no. U194', 'RCRA waste number U194', 'UN1277', '(C14-C18)Alkylalkoxypropyleneamine', '1-Propanamine, 3-(C14-18-alkyloxy) derivs.', 'EINECS 269-098-2', '240958_ALDRICH', 'CHEBI:39870', '(C6-C12) Alkylalkoxypropyleneamine', '(C6-C12)Alkylalkoxypropyleneamine', '1-Propanamine, 3-(C6-12-alkyloxy) derivs.', 'EINECS 269-096-1', 'W423701_ALDRICH', '(C10-C16) Alkylalkoxypropyleneamine', '(C10-C16)Alkylalkoxypropyleneamine', '1-Propanamine, 3-(C10-16-alkyloxy) derivs.', 'EINECS 269-097-7', '109819_ALDRICH', '1-Aminopropane', '1-Propanamine', '1-Propylamine', 'Mono-n-propylamine', 'Monopropylamine', 'NSC7490', 'Propanamine', 'Propylamine', 'WLN: Z3', 'n-Propylamine', '3-AMINOPROPYL', '82098_FLUKA', '(C16-C22)Alkyl alkoxypropyleneamine', '1-Propanamine, 3-(C16-22-alkyloxy) derivs.', 'EINECS 268-601-2', '(C12-C18) Alkylalkoxypropyleneamine', '(C12-C18)Alkyl alkoxypropylene amine', '1-Propanamine, 3-(C12-18-alkyloxy) derivs.', 'EINECS 268-602-8', 'propyl amines', 'InChI=1/C3H9N/c1-2-3-4/h2-4H2,1H', 'Propan-1-amine', 'n-Propyl Amine', 'AI3-26456', 'EINECS 203-462-3', 'HSDB 5162'] | ['1-Ethyl-1lambda~5~,3,5,7-tetraazatricyclo[3.3.1.1~3,7~]decane', '3,5, 7-Triaza-1-azoniaadamantane, 1-ethyl-', '3,5, 7-Triaza-1-azoniaadamantane, 1-ethyl-, iodide', '3,5, 7-Triaza-1-azoniatricyclo[3.3.1.13,7]decane, 1-ethyl-', '3,5, {7-Triaza-1-azoniatricyclo[3.3.1.13,7]decane,} 1-ethyl-, iodide', '5406-76-8 (IODDINE SALT)', 'AIDS-155858', 'AIDS155858', 'Hexamethylenetetramine ethyl-', 'NSC7308 (IODINE SALT)'] |  | Propan-1-amine |  |  | CCCN | CC[N+]12CN3CN(CN(C3)C1)C2 |  | C3H9N | C8H17N4 |  | MFI |  |  | 2006
1948 | 0.02336449 | 0 | 0 | 0.009345794 | 0 | 0 | 0 | 0 | 0 | 0 | 0 | 0.009345794 | 0 | 0 | 0 | 0 | 0 | 0 | 0 | 0 | 0 | 0 | 0 | 0 | 0 | 0 | 0 | 0 | 0 | 0 | 0 | 0 | 0 | 0 | 0 | 0 | 0 | 0 | 0 | 0.9345794 | 0 | 0.01869159 | 0.004672897 | 0 | 0 | 0 | 0 | 0 | 0 | 0 | 0 | 10.1016/j.micromeso.2006.05.037 | yes |  | 0 |  |  | 168 | 160 |  |  |  |  | n-propylamine | N-ethyl-hexamethylenetetrammonium |  | MFI |  |  | water glass, NaF, H2SO4 | [13 empty] | ['Propan-1-amine', 'Propylamine', '68187-45-1', '68130-70-1', '68187-43-9', '42939-71-9', '68187-44-0', '68130-69-8', '107-10-8', 'NSC 7490', 'Propylamine [UN1277] [Flammable liquid]', 'RCRA waste no. U194', 'RCRA waste number U194', 'UN1277', '(C14-C18)Alkylalkoxypropyleneamine', '1-Propanamine, 3-(C14-18-alkyloxy) derivs.', 'EINECS 269-098-2', '240958_ALDRICH', 'CHEBI:39870', '(C6-C12) Alkylalkoxypropyleneamine', '(C6-C12)Alkylalkoxypropyleneamine', '1-Propanamine, 3-(C6-12-alkyloxy) derivs.', 'EINECS 269-096-1', 'W423701_ALDRICH', '(C10-C16) Alkylalkoxypropyleneamine', '(C10-C16)Alkylalkoxypropyleneamine', '1-Propanamine, 3-(C10-16-alkyloxy) derivs.', 'EINECS 269-097-7', '109819_ALDRICH', '1-Aminopropane', '1-Propanamine', '1-Propylamine', 'Mono-n-propylamine', 'Monopropylamine', 'NSC7490', 'Propanamine', 'Propylamine', 'WLN: Z3', 'n-Propylamine', '3-AMINOPROPYL', '82098_FLUKA', '(C16-C22)Alkyl alkoxypropyleneamine', '1-Propanamine, 3-(C16-22-alkyloxy) derivs.', 'EINECS 268-601-2', '(C12-C18) Alkylalkoxypropyleneamine', '(C12-C18)Alkyl alkoxypropylene amine', '1-Propanamine, 3-(C12-18-alkyloxy) derivs.', 'EINECS 268-602-8', 'propyl amines', 'InChI=1/C3H9N/c1-2-3-4/h2-4H2,1H', 'Propan-1-amine', 'n-Propyl Amine', 'AI3-26456', 'EINECS 203-462-3', 'HSDB 5162'] | ['1-Ethyl-1lambda~5~,3,5,7-tetraazatricyclo[3.3.1.1~3,7~]decane', '3,5, 7-Triaza-1-azoniaadamantane, 1-ethyl-', '3,5, 7-Triaza-1-azoniaadamantane, 1-ethyl-, iodide', '3,5, 7-Triaza-1-azoniatricyclo[3.3.1.13,7]decane, 1-ethyl-', '3,5, {7-Triaza-1-azoniatricyclo[3.3.1.13,7]decane,} 1-ethyl-, iodide', '5406-76-8 (IODDINE SALT)', 'AIDS-155858', 'AIDS155858', 'Hexamethylenetetramine ethyl-', 'NSC7308 (IODINE SALT)'] |  | Propan-1-amine |  |  | CCCN | CC[N+]12CN3CN(CN(C3)C1)C2 |  | C3H9N | C8H17N4 |  | MFI |  |  | 2006
1949 | 0.02336449 | 0 | 0 | 0.009345794 | 0 | 0 | 0 | 0 | 0 | 0 | 0 | 0.009345794 | 0 | 0 | 0 | 0 | 0 | 0 | 0 | 0 | 0 | 0 | 0 | 0 | 0 | 0 | 0 | 0 | 0 | 0 | 0 | 0 | 0 | 0 | 0 | 0 | 0 | 0 | 0 | 0.9345794 | 0 | 0.01635514 | 0.007009346 | 0 | 0 | 0 | 0 | 0 | 0 | 0 | 0 | 10.1016/j.micromeso.2006.05.037 | yes |  | 0 |  |  | 312 | 160 |  |  |  |  | n-propylamine | N-ethyl-hexamethylenetetrammonium |  | MFI |  |  | water glass, NaF, H2SO4 | [13 empty] | ['Propan-1-amine', 'Propylamine', '68187-45-1', '68130-70-1', '68187-43-9', '42939-71-9', '68187-44-0', '68130-69-8', '107-10-8', 'NSC 7490', 'Propylamine [UN1277] [Flammable liquid]', 'RCRA waste no. U194', 'RCRA waste number U194', 'UN1277', '(C14-C18)Alkylalkoxypropyleneamine', '1-Propanamine, 3-(C14-18-alkyloxy) derivs.', 'EINECS 269-098-2', '240958_ALDRICH', 'CHEBI:39870', '(C6-C12) Alkylalkoxypropyleneamine', '(C6-C12)Alkylalkoxypropyleneamine', '1-Propanamine, 3-(C6-12-alkyloxy) derivs.', 'EINECS 269-096-1', 'W423701_ALDRICH', '(C10-C16) Alkylalkoxypropyleneamine', '(C10-C16)Alkylalkoxypropyleneamine', '1-Propanamine, 3-(C10-16-alkyloxy) derivs.', 'EINECS 269-097-7', '109819_ALDRICH', '1-Aminopropane', '1-Propanamine', '1-Propylamine', 'Mono-n-propylamine', 'Monopropylamine', 'NSC7490', 'Propanamine', 'Propylamine', 'WLN: Z3', 'n-Propylamine', '3-AMINOPROPYL', '82098_FLUKA', '(C16-C22)Alkyl alkoxypropyleneamine', '1-Propanamine, 3-(C16-22-alkyloxy) derivs.', 'EINECS 268-601-2', '(C12-C18) Alkylalkoxypropyleneamine', '(C12-C18)Alkyl alkoxypropylene amine', '1-Propanamine, 3-(C12-18-alkyloxy) derivs.', 'EINECS 268-602-8', 'propyl amines', 'InChI=1/C3H9N/c1-2-3-4/h2-4H2,1H', 'Propan-1-amine', 'n-Propyl Amine', 'AI3-26456', 'EINECS 203-462-3', 'HSDB 5162'] | ['1-Ethyl-1lambda~5~,3,5,7-tetraazatricyclo[3.3.1.1~3,7~]decane', '3,5, 7-Triaza-1-azoniaadamantane, 1-ethyl-', '3,5, 7-Triaza-1-azoniaadamantane, 1-ethyl-, iodide', '3,5, 7-Triaza-1-azoniatricyclo[3.3.1.13,7]decane, 1-ethyl-', '3,5, {7-Triaza-1-azoniatricyclo[3.3.1.13,7]decane,} 1-ethyl-, iodide', '5406-76-8 (IODDINE SALT)', 'AIDS-155858', 'AIDS155858', 'Hexamethylenetetramine ethyl-', 'NSC7308 (IODINE SALT)'] |  | Propan-1-amine |  |  | CCCN | CC[N+]12CN3CN(CN(C3)C1)C2 |  | C3H9N | C8H17N4 |  | MFI |  |  | 2006
1950 | 0.02336449 | 0 | 0 | 0.009345794 | 0 | 0 | 0 | 0 | 0 | 0 | 0 | 0.009345794 | 0 | 0 | 0 | 0 | 0 | 0 | 0 | 0 | 0 | 0 | 0 | 0 | 0 | 0 | 0 | 0 | 0 | 0 | 0 | 0 | 0 | 0 | 0 | 0 | 0 | 0 | 0 | 0.9345794 | 0 | 0.01401869 | 0.009345794 | 0 | 0 | 0 | 0 | 0 | 0 | 0 | 0 | 10.1016/j.micromeso.2006.05.037 | yes |  | 0 |  |  | 360 | 160 |  |  |  |  | n-propylamine | N-ethyl-hexamethylenetetrammonium |  | MFI |  |  | water glass, NaF, H2SO4 | [13 empty] | ['Propan-1-amine', 'Propylamine', '68187-45-1', '68130-70-1', '68187-43-9', '42939-71-9', '68187-44-0', '68130-69-8', '107-10-8', 'NSC 7490', 'Propylamine [UN1277] [Flammable liquid]', 'RCRA waste no. U194', 'RCRA waste number U194', 'UN1277', '(C14-C18)Alkylalkoxypropyleneamine', '1-Propanamine, 3-(C14-18-alkyloxy) derivs.', 'EINECS 269-098-2', '240958_ALDRICH', 'CHEBI:39870', '(C6-C12) Alkylalkoxypropyleneamine', '(C6-C12)Alkylalkoxypropyleneamine', '1-Propanamine, 3-(C6-12-alkyloxy) derivs.', 'EINECS 269-096-1', 'W423701_ALDRICH', '(C10-C16) Alkylalkoxypropyleneamine', '(C10-C16)Alkylalkoxypropyleneamine', '1-Propanamine, 3-(C10-16-alkyloxy) derivs.', 'EINECS 269-097-7', '109819_ALDRICH', '1-Aminopropane', '1-Propanamine', '1-Propylamine', 'Mono-n-propylamine', 'Monopropylamine', 'NSC7490', 'Propanamine', 'Propylamine', 'WLN: Z3', 'n-Propylamine', '3-AMINOPROPYL', '82098_FLUKA', '(C16-C22)Alkyl alkoxypropyleneamine', '1-Propanamine, 3-(C16-22-alkyloxy) derivs.', 'EINECS 268-601-2', '(C12-C18) Alkylalkoxypropyleneamine', '(C12-C18)Alkyl alkoxypropylene amine', '1-Propanamine, 3-(C12-18-alkyloxy) derivs.', 'EINECS 268-602-8', 'propyl amines', 'InChI=1/C3H9N/c1-2-3-4/h2-4H2,1H', 'Propan-1-amine', 'n-Propyl Amine', 'AI3-26456', 'EINECS 203-462-3', 'HSDB 5162'] | ['1-Ethyl-1lambda~5~,3,5,7-tetraazatricyclo[3.3.1.1~3,7~]decane', '3,5, 7-Triaza-1-azoniaadamantane, 1-ethyl-', '3,5, 7-Triaza-1-azoniaadamantane, 1-ethyl-, iodide', '3,5, 7-Triaza-1-azoniatricyclo[3.3.1.13,7]decane, 1-ethyl-', '3,5, {7-Triaza-1-azoniatricyclo[3.3.1.13,7]decane,} 1-ethyl-, iodide', '5406-76-8 (IODDINE SALT)', 'AIDS-155858', 'AIDS155858', 'Hexamethylenetetramine ethyl-', 'NSC7308 (IODINE SALT)'] |  | Propan-1-amine |  |  | CCCN | CC[N+]12CN3CN(CN(C3)C1)C2 |  | C3H9N | C8H17N4 |  | MFI |  |  | 2006
1951 | 0.02336449 | 0 | 0 | 0.009345794 | 0 | 0 | 0 | 0 | 0 | 0 | 0 | 0.009345794 | 0 | 0 | 0 | 0 | 0 | 0 | 0 | 0 | 0 | 0 | 0 | 0 | 0 | 0 | 0 | 0 | 0 | 0 | 0 | 0 | 0 | 0 | 0 | 0 | 0 | 0 | 0 | 0.9345794 | 0 | 0.02336449 | 0 | 0 | 0 | 0 | 0 | 0 | 0 | 0 | 0 | 10.1016/j.micromeso.2006.05.037 | yes |  | 0 |  |  | 48 | 180 |  |  |  |  | ethylamine |  |  | MFI |  |  | water glass, NaF, H2SO4 | [13 empty] | ['Ethanamine', 'Ethylamine', '85404-16-6', '85404-22-4', '75-04-7', '43031-21-6', '1-Aminoethane', 'AI3-24228', 'Aethylamine [German]', 'Aminoethane', 'CCRIS 6261', 'EINECS 200-834-7', 'Ethanamine', 'Ethylamine [UN1036] [Flammable gas]', 'Ethylamine solution', 'Ethylamine solution (72% or less)', 'C00797', 'Ethylamine', 'Etyloamina [Polish]', 'HSDB 803', 'Monoethylamine', 'UN1036', 'UN2270', 'QuadraPure EDA', 'NEH', '301264_ALDRICH', 'InChI=1/C2H7N/c1-2-3/h2-3H2,1H', 'CHEBI:15862', '668583_ALDRICH', 'QuadraPure Bis(ethylamine)', '471208_ALDRICH', '02946_FLUKA', 'Ethyl amine', 'c0920', '395064_ALDRICH', '395072_ALDRICH', 'Ethylamine, aqueous solution with not <50% but not >70% ethylamine [UN2270] [Flammable liquid]', 'Etilamina [Italian]'] |  |  | Ethanamine |  |  | CCN |  |  | C2H7N |  |  | MFI |  |  | 2006
1952 | 0.02336449 | 0 | 0 | 0.009345794 | 0 | 0 | 0 | 0 | 0 | 0 | 0 | 0.009345794 | 0 | 0 | 0 | 0 | 0 | 0 | 0 | 0 | 0 | 0 | 0 | 0 | 0 | 0 | 0 | 0 | 0 | 0 | 0 | 0 | 0 | 0 | 0 | 0 | 0 | 0 | 0 | 0.9345794 | 0 | 0.02102804 | 0.002336449 | 0 | 0 | 0 | 0 | 0 | 0 | 0 | 0 | 10.1016/j.micromeso.2006.05.037 | yes |  | 0 |  |  | 96 | 180 |  |  |  |  | ethylamine | N-ethyl-hexamethylenetetrammonium |  | MFI |  |  | water glass, NaF, H2SO4 | [13 empty] | ['Ethanamine', 'Ethylamine', '85404-16-6', '85404-22-4', '75-04-7', '43031-21-6', '1-Aminoethane', 'AI3-24228', 'Aethylamine [German]', 'Aminoethane', 'CCRIS 6261', 'EINECS 200-834-7', 'Ethanamine', 'Ethylamine [UN1036] [Flammable gas]', 'Ethylamine solution', 'Ethylamine solution (72% or less)', 'C00797', 'Ethylamine', 'Etyloamina [Polish]', 'HSDB 803', 'Monoethylamine', 'UN1036', 'UN2270', 'QuadraPure EDA', 'NEH', '301264_ALDRICH', 'InChI=1/C2H7N/c1-2-3/h2-3H2,1H', 'CHEBI:15862', '668583_ALDRICH', 'QuadraPure Bis(ethylamine)', '471208_ALDRICH', '02946_FLUKA', 'Ethyl amine', 'c0920', '395064_ALDRICH', '395072_ALDRICH', 'Ethylamine, aqueous solution with not <50% but not >70% ethylamine [UN2270] [Flammable liquid]', 'Etilamina [Italian]'] | ['1-Ethyl-1lambda~5~,3,5,7-tetraazatricyclo[3.3.1.1~3,7~]decane', '3,5, 7-Triaza-1-azoniaadamantane, 1-ethyl-', '3,5, 7-Triaza-1-azoniaadamantane, 1-ethyl-, iodide', '3,5, 7-Triaza-1-azoniatricyclo[3.3.1.13,7]decane, 1-ethyl-', '3,5, {7-Triaza-1-azoniatricyclo[3.3.1.13,7]decane,} 1-ethyl-, iodide', '5406-76-8 (IODDINE SALT)', 'AIDS-155858', 'AIDS155858', 'Hexamethylenetetramine ethyl-', 'NSC7308 (IODINE SALT)'] |  | Ethanamine |  |  | CCN | CC[N+]12CN3CN(CN(C3)C1)C2 |  | C2H7N | C8H17N4 |  | MFI |  |  | 2006
1953 | 0.02336449 | 0 | 0 | 0.009345794 | 0 | 0 | 0 | 0 | 0 | 0 | 0 | 0.009345794 | 0 | 0 | 0 | 0 | 0 | 0 | 0 | 0 | 0 | 0 | 0 | 0 | 0 | 0 | 0 | 0 | 0 | 0 | 0 | 0 | 0 | 0 | 0 | 0 | 0 | 0 | 0 | 0.9345794 | 0 | 0.01635514 | 0.007009346 | 0 | 0 | 0 | 0 | 0 | 0 | 0 | 0 | 10.1016/j.micromeso.2006.05.037 | yes |  | 0 |  |  | 312 | 180 |  |  |  |  | ethylamine | N-ethyl-hexamethylenetetrammonium |  | MFI |  |  | water glass, NaF, H2SO4 | [13 empty] | ['Ethanamine', 'Ethylamine', '85404-16-6', '85404-22-4', '75-04-7', '43031-21-6', '1-Aminoethane', 'AI3-24228', 'Aethylamine [German]', 'Aminoethane', 'CCRIS 6261', 'EINECS 200-834-7', 'Ethanamine', 'Ethylamine [UN1036] [Flammable gas]', 'Ethylamine solution', 'Ethylamine solution (72% or less)', 'C00797', 'Ethylamine', 'Etyloamina [Polish]', 'HSDB 803', 'Monoethylamine', 'UN1036', 'UN2270', 'QuadraPure EDA', 'NEH', '301264_ALDRICH', 'InChI=1/C2H7N/c1-2-3/h2-3H2,1H', 'CHEBI:15862', '668583_ALDRICH', 'QuadraPure Bis(ethylamine)', '471208_ALDRICH', '02946_FLUKA', 'Ethyl amine', 'c0920', '395064_ALDRICH', '395072_ALDRICH', 'Ethylamine, aqueous solution with not <50% but not >70% ethylamine [UN2270] [Flammable liquid]', 'Etilamina [Italian]'] | ['1-Ethyl-1lambda~5~,3,5,7-tetraazatricyclo[3.3.1.1~3,7~]decane', '3,5, 7-Triaza-1-azoniaadamantane, 1-ethyl-', '3,5, 7-Triaza-1-azoniaadamantane, 1-ethyl-, iodide', '3,5, 7-Triaza-1-azoniatricyclo[3.3.1.13,7]decane, 1-ethyl-', '3,5, {7-Triaza-1-azoniatricyclo[3.3.1.13,7]decane,} 1-ethyl-, iodide', '5406-76-8 (IODDINE SALT)', 'AIDS-155858', 'AIDS155858', 'Hexamethylenetetramine ethyl-', 'NSC7308 (IODINE SALT)'] |  | Ethanamine |  |  | CCN | CC[N+]12CN3CN(CN(C3)C1)C2 |  | C2H7N | C8H17N4 |  | MFI |  |  | 2006
1954 | 0.02336449 | 0 | 0 | 0.009345794 | 0 | 0 | 0 | 0 | 0 | 0 | 0 | 0.009345794 | 0 | 0 | 0 | 0 | 0 | 0 | 0 | 0 | 0 | 0 | 0 | 0 | 0 | 0 | 0 | 0 | 0 | 0 | 0 | 0 | 0 | 0 | 0 | 0 | 0 | 0 | 0 | 0.9345794 | 0 | 0.01401869 | 0.009345794 | 0 | 0 | 0 | 0 | 0 | 0 | 0 | 0 | 10.1016/j.micromeso.2006.05.037 | yes |  | 0 |  |  | 360 | 180 |  |  |  |  | ethylamine | N-ethyl-hexamethylenetetrammonium |  | MFI |  |  | water glass, NaF, H2SO4 | [13 empty] | ['Ethanamine', 'Ethylamine', '85404-16-6', '85404-22-4', '75-04-7', '43031-21-6', '1-Aminoethane', 'AI3-24228', 'Aethylamine [German]', 'Aminoethane', 'CCRIS 6261', 'EINECS 200-834-7', 'Ethanamine', 'Ethylamine [UN1036] [Flammable gas]', 'Ethylamine solution', 'Ethylamine solution (72% or less)', 'C00797', 'Ethylamine', 'Etyloamina [Polish]', 'HSDB 803', 'Monoethylamine', 'UN1036', 'UN2270', 'QuadraPure EDA', 'NEH', '301264_ALDRICH', 'InChI=1/C2H7N/c1-2-3/h2-3H2,1H', 'CHEBI:15862', '668583_ALDRICH', 'QuadraPure Bis(ethylamine)', '471208_ALDRICH', '02946_FLUKA', 'Ethyl amine', 'c0920', '395064_ALDRICH', '395072_ALDRICH', 'Ethylamine, aqueous solution with not <50% but not >70% ethylamine [UN2270] [Flammable liquid]', 'Etilamina [Italian]'] | ['1-Ethyl-1lambda~5~,3,5,7-tetraazatricyclo[3.3.1.1~3,7~]decane', '3,5, 7-Triaza-1-azoniaadamantane, 1-ethyl-', '3,5, 7-Triaza-1-azoniaadamantane, 1-ethyl-, iodide', '3,5, 7-Triaza-1-azoniatricyclo[3.3.1.13,7]decane, 1-ethyl-', '3,5, {7-Triaza-1-azoniatricyclo[3.3.1.13,7]decane,} 1-ethyl-, iodide', '5406-76-8 (IODDINE SALT)', 'AIDS-155858', 'AIDS155858', 'Hexamethylenetetramine ethyl-', 'NSC7308 (IODINE SALT)'] |  | Ethanamine |  |  | CCN | CC[N+]12CN3CN(CN(C3)C1)C2 |  | C2H7N | C8H17N4 |  | MFI |  |  | 2006
1955 | 0.02336449 | 0 | 0 | 0.009345794 | 0 | 0 | 0 | 0 | 0 | 0 | 0 | 0.009345794 | 0 | 0 | 0 | 0 | 0 | 0 | 0 | 0 | 0 | 0 | 0 | 0 | 0 | 0 | 0 | 0 | 0 | 0 | 0 | 0 | 0 | 0 | 0 | 0 | 0 | 0 | 0 | 0.9345794 | 0 | 0.02336449 | 0 | 0 | 0 | 0 | 0 | 0 | 0 | 0 | 0 | 10.1016/j.micromeso.2006.05.037 | yes |  | 0 |  |  | 48 | 180 |  |  |  |  | n-butylamine |  |  | MFI |  |  | water glass, NaF, H2SO4 | [13 empty] | ['butan-1-amine', 'Butylamine', '85404-21-3', '109-73-9', '50929-03-8', '42939-72-0', 'NSC8029', 'Norvalamine', 'WLN: Z4', 'n-Butylamine', '471305_SIAL', 'NCIOpen2_009229', 'W313009_ALDRICH', '1-AMINO-BUTANE', 'InChI=1/C4H11N/c1-2-3-4-5/h2-5H2,1H', 'butan-1-amine', 'LYT', '1-Amino-butaan [Dutch]', '1-Aminobutan [German]', 'AI3-24197', 'CCRIS 4756', 'EINECS 203-699-2', 'FEMA No. 3130', 'FEMA Number 3130', 'HSDB 515', 'Monobutilamina [Romanian]', 'NSC 8029', 'UN1125', 'n-Butilamina [Italian]', 'n-Butylamin [German]', 'n-Butylamine [UN1125] [Flammable liquid]', '1-Amino-butaan', '1-Aminobutan', '1-Aminobutane', '1-Butanamine', '1-Butanaminen-butilamina', 'BUTYLAMINE, N', 'Butylamine', 'Mono-n-butylamine', 'Monobutylamine', 'N-Butylamin'] |  |  | butan-1-amine |  |  | CCCCN |  |  | C4H11N |  |  | MFI |  |  | 2006
1956 | 0.02336449 | 0 | 0 | 0.009345794 | 0 | 0 | 0 | 0 | 0 | 0 | 0 | 0.009345794 | 0 | 0 | 0 | 0 | 0 | 0 | 0 | 0 | 0 | 0 | 0 | 0 | 0 | 0 | 0 | 0 | 0 | 0 | 0 | 0 | 0 | 0 | 0 | 0 | 0 | 0 | 0 | 0.9345794 | 0 | 0.02102804 | 0.002336449 | 0 | 0 | 0 | 0 | 0 | 0 | 0 | 0 | 10.1016/j.micromeso.2006.05.037 | yes |  | 0 |  |  | 96 | 180 |  |  |  |  | n-butylamine | N-ethyl-hexamethylenetetrammonium |  | MFI |  |  | water glass, NaF, H2SO4 | [13 empty] | ['butan-1-amine', 'Butylamine', '85404-21-3', '109-73-9', '50929-03-8', '42939-72-0', 'NSC8029', 'Norvalamine', 'WLN: Z4', 'n-Butylamine', '471305_SIAL', 'NCIOpen2_009229', 'W313009_ALDRICH', '1-AMINO-BUTANE', 'InChI=1/C4H11N/c1-2-3-4-5/h2-5H2,1H', 'butan-1-amine', 'LYT', '1-Amino-butaan [Dutch]', '1-Aminobutan [German]', 'AI3-24197', 'CCRIS 4756', 'EINECS 203-699-2', 'FEMA No. 3130', 'FEMA Number 3130', 'HSDB 515', 'Monobutilamina [Romanian]', 'NSC 8029', 'UN1125', 'n-Butilamina [Italian]', 'n-Butylamin [German]', 'n-Butylamine [UN1125] [Flammable liquid]', '1-Amino-butaan', '1-Aminobutan', '1-Aminobutane', '1-Butanamine', '1-Butanaminen-butilamina', 'BUTYLAMINE, N', 'Butylamine', 'Mono-n-butylamine', 'Monobutylamine', 'N-Butylamin'] | ['1-Ethyl-1lambda~5~,3,5,7-tetraazatricyclo[3.3.1.1~3,7~]decane', '3,5, 7-Triaza-1-azoniaadamantane, 1-ethyl-', '3,5, 7-Triaza-1-azoniaadamantane, 1-ethyl-, iodide', '3,5, 7-Triaza-1-azoniatricyclo[3.3.1.13,7]decane, 1-ethyl-', '3,5, {7-Triaza-1-azoniatricyclo[3.3.1.13,7]decane,} 1-ethyl-, iodide', '5406-76-8 (IODDINE SALT)', 'AIDS-155858', 'AIDS155858', 'Hexamethylenetetramine ethyl-', 'NSC7308 (IODINE SALT)'] |  | butan-1-amine |  |  | CCCCN | CC[N+]12CN3CN(CN(C3)C1)C2 |  | C4H11N | C8H17N4 |  | MFI |  |  | 2006
1957 | 0.02336449 | 0 | 0 | 0.009345794 | 0 | 0 | 0 | 0 | 0 | 0 | 0 | 0.009345794 | 0 | 0 | 0 | 0 | 0 | 0 | 0 | 0 | 0 | 0 | 0 | 0 | 0 | 0 | 0 | 0 | 0 | 0 | 0 | 0 | 0 | 0 | 0 | 0 | 0 | 0 | 0 | 0.9345794 | 0 | 0.01869159 | 0.004672897 | 0 | 0 | 0 | 0 | 0 | 0 | 0 | 0 | 10.1016/j.micromeso.2006.05.037 | yes |  | 0 |  |  | 168 | 160 |  |  |  |  | n-butylamine | N-ethyl-hexamethylenetetrammonium |  | MFI |  |  | water glass, NaF, H2SO4 | [13 empty] | ['butan-1-amine', 'Butylamine', '85404-21-3', '109-73-9', '50929-03-8', '42939-72-0', 'NSC8029', 'Norvalamine', 'WLN: Z4', 'n-Butylamine', '471305_SIAL', 'NCIOpen2_009229', 'W313009_ALDRICH', '1-AMINO-BUTANE', 'InChI=1/C4H11N/c1-2-3-4-5/h2-5H2,1H', 'butan-1-amine', 'LYT', '1-Amino-butaan [Dutch]', '1-Aminobutan [German]', 'AI3-24197', 'CCRIS 4756', 'EINECS 203-699-2', 'FEMA No. 3130', 'FEMA Number 3130', 'HSDB 515', 'Monobutilamina [Romanian]', 'NSC 8029', 'UN1125', 'n-Butilamina [Italian]', 'n-Butylamin [German]', 'n-Butylamine [UN1125] [Flammable liquid]', '1-Amino-butaan', '1-Aminobutan', '1-Aminobutane', '1-Butanamine', '1-Butanaminen-butilamina', 'BUTYLAMINE, N', 'Butylamine', 'Mono-n-butylamine', 'Monobutylamine', 'N-Butylamin'] | ['1-Ethyl-1lambda~5~,3,5,7-tetraazatricyclo[3.3.1.1~3,7~]decane', '3,5, 7-Triaza-1-azoniaadamantane, 1-ethyl-', '3,5, 7-Triaza-1-azoniaadamantane, 1-ethyl-, iodide', '3,5, 7-Triaza-1-azoniatricyclo[3.3.1.13,7]decane, 1-ethyl-', '3,5, {7-Triaza-1-azoniatricyclo[3.3.1.13,7]decane,} 1-ethyl-, iodide', '5406-76-8 (IODDINE SALT)', 'AIDS-155858', 'AIDS155858', 'Hexamethylenetetramine ethyl-', 'NSC7308 (IODINE SALT)'] |  | butan-1-amine |  |  | CCCCN | CC[N+]12CN3CN(CN(C3)C1)C2 |  | C4H11N | C8H17N4 |  | MFI |  |  | 2006
1958 | 0.02336449 | 0 | 0 | 0.009345794 | 0 | 0 | 0 | 0 | 0 | 0 | 0 | 0.009345794 | 0 | 0 | 0 | 0 | 0 | 0 | 0 | 0 | 0 | 0 | 0 | 0 | 0 | 0 | 0 | 0 | 0 | 0 | 0 | 0 | 0 | 0 | 0 | 0 | 0 | 0 | 0 | 0.9345794 | 0 | 0.01635514 | 0.007009346 | 0 | 0 | 0 | 0 | 0 | 0 | 0 | 0 | 10.1016/j.micromeso.2006.05.037 | yes |  | 0 |  |  | 312 | 160 |  |  |  |  | n-butylamine | N-ethyl-hexamethylenetetrammonium |  | MFI |  |  | water glass, NaF, H2SO4 | [13 empty] | ['butan-1-amine', 'Butylamine', '85404-21-3', '109-73-9', '50929-03-8', '42939-72-0', 'NSC8029', 'Norvalamine', 'WLN: Z4', 'n-Butylamine', '471305_SIAL', 'NCIOpen2_009229', 'W313009_ALDRICH', '1-AMINO-BUTANE', 'InChI=1/C4H11N/c1-2-3-4-5/h2-5H2,1H', 'butan-1-amine', 'LYT', '1-Amino-butaan [Dutch]', '1-Aminobutan [German]', 'AI3-24197', 'CCRIS 4756', 'EINECS 203-699-2', 'FEMA No. 3130', 'FEMA Number 3130', 'HSDB 515', 'Monobutilamina [Romanian]', 'NSC 8029', 'UN1125', 'n-Butilamina [Italian]', 'n-Butylamin [German]', 'n-Butylamine [UN1125] [Flammable liquid]', '1-Amino-butaan', '1-Aminobutan', '1-Aminobutane', '1-Butanamine', '1-Butanaminen-butilamina', 'BUTYLAMINE, N', 'Butylamine', 'Mono-n-butylamine', 'Monobutylamine', 'N-Butylamin'] | ['1-Ethyl-1lambda~5~,3,5,7-tetraazatricyclo[3.3.1.1~3,7~]decane', '3,5, 7-Triaza-1-azoniaadamantane, 1-ethyl-', '3,5, 7-Triaza-1-azoniaadamantane, 1-ethyl-, iodide', '3,5, 7-Triaza-1-azoniatricyclo[3.3.1.13,7]decane, 1-ethyl-', '3,5, {7-Triaza-1-azoniatricyclo[3.3.1.13,7]decane,} 1-ethyl-, iodide', '5406-76-8 (IODDINE SALT)', 'AIDS-155858', 'AIDS155858', 'Hexamethylenetetramine ethyl-', 'NSC7308 (IODINE SALT)'] |  | butan-1-amine |  |  | CCCCN | CC[N+]12CN3CN(CN(C3)C1)C2 |  | C4H11N | C8H17N4 |  | MFI |  |  | 2006
1959 | 0.02336449 | 0 | 0 | 0.009345794 | 0 | 0 | 0 | 0 | 0 | 0 | 0 | 0.009345794 | 0 | 0 | 0 | 0 | 0 | 0 | 0 | 0 | 0 | 0 | 0 | 0 | 0 | 0 | 0 | 0 | 0 | 0 | 0 | 0 | 0 | 0 | 0 | 0 | 0 | 0 | 0 | 0.9345794 | 0 | 0.01401869 | 0.009345794 | 0 | 0 | 0 | 0 | 0 | 0 | 0 | 0 | 10.1016/j.micromeso.2006.05.037 | yes |  | 0 |  |  | 360 | 160 |  |  |  |  | n-butylamine | N-ethyl-hexamethylenetetrammonium |  | MFI |  |  | water glass, NaF, H2SO4 | [13 empty] | ['butan-1-amine', 'Butylamine', '85404-21-3', '109-73-9', '50929-03-8', '42939-72-0', 'NSC8029', 'Norvalamine', 'WLN: Z4', 'n-Butylamine', '471305_SIAL', 'NCIOpen2_009229', 'W313009_ALDRICH', '1-AMINO-BUTANE', 'InChI=1/C4H11N/c1-2-3-4-5/h2-5H2,1H', 'butan-1-amine', 'LYT', '1-Amino-butaan [Dutch]', '1-Aminobutan [German]', 'AI3-24197', 'CCRIS 4756', 'EINECS 203-699-2', 'FEMA No. 3130', 'FEMA Number 3130', 'HSDB 515', 'Monobutilamina [Romanian]', 'NSC 8029', 'UN1125', 'n-Butilamina [Italian]', 'n-Butylamin [German]', 'n-Butylamine [UN1125] [Flammable liquid]', '1-Amino-butaan', '1-Aminobutan', '1-Aminobutane', '1-Butanamine', '1-Butanaminen-butilamina', 'BUTYLAMINE, N', 'Butylamine', 'Mono-n-butylamine', 'Monobutylamine', 'N-Butylamin'] | ['1-Ethyl-1lambda~5~,3,5,7-tetraazatricyclo[3.3.1.1~3,7~]decane', '3,5, 7-Triaza-1-azoniaadamantane, 1-ethyl-', '3,5, 7-Triaza-1-azoniaadamantane, 1-ethyl-, iodide', '3,5, 7-Triaza-1-azoniatricyclo[3.3.1.13,7]decane, 1-ethyl-', '3,5, {7-Triaza-1-azoniatricyclo[3.3.1.13,7]decane,} 1-ethyl-, iodide', '5406-76-8 (IODDINE SALT)', 'AIDS-155858', 'AIDS155858', 'Hexamethylenetetramine ethyl-', 'NSC7308 (IODINE SALT)'] |  | butan-1-amine |  |  | CCCCN | CC[N+]12CN3CN(CN(C3)C1)C2 |  | C4H11N | C8H17N4 |  | MFI |  |  | 2006
1960 | 0.02336449 | 0 | 0 | 0.009345794 | 0 | 0 | 0 | 0 | 0 | 0 | 0 | 0.009345794 | 0 | 0 | 0 | 0 | 0 | 0 | 0 | 0 | 0 | 0 | 0 | 0 | 0 | 0 | 0 | 0 | 0 | 0 | 0 | 0 | 0 | 0 | 0 | 0 | 0 | 0 | 0 | 0.9345794 | 0 | 0.01635514 | 0.007009346 | 0 | 0 | 0 | 0 | 0 | 0 | 0 | 0 | 10.1016/j.micromeso.2006.05.037 | yes |  | 0 |  |  | 408 | 160 |  |  |  |  | n-propylamine | N-ethyl-hexamethylenetetrammonium |  | MFI |  |  | water glass, NaF, H2SO4 | [13 empty] | ['Propan-1-amine', 'Propylamine', '68187-45-1', '68130-70-1', '68187-43-9', '42939-71-9', '68187-44-0', '68130-69-8', '107-10-8', 'NSC 7490', 'Propylamine [UN1277] [Flammable liquid]', 'RCRA waste no. U194', 'RCRA waste number U194', 'UN1277', '(C14-C18)Alkylalkoxypropyleneamine', '1-Propanamine, 3-(C14-18-alkyloxy) derivs.', 'EINECS 269-098-2', '240958_ALDRICH', 'CHEBI:39870', '(C6-C12) Alkylalkoxypropyleneamine', '(C6-C12)Alkylalkoxypropyleneamine', '1-Propanamine, 3-(C6-12-alkyloxy) derivs.', 'EINECS 269-096-1', 'W423701_ALDRICH', '(C10-C16) Alkylalkoxypropyleneamine', '(C10-C16)Alkylalkoxypropyleneamine', '1-Propanamine, 3-(C10-16-alkyloxy) derivs.', 'EINECS 269-097-7', '109819_ALDRICH', '1-Aminopropane', '1-Propanamine', '1-Propylamine', 'Mono-n-propylamine', 'Monopropylamine', 'NSC7490', 'Propanamine', 'Propylamine', 'WLN: Z3', 'n-Propylamine', '3-AMINOPROPYL', '82098_FLUKA', '(C16-C22)Alkyl alkoxypropyleneamine', '1-Propanamine, 3-(C16-22-alkyloxy) derivs.', 'EINECS 268-601-2', '(C12-C18) Alkylalkoxypropyleneamine', '(C12-C18)Alkyl alkoxypropylene amine', '1-Propanamine, 3-(C12-18-alkyloxy) derivs.', 'EINECS 268-602-8', 'propyl amines', 'InChI=1/C3H9N/c1-2-3-4/h2-4H2,1H', 'Propan-1-amine', 'n-Propyl Amine', 'AI3-26456', 'EINECS 203-462-3', 'HSDB 5162'] | ['1-Ethyl-1lambda~5~,3,5,7-tetraazatricyclo[3.3.1.1~3,7~]decane', '3,5, 7-Triaza-1-azoniaadamantane, 1-ethyl-', '3,5, 7-Triaza-1-azoniaadamantane, 1-ethyl-, iodide', '3,5, 7-Triaza-1-azoniatricyclo[3.3.1.13,7]decane, 1-ethyl-', '3,5, {7-Triaza-1-azoniatricyclo[3.3.1.13,7]decane,} 1-ethyl-, iodide', '5406-76-8 (IODDINE SALT)', 'AIDS-155858', 'AIDS155858', 'Hexamethylenetetramine ethyl-', 'NSC7308 (IODINE SALT)'] |  | Propan-1-amine |  |  | CCCN | CC[N+]12CN3CN(CN(C3)C1)C2 |  | C3H9N | C8H17N4 |  | MFI |  |  | 2006
1961 | 0.02320186 | 0 | 0 | 0.009280742 | 0 | 0 | 0 | 0 | 0 | 0 | 0 | 0.009280742 | 0 | 0 | 0 | 0 | 0 | 0 | 0 | 0 | 0 | 0 | 0 | 0 | 0 | 0 | 0 | 0 | 0 | 0 | 0 | 0 | 0 | 0 | 0 | 0 | 0 | 0 | 0 | 0.9280742 | 0 | 0.02320186 | 0.006960557 | 0 | 0 | 0 | 0 | 0 | 0 | 0 | 0 | 10.1016/j.micromeso.2006.05.037 | yes |  | 0 |  |  | 384 | 160 |  |  |  |  | n-propylamine | N-ethyl-hexamethylenetetrammonium |  | MFI |  |  | water glass, NaF, H2SO4 | [13 empty] | ['Propan-1-amine', 'Propylamine', '68187-45-1', '68130-70-1', '68187-43-9', '42939-71-9', '68187-44-0', '68130-69-8', '107-10-8', 'NSC 7490', 'Propylamine [UN1277] [Flammable liquid]', 'RCRA waste no. U194', 'RCRA waste number U194', 'UN1277', '(C14-C18)Alkylalkoxypropyleneamine', '1-Propanamine, 3-(C14-18-alkyloxy) derivs.', 'EINECS 269-098-2', '240958_ALDRICH', 'CHEBI:39870', '(C6-C12) Alkylalkoxypropyleneamine', '(C6-C12)Alkylalkoxypropyleneamine', '1-Propanamine, 3-(C6-12-alkyloxy) derivs.', 'EINECS 269-096-1', 'W423701_ALDRICH', '(C10-C16) Alkylalkoxypropyleneamine', '(C10-C16)Alkylalkoxypropyleneamine', '1-Propanamine, 3-(C10-16-alkyloxy) derivs.', 'EINECS 269-097-7', '109819_ALDRICH', '1-Aminopropane', '1-Propanamine', '1-Propylamine', 'Mono-n-propylamine', 'Monopropylamine', 'NSC7490', 'Propanamine', 'Propylamine', 'WLN: Z3', 'n-Propylamine', '3-AMINOPROPYL', '82098_FLUKA', '(C16-C22)Alkyl alkoxypropyleneamine', '1-Propanamine, 3-(C16-22-alkyloxy) derivs.', 'EINECS 268-601-2', '(C12-C18) Alkylalkoxypropyleneamine', '(C12-C18)Alkyl alkoxypropylene amine', '1-Propanamine, 3-(C12-18-alkyloxy) derivs.', 'EINECS 268-602-8', 'propyl amines', 'InChI=1/C3H9N/c1-2-3-4/h2-4H2,1H', 'Propan-1-amine', 'n-Propyl Amine', 'AI3-26456', 'EINECS 203-462-3', 'HSDB 5162'] | ['1-Ethyl-1lambda~5~,3,5,7-tetraazatricyclo[3.3.1.1~3,7~]decane', '3,5, 7-Triaza-1-azoniaadamantane, 1-ethyl-', '3,5, 7-Triaza-1-azoniaadamantane, 1-ethyl-, iodide', '3,5, 7-Triaza-1-azoniatricyclo[3.3.1.13,7]decane, 1-ethyl-', '3,5, {7-Triaza-1-azoniatricyclo[3.3.1.13,7]decane,} 1-ethyl-, iodide', '5406-76-8 (IODDINE SALT)', 'AIDS-155858', 'AIDS155858', 'Hexamethylenetetramine ethyl-', 'NSC7308 (IODINE SALT)'] |  | Propan-1-amine |  |  | CCCN | CC[N+]12CN3CN(CN(C3)C1)C2 |  | C3H9N | C8H17N4 |  | MFI |  |  | 2006
1962 | 0.02267574 | 0 | 0 | 0.009070295 | 0 | 0 | 0 | 0 | 0 | 0 | 0 | 0.009070295 | 0 | 0 | 0 | 0 | 0 | 0 | 0 | 0 | 0 | 0 | 0 | 0 | 0 | 0 | 0 | 0 | 0 | 0 | 0 | 0 | 0 | 0 | 0 | 0 | 0 | 0 | 0 | 0.9070295 | 0 | 0.04535147 | 0.006802721 | 0 | 0 | 0 | 0 | 0 | 0 | 0 | 0 | 10.1016/j.micromeso.2006.05.037 | yes |  | 0 |  |  | 216 | 160 |  |  |  |  | n-propylamine | N-ethyl-hexamethylenetetrammonium |  | MFI |  |  | water glass, NaF, H2SO4 | [13 empty] | ['Propan-1-amine', 'Propylamine', '68187-45-1', '68130-70-1', '68187-43-9', '42939-71-9', '68187-44-0', '68130-69-8', '107-10-8', 'NSC 7490', 'Propylamine [UN1277] [Flammable liquid]', 'RCRA waste no. U194', 'RCRA waste number U194', 'UN1277', '(C14-C18)Alkylalkoxypropyleneamine', '1-Propanamine, 3-(C14-18-alkyloxy) derivs.', 'EINECS 269-098-2', '240958_ALDRICH', 'CHEBI:39870', '(C6-C12) Alkylalkoxypropyleneamine', '(C6-C12)Alkylalkoxypropyleneamine', '1-Propanamine, 3-(C6-12-alkyloxy) derivs.', 'EINECS 269-096-1', 'W423701_ALDRICH', '(C10-C16) Alkylalkoxypropyleneamine', '(C10-C16)Alkylalkoxypropyleneamine', '1-Propanamine, 3-(C10-16-alkyloxy) derivs.', 'EINECS 269-097-7', '109819_ALDRICH', '1-Aminopropane', '1-Propanamine', '1-Propylamine', 'Mono-n-propylamine', 'Monopropylamine', 'NSC7490', 'Propanamine', 'Propylamine', 'WLN: Z3', 'n-Propylamine', '3-AMINOPROPYL', '82098_FLUKA', '(C16-C22)Alkyl alkoxypropyleneamine', '1-Propanamine, 3-(C16-22-alkyloxy) derivs.', 'EINECS 268-601-2', '(C12-C18) Alkylalkoxypropyleneamine', '(C12-C18)Alkyl alkoxypropylene amine', '1-Propanamine, 3-(C12-18-alkyloxy) derivs.', 'EINECS 268-602-8', 'propyl amines', 'InChI=1/C3H9N/c1-2-3-4/h2-4H2,1H', 'Propan-1-amine', 'n-Propyl Amine', 'AI3-26456', 'EINECS 203-462-3', 'HSDB 5162'] | ['1-Ethyl-1lambda~5~,3,5,7-tetraazatricyclo[3.3.1.1~3,7~]decane', '3,5, 7-Triaza-1-azoniaadamantane, 1-ethyl-', '3,5, 7-Triaza-1-azoniaadamantane, 1-ethyl-, iodide', '3,5, 7-Triaza-1-azoniatricyclo[3.3.1.13,7]decane, 1-ethyl-', '3,5, {7-Triaza-1-azoniatricyclo[3.3.1.13,7]decane,} 1-ethyl-, iodide', '5406-76-8 (IODDINE SALT)', 'AIDS-155858', 'AIDS155858', 'Hexamethylenetetramine ethyl-', 'NSC7308 (IODINE SALT)'] |  | Propan-1-amine |  |  | CCCN | CC[N+]12CN3CN(CN(C3)C1)C2 |  | C3H9N | C8H17N4 |  | MFI |  |  | 2006
1963 | 0.02217295 | 0 | 0 | 0.00886918 | 0 | 0 | 0 | 0 | 0 | 0 | 0 | 0.00886918 | 0 | 0 | 0 | 0 | 0 | 0 | 0 | 0 | 0 | 0 | 0 | 0 | 0 | 0 | 0 | 0 | 0 | 0 | 0 | 0 | 0 | 0 | 0 | 0 | 0 | 0 | 0 | 0.886918 | 0 | 0.06651885 | 0.006651885 | 0 | 0 | 0 | 0 | 0 | 0 | 0 | 0 | 10.1016/j.micromeso.2006.05.037 | yes |  | 0 |  |  | 384 | 160 |  |  |  |  | n-propylamine | N-ethyl-hexamethylenetetrammonium |  | MFI |  |  | water glass, NaF, H2SO4 | [13 empty] | ['Propan-1-amine', 'Propylamine', '68187-45-1', '68130-70-1', '68187-43-9', '42939-71-9', '68187-44-0', '68130-69-8', '107-10-8', 'NSC 7490', 'Propylamine [UN1277] [Flammable liquid]', 'RCRA waste no. U194', 'RCRA waste number U194', 'UN1277', '(C14-C18)Alkylalkoxypropyleneamine', '1-Propanamine, 3-(C14-18-alkyloxy) derivs.', 'EINECS 269-098-2', '240958_ALDRICH', 'CHEBI:39870', '(C6-C12) Alkylalkoxypropyleneamine', '(C6-C12)Alkylalkoxypropyleneamine', '1-Propanamine, 3-(C6-12-alkyloxy) derivs.', 'EINECS 269-096-1', 'W423701_ALDRICH', '(C10-C16) Alkylalkoxypropyleneamine', '(C10-C16)Alkylalkoxypropyleneamine', '1-Propanamine, 3-(C10-16-alkyloxy) derivs.', 'EINECS 269-097-7', '109819_ALDRICH', '1-Aminopropane', '1-Propanamine', '1-Propylamine', 'Mono-n-propylamine', 'Monopropylamine', 'NSC7490', 'Propanamine', 'Propylamine', 'WLN: Z3', 'n-Propylamine', '3-AMINOPROPYL', '82098_FLUKA', '(C16-C22)Alkyl alkoxypropyleneamine', '1-Propanamine, 3-(C16-22-alkyloxy) derivs.', 'EINECS 268-601-2', '(C12-C18) Alkylalkoxypropyleneamine', '(C12-C18)Alkyl alkoxypropylene amine', '1-Propanamine, 3-(C12-18-alkyloxy) derivs.', 'EINECS 268-602-8', 'propyl amines', 'InChI=1/C3H9N/c1-2-3-4/h2-4H2,1H', 'Propan-1-amine', 'n-Propyl Amine', 'AI3-26456', 'EINECS 203-462-3', 'HSDB 5162'] | ['1-Ethyl-1lambda~5~,3,5,7-tetraazatricyclo[3.3.1.1~3,7~]decane', '3,5, 7-Triaza-1-azoniaadamantane, 1-ethyl-', '3,5, 7-Triaza-1-azoniaadamantane, 1-ethyl-, iodide', '3,5, 7-Triaza-1-azoniatricyclo[3.3.1.13,7]decane, 1-ethyl-', '3,5, {7-Triaza-1-azoniatricyclo[3.3.1.13,7]decane,} 1-ethyl-, iodide', '5406-76-8 (IODDINE SALT)', 'AIDS-155858', 'AIDS155858', 'Hexamethylenetetramine ethyl-', 'NSC7308 (IODINE SALT)'] |  | Propan-1-amine |  |  | CCCN | CC[N+]12CN3CN(CN(C3)C1)C2 |  | C3H9N | C8H17N4 |  | MFI |  |  | 2006
1964 | 0.02217295 | 0 | 0 | 0.00886918 | 0 | 0 | 0 | 0 | 0 | 0 | 0 | 0.00886918 | 0 | 0 | 0 | 0 | 0 | 0 | 0 | 0 | 0 | 0 | 0 | 0 | 0 | 0 | 0 | 0 | 0 | 0 | 0 | 0 | 0 | 0 | 0 | 0 | 0 | 0 | 0 | 0.886918 | 0 | 0.06651885 | 0.006651885 | 0 | 0 | 0 | 0 | 0 | 0 | 0 | 0 | 10.1016/j.micromeso.2006.05.037 | yes |  | 0 |  |  | 204 | 160 |  |  |  |  | n-propylamine | N-ethyl-hexamethylenetetrammonium |  | MFI |  |  | water glass, NaF, H2SO4 | [13 empty] | ['Propan-1-amine', 'Propylamine', '68187-45-1', '68130-70-1', '68187-43-9', '42939-71-9', '68187-44-0', '68130-69-8', '107-10-8', 'NSC 7490', 'Propylamine [UN1277] [Flammable liquid]', 'RCRA waste no. U194', 'RCRA waste number U194', 'UN1277', '(C14-C18)Alkylalkoxypropyleneamine', '1-Propanamine, 3-(C14-18-alkyloxy) derivs.', 'EINECS 269-098-2', '240958_ALDRICH', 'CHEBI:39870', '(C6-C12) Alkylalkoxypropyleneamine', '(C6-C12)Alkylalkoxypropyleneamine', '1-Propanamine, 3-(C6-12-alkyloxy) derivs.', 'EINECS 269-096-1', 'W423701_ALDRICH', '(C10-C16) Alkylalkoxypropyleneamine', '(C10-C16)Alkylalkoxypropyleneamine', '1-Propanamine, 3-(C10-16-alkyloxy) derivs.', 'EINECS 269-097-7', '109819_ALDRICH', '1-Aminopropane', '1-Propanamine', '1-Propylamine', 'Mono-n-propylamine', 'Monopropylamine', 'NSC7490', 'Propanamine', 'Propylamine', 'WLN: Z3', 'n-Propylamine', '3-AMINOPROPYL', '82098_FLUKA', '(C16-C22)Alkyl alkoxypropyleneamine', '1-Propanamine, 3-(C16-22-alkyloxy) derivs.', 'EINECS 268-601-2', '(C12-C18) Alkylalkoxypropyleneamine', '(C12-C18)Alkyl alkoxypropylene amine', '1-Propanamine, 3-(C12-18-alkyloxy) derivs.', 'EINECS 268-602-8', 'propyl amines', 'InChI=1/C3H9N/c1-2-3-4/h2-4H2,1H', 'Propan-1-amine', 'n-Propyl Amine', 'AI3-26456', 'EINECS 203-462-3', 'HSDB 5162'] | ['1-Ethyl-1lambda~5~,3,5,7-tetraazatricyclo[3.3.1.1~3,7~]decane', '3,5, 7-Triaza-1-azoniaadamantane, 1-ethyl-', '3,5, 7-Triaza-1-azoniaadamantane, 1-ethyl-, iodide', '3,5, 7-Triaza-1-azoniatricyclo[3.3.1.13,7]decane, 1-ethyl-', '3,5, {7-Triaza-1-azoniatricyclo[3.3.1.13,7]decane,} 1-ethyl-, iodide', '5406-76-8 (IODDINE SALT)', 'AIDS-155858', 'AIDS155858', 'Hexamethylenetetramine ethyl-', 'NSC7308 (IODINE SALT)'] |  | Propan-1-amine |  |  | CCCN | CC[N+]12CN3CN(CN(C3)C1)C2 |  | C3H9N | C8H17N4 |  | MFI |  |  | 2006
1965 | 0.02272727 | 0 | 0 | 0.009090909 | 0 | 0 | 0 | 0 | 0 | 0 | 0 | 0.009090909 | 0 | 0 | 0 | 0 | 0 | 0 | 0 | 0 | 0 | 0 | 0 | 0 | 0 | 0 | 0 | 0 | 0 | 0 | 0 | 0 | 0 | 0 | 0 | 0 | 0 | 0 | 0 | 0.9090909 | 0 | 0.04545455 | 0.004545455 | 0 | 0 | 0 | 0 | 0 | 0 | 0 | 0 | 10.1016/j.micromeso.2006.05.037 | yes |  | 0 |  |  | 240 | 160 |  |  |  |  | n-propylamine | N-ethyl-hexamethylenetetrammonium |  | MFI |  |  | water glass, NaF, H2SO4 | [13 empty] | ['Propan-1-amine', 'Propylamine', '68187-45-1', '68130-70-1', '68187-43-9', '42939-71-9', '68187-44-0', '68130-69-8', '107-10-8', 'NSC 7490', 'Propylamine [UN1277] [Flammable liquid]', 'RCRA waste no. U194', 'RCRA waste number U194', 'UN1277', '(C14-C18)Alkylalkoxypropyleneamine', '1-Propanamine, 3-(C14-18-alkyloxy) derivs.', 'EINECS 269-098-2', '240958_ALDRICH', 'CHEBI:39870', '(C6-C12) Alkylalkoxypropyleneamine', '(C6-C12)Alkylalkoxypropyleneamine', '1-Propanamine, 3-(C6-12-alkyloxy) derivs.', 'EINECS 269-096-1', 'W423701_ALDRICH', '(C10-C16) Alkylalkoxypropyleneamine', '(C10-C16)Alkylalkoxypropyleneamine', '1-Propanamine, 3-(C10-16-alkyloxy) derivs.', 'EINECS 269-097-7', '109819_ALDRICH', '1-Aminopropane', '1-Propanamine', '1-Propylamine', 'Mono-n-propylamine', 'Monopropylamine', 'NSC7490', 'Propanamine', 'Propylamine', 'WLN: Z3', 'n-Propylamine', '3-AMINOPROPYL', '82098_FLUKA', '(C16-C22)Alkyl alkoxypropyleneamine', '1-Propanamine, 3-(C16-22-alkyloxy) derivs.', 'EINECS 268-601-2', '(C12-C18) Alkylalkoxypropyleneamine', '(C12-C18)Alkyl alkoxypropylene amine', '1-Propanamine, 3-(C12-18-alkyloxy) derivs.', 'EINECS 268-602-8', 'propyl amines', 'InChI=1/C3H9N/c1-2-3-4/h2-4H2,1H', 'Propan-1-amine', 'n-Propyl Amine', 'AI3-26456', 'EINECS 203-462-3', 'HSDB 5162'] | ['1-Ethyl-1lambda~5~,3,5,7-tetraazatricyclo[3.3.1.1~3,7~]decane', '3,5, 7-Triaza-1-azoniaadamantane, 1-ethyl-', '3,5, 7-Triaza-1-azoniaadamantane, 1-ethyl-, iodide', '3,5, 7-Triaza-1-azoniatricyclo[3.3.1.13,7]decane, 1-ethyl-', '3,5, {7-Triaza-1-azoniatricyclo[3.3.1.13,7]decane,} 1-ethyl-, iodide', '5406-76-8 (IODDINE SALT)', 'AIDS-155858', 'AIDS155858', 'Hexamethylenetetramine ethyl-', 'NSC7308 (IODINE SALT)'] |  | Propan-1-amine |  |  | CCCN | CC[N+]12CN3CN(CN(C3)C1)C2 |  | C3H9N | C8H17N4 |  | MFI |  |  | 2006
1966 | 0.02267574 | 0 | 0 | 0.009070295 | 0 | 0 | 0 | 0 | 0 | 0 | 0 | 0.009070295 | 0 | 0 | 0 | 0 | 0 | 0 | 0 | 0 | 0 | 0 | 0 | 0 | 0 | 0 | 0 | 0 | 0 | 0 | 0 | 0 | 0 | 0 | 0 | 0 | 0 | 0 | 0 | 0.9070295 | 0 | 0.04535147 | 0.006802721 | 0 | 0 | 0 | 0 | 0 | 0 | 0 | 0 | 10.1016/j.micromeso.2006.05.037 | yes |  | 0 |  |  | 336 | 160 |  |  |  |  | n-propylamine | N-ethyl-hexamethylenetetrammonium |  | MFI |  |  | water glass, NaF, H2SO4 | [13 empty] | ['Propan-1-amine', 'Propylamine', '68187-45-1', '68130-70-1', '68187-43-9', '42939-71-9', '68187-44-0', '68130-69-8', '107-10-8', 'NSC 7490', 'Propylamine [UN1277] [Flammable liquid]', 'RCRA waste no. U194', 'RCRA waste number U194', 'UN1277', '(C14-C18)Alkylalkoxypropyleneamine', '1-Propanamine, 3-(C14-18-alkyloxy) derivs.', 'EINECS 269-098-2', '240958_ALDRICH', 'CHEBI:39870', '(C6-C12) Alkylalkoxypropyleneamine', '(C6-C12)Alkylalkoxypropyleneamine', '1-Propanamine, 3-(C6-12-alkyloxy) derivs.', 'EINECS 269-096-1', 'W423701_ALDRICH', '(C10-C16) Alkylalkoxypropyleneamine', '(C10-C16)Alkylalkoxypropyleneamine', '1-Propanamine, 3-(C10-16-alkyloxy) derivs.', 'EINECS 269-097-7', '109819_ALDRICH', '1-Aminopropane', '1-Propanamine', '1-Propylamine', 'Mono-n-propylamine', 'Monopropylamine', 'NSC7490', 'Propanamine', 'Propylamine', 'WLN: Z3', 'n-Propylamine', '3-AMINOPROPYL', '82098_FLUKA', '(C16-C22)Alkyl alkoxypropyleneamine', '1-Propanamine, 3-(C16-22-alkyloxy) derivs.', 'EINECS 268-601-2', '(C12-C18) Alkylalkoxypropyleneamine', '(C12-C18)Alkyl alkoxypropylene amine', '1-Propanamine, 3-(C12-18-alkyloxy) derivs.', 'EINECS 268-602-8', 'propyl amines', 'InChI=1/C3H9N/c1-2-3-4/h2-4H2,1H', 'Propan-1-amine', 'n-Propyl Amine', 'AI3-26456', 'EINECS 203-462-3', 'HSDB 5162'] | ['1-Ethyl-1lambda~5~,3,5,7-tetraazatricyclo[3.3.1.1~3,7~]decane', '3,5, 7-Triaza-1-azoniaadamantane, 1-ethyl-', '3,5, 7-Triaza-1-azoniaadamantane, 1-ethyl-, iodide', '3,5, 7-Triaza-1-azoniatricyclo[3.3.1.13,7]decane, 1-ethyl-', '3,5, {7-Triaza-1-azoniatricyclo[3.3.1.13,7]decane,} 1-ethyl-, iodide', '5406-76-8 (IODDINE SALT)', 'AIDS-155858', 'AIDS155858', 'Hexamethylenetetramine ethyl-', 'NSC7308 (IODINE SALT)'] |  | Propan-1-amine |  |  | CCCN | CC[N+]12CN3CN(CN(C3)C1)C2 |  | C3H9N | C8H17N4 |  | MFI |  |  | 2006
1967 | 0.02262443 | 0 | 0 | 0.009049774 | 0 | 0 | 0 | 0 | 0 | 0 | 0 | 0.009049774 | 0 | 0 | 0 | 0 | 0 | 0 | 0 | 0 | 0 | 0 | 0 | 0 | 0 | 0 | 0 | 0 | 0 | 0 | 0 | 0 | 0 | 0 | 0 | 0 | 0 | 0 | 0 | 0.9049774 | 0 | 0.04524887 | 0.009049774 | 0 | 0 | 0 | 0 | 0 | 0 | 0 | 0 | 10.1016/j.micromeso.2006.05.037 | yes |  | 0 |  |  | 336 | 160 |  |  |  |  | n-propylamine | N-ethyl-hexamethylenetetrammonium |  | MFI |  |  | water glass, NaF, H2SO4 | [13 empty] | ['Propan-1-amine', 'Propylamine', '68187-45-1', '68130-70-1', '68187-43-9', '42939-71-9', '68187-44-0', '68130-69-8', '107-10-8', 'NSC 7490', 'Propylamine [UN1277] [Flammable liquid]', 'RCRA waste no. U194', 'RCRA waste number U194', 'UN1277', '(C14-C18)Alkylalkoxypropyleneamine', '1-Propanamine, 3-(C14-18-alkyloxy) derivs.', 'EINECS 269-098-2', '240958_ALDRICH', 'CHEBI:39870', '(C6-C12) Alkylalkoxypropyleneamine', '(C6-C12)Alkylalkoxypropyleneamine', '1-Propanamine, 3-(C6-12-alkyloxy) derivs.', 'EINECS 269-096-1', 'W423701_ALDRICH', '(C10-C16) Alkylalkoxypropyleneamine', '(C10-C16)Alkylalkoxypropyleneamine', '1-Propanamine, 3-(C10-16-alkyloxy) derivs.', 'EINECS 269-097-7', '109819_ALDRICH', '1-Aminopropane', '1-Propanamine', '1-Propylamine', 'Mono-n-propylamine', 'Monopropylamine', 'NSC7490', 'Propanamine', 'Propylamine', 'WLN: Z3', 'n-Propylamine', '3-AMINOPROPYL', '82098_FLUKA', '(C16-C22)Alkyl alkoxypropyleneamine', '1-Propanamine, 3-(C16-22-alkyloxy) derivs.', 'EINECS 268-601-2', '(C12-C18) Alkylalkoxypropyleneamine', '(C12-C18)Alkyl alkoxypropylene amine', '1-Propanamine, 3-(C12-18-alkyloxy) derivs.', 'EINECS 268-602-8', 'propyl amines', 'InChI=1/C3H9N/c1-2-3-4/h2-4H2,1H', 'Propan-1-amine', 'n-Propyl Amine', 'AI3-26456', 'EINECS 203-462-3', 'HSDB 5162'] | ['1-Ethyl-1lambda~5~,3,5,7-tetraazatricyclo[3.3.1.1~3,7~]decane', '3,5, 7-Triaza-1-azoniaadamantane, 1-ethyl-', '3,5, 7-Triaza-1-azoniaadamantane, 1-ethyl-, iodide', '3,5, 7-Triaza-1-azoniatricyclo[3.3.1.13,7]decane, 1-ethyl-', '3,5, {7-Triaza-1-azoniatricyclo[3.3.1.13,7]decane,} 1-ethyl-, iodide', '5406-76-8 (IODDINE SALT)', 'AIDS-155858', 'AIDS155858', 'Hexamethylenetetramine ethyl-', 'NSC7308 (IODINE SALT)'] |  | Propan-1-amine |  |  | CCCN | CC[N+]12CN3CN(CN(C3)C1)C2 |  | C3H9N | C8H17N4 |  | MFI |  |  | 2006
1968 | 0.02336449 | 0 | 0 | 0.009345794 | 0 | 0 | 0 | 0 | 0 | 0 | 0 | 0.009345794 | 0 | 0 | 0 | 0 | 0 | 0 | 0 | 0 | 0 | 0 | 0 | 0 | 0 | 0 | 0 | 0 | 0 | 0 | 0 | 0 | 0 | 0 | 0 | 0 | 0 | 0 | 0 | 0.9345794 | 0 | 0.01635514 | 0.007009346 | 0 | 0 | 0 | 0 | 0 | 0 | 0 | 0 | 10.1016/j.micromeso.2006.05.037 | yes |  | 0 |  |  | 720 | 160 |  |  |  |  | n-propylamine | N-ethyl-hexamethylenetetrammonium |  | MFI |  |  | water glass, NaF, H2SO4 | [13 empty] | ['Propan-1-amine', 'Propylamine', '68187-45-1', '68130-70-1', '68187-43-9', '42939-71-9', '68187-44-0', '68130-69-8', '107-10-8', 'NSC 7490', 'Propylamine [UN1277] [Flammable liquid]', 'RCRA waste no. U194', 'RCRA waste number U194', 'UN1277', '(C14-C18)Alkylalkoxypropyleneamine', '1-Propanamine, 3-(C14-18-alkyloxy) derivs.', 'EINECS 269-098-2', '240958_ALDRICH', 'CHEBI:39870', '(C6-C12) Alkylalkoxypropyleneamine', '(C6-C12)Alkylalkoxypropyleneamine', '1-Propanamine, 3-(C6-12-alkyloxy) derivs.', 'EINECS 269-096-1', 'W423701_ALDRICH', '(C10-C16) Alkylalkoxypropyleneamine', '(C10-C16)Alkylalkoxypropyleneamine', '1-Propanamine, 3-(C10-16-alkyloxy) derivs.', 'EINECS 269-097-7', '109819_ALDRICH', '1-Aminopropane', '1-Propanamine', '1-Propylamine', 'Mono-n-propylamine', 'Monopropylamine', 'NSC7490', 'Propanamine', 'Propylamine', 'WLN: Z3', 'n-Propylamine', '3-AMINOPROPYL', '82098_FLUKA', '(C16-C22)Alkyl alkoxypropyleneamine', '1-Propanamine, 3-(C16-22-alkyloxy) derivs.', 'EINECS 268-601-2', '(C12-C18) Alkylalkoxypropyleneamine', '(C12-C18)Alkyl alkoxypropylene amine', '1-Propanamine, 3-(C12-18-alkyloxy) derivs.', 'EINECS 268-602-8', 'propyl amines', 'InChI=1/C3H9N/c1-2-3-4/h2-4H2,1H', 'Propan-1-amine', 'n-Propyl Amine', 'AI3-26456', 'EINECS 203-462-3', 'HSDB 5162'] | ['1-Ethyl-1lambda~5~,3,5,7-tetraazatricyclo[3.3.1.1~3,7~]decane', '3,5, 7-Triaza-1-azoniaadamantane, 1-ethyl-', '3,5, 7-Triaza-1-azoniaadamantane, 1-ethyl-, iodide', '3,5, 7-Triaza-1-azoniatricyclo[3.3.1.13,7]decane, 1-ethyl-', '3,5, {7-Triaza-1-azoniatricyclo[3.3.1.13,7]decane,} 1-ethyl-, iodide', '5406-76-8 (IODDINE SALT)', 'AIDS-155858', 'AIDS155858', 'Hexamethylenetetramine ethyl-', 'NSC7308 (IODINE SALT)'] |  | Propan-1-amine |  |  | CCCN | CC[N+]12CN3CN(CN(C3)C1)C2 |  | C3H9N | C8H17N4 |  | MFI |  |  | 2006
1969 | 0.02267574 | 0 | 0 | 0.009070295 | 0 | 0 | 0 | 0 | 0 | 0 | 0 | 0.009070295 | 0 | 0 | 0 | 0 | 0 | 0 | 0 | 0 | 0 | 0 | 0 | 0 | 0 | 0 | 0 | 0 | 0 | 0 | 0 | 0 | 0 | 0 | 0 | 0 | 0 | 0 | 0 | 0.9070295 | 0 | 0.04535147 | 0.006802721 | 0 | 0 | 0 | 0 | 0 | 0 | 0 | 0 | 10.1016/j.micromeso.2006.05.037 | yes | 0 | 0 |  |  | 216 | 160 |  |  | 0 | 0 | n-propylamine | N-ethyl-hexamethylenetetrammonium |  | MFI |  |  | water glass, NaF, H2SO4 |  | 0 | 0 | 0 | 0 | 0 | 0 | 0 | 0 |  |  |  |  | ['Propan-1-amine', 'Propylamine', '68187-45-1', '68130-70-1', '68187-43-9', '42939-71-9', '68187-44-0', '68130-69-8', '107-10-8', 'NSC 7490', 'Propylamine [UN1277] [Flammable liquid]', 'RCRA waste no. U194', 'RCRA waste number U194', 'UN1277', '(C14-C18)Alkylalkoxypropyleneamine', '1-Propanamine, 3-(C14-18-alkyloxy) derivs.', 'EINECS 269-098-2', '240958_ALDRICH', 'CHEBI:39870', '(C6-C12) Alkylalkoxypropyleneamine', '(C6-C12)Alkylalkoxypropyleneamine', '1-Propanamine, 3-(C6-12-alkyloxy) derivs.', 'EINECS 269-096-1', 'W423701_ALDRICH', '(C10-C16) Alkylalkoxypropyleneamine', '(C10-C16)Alkylalkoxypropyleneamine', '1-Propanamine, 3-(C10-16-alkyloxy) derivs.', 'EINECS 269-097-7', '109819_ALDRICH', '1-Aminopropane', '1-Propanamine', '1-Propylamine', 'Mono-n-propylamine', 'Monopropylamine', 'NSC7490', 'Propanamine', 'Propylamine', 'WLN: Z3', 'n-Propylamine', '3-AMINOPROPYL', '82098_FLUKA', '(C16-C22)Alkyl alkoxypropyleneamine', '1-Propanamine, 3-(C16-22-alkyloxy) derivs.', 'EINECS 268-601-2', '(C12-C18) Alkylalkoxypropyleneamine', '(C12-C18)Alkyl alkoxypropylene amine', '1-Propanamine, 3-(C12-18-alkyloxy) derivs.', 'EINECS 268-602-8', 'propyl amines', 'InChI=1/C3H9N/c1-2-3-4/h2-4H2,1H', 'Propan-1-amine', 'n-Propyl Amine', 'AI3-26456', 'EINECS 203-462-3', 'HSDB 5162'] | ['1-Ethyl-1lambda~5~,3,5,7-tetraazatricyclo[3.3.1.1~3,7~]decane', '3,5, 7-Triaza-1-azoniaadamantane, 1-ethyl-', '3,5, 7-Triaza-1-azoniaadamantane, 1-ethyl-, iodide', '3,5, 7-Triaza-1-azoniatricyclo[3.3.1.13,7]decane, 1-ethyl-', '3,5, {7-Triaza-1-azoniatricyclo[3.3.1.13,7]decane,} 1-ethyl-, iodide', '5406-76-8 (IODDINE SALT)', 'AIDS-155858', 'AIDS155858', 'Hexamethylenetetramine ethyl-', 'NSC7308 (IODINE SALT)'] |  | Propan-1-amine |  |  | CCCN | CC[N+]12CN3CN(CN(C3)C1)C2 |  | C3H9N | C8H17N4 |  | MFI |  |  | 2006
1970
1971 | 0.03110226 | 0.003421249 | 0 | 0 | 0.01153894 | 0 | 0 | 0 | 0 | 0 | 0 | 0 | 0 | 0 | 0 | 0 | 0 | 0 | 0 | 0 | 0 | 0 | 0 | 0 | 0 | 0 | 0 | 0 | 0 | 0 | 0 | 0 | 0 | 0 | 0 | 0 | 0 | 0 | 0 | 0.9330679 | 0 | 0.003110226 | 0 | 0 | 0 | 0 | 0 | 0 | 0 | 0 | 0 | 10.1016/j.micromeso.2006.06.038 | yes | 0 | 0.01775939 | 0 |  | 300 | 160 |  |  | 0 | 0 | N,N,N′,N′-tetraethylbicyclo[2.2.2]oct-7-ene-2,3,5,6-di-pyrrolidiniumdiiodide |  |  | MCM-68 |  |  | KOH |  | 0 | 0 | 0 | 0 | 0 | 0 | 0 | 0 |  | A comparative study of zeolites SSZ-33 and MCM-68 for hydrocarbon trap applications | ['hydrocarbon trap employing temperature', 'later material desorbs toluene', 'somewhat higher temperature'] | ['structure directing agent n', 'impregnation using silver nitrate', 'ammonium exchanged zeolite slurred'] | [6 empty] | CC[N+]1(CC)CC2C3C=CC(C2C1)C1C[N+](CC)(CC)CC31 |  |  | C20H36N2 |  |  | MSE |  |  | 2006
1972
1973 | 0 | 0.04444444 | 0.04444444 | 0 | 0 | 0 | 0 | 0 | 0 | 0 | 0 | 0 | 0 | 0 | 0 | 0 | 0 | 0 | 0 | 0 | 0 | 0 | 0 | 0 | 0 | 0 | 0 | 0 | 0 | 0 | 0 | 0 | 0 | 0 | 0 | 0 | 0 | 0 | 0 | 0.8888889 | 0 | 0.02222222 | 0 | 0 | 0 | 0 | 0 | 0 | 0 | 0 | 0 | 10.1016/j.micromeso.2006.10.012 | yes |  | 0 | 2 |  | 24 | 150 |  |  |  | 2.8 | (S)-(−)-N-benzylpyrrolidine-2-methanol |  |  | AlPO-5 |  |  | pseudoboehmite, phosphoric acid | Catapal, Riedel-de Haen | [9 empty] | (S)-(−)-N-benzylpyrrolidine-2-methanol: A new and efficient structure directing agent for the synthesis of crystalline microporous aluminophosphates with AFI-type structure | ['potential catalytic properties', 'different dopants within', 'characterization results demonstrated'] | ['commercial amino acid l', 'starting amino acid since', 'also carefully added dropwise'] | ['[(2S)-1-(phenylmethyl)pyrrolidin-2-yl]methanol', '[(2S)-1-(phenylmethyl)-2-pyrrolidinyl]methanol', '[(2S)-1-(benzyl)pyrrolidin-2-yl]methanol', 'N-Benzyl-L-prolinol', '302112_ALDRICH', '(S)-(&#8722;)-1-Benzylpyrrolidine-2-methanol', '13839_FLUKA'] |  |  | [(2S)-1-(phenylmethyl)pyrrolidin-2-yl]methanol |  |  | OC[C@@H]1CCCN1Cc1ccccc1 |  |  | C12H17NO |  |  | AEN |  |  | 2007
1974 | 0 | 0.03955556 | 0.04444444 | 0 | 0 | 0 | 0 | 0 | 0 | 0 | 0 | 0 | 0 | 0 | 0 | 0 | 0.004888889 | 0 | 0 | 0 | 0 | 0 | 0 | 0 | 0 | 0 | 0 | 0 | 0 | 0 | 0 | 0 | 0 | 0 | 0 | 0 | 0 | 0 | 0 | 0.8888889 | 0 | 0.02222222 | 0 | 0 | 0 | 0 | 0 | 0 | 0 | 0 | 0 | 10.1016/j.micromeso.2006.10.012 | yes |  | 0 | 2 |  | 24 | 150 |  |  |  | 3.9 | (S)-(−)-N-benzylpyrrolidine-2-methanol |  |  | MgAPO-5 |  |  | pseudoboehmite, phosphoric acid, Mg(CH3COO)2*4H2O | Catapal, Riedel-de Haen | [12 empty] | ['[(2S)-1-(phenylmethyl)pyrrolidin-2-yl]methanol', '[(2S)-1-(phenylmethyl)-2-pyrrolidinyl]methanol', '[(2S)-1-(benzyl)pyrrolidin-2-yl]methanol', 'N-Benzyl-L-prolinol', '302112_ALDRICH', '(S)-(&#8722;)-1-Benzylpyrrolidine-2-methanol', '13839_FLUKA'] |  |  | [(2S)-1-(phenylmethyl)pyrrolidin-2-yl]methanol |  |  | OC[C@@H]1CCCN1Cc1ccccc1 |  |  | C12H17NO |  |  | AFI |  |  | 2007
1975 | 0 | 0.03955556 | 0.04444444 | 0 | 0 | 0 | 0 | 0 | 0 | 0 | 0 | 0 | 0 | 0 | 0 | 0 | 0 | 0 | 0 | 0 | 0 | 0.004888889 | 0 | 0 | 0 | 0 | 0 | 0 | 0 | 0 | 0 | 0 | 0 | 0 | 0 | 0 | 0 | 0 | 0 | 0.8888889 | 0 | 0.02222222 | 0 | 0 | 0 | 0 | 0 | 0 | 0 | 0 | 0 | 10.1016/j.micromeso.2006.10.012 | yes |  | 0 |  |  | 24 | 150 |  |  |  |  | (S)-(−)-N-benzylpyrrolidine-2-methanol |  |  | CoAPO-5 |  |  | pseudoboehmite, phosphoric acid, Co(CH3COO)2*4H2O | Catapal, Riedel-de Haen | [12 empty] | ['[(2S)-1-(phenylmethyl)pyrrolidin-2-yl]methanol', '[(2S)-1-(phenylmethyl)-2-pyrrolidinyl]methanol', '[(2S)-1-(benzyl)pyrrolidin-2-yl]methanol', 'N-Benzyl-L-prolinol', '302112_ALDRICH', '(S)-(&#8722;)-1-Benzylpyrrolidine-2-methanol', '13839_FLUKA'] |  |  | [(2S)-1-(phenylmethyl)pyrrolidin-2-yl]methanol |  |  | OC[C@@H]1CCCN1Cc1ccccc1 |  |  | C12H17NO |  |  | AFI |  |  | 2007
1976 | 0 | 0.03955556 | 0.04444444 | 0 | 0 | 0 | 0 | 0 | 0 | 0 | 0 | 0 | 0 | 0 | 0 | 0 | 0 | 0 | 0 | 0 | 0 | 0 | 0 | 0.004888889 | 0 | 0 | 0 | 0 | 0 | 0 | 0 | 0 | 0 | 0 | 0 | 0 | 0 | 0 | 0 | 0.8888889 | 0 | 0.02222222 | 0 | 0 | 0 | 0 | 0 | 0 | 0 | 0 | 0 | 10.1016/j.micromeso.2006.10.012 | yes |  | 0 |  |  | 24 | 150 |  |  |  |  | (S)-(−)-N-benzylpyrrolidine-2-methanol |  |  | ZnAPO-5 |  |  | pseudoboehmite, phosphoric acid, Zn(CH3COO)2*4H2O | Catapal, Riedel-de Haen | [12 empty] | ['[(2S)-1-(phenylmethyl)pyrrolidin-2-yl]methanol', '[(2S)-1-(phenylmethyl)-2-pyrrolidinyl]methanol', '[(2S)-1-(benzyl)pyrrolidin-2-yl]methanol', 'N-Benzyl-L-prolinol', '302112_ALDRICH', '(S)-(&#8722;)-1-Benzylpyrrolidine-2-methanol', '13839_FLUKA'] |  |  | [(2S)-1-(phenylmethyl)pyrrolidin-2-yl]methanol |  |  | OC[C@@H]1CCCN1Cc1ccccc1 |  |  | C12H17NO |  |  | AFI |  |  | 2007
1977 | 0 | 0.03955556 | 0.04444444 | 0 | 0 | 0 | 0 | 0 | 0 | 0 | 0 | 0 | 0 | 0 | 0 | 0 | 0 | 0 | 0 | 0 | 0 | 0 | 0 | 0 | 0 | 0 | 0 | 0 | 0 | 0 | 0 | 0 | 0 | 0 | 0 | 0 | 0 | 0 | 0.004888889 | 0.8888889 | 0 | 0.02222222 | 0 | 0 | 0 | 0 | 0 | 0 | 0 | 0 | 0 | 10.1016/j.micromeso.2006.10.012 | yes |  | 0 |  |  | 24 | 150 |  |  |  |  | (S)-(−)-N-benzylpyrrolidine-2-methanol |  |  | VAPO-5 |  |  | pseudoboehmite, phosphoric acid, VOSO4*4H2O | Catapal, Riedel-de Haen | [12 empty] | ['[(2S)-1-(phenylmethyl)pyrrolidin-2-yl]methanol', '[(2S)-1-(phenylmethyl)-2-pyrrolidinyl]methanol', '[(2S)-1-(benzyl)pyrrolidin-2-yl]methanol', 'N-Benzyl-L-prolinol', '302112_ALDRICH', '(S)-(&#8722;)-1-Benzylpyrrolidine-2-methanol', '13839_FLUKA'] |  |  | [(2S)-1-(phenylmethyl)pyrrolidin-2-yl]methanol |  |  | OC[C@@H]1CCCN1Cc1ccccc1 |  |  | C12H17NO |  |  | AFI |  |  | 2007
1978 | 0.01098901 | 0.04395604 | 0.04395604 | 0 | 0 | 0 | 0 | 0 | 0 | 0 | 0 | 0 | 0 | 0 | 0 | 0 | 0 | 0 | 0 | 0 | 0 | 0 | 0 | 0 | 0 | 0 | 0 | 0 | 0 | 0 | 0 | 0 | 0 | 0 | 0 | 0 | 0 | 0 | 0 | 0.8791209 | 0 | 0.02197802 | 0 | 0 | 0 | 0 | 0 | 0 | 0 | 0 | 0 | 10.1016/j.micromeso.2006.10.012 | yes | 0 | 0 | 2 | 0 | 72 | 150 |  |  | 0 | 3 | (S)-(−)-N-benzylpyrrolidine-2-methanol |  |  | SAPO-5 |  |  | pseudoboehmite, phosphoric acid, TEOS | Catapal, Riedel-de Haen, Merck | 0 | 0 | 0 | 0 | 0 | 0 | 0 | 0 |  |  |  |  | ['[(2S)-1-(phenylmethyl)pyrrolidin-2-yl]methanol', '[(2S)-1-(phenylmethyl)-2-pyrrolidinyl]methanol', '[(2S)-1-(benzyl)pyrrolidin-2-yl]methanol', 'N-Benzyl-L-prolinol', '302112_ALDRICH', '(S)-(&#8722;)-1-Benzylpyrrolidine-2-methanol', '13839_FLUKA'] |  |  | [(2S)-1-(phenylmethyl)pyrrolidin-2-yl]methanol |  |  | OC[C@@H]1CCCN1Cc1ccccc1 |  |  | C12H17NO |  |  | AFI |  |  | 2007
1979
1980 | 0 | 0.03579098 | 0.03758053 | 0 | 0 | 0 | 0 | 0 | 0 | 0 | 0 | 0 | 0 | 0 | 0 | 0 | 0 | 0 | 0 | 0 | 0 | 0.001431639 | 0 | 0 | 0 | 0 | 0 | 0 | 0 | 0 | 0 | 0 | 0 | 0 | 0 | 0 | 0 | 0 | 0 | 0.8947745 | 0 | 0.03042233 | 0 | 0 | 0 | 0 | 0 | 0 | 0 | 0 | 0 | 10.1016/j.micromeso.2007.04.031 | yes |  | 0 |  |  | 0.5 | 165 |  |  |  | 9.5 | Diisopropylethylamine |  |  | AFI |  |  | pseudoboehmite, phosphoric acid, Co(Oac)2*4H2O | Catapal, Aldrich, Aldrich |  | 45 | [6 empty] | microwave | Phase-selective crystallization of cobalt-incorporated aluminophosphate molecular sieves with large pore by microwave irradiation | ['12 mr ), rather', 'stable coapo molecular sieves', 'several cobalt aluminophosphate'] | ['diluted phosphoric acid solution', 'vista ), phosphoric acid', '100 ml teflon autoclave'] | ['N-ethyl-N-propan-2-ylpropan-2-amine', 'N-ethyl-N-isopropyl-propan-2-amine', 'N-ethyl-N-isopropylpropan-2-amine', 'ethyl-diisopropyl-amine', 'N-ethyl-N-propan-2-yl-propan-2-amine', '7087-68-5', "1,1'-Dimethyltriethylamine", '2-Propanamine, N-ethyl-N-(1-methylethyl)-', 'Diisopropylethylamine', 'Ethyldiisopropylamine', 'N,N-Diisopropylethylamine', 'N-Ethyl-N,N-diisopropylamine', 'N-Ethyldiisopropylamine', 'NSC147491', "Triethylamine, 1,1'-dimethyl-", '03440_FLUKA', 'H++nigs base', 'InChI=1/C8H19N/c1-6-9(7(2)3)8(4)5/h7-8H,6H2,1-5H', 'N-ethyl-N-isopropylpropan-2-amine', '67994_FLUKA', 'EINECS 230-392-0', 'NSC 147491', "Triethylamine, 1,1'-dimethyl- (8CI)"] |  |  | N-ethyl-N-propan-2-ylpropan-2-amine |  |  | CCN(C(C)C)C(C)C |  |  | C8H19N |  |  | AFI |  |  | 2008
1981 | 0 | 0.03579098 | 0.03758053 | 0 | 0 | 0 | 0 | 0 | 0 | 0 | 0 | 0 | 0 | 0 | 0 | 0 | 0 | 0 | 0 | 0 | 0 | 0.001431639 | 0 | 0 | 0 | 0 | 0 | 0 | 0 | 0 | 0 | 0 | 0 | 0 | 0 | 0 | 0 | 0 | 0 | 0.8947745 | 0 | 0.03042233 | 0 | 0 | 0 | 0 | 0 | 0 | 0 | 0 | 0 | 10.1016/j.micromeso.2007.04.031 | yes |  | 0 |  |  | 1 | 165 |  |  |  | 9.5 | Diisopropylethylamine |  |  | AFI |  |  | pseudoboehmite, phosphoric acid, Co(Oac)2*4H2O | Catapal, Aldrich, Aldrich |  | 60 | [6 empty] | microwave |  |  |  | ['N-ethyl-N-propan-2-ylpropan-2-amine', 'N-ethyl-N-isopropyl-propan-2-amine', 'N-ethyl-N-isopropylpropan-2-amine', 'ethyl-diisopropyl-amine', 'N-ethyl-N-propan-2-yl-propan-2-amine', '7087-68-5', "1,1'-Dimethyltriethylamine", '2-Propanamine, N-ethyl-N-(1-methylethyl)-', 'Diisopropylethylamine', 'Ethyldiisopropylamine', 'N,N-Diisopropylethylamine', 'N-Ethyl-N,N-diisopropylamine', 'N-Ethyldiisopropylamine', 'NSC147491', "Triethylamine, 1,1'-dimethyl-", '03440_FLUKA', 'H++nigs base', 'InChI=1/C8H19N/c1-6-9(7(2)3)8(4)5/h7-8H,6H2,1-5H', 'N-ethyl-N-isopropylpropan-2-amine', '67994_FLUKA', 'EINECS 230-392-0', 'NSC 147491', "Triethylamine, 1,1'-dimethyl- (8CI)"] |  |  | N-ethyl-N-propan-2-ylpropan-2-amine |  |  | CCN(C(C)C)C(C)C |  |  | C8H19N |  |  | AFI |  |  | 2008
1982 | 0 | 0.03579098 | 0.03758053 | 0 | 0 | 0 | 0 | 0 | 0 | 0 | 0 | 0 | 0 | 0 | 0 | 0 | 0 | 0 | 0 | 0 | 0 | 0.001431639 | 0 | 0 | 0 | 0 | 0 | 0 | 0 | 0 | 0 | 0 | 0 | 0 | 0 | 0 | 0 | 0 | 0 | 0.8947745 | 0 | 0.03042233 | 0 | 0 | 0 | 0 | 0 | 0 | 0 | 0 | 0 | 10.1016/j.micromeso.2007.04.031 | yes |  | 0 |  |  | 1.5 | 165 |  |  |  | 9.5 | Diisopropylethylamine |  |  | AFI |  |  | pseudoboehmite, phosphoric acid, Co(Oac)2*4H2O | Catapal, Aldrich, Aldrich |  | 77 | [6 empty] | microwave |  |  |  | ['N-ethyl-N-propan-2-ylpropan-2-amine', 'N-ethyl-N-isopropyl-propan-2-amine', 'N-ethyl-N-isopropylpropan-2-amine', 'ethyl-diisopropyl-amine', 'N-ethyl-N-propan-2-yl-propan-2-amine', '7087-68-5', "1,1'-Dimethyltriethylamine", '2-Propanamine, N-ethyl-N-(1-methylethyl)-', 'Diisopropylethylamine', 'Ethyldiisopropylamine', 'N,N-Diisopropylethylamine', 'N-Ethyl-N,N-diisopropylamine', 'N-Ethyldiisopropylamine', 'NSC147491', "Triethylamine, 1,1'-dimethyl-", '03440_FLUKA', 'H++nigs base', 'InChI=1/C8H19N/c1-6-9(7(2)3)8(4)5/h7-8H,6H2,1-5H', 'N-ethyl-N-isopropylpropan-2-amine', '67994_FLUKA', 'EINECS 230-392-0', 'NSC 147491', "Triethylamine, 1,1'-dimethyl- (8CI)"] |  |  | N-ethyl-N-propan-2-ylpropan-2-amine |  |  | CCN(C(C)C)C(C)C |  |  | C8H19N |  |  | AFI |  |  | 2008
1983 | 0 | 0.03579098 | 0.03758053 | 0 | 0 | 0 | 0 | 0 | 0 | 0 | 0 | 0 | 0 | 0 | 0 | 0 | 0 | 0 | 0 | 0 | 0 | 0.001431639 | 0 | 0 | 0 | 0 | 0 | 0 | 0 | 0 | 0 | 0 | 0 | 0 | 0 | 0 | 0 | 0 | 0 | 0.8947745 | 0 | 0.03042233 | 0 | 0 | 0 | 0 | 0 | 0 | 0 | 0 | 0 | 10.1016/j.micromeso.2007.04.031 | yes |  | 0 |  |  | 2 | 165 |  |  |  | 9.5 | Diisopropylethylamine |  |  | AFI |  |  | pseudoboehmite, phosphoric acid, Co(Oac)2*4H2O | Catapal, Aldrich, Aldrich |  | 85 |  |  |  |  | 210 |  | microwave |  |  |  | ['N-ethyl-N-propan-2-ylpropan-2-amine', 'N-ethyl-N-isopropyl-propan-2-amine', 'N-ethyl-N-isopropylpropan-2-amine', 'ethyl-diisopropyl-amine', 'N-ethyl-N-propan-2-yl-propan-2-amine', '7087-68-5', "1,1'-Dimethyltriethylamine", '2-Propanamine, N-ethyl-N-(1-methylethyl)-', 'Diisopropylethylamine', 'Ethyldiisopropylamine', 'N,N-Diisopropylethylamine', 'N-Ethyl-N,N-diisopropylamine', 'N-Ethyldiisopropylamine', 'NSC147491', "Triethylamine, 1,1'-dimethyl-", '03440_FLUKA', 'H++nigs base', 'InChI=1/C8H19N/c1-6-9(7(2)3)8(4)5/h7-8H,6H2,1-5H', 'N-ethyl-N-isopropylpropan-2-amine', '67994_FLUKA', 'EINECS 230-392-0', 'NSC 147491', "Triethylamine, 1,1'-dimethyl- (8CI)"] |  |  | N-ethyl-N-propan-2-ylpropan-2-amine |  |  | CCN(C(C)C)C(C)C |  |  | C8H19N |  |  | AFI |  |  | 2008
1984 | 0 | 0.03579098 | 0.03758053 | 0 | 0 | 0 | 0 | 0 | 0 | 0 | 0 | 0 | 0 | 0 | 0 | 0 | 0 | 0 | 0 | 0 | 0 | 0.001431639 | 0 | 0 | 0 | 0 | 0 | 0 | 0 | 0 | 0 | 0 | 0 | 0 | 0 | 0 | 0 | 0 | 0 | 0.8947745 | 0 | 0.03042233 | 0 | 0 | 0 | 0 | 0 | 0 | 0 | 0 | 0 | 10.1016/j.micromeso.2007.04.031 | yes |  | 0 |  |  | 24 | 165 |  |  |  | 9.5 | Diisopropylethylamine |  |  | AFI | AEI |  | pseudoboehmite, phosphoric acid, Co(Oac)2*4H2O | Catapal, Aldrich, Aldrich |  | 10 | [10 empty] | ['N-ethyl-N-propan-2-ylpropan-2-amine', 'N-ethyl-N-isopropyl-propan-2-amine', 'N-ethyl-N-isopropylpropan-2-amine', 'ethyl-diisopropyl-amine', 'N-ethyl-N-propan-2-yl-propan-2-amine', '7087-68-5', "1,1'-Dimethyltriethylamine", '2-Propanamine, N-ethyl-N-(1-methylethyl)-', 'Diisopropylethylamine', 'Ethyldiisopropylamine', 'N,N-Diisopropylethylamine', 'N-Ethyl-N,N-diisopropylamine', 'N-Ethyldiisopropylamine', 'NSC147491', "Triethylamine, 1,1'-dimethyl-", '03440_FLUKA', 'H++nigs base', 'InChI=1/C8H19N/c1-6-9(7(2)3)8(4)5/h7-8H,6H2,1-5H', 'N-ethyl-N-isopropylpropan-2-amine', '67994_FLUKA', 'EINECS 230-392-0', 'NSC 147491', "Triethylamine, 1,1'-dimethyl- (8CI)"] |  |  | N-ethyl-N-propan-2-ylpropan-2-amine |  |  | CCN(C(C)C)C(C)C |  |  | C8H19N |  |  | AFI | AEI |  | 2008
1985 | 0 | 0.03579098 | 0.03758053 | 0 | 0 | 0 | 0 | 0 | 0 | 0 | 0 | 0 | 0 | 0 | 0 | 0 | 0 | 0 | 0 | 0 | 0 | 0.001431639 | 0 | 0 | 0 | 0 | 0 | 0 | 0 | 0 | 0 | 0 | 0 | 0 | 0 | 0 | 0 | 0 | 0 | 0.8947745 | 0 | 0.03042233 | 0 | 0 | 0 | 0 | 0 | 0 | 0 | 0 | 0 | 10.1016/j.micromeso.2007.04.031 | yes |  | 0 |  |  | 48 | 165 |  |  |  | 9.5 | Diisopropylethylamine |  |  | AFI | AEI |  | pseudoboehmite, phosphoric acid, Co(Oac)2*4H2O | Catapal, Aldrich, Aldrich |  | 4 | [10 empty] | ['N-ethyl-N-propan-2-ylpropan-2-amine', 'N-ethyl-N-isopropyl-propan-2-amine', 'N-ethyl-N-isopropylpropan-2-amine', 'ethyl-diisopropyl-amine', 'N-ethyl-N-propan-2-yl-propan-2-amine', '7087-68-5', "1,1'-Dimethyltriethylamine", '2-Propanamine, N-ethyl-N-(1-methylethyl)-', 'Diisopropylethylamine', 'Ethyldiisopropylamine', 'N,N-Diisopropylethylamine', 'N-Ethyl-N,N-diisopropylamine', 'N-Ethyldiisopropylamine', 'NSC147491', "Triethylamine, 1,1'-dimethyl-", '03440_FLUKA', 'H++nigs base', 'InChI=1/C8H19N/c1-6-9(7(2)3)8(4)5/h7-8H,6H2,1-5H', 'N-ethyl-N-isopropylpropan-2-amine', '67994_FLUKA', 'EINECS 230-392-0', 'NSC 147491', "Triethylamine, 1,1'-dimethyl- (8CI)"] |  |  | N-ethyl-N-propan-2-ylpropan-2-amine |  |  | CCN(C(C)C)C(C)C |  |  | C8H19N |  |  | AFI | AEI |  | 2008
1986 | 0 | 0.03579098 | 0.03758053 | 0 | 0 | 0 | 0 | 0 | 0 | 0 | 0 | 0 | 0 | 0 | 0 | 0 | 0 | 0 | 0 | 0 | 0 | 0.001431639 | 0 | 0 | 0 | 0 | 0 | 0 | 0 | 0 | 0 | 0 | 0 | 0 | 0 | 0 | 0 | 0 | 0 | 0.8947745 | 0 | 0.03042233 | 0 | 0 | 0 | 0 | 0 | 0 | 0 | 0 | 0 | 10.1016/j.micromeso.2007.04.031 | yes |  | 0 |  |  | 96 | 165 |  |  |  | 9.5 | Diisopropylethylamine |  |  | AEI | CHA |  | pseudoboehmite, phosphoric acid, Co(Oac)2*4H2O | Catapal, Aldrich, Aldrich |  | 80 | [10 empty] | ['N-ethyl-N-propan-2-ylpropan-2-amine', 'N-ethyl-N-isopropyl-propan-2-amine', 'N-ethyl-N-isopropylpropan-2-amine', 'ethyl-diisopropyl-amine', 'N-ethyl-N-propan-2-yl-propan-2-amine', '7087-68-5', "1,1'-Dimethyltriethylamine", '2-Propanamine, N-ethyl-N-(1-methylethyl)-', 'Diisopropylethylamine', 'Ethyldiisopropylamine', 'N,N-Diisopropylethylamine', 'N-Ethyl-N,N-diisopropylamine', 'N-Ethyldiisopropylamine', 'NSC147491', "Triethylamine, 1,1'-dimethyl-", '03440_FLUKA', 'H++nigs base', 'InChI=1/C8H19N/c1-6-9(7(2)3)8(4)5/h7-8H,6H2,1-5H', 'N-ethyl-N-isopropylpropan-2-amine', '67994_FLUKA', 'EINECS 230-392-0', 'NSC 147491', "Triethylamine, 1,1'-dimethyl- (8CI)"] |  |  | N-ethyl-N-propan-2-ylpropan-2-amine |  |  | CCN(C(C)C)C(C)C |  |  | C8H19N |  |  | AEI | CHA |  | 2008
1987 | 0 | 0.03579098 | 0.03758053 | 0 | 0 | 0 | 0 | 0 | 0 | 0 | 0 | 0 | 0 | 0 | 0 | 0 | 0 | 0 | 0 | 0 | 0 | 0.001431639 | 0 | 0 | 0 | 0 | 0 | 0 | 0 | 0 | 0 | 0 | 0 | 0 | 0 | 0 | 0 | 0 | 0 | 0.8947745 | 0 | 0.03042233 | 0 | 0 | 0 | 0 | 0 | 0 | 0 | 0 | 0 | 10.1016/j.micromeso.2007.04.031 | yes |  | 0 |  |  | 120 | 165 |  |  |  | 9.5 | Diisopropylethylamine |  |  | AEI | CHA |  | pseudoboehmite, phosphoric acid, Co(Oac)2*4H2O | Catapal, Aldrich, Aldrich |  | 85 |  |  |  |  | 560 | [5 empty] | ['N-ethyl-N-propan-2-ylpropan-2-amine', 'N-ethyl-N-isopropyl-propan-2-amine', 'N-ethyl-N-isopropylpropan-2-amine', 'ethyl-diisopropyl-amine', 'N-ethyl-N-propan-2-yl-propan-2-amine', '7087-68-5', "1,1'-Dimethyltriethylamine", '2-Propanamine, N-ethyl-N-(1-methylethyl)-', 'Diisopropylethylamine', 'Ethyldiisopropylamine', 'N,N-Diisopropylethylamine', 'N-Ethyl-N,N-diisopropylamine', 'N-Ethyldiisopropylamine', 'NSC147491', "Triethylamine, 1,1'-dimethyl-", '03440_FLUKA', 'H++nigs base', 'InChI=1/C8H19N/c1-6-9(7(2)3)8(4)5/h7-8H,6H2,1-5H', 'N-ethyl-N-isopropylpropan-2-amine', '67994_FLUKA', 'EINECS 230-392-0', 'NSC 147491', "Triethylamine, 1,1'-dimethyl- (8CI)"] |  |  | N-ethyl-N-propan-2-ylpropan-2-amine |  |  | CCN(C(C)C)C(C)C |  |  | C8H19N |  |  | AEI | CHA |  | 2008
1988 | 0 | 0.03624502 | 0.03805727 | 0 | 0 | 0 | 0 | 0 | 0 | 0 | 0 | 0 | 0 | 0 | 0 | 0 | 0 | 0 | 0 | 0 | 0 | 0.001449801 | 0 | 0 | 0 | 0 | 0 | 0 | 0 | 0 | 0 | 0 | 0 | 0 | 0 | 0 | 0 | 0 | 0 | 0.9061254 | 0 | 0.01812251 | 0 | 0 | 0 | 0 | 0 | 0 | 0 | 0 | 0 | 10.1016/j.micromeso.2007.04.031 | yes |  | 0 |  |  | 3 | 130 |  |  |  | 5.5 | triethylamine |  |  | VFI |  |  | pseudoboehmite, phosphoric acid, Co(Oac)2*4H2O | Catapal, Aldrich, Aldrich |  | 72 |  |  |  |  | 490 |  | microwave |  |  |  | ['N,N-Diethylethanamine', 'TRIETHYLAMINE', '121-44-8', '144514-14-7', '168277-99-4', '172227-74-6', 'T0886_SIAL', '65897_FLUKA', 'NCIOpen2_006503', '90335_FLUKA', '471283_SIAL', '(Diethylamino)ethane', 'AI3-15425', 'CCRIS 4881', 'EINECS 204-469-4', 'Ethanamine, N,N-diethyl-', 'HSDB 896', 'N,N-Diethylethanamine', 'TEN', 'TRIETHYLAMINE', 'Triaethylamin [German]', 'Triethylamine [UN1296] [Flammable liquid]', 'Trietilamina [Italian]', 'UN1296', '90337_FLUKA', '90338_FLUKA', 'CHEBI:35026', '90340_FLUKA', '17924_FLUKA', 'NEt3', 'C14691', 'W424601_ALDRICH', '(C2H5)3N', 'InChI=1/C6H15N/c1-4-7(5-2)6-3/h4-6H2,1-3H', 'N,N,N-triethylamine', 'ST5214499', 'Triaethylamin', 'Triethylamin'] |  |  | N,N-Diethylethanamine |  |  | CCN(CC)CC |  |  | C6H15N |  |  | VFI |  |  | 2008
1989 | 0 | 0.03624502 | 0.03805727 | 0 | 0 | 0 | 0 | 0 | 0 | 0 | 0 | 0 | 0 | 0 | 0 | 0 | 0 | 0 | 0 | 0 | 0 | 0.001449801 | 0 | 0 | 0 | 0 | 0 | 0 | 0 | 0 | 0 | 0 | 0 | 0 | 0 | 0 | 0 | 0 | 0 | 0.9061254 | 0 | 0.01812251 | 0 | 0 | 0 | 0 | 0 | 0 | 0 | 0 | 0 | 10.1016/j.micromeso.2007.04.031 | yes | 0 | 0 | 0 | 0 | 24 | 130 |  |  | 0 | 5.5 | triethylamine |  |  | AFI |  |  | pseudoboehmite, phosphoric acid, Co(Oac)2*4H2O | Catapal, Aldrich, Aldrich | 0 | 80 | 0 | 0 | 0 | 0 | 297 | 0 |  |  |  |  | ['N,N-Diethylethanamine', 'TRIETHYLAMINE', '121-44-8', '144514-14-7', '168277-99-4', '172227-74-6', 'T0886_SIAL', '65897_FLUKA', 'NCIOpen2_006503', '90335_FLUKA', '471283_SIAL', '(Diethylamino)ethane', 'AI3-15425', 'CCRIS 4881', 'EINECS 204-469-4', 'Ethanamine, N,N-diethyl-', 'HSDB 896', 'N,N-Diethylethanamine', 'TEN', 'TRIETHYLAMINE', 'Triaethylamin [German]', 'Triethylamine [UN1296] [Flammable liquid]', 'Trietilamina [Italian]', 'UN1296', '90337_FLUKA', '90338_FLUKA', 'CHEBI:35026', '90340_FLUKA', '17924_FLUKA', 'NEt3', 'C14691', 'W424601_ALDRICH', '(C2H5)3N', 'InChI=1/C6H15N/c1-4-7(5-2)6-3/h4-6H2,1-3H', 'N,N,N-triethylamine', 'ST5214499', 'Triaethylamin', 'Triethylamin'] |  |  | N,N-Diethylethanamine |  |  | CCN(CC)CC |  |  | C6H15N |  |  | AFI |  |  | 2008
1990
1991 | 0 | 0.01754386 | 0.03508772 | 0 | 0 | 0 | 0 | 0 | 0 | 0 | 0 | 0 | 0 | 0 | 0 | 0 | 0 | 0 | 0 | 0 | 0 | 0.01754386 | 0 | 0 | 0 | 0 | 0 | 0 | 0 | 0 | 0 | 0 | 0 | 0 | 0 | 0 | 0 | 0 | 0 | 0.877193 | 0 | 0.00877193 | 0.04385965 | 0 | 0 | 0 | 0 | 0 | 0 | 0 | 0 | 10.1016/j.micromeso.2007.05.003 | yes |  | 0 |  |  | 168 | 170 |  |  | 45 | 7.62 | 1,9-diaminononane | dipropylamine |  | SBE |  |  | aluminum isopropoxide, o-phosphoric acid, cobalt carbonate hydrate | Aldrich, Aldrich, Aldrich | [9 empty] | SBE type cobalt aluminophosphate nanoporous materials: Degradation of the structure-directing agent | ['unit cell cage diameter', 'ir spectroscopy data confirmed', 'theoretical unit cell data'] | ['provide different aging periods', 'parr instruments co .)', 'aldrich ), 85 wt'] | ['nonane-1,9-diamine', '9-aminononylamine', '1,9-Diaminonane', '1,9-Diaminononane', '33190_FLUKA', '1,9-Nonanediamine', 'EINECS 211-470-3', 'Nonamethylenediamine', '187127_ALDRICH'] | ['N-propylpropan-1-amine', 'DIPROPYLAMINE', '142-84-7', 'DIPROPYL-AMINE', '1-Propanamine, N-propyl-', 'AI3-24037', 'BRN 0505974', 'CCRIS 4805', 'DIPROPYLAMINE', 'Di-n-propylamine', 'Dipropylamine [UN2383] [Flammable liquid]', 'EINECS 205-565-9', 'HSDB 2644', 'N-Propyl-1-propanamine', 'RCRA waste no. U110', 'RCRA waste number U110', 'UN2383', 'n-Dipropylamine', 'D214752_ALDRICH', '240087_ALDRICH', 'N-propylpropan-1-amine', 'InChI=1/C6H15N/c1-3-5-7-6-4-2/h7H,3-6H2,1-2H'] |  | nonane-1,9-diamine | N-propylpropan-1-amine |  | NCCCCCCCCCN | CCCNCCC |  | C9H22N2 | C6H15N |  | SBE |  |  | 2008
1992 | 0 | 0.01769912 | 0.03539823 | 0 | 0 | 0 | 0 | 0 | 0 | 0 | 0 | 0 | 0 | 0 | 0 | 0 | 0 | 0 | 0 | 0 | 0 | 0.01769912 | 0 | 0 | 0 | 0 | 0 | 0 | 0 | 0 | 0 | 0 | 0 | 0 | 0 | 0 | 0 | 0 | 0 | 0.8849558 | 0 | 0.04424779 | 0 | 0 | 0 | 0 | 0 | 0 | 0 | 0 | 0 | 10.1016/j.micromeso.2007.05.003 | yes | 0 | 0 |  | 0 | 168 | 170 |  |  | 45 |  | dipropylamine |  |  | SBE |  |  | aluminum isopropoxide, o-phosphoric acid, cobalt carbonate hydrate | Aldrich, Aldrich, Aldrich | 0 | 0 | 0 | 0 | 0 | 0 | 0 | 0 |  |  |  |  | ['N-propylpropan-1-amine', 'DIPROPYLAMINE', '142-84-7', 'DIPROPYL-AMINE', '1-Propanamine, N-propyl-', 'AI3-24037', 'BRN 0505974', 'CCRIS 4805', 'DIPROPYLAMINE', 'Di-n-propylamine', 'Dipropylamine [UN2383] [Flammable liquid]', 'EINECS 205-565-9', 'HSDB 2644', 'N-Propyl-1-propanamine', 'RCRA waste no. U110', 'RCRA waste number U110', 'UN2383', 'n-Dipropylamine', 'D214752_ALDRICH', '240087_ALDRICH', 'N-propylpropan-1-amine', 'InChI=1/C6H15N/c1-3-5-7-6-4-2/h7H,3-6H2,1-2H'] |  |  | N-propylpropan-1-amine |  |  | CCCNCCC |  |  | C6H15N |  |  | SBE |  |  | 2008
1993
1994 | 0.08222332 | 0.004275613 | 0 | 0.0024667 | 0 | 0 | 0 | 0 | 0 | 0 | 0 | 0 | 0 | 0 | 0 | 0 | 0 | 0 | 0 | 0 | 0 | 0 | 0 | 0 | 0 | 0 | 0 | 0 | 0 | 0 | 0 | 0 | 0 | 0 | 0 | 0 | 0 | 0 | 0 | 0.8600559 | 0 | 0.02548923 | 0 | 0 | 0 | 0 | 0 | 0 | 0 | 0 | 0 | 10.1016/j.micromeso.2007.06.005 | yes | 0 | 0.02548923 |  | 0 | 96 | 140 |  |  | 0 | 0 | tetraethylammonium |  |  | Beta |  |  | aluminum sulfate hydrate, silica sol | Wako, Nissan | 0 | 0 | 0 | 0 | 0 | 0 | 0 | 0 |  | Crystallization of zeolite beta in the presence of chiral amine or rhodium complex | ['c 2 symmetry induced', 'secondary structure directing agents', 'acidic condition whose advantage'] | ['contain structural building blocks', 'anion exchange using sephadex', 'though zeolite beta could'] | ['tetraethylazanium', 'Tetraethylammonium', '4-04-00-00331 (Beilstein Handbook Reference)', 'AMMONIUM, TETRAETHYL-', 'BRN 1738225', 'Ethanaminium, N,N,N-triethyl- (9CI)', 'N,N,N-Triethylethanaminium', 'Tetraetilammonio [Italian]', 'Tetramon', 'Tetrylammonium', 'ZINC00896981', 'Lopac-T-2265', 'CHEBI:44296', 'NEt4(+)', '[NEt4](+)', 'Ammonium, tetraethyl-, dodeca-.mu.-chlorohexachlorohexatantalate(2-)(2:1), octahedro-', 'Ethanaminium, N,N,N-triethyl-, dodeca-.mu.-chlorohexachlorohexatantalate(2-) octahedro (2:1)', 'NSC156315', 'nchembio874-comp2', 'NCGC00016008-01', 'NET', 'tetraethylazanium', 'InChI=1/C8H20N/c1-5-9(6-2,7-3)8-4/h5-8H2,1-4H3/q+', 'C07512', 'Tetraethylammonium', 'E4N', 'TETRAETHYLAMMONIUM ION'] |  |  | tetraethylazanium |  |  | CC[N+](CC)(CC)CC |  |  | C8H20N |  |  | *BEA |  |  | 2008
1995
1996 | 0.19802 | 0 | 0 | 0 | 0 | 0 | 0 | 0 | 0 | 0 | 0 | 0.1 | 0.00198 | 0 | 0 | 0 | 0 | 0 | 0 | 0 | 0 | 0 | 0 | 0 | 0 | 0 | 0 | 0 | 0 | 0 | 0 | 0 | 0 | 0 | 0 | 0 | 0 | 0 | 0 | 0.6 | 0 | 0.05 | 0.05 | 0 | 0 | 0 | 0 | 0 | 0 | 0 | 0 | 10.1016/j.micromeso.2007.06.019 | yes | 0 | 0 | 0 | 0 | 72 | 135 |  |  | 0 | 0 | tetramethylammonium | 4-methyl-2,3,6,7-tetrahydro-1H,5H-pyrido[3.2.1-ij] quinolinium |  | ITQ-29 |  |  | TEOS, HF, GeO2 |  | 0 | 0 | 0 | 0 | 0 | 0 | 0 | 0 |  | Preparation of ITQ-29 (Al-free zeolite A) membranes | ['propane selectivities well', 'corresponding knudsen values', 'alumina tubular supports'] | ['ethanol formed upon hydrolysis', '1900 nm pore size', 'liquid phase hydrothermal synthesis'] | ['tetramethylazanium', 'Tetramethylammonium', '14190-16-0', '12545-87-8', '28109-81-1', '76913-76-3', '12386-10-6', 'Tetramethylammonium', 'ZINC00967771', 'EINECS 235-626-5', 'Methanaminium, N,N,N-trimethyl-, octahydrotriborate(1-)', 'Tetramethylammonium octahydrotriborate', 'tetramethylazanium', 'InChI=1/C4H12N/c1-5(2,3)4/h1-4H3/q+', 'PDSP2_000112', '(CH3)4N(+)', 'CHEBI:46020', 'N,N,N-trimethylmethanaminium', '[NMe4](+)', 'TETRAMETHYLAMMONIUM ION', 'Methanaminium, N,N,N-trimethyl-'] | ['4-Methyl-2,3,4,5,6,7-hexahydro-1H-4lambda~5~-pyrido[3,2,1-ij]quinoline', 'AIDS-159985', 'AIDS159985', '4-Methyl-2,3,4,5,6,7-hexahydro-1H-4lambda(5)-pyrido(3,2,1-ij)quinoline', 'NSC 96496'] |  | tetramethylazanium |  |  | C[N+](C)(C)C | C[N+]12CCCc3cccc(c31)CCC2 |  | C4H12N | C13H18N |  | LTA |  |  | 2008
1997
1998 | 0.1485149 | 0.04950495 | 0 | 0 | 0 | 0 | 0 | 0 | 0 | 0 | 0 | 0 | 0 | 0 | 0 | 0 | 0 | 0 | 0 | 0 | 0 | 0 | 0 | 0 | 0 | 0 | 0 | 0 | 0 | 0 | 0 | 0 | 0 | 0 | 0 | 0 | 0 | 0 | 0 | 0.7425743 | 0 | 0.02970297 | 0 | 0 | 0 | 0 | 0 | 0 | 0 | 0 | 0 | 10.1016/j.micromeso.2007.11.003 | yes |  | 0.02970297 |  |  | 144 | 140 |  |  | 30 |  | tetramethylammonium |  |  | FAU |  |  | NH4-Y zeolite | [10 empty] | Hydrothermal conversion of FAU zeolite into RUT zeolite in TMAOH system | ['following molar ratios', 'starting fau zeolite', 'fau zeolite used'] | ['wako pure chemical industries', 'lined stainless steel autoclave', '27 wt .%, nipsil'] | ['tetramethylazanium', 'Tetramethylammonium', '14190-16-0', '12545-87-8', '28109-81-1', '76913-76-3', '12386-10-6', 'Tetramethylammonium', 'ZINC00967771', 'EINECS 235-626-5', 'Methanaminium, N,N,N-trimethyl-, octahydrotriborate(1-)', 'Tetramethylammonium octahydrotriborate', 'tetramethylazanium', 'InChI=1/C4H12N/c1-5(2,3)4/h1-4H3/q+', 'PDSP2_000112', '(CH3)4N(+)', 'CHEBI:46020', 'N,N,N-trimethylmethanaminium', '[NMe4](+)', 'TETRAMETHYLAMMONIUM ION', 'Methanaminium, N,N,N-trimethyl-'] |  |  | tetramethylazanium |  |  | C[N+](C)(C)C |  |  | C4H12N |  |  | FAU |  |  | 2008
1999 | 0.1538462 | 0.01538462 | 0 | 0 | 0 | 0 | 0 | 0 | 0 | 0 | 0 | 0 | 0 | 0 | 0 | 0 | 0 | 0 | 0 | 0 | 0 | 0 | 0 | 0 | 0 | 0 | 0 | 0 | 0 | 0 | 0 | 0 | 0 | 0 | 0 | 0 | 0 | 0 | 0 | 0.7692308 | 0 | 0.03076923 | 0 | 0 | 0 | 0 | 0 | 0 | 0 | 0 | 0 | 10.1016/j.micromeso.2007.11.003 | yes |  | 0.03076923 |  |  | 144 | 140 |  |  | 30 |  | tetramethylammonium |  |  | RUT | SOD |  | NH4-Y zeolite | [13 empty] | ['tetramethylazanium', 'Tetramethylammonium', '14190-16-0', '12545-87-8', '28109-81-1', '76913-76-3', '12386-10-6', 'Tetramethylammonium', 'ZINC00967771', 'EINECS 235-626-5', 'Methanaminium, N,N,N-trimethyl-, octahydrotriborate(1-)', 'Tetramethylammonium octahydrotriborate', 'tetramethylazanium', 'InChI=1/C4H12N/c1-5(2,3)4/h1-4H3/q+', 'PDSP2_000112', '(CH3)4N(+)', 'CHEBI:46020', 'N,N,N-trimethylmethanaminium', '[NMe4](+)', 'TETRAMETHYLAMMONIUM ION', 'Methanaminium, N,N,N-trimethyl-'] |  |  | tetramethylazanium |  |  | C[N+](C)(C)C |  |  | C4H12N |  |  | RUT | SOD |  | 2008
2000 | 0.1545254 | 0.01103753 | 0 | 0 | 0 | 0 | 0 | 0 | 0 | 0 | 0 | 0 | 0 | 0 | 0 | 0 | 0 | 0 | 0 | 0 | 0 | 0 | 0 | 0 | 0 | 0 | 0 | 0 | 0 | 0 | 0 | 0 | 0 | 0 | 0 | 0 | 0 | 0 | 0 | 0.7726269 | 0 | 0.03090508 | 0 | 0 | 0 | 0 | 0 | 0 | 0 | 0 | 0 | 10.1016/j.micromeso.2007.11.003 | yes |  | 0.03090508 |  |  | 144 | 140 |  |  | 30 |  | tetramethylammonium |  |  | RUT | SOD |  | NH4-Y zeolite | [13 empty] | ['tetramethylazanium', 'Tetramethylammonium', '14190-16-0', '12545-87-8', '28109-81-1', '76913-76-3', '12386-10-6', 'Tetramethylammonium', 'ZINC00967771', 'EINECS 235-626-5', 'Methanaminium, N,N,N-trimethyl-, octahydrotriborate(1-)', 'Tetramethylammonium octahydrotriborate', 'tetramethylazanium', 'InChI=1/C4H12N/c1-5(2,3)4/h1-4H3/q+', 'PDSP2_000112', '(CH3)4N(+)', 'CHEBI:46020', 'N,N,N-trimethylmethanaminium', '[NMe4](+)', 'TETRAMETHYLAMMONIUM ION', 'Methanaminium, N,N,N-trimethyl-'] |  |  | tetramethylazanium |  |  | C[N+](C)(C)C |  |  | C4H12N |  |  | RUT | SOD |  | 2008
2001 | 0.154827 | 0.009107468 | 0 | 0 | 0 | 0 | 0 | 0 | 0 | 0 | 0 | 0 | 0 | 0 | 0 | 0 | 0 | 0 | 0 | 0 | 0 | 0 | 0 | 0 | 0 | 0 | 0 | 0 | 0 | 0 | 0 | 0 | 0 | 0 | 0 | 0 | 0 | 0 | 0 | 0.7741348 | 0 | 0.03096539 | 0 | 0 | 0 | 0 | 0 | 0 | 0 | 0 | 0 | 10.1016/j.micromeso.2007.11.003 | yes |  | 0.03096539 |  |  | 144 | 140 |  |  | 30 |  | tetramethylammonium |  |  | RUT |  |  | NH4-Y zeolite |  | 17 | [11 empty] | ['tetramethylazanium', 'Tetramethylammonium', '14190-16-0', '12545-87-8', '28109-81-1', '76913-76-3', '12386-10-6', 'Tetramethylammonium', 'ZINC00967771', 'EINECS 235-626-5', 'Methanaminium, N,N,N-trimethyl-, octahydrotriborate(1-)', 'Tetramethylammonium octahydrotriborate', 'tetramethylazanium', 'InChI=1/C4H12N/c1-5(2,3)4/h1-4H3/q+', 'PDSP2_000112', '(CH3)4N(+)', 'CHEBI:46020', 'N,N,N-trimethylmethanaminium', '[NMe4](+)', 'TETRAMETHYLAMMONIUM ION', 'Methanaminium, N,N,N-trimethyl-'] |  |  | tetramethylazanium |  |  | C[N+](C)(C)C |  |  | C4H12N |  |  | RUT |  |  | 2008
2002 | 0.1601164 | 0.00727802 | 0 | 0 | 0 | 0 | 0 | 0 | 0 | 0 | 0 | 0 | 0 | 0 | 0 | 0 | 0 | 0 | 0 | 0 | 0 | 0 | 0 | 0 | 0 | 0 | 0 | 0 | 0 | 0 | 0 | 0 | 0 | 0 | 0 | 0 | 0 | 0 | 0 | 0.8005822 | 0 | 0.01601164 | 0 | 0 | 0 | 0 | 0 | 0 | 0 | 0 | 0 | 10.1016/j.micromeso.2007.11.003 | yes |  | 0.01601164 |  |  | 144 | 140 |  |  | 30 |  | tetramethylammonium |  |  | amorphous | FAU |  | NH4-Y zeolite | [13 empty] | ['tetramethylazanium', 'Tetramethylammonium', '14190-16-0', '12545-87-8', '28109-81-1', '76913-76-3', '12386-10-6', 'Tetramethylammonium', 'ZINC00967771', 'EINECS 235-626-5', 'Methanaminium, N,N,N-trimethyl-, octahydrotriborate(1-)', 'Tetramethylammonium octahydrotriborate', 'tetramethylazanium', 'InChI=1/C4H12N/c1-5(2,3)4/h1-4H3/q+', 'PDSP2_000112', '(CH3)4N(+)', 'CHEBI:46020', 'N,N,N-trimethylmethanaminium', '[NMe4](+)', 'TETRAMETHYLAMMONIUM ION', 'Methanaminium, N,N,N-trimethyl-'] |  |  | tetramethylazanium |  |  | C[N+](C)(C)C |  |  | C4H12N |  |  |  | FAU |  | 2008
2003 | 0.2249489 | 0.01022495 | 0 | 0 | 0 | 0 | 0 | 0 | 0 | 0 | 0 | 0 | 0 | 0 | 0 | 0 | 0 | 0 | 0 | 0 | 0 | 0 | 0 | 0 | 0 | 0 | 0 | 0 | 0 | 0 | 0 | 0 | 0 | 0 | 0 | 0 | 0 | 0 | 0 | 0.6748466 | 0 | 0.04498978 | 0 | 0 | 0 | 0 | 0 | 0 | 0 | 0 | 0 | 10.1016/j.micromeso.2007.11.003 | yes |  | 0.04498978 |  |  | 144 | 140 |  |  | 30 |  | tetramethylammonium |  |  | RUT |  |  | NH4-Y zeolite | [13 empty] | ['tetramethylazanium', 'Tetramethylammonium', '14190-16-0', '12545-87-8', '28109-81-1', '76913-76-3', '12386-10-6', 'Tetramethylammonium', 'ZINC00967771', 'EINECS 235-626-5', 'Methanaminium, N,N,N-trimethyl-, octahydrotriborate(1-)', 'Tetramethylammonium octahydrotriborate', 'tetramethylazanium', 'InChI=1/C4H12N/c1-5(2,3)4/h1-4H3/q+', 'PDSP2_000112', '(CH3)4N(+)', 'CHEBI:46020', 'N,N,N-trimethylmethanaminium', '[NMe4](+)', 'TETRAMETHYLAMMONIUM ION', 'Methanaminium, N,N,N-trimethyl-'] |  |  | tetramethylazanium |  |  | C[N+](C)(C)C |  |  | C4H12N |  |  | RUT |  |  | 2008
2004 | 0.1551481 | 0.007052186 | 0 | 0 | 0 | 0 | 0 | 0 | 0 | 0 | 0 | 0 | 0 | 0 | 0 | 0 | 0 | 0 | 0 | 0 | 0 | 0 | 0 | 0 | 0 | 0 | 0 | 0 | 0 | 0 | 0 | 0 | 0 | 0 | 0 | 0 | 0 | 0 | 0 | 0.7757405 | 0 | 0.03102962 | 0 | 0 | 0 | 0 | 0 | 0 | 0 | 0 | 0 | 10.1016/j.micromeso.2007.11.003 | yes |  | 0.03102962 |  |  | 48 | 140 |  |  | 30 |  | tetramethylammonium |  |  | RUT |  |  | NH4-Y zeolite |  | 20 | [11 empty] | ['tetramethylazanium', 'Tetramethylammonium', '14190-16-0', '12545-87-8', '28109-81-1', '76913-76-3', '12386-10-6', 'Tetramethylammonium', 'ZINC00967771', 'EINECS 235-626-5', 'Methanaminium, N,N,N-trimethyl-, octahydrotriborate(1-)', 'Tetramethylammonium octahydrotriborate', 'tetramethylazanium', 'InChI=1/C4H12N/c1-5(2,3)4/h1-4H3/q+', 'PDSP2_000112', '(CH3)4N(+)', 'CHEBI:46020', 'N,N,N-trimethylmethanaminium', '[NMe4](+)', 'TETRAMETHYLAMMONIUM ION', 'Methanaminium, N,N,N-trimethyl-'] |  |  | tetramethylazanium |  |  | C[N+](C)(C)C |  |  | C4H12N |  |  | RUT |  |  | 2008
2005 | 0.1551481 | 0.007052186 | 0 | 0 | 0 | 0 | 0 | 0 | 0 | 0 | 0 | 0 | 0 | 0 | 0 | 0 | 0 | 0 | 0 | 0 | 0 | 0 | 0 | 0 | 0 | 0 | 0 | 0 | 0 | 0 | 0 | 0 | 0 | 0 | 0 | 0 | 0 | 0 | 0 | 0.7757405 | 0 | 0.03102962 | 0 | 0 | 0 | 0 | 0 | 0 | 0 | 0 | 0 | 10.1016/j.micromeso.2007.11.003 | yes |  | 0.03102962 |  |  | 144 | 170 |  |  | 30 |  | tetramethylammonium |  |  | RUT |  |  | NH4-Y zeolite |  | 21 | [11 empty] | ['tetramethylazanium', 'Tetramethylammonium', '14190-16-0', '12545-87-8', '28109-81-1', '76913-76-3', '12386-10-6', 'Tetramethylammonium', 'ZINC00967771', 'EINECS 235-626-5', 'Methanaminium, N,N,N-trimethyl-, octahydrotriborate(1-)', 'Tetramethylammonium octahydrotriborate', 'tetramethylazanium', 'InChI=1/C4H12N/c1-5(2,3)4/h1-4H3/q+', 'PDSP2_000112', '(CH3)4N(+)', 'CHEBI:46020', 'N,N,N-trimethylmethanaminium', '[NMe4](+)', 'TETRAMETHYLAMMONIUM ION', 'Methanaminium, N,N,N-trimethyl-'] |  |  | tetramethylazanium |  |  | C[N+](C)(C)C |  |  | C4H12N |  |  | RUT |  |  | 2008
2006 | 0.1184069 | 0.005382131 | 0 | 0 | 0 | 0 | 0 | 0 | 0 | 0 | 0 | 0 | 0 | 0 | 0 | 0 | 0 | 0 | 0 | 0 | 0 | 0 | 0 | 0 | 0 | 0 | 0 | 0 | 0 | 0 | 0 | 0 | 0 | 0 | 0 | 0 | 0 | 0 | 0 | 0.8288482 | 0 | 0.02368138 | 0 | 0 | 0 | 0 | 0 | 0 | 0 | 0 | 0 | 10.1016/j.micromeso.2007.11.003 | yes |  | 0.02368138 |  |  | 144 | 140 |  |  | 30 |  | tetramethylammonium |  |  | RUT |  |  | NH4-Y zeolite |  | 21 | [11 empty] | ['tetramethylazanium', 'Tetramethylammonium', '14190-16-0', '12545-87-8', '28109-81-1', '76913-76-3', '12386-10-6', 'Tetramethylammonium', 'ZINC00967771', 'EINECS 235-626-5', 'Methanaminium, N,N,N-trimethyl-, octahydrotriborate(1-)', 'Tetramethylammonium octahydrotriborate', 'tetramethylazanium', 'InChI=1/C4H12N/c1-5(2,3)4/h1-4H3/q+', 'PDSP2_000112', '(CH3)4N(+)', 'CHEBI:46020', 'N,N,N-trimethylmethanaminium', '[NMe4](+)', 'TETRAMETHYLAMMONIUM ION', 'Methanaminium, N,N,N-trimethyl-'] |  |  | tetramethylazanium |  |  | C[N+](C)(C)C |  |  | C4H12N |  |  | RUT |  |  | 2008
2007 | 0.08737093 | 0.003971406 | 0 | 0 | 0 | 0 | 0 | 0 | 0 | 0 | 0 | 0 | 0 | 0 | 0 | 0 | 0 | 0 | 0 | 0 | 0 | 0 | 0 | 0 | 0 | 0 | 0 | 0 | 0 | 0 | 0 | 0 | 0 | 0 | 0 | 0 | 0 | 0 | 0 | 0.8737093 | 0 | 0.01747419 | 0 | 0 | 0 | 0 | 0 | 0 | 0 | 0 | 0 | 10.1016/j.micromeso.2007.11.003 | yes |  | 0.01747419 |  |  | 144 | 140 |  |  | 30 |  | tetramethylammonium |  |  | RUT | amorphous |  | NH4-Y zeolite |  | 21 | [11 empty] | ['tetramethylazanium', 'Tetramethylammonium', '14190-16-0', '12545-87-8', '28109-81-1', '76913-76-3', '12386-10-6', 'Tetramethylammonium', 'ZINC00967771', 'EINECS 235-626-5', 'Methanaminium, N,N,N-trimethyl-, octahydrotriborate(1-)', 'Tetramethylammonium octahydrotriborate', 'tetramethylazanium', 'InChI=1/C4H12N/c1-5(2,3)4/h1-4H3/q+', 'PDSP2_000112', '(CH3)4N(+)', 'CHEBI:46020', 'N,N,N-trimethylmethanaminium', '[NMe4](+)', 'TETRAMETHYLAMMONIUM ION', 'Methanaminium, N,N,N-trimethyl-'] |  |  | tetramethylazanium |  |  | C[N+](C)(C)C |  |  | C4H12N |  |  | RUT |  |  | 2008
2008 | 0.1504788 | 0.006839945 | 0 | 0 | 0 | 0 | 0 | 0 | 0 | 0 | 0 | 0 | 0 | 0 | 0 | 0 | 0 | 0 | 0 | 0 | 0 | 0 | 0 | 0 | 0 | 0 | 0 | 0 | 0 | 0 | 0 | 0 | 0 | 0 | 0 | 0 | 0 | 0 | 0 | 0.752394 | 0 | 0.04514364 | 0 | 0 | 0 | 0 | 0 | 0 | 0 | 0 | 0 | 10.1016/j.micromeso.2007.11.003 | yes |  | 0.04514364 |  |  | 144 | 140 |  |  | 30 |  | tetramethylammonium |  |  | RUT | SOD |  | NH4-Y zeolite | [13 empty] | ['tetramethylazanium', 'Tetramethylammonium', '14190-16-0', '12545-87-8', '28109-81-1', '76913-76-3', '12386-10-6', 'Tetramethylammonium', 'ZINC00967771', 'EINECS 235-626-5', 'Methanaminium, N,N,N-trimethyl-, octahydrotriborate(1-)', 'Tetramethylammonium octahydrotriborate', 'tetramethylazanium', 'InChI=1/C4H12N/c1-5(2,3)4/h1-4H3/q+', 'PDSP2_000112', '(CH3)4N(+)', 'CHEBI:46020', 'N,N,N-trimethylmethanaminium', '[NMe4](+)', 'TETRAMETHYLAMMONIUM ION', 'Methanaminium, N,N,N-trimethyl-'] |  |  | tetramethylazanium |  |  | C[N+](C)(C)C |  |  | C4H12N |  |  | RUT | SOD |  | 2008
2009 | 0.1460823 | 0.006640106 | 0 | 0 | 0 | 0 | 0 | 0 | 0 | 0 | 0 | 0 | 0 | 0 | 0 | 0 | 0 | 0 | 0 | 0 | 0 | 0 | 0 | 0 | 0 | 0 | 0 | 0 | 0 | 0 | 0 | 0 | 0 | 0 | 0 | 0 | 0 | 0 | 0 | 0.7304117 | 0 | 0.05843293 | 0 | 0 | 0 | 0 | 0 | 0 | 0 | 0 | 0 | 10.1016/j.micromeso.2007.11.003 | yes |  | 0.05843293 |  |  | 144 | 140 |  |  | 30 |  | tetramethylammonium |  |  | SOD | RUT |  | NH4-Y zeolite | [13 empty] | ['tetramethylazanium', 'Tetramethylammonium', '14190-16-0', '12545-87-8', '28109-81-1', '76913-76-3', '12386-10-6', 'Tetramethylammonium', 'ZINC00967771', 'EINECS 235-626-5', 'Methanaminium, N,N,N-trimethyl-, octahydrotriborate(1-)', 'Tetramethylammonium octahydrotriborate', 'tetramethylazanium', 'InChI=1/C4H12N/c1-5(2,3)4/h1-4H3/q+', 'PDSP2_000112', '(CH3)4N(+)', 'CHEBI:46020', 'N,N,N-trimethylmethanaminium', '[NMe4](+)', 'TETRAMETHYLAMMONIUM ION', 'Methanaminium, N,N,N-trimethyl-'] |  |  | tetramethylazanium |  |  | C[N+](C)(C)C |  |  | C4H12N |  |  | SOD | RUT |  | 2008
2010 | 0.1553829 | 0.00554939 | 0 | 0 | 0 | 0 | 0 | 0 | 0 | 0 | 0 | 0 | 0 | 0 | 0 | 0 | 0 | 0 | 0 | 0 | 0 | 0 | 0 | 0 | 0 | 0 | 0 | 0 | 0 | 0 | 0 | 0 | 0 | 0 | 0 | 0 | 0 | 0 | 0 | 0.7769145 | 0 | 0.03107658 | 0 | 0 | 0 | 0 | 0 | 0 | 0 | 0 | 0 | 10.1016/j.micromeso.2007.11.003 | yes |  | 0.03107658 |  |  | 144 | 140 |  |  | 30 |  | tetramethylammonium |  |  | RUT |  |  | NH4-Y zeolite |  | 28 | [11 empty] | ['tetramethylazanium', 'Tetramethylammonium', '14190-16-0', '12545-87-8', '28109-81-1', '76913-76-3', '12386-10-6', 'Tetramethylammonium', 'ZINC00967771', 'EINECS 235-626-5', 'Methanaminium, N,N,N-trimethyl-, octahydrotriborate(1-)', 'Tetramethylammonium octahydrotriborate', 'tetramethylazanium', 'InChI=1/C4H12N/c1-5(2,3)4/h1-4H3/q+', 'PDSP2_000112', '(CH3)4N(+)', 'CHEBI:46020', 'N,N,N-trimethylmethanaminium', '[NMe4](+)', 'TETRAMETHYLAMMONIUM ION', 'Methanaminium, N,N,N-trimethyl-'] |  |  | tetramethylazanium |  |  | C[N+](C)(C)C |  |  | C4H12N |  |  | RUT |  |  | 2008
2011 | 0.1555137 | 0.004712535 | 0 | 0 | 0 | 0 | 0 | 0 | 0 | 0 | 0 | 0 | 0 | 0 | 0 | 0 | 0 | 0 | 0 | 0 | 0 | 0 | 0 | 0 | 0 | 0 | 0 | 0 | 0 | 0 | 0 | 0 | 0 | 0 | 0 | 0 | 0 | 0 | 0 | 0.7775683 | 0 | 0.03110273 | 0 | 0 | 0 | 0 | 0 | 0 | 0 | 0 | 0 | 10.1016/j.micromeso.2007.11.003 | yes |  | 0.03110273 |  |  | 144 | 140 |  |  | 30 |  | tetramethylammonium |  |  | amorphous |  |  | NH4-Y zeolite | [13 empty] | ['tetramethylazanium', 'Tetramethylammonium', '14190-16-0', '12545-87-8', '28109-81-1', '76913-76-3', '12386-10-6', 'Tetramethylammonium', 'ZINC00967771', 'EINECS 235-626-5', 'Methanaminium, N,N,N-trimethyl-, octahydrotriborate(1-)', 'Tetramethylammonium octahydrotriborate', 'tetramethylazanium', 'InChI=1/C4H12N/c1-5(2,3)4/h1-4H3/q+', 'PDSP2_000112', '(CH3)4N(+)', 'CHEBI:46020', 'N,N,N-trimethylmethanaminium', '[NMe4](+)', 'TETRAMETHYLAMMONIUM ION', 'Methanaminium, N,N,N-trimethyl-'] |  |  | tetramethylazanium |  |  | C[N+](C)(C)C |  |  | C4H12N | [5 empty] | 2008
2012 | 0.1557632 | 0.003115265 | 0 | 0 | 0 | 0 | 0 | 0 | 0 | 0 | 0 | 0 | 0 | 0 | 0 | 0 | 0 | 0 | 0 | 0 | 0 | 0 | 0 | 0 | 0 | 0 | 0 | 0 | 0 | 0 | 0 | 0 | 0 | 0 | 0 | 0 | 0 | 0 | 0 | 0.7788162 | 0 | 0.03115265 | 0 | 0 | 0 | 0 | 0 | 0 | 0 | 0 | 0 | 10.1016/j.micromeso.2007.11.003 | yes |  | 0.03115265 |  |  | 144 | 140 |  |  | 30 |  | tetramethylammonium |  |  | amorphous |  |  | NH4-Y zeolite | [13 empty] | ['tetramethylazanium', 'Tetramethylammonium', '14190-16-0', '12545-87-8', '28109-81-1', '76913-76-3', '12386-10-6', 'Tetramethylammonium', 'ZINC00967771', 'EINECS 235-626-5', 'Methanaminium, N,N,N-trimethyl-, octahydrotriborate(1-)', 'Tetramethylammonium octahydrotriborate', 'tetramethylazanium', 'InChI=1/C4H12N/c1-5(2,3)4/h1-4H3/q+', 'PDSP2_000112', '(CH3)4N(+)', 'CHEBI:46020', 'N,N,N-trimethylmethanaminium', '[NMe4](+)', 'TETRAMETHYLAMMONIUM ION', 'Methanaminium, N,N,N-trimethyl-'] |  |  | tetramethylazanium |  |  | C[N+](C)(C)C |  |  | C4H12N | [5 empty] | 2008
2013 | 0.1551481 | 0.007052186 | 0 | 0 | 0 | 0 | 0 | 0 | 0 | 0 | 0 | 0 | 0 | 0 | 0 | 0 | 0 | 0 | 0 | 0 | 0 | 0 | 0 | 0 | 0 | 0 | 0 | 0 | 0 | 0 | 0 | 0 | 0 | 0 | 0 | 0 | 0 | 0 | 0 | 0.7757405 | 0 | 0.03102962 | 0 | 0 | 0 | 0 | 0 | 0 | 0 | 0 | 0 | 10.1016/j.micromeso.2007.11.003 | yes |  | 0.03102962 |  |  | 144 | 140 |  |  | 30 |  | tetramethylammonium |  |  | amorphous |  |  | SiO2, Al(OH)3 | [13 empty] | ['tetramethylazanium', 'Tetramethylammonium', '14190-16-0', '12545-87-8', '28109-81-1', '76913-76-3', '12386-10-6', 'Tetramethylammonium', 'ZINC00967771', 'EINECS 235-626-5', 'Methanaminium, N,N,N-trimethyl-, octahydrotriborate(1-)', 'Tetramethylammonium octahydrotriborate', 'tetramethylazanium', 'InChI=1/C4H12N/c1-5(2,3)4/h1-4H3/q+', 'PDSP2_000112', '(CH3)4N(+)', 'CHEBI:46020', 'N,N,N-trimethylmethanaminium', '[NMe4](+)', 'TETRAMETHYLAMMONIUM ION', 'Methanaminium, N,N,N-trimethyl-'] |  |  | tetramethylazanium |  |  | C[N+](C)(C)C |  |  | C4H12N | [5 empty] | 2008
2014 | 0.1551481 | 0.007052186 | 0 | 0 | 0 | 0 | 0 | 0 | 0 | 0 | 0 | 0 | 0 | 0 | 0 | 0 | 0 | 0 | 0 | 0 | 0 | 0 | 0 | 0 | 0 | 0 | 0 | 0 | 0 | 0 | 0 | 0 | 0 | 0 | 0 | 0 | 0 | 0 | 0 | 0.7757405 | 0 | 0.03102962 | 0 | 0 | 0 | 0 | 0 | 0 | 0 | 0 | 0 | 10.1016/j.micromeso.2007.11.003 | yes |  | 0.03102962 |  |  | 144 | 140 |  |  | 30 |  | tetramethylammonium |  |  | amorphous |  |  | SiO2, y-Al2O3 | [13 empty] | ['tetramethylazanium', 'Tetramethylammonium', '14190-16-0', '12545-87-8', '28109-81-1', '76913-76-3', '12386-10-6', 'Tetramethylammonium', 'ZINC00967771', 'EINECS 235-626-5', 'Methanaminium, N,N,N-trimethyl-, octahydrotriborate(1-)', 'Tetramethylammonium octahydrotriborate', 'tetramethylazanium', 'InChI=1/C4H12N/c1-5(2,3)4/h1-4H3/q+', 'PDSP2_000112', '(CH3)4N(+)', 'CHEBI:46020', 'N,N,N-trimethylmethanaminium', '[NMe4](+)', 'TETRAMETHYLAMMONIUM ION', 'Methanaminium, N,N,N-trimethyl-'] |  |  | tetramethylazanium |  |  | C[N+](C)(C)C |  |  | C4H12N | [5 empty] | 2008
2015 | 0.1551481 | 0.007052186 | 0 | 0 | 0 | 0 | 0 | 0 | 0 | 0 | 0 | 0 | 0 | 0 | 0 | 0 | 0 | 0 | 0 | 0 | 0 | 0 | 0 | 0 | 0 | 0 | 0 | 0 | 0 | 0 | 0 | 0 | 0 | 0 | 0 | 0 | 0 | 0 | 0 | 0.7757405 | 0 | 0.03102962 | 0 | 0 | 0 | 0 | 0 | 0 | 0 | 0 | 0 | 10.1016/j.micromeso.2007.11.003 | yes |  | 0.03102962 |  |  | 360 | 140 |  |  | 30 |  | tetramethylammonium |  |  | RUT |  |  | SiO2, Al(OH)3 |  | 21 | [11 empty] | ['tetramethylazanium', 'Tetramethylammonium', '14190-16-0', '12545-87-8', '28109-81-1', '76913-76-3', '12386-10-6', 'Tetramethylammonium', 'ZINC00967771', 'EINECS 235-626-5', 'Methanaminium, N,N,N-trimethyl-, octahydrotriborate(1-)', 'Tetramethylammonium octahydrotriborate', 'tetramethylazanium', 'InChI=1/C4H12N/c1-5(2,3)4/h1-4H3/q+', 'PDSP2_000112', '(CH3)4N(+)', 'CHEBI:46020', 'N,N,N-trimethylmethanaminium', '[NMe4](+)', 'TETRAMETHYLAMMONIUM ION', 'Methanaminium, N,N,N-trimethyl-'] |  |  | tetramethylazanium |  |  | C[N+](C)(C)C |  |  | C4H12N |  |  | RUT |  |  | 2008
2016 | 0.1551481 | 0.007052186 | 0 | 0 | 0 | 0 | 0 | 0 | 0 | 0 | 0 | 0 | 0 | 0 | 0 | 0 | 0 | 0 | 0 | 0 | 0 | 0 | 0 | 0 | 0 | 0 | 0 | 0 | 0 | 0 | 0 | 0 | 0 | 0 | 0 | 0 | 0 | 0 | 0 | 0.7757405 | 0 | 0.03102962 | 0 | 0 | 0 | 0 | 0 | 0 | 0 | 0 | 0 | 10.1016/j.micromeso.2007.11.003 | yes |  | 0.03102962 |  |  | 432 | 140 |  |  | 30 |  | tetramethylammonium |  |  | RUT |  |  | SiO2, y-Al2O3 |  | 21 | [11 empty] | ['tetramethylazanium', 'Tetramethylammonium', '14190-16-0', '12545-87-8', '28109-81-1', '76913-76-3', '12386-10-6', 'Tetramethylammonium', 'ZINC00967771', 'EINECS 235-626-5', 'Methanaminium, N,N,N-trimethyl-, octahydrotriborate(1-)', 'Tetramethylammonium octahydrotriborate', 'tetramethylazanium', 'InChI=1/C4H12N/c1-5(2,3)4/h1-4H3/q+', 'PDSP2_000112', '(CH3)4N(+)', 'CHEBI:46020', 'N,N,N-trimethylmethanaminium', '[NMe4](+)', 'TETRAMETHYLAMMONIUM ION', 'Methanaminium, N,N,N-trimethyl-'] |  |  | tetramethylazanium |  |  | C[N+](C)(C)C |  |  | C4H12N |  |  | RUT |  |  | 2008
2017 | 0.1551481 | 0.007052186 | 0 | 0 | 0 | 0 | 0 | 0 | 0 | 0 | 0 | 0 | 0 | 0 | 0 | 0 | 0 | 0 | 0 | 0 | 0 | 0 | 0 | 0 | 0 | 0 | 0 | 0 | 0 | 0 | 0 | 0 | 0 | 0 | 0 | 0 | 0 | 0 | 0 | 0.7757405 | 0 | 0.03102962 | 0 | 0 | 0 | 0 | 0 | 0 | 0 | 0 | 0 | 10.1016/j.micromeso.2007.11.003 | yes | 0 | 0.03102962 | 0 |  | 48 | 140 |  |  | 30 | 0 | tetramethylammonium |  |  | RUT |  |  | SiO2, NaAlO2 |  | 21 | 0 | 0 | 0 | 0 | 0 | 0 | 0 |  |  |  |  | ['tetramethylazanium', 'Tetramethylammonium', '14190-16-0', '12545-87-8', '28109-81-1', '76913-76-3', '12386-10-6', 'Tetramethylammonium', 'ZINC00967771', 'EINECS 235-626-5', 'Methanaminium, N,N,N-trimethyl-, octahydrotriborate(1-)', 'Tetramethylammonium octahydrotriborate', 'tetramethylazanium', 'InChI=1/C4H12N/c1-5(2,3)4/h1-4H3/q+', 'PDSP2_000112', '(CH3)4N(+)', 'CHEBI:46020', 'N,N,N-trimethylmethanaminium', '[NMe4](+)', 'TETRAMETHYLAMMONIUM ION', 'Methanaminium, N,N,N-trimethyl-'] |  |  | tetramethylazanium |  |  | C[N+](C)(C)C |  |  | C4H12N |  |  | RUT |  |  | 2008
2018
2019 | 0 | 0 | 0 | 0 | 0 | 0 | 0 | 0 | 0 | 0 | 0 | 0 | 0 | 0 | 0 | 0 | 0 | 0 | 0 | 0 | 0 | 0 | 0 | 0 | 0 | 0 | 0 | 0 | 0 | 0 | 0 | 0 | 0 | 0 | 0 | 0 | 0 | 0 | 0 | 1 | 0 | 0 | 0 | 0 | 0 | 0 | 0 | 0 | 0 | 0 | 0 | 10.1016/j.micromeso.2007.11.046 | no | 0 | 0 | 6 | 0 | 96 | 120 | yes |  | 0 | 9 | 4,4'-bipyridine |  |  | Nu-6(1) |  |  | sodium silicate, aluminum sulphate, sulphuric acid |  | 0 | 0 | 0 | 0 | 0 | 0 | 0 | 0 |  | Development of mixed matrix membranes based on zeolite Nu-6(2) for gas separation | ['gas permeation tests carried', '538 kpa retentate pressure', 'ch4 binary mixture revealed'] | ['two stainless steel parts', 'general electric plastics iberica', 'flow controlled sweep stream'] | ['4-pyridin-4-ylpyridine', '4-(4-Pyridyl)pyridine', '37275-48-2', '553-26-4', 'InChI=1/C10H8N2/c1-5-11-6-2-9(1)10-3-7-12-8-4-10/h1-8', ".gamma.,.gamma.'-Bipyridyl", ".gamma.,.gamma.'-Dipyridyl", 'NSC404423', 'ST5307200', '289426_ALDRICH', '4,4&#8242;&#8722;Dipyridyl', 'EU-0068109', 'CBDivE_014486', 'Dopamine Nmethyltransferase', 'Methyltransferase, dopamine N-', 'SR-01000400279-2', 'ZINC00043467', 'IDI1_017636', 'Maybridge3_006249', '36690_RIEDEL', 'NCGC00163975-01', "4,4'-bpy", '4,4-Bipyridin', 'AC-907/34121028', 'CHEBI:30985', '14455_FLUKA', '4,4&#8242;-Bipyridyl', 'MLS000702205', 'SMR000224611', "4,4'-Bipyridine", "4,4'-Bipyridyl", "4,4'-DIPYRIDYL", "4,4'-Dipyridine", "4,4'-Dipyridyl hydrate", '4,4-Bipyridyl', '4,4-Dipyridyl', '4-(4-Pyridyl)pyridine', '5-23-08-00028 (Beilstein Handbook Reference)', 'AI3-00138', 'BRN 0113176', 'CCRIS 2363', 'EINECS 209-036-3', 'NSC 404423', "gamma,gamma'-Bipyridyl", "gamma,gamma'-Dipyridyl"] |  |  | 4-pyridin-4-ylpyridine |  |  | c1cc(-c2ccncc2)ccn1 |  |  | C10H8N2 |  |  | NSI |  |  | 2008
2020
2021 | 0.009174312 | 0.03669725 | 0.03669725 | 0 | 0 | 0 | 0 | 0 | 0 | 0 | 0 | 0 | 0 | 0 | 0 | 0 | 0 | 0 | 0 | 0 | 0 | 0 | 0 | 0 | 0 | 0 | 0 | 0 | 0 | 0 | 0 | 0 | 0 | 0 | 0 | 0 | 0 | 0 | 0 | 0.8990826 | 0 | 0.01834862 | 0 | 0 | 0 | 0 | 0 | 0 | 0 | 0 | 0 | 10.1016/j.micromeso.2008.01.022 | yes |  | 0 | 0.4999999998 |  | 4 | 120 |  |  |  |  | diethylamine |  |  | SAPO-11 |  |  |  |  | 0.086 |  | 28.3 |  | 0.02 |  | 65.9 |  |  | Influence of template on Si distribution of SAPO-11 and their performance for n-paraffin isomerization | ['29si mas nmr showed', 'abundant weak acid sites', 'synthesized using single agent'] | ['incipient wetness impregnation method', 'heating rate 2 degc', 'al2o3 ), orthophosphoric acid'] | ['N-ethylethanamine', 'DIETHYLAMINE', '109-89-7', 'D0806_SIAL', 'NCGC00090709-01', '386456_ALDRICH', 'ST5214507', '31730_FLUKA', 'N-ethylethanamine', 'InChI=1/C4H11N/c1-3-5-4-2/h5H,3-4H2,1-2H', 'AI3-24215', 'CCRIS 4792', 'DIETHYLAMINE', 'Diaethylamin [German]', '471216_SIAL', 'Diethylamine [UN1154] [Flammable liquid]', 'Dietilamina [Italian]', 'Dwuetyloamina [Polish]', 'EINECS 203-716-3', 'Ethanamine, N-ethyl-', 'HSDB 524', 'N,N-Diethylamine', 'UN1154'] |  |  | N-ethylethanamine |  |  | CCNCC |  |  | C4H11N |  |  | AEL |  |  | 2008
2022 | 0.009174312 | 0.03669725 | 0.03669725 | 0 | 0 | 0 | 0 | 0 | 0 | 0 | 0 | 0 | 0 | 0 | 0 | 0 | 0 | 0 | 0 | 0 | 0 | 0 | 0 | 0 | 0 | 0 | 0 | 0 | 0 | 0 | 0 | 0 | 0 | 0 | 0 | 0 | 0 | 0 | 0 | 0.8990826 | 0 | 0.01834862 | 0 | 0 | 0 | 0 | 0 | 0 | 0 | 0 | 0 | 10.1016/j.micromeso.2008.01.022 | yes |  | 0 | 0.4999999998 |  | 4 | 120 |  |  |  |  | di-iso-propylamine |  |  | SAPO-11 |  |  |  |  | 0.102 |  | 79.3 |  | 0.044 |  | 148.7 | [5 empty] | ['N-propan-2-ylpropan-2-amine', 'N-isopropylpropan-2-amine', 'Diisopropylamine', '108-18-9', 'InChI=1/C6H15N/c1-5(2)7-6(3)4/h5-7H,1-4H', 'N-isopropylpropan-2-amine', '386464_ALDRICH', 'AIDS-060629', 'AIDS060629', 'N,N-Diisopropylamine', '2-Propanamine, N-(1-methylethyl)-', 'Diisopropylamine', 'N-Isopropyl-1-amino-2-methylethane', 'NSC6758', 'WLN: 1Y1&MY1&1', 'ST5208199', 'NCGC00091070-01', 'DIPA', '2-Propaneamine, N-(1-methylethyl)-', 'AI3-15345', 'CCRIS 6235', 'Diisopropylamine [UN1158] [Flammable liquid]', 'EINECS 203-558-5', 'HSDB 931', 'N-(1-Methylethyl)-2-propanamine', 'NSC 6758', 'UN1158', '38290_FLUKA', '471224_ALDRICH'] |  |  | N-propan-2-ylpropan-2-amine |  |  | CC(C)NC(C)C |  |  | C6H15N |  |  | AEL |  |  | 2008
2023 | 0.009174312 | 0.03669725 | 0.03669725 | 0 | 0 | 0 | 0 | 0 | 0 | 0 | 0 | 0 | 0 | 0 | 0 | 0 | 0 | 0 | 0 | 0 | 0 | 0 | 0 | 0 | 0 | 0 | 0 | 0 | 0 | 0 | 0 | 0 | 0 | 0 | 0 | 0 | 0 | 0 | 0 | 0.8990826 | 0 | 0.01834862 | 0 | 0 | 0 | 0 | 0 | 0 | 0 | 0 | 0 | 10.1016/j.micromeso.2008.01.022 | yes |  | 0 | 0.4999999998 |  | 4 | 120 |  |  |  |  | di-n-propylamine |  |  | SAPO-11 |  |  |  |  | 0.103 |  | 95.6 |  | 0.076 |  | 198.1 | [5 empty] | ['N-propylpropan-1-amine', 'DIPROPYLAMINE', '142-84-7', 'DIPROPYL-AMINE', '1-Propanamine, N-propyl-', 'AI3-24037', 'BRN 0505974', 'CCRIS 4805', 'DIPROPYLAMINE', 'Di-n-propylamine', 'Dipropylamine [UN2383] [Flammable liquid]', 'EINECS 205-565-9', 'HSDB 2644', 'N-Propyl-1-propanamine', 'RCRA waste no. U110', 'RCRA waste number U110', 'UN2383', 'n-Dipropylamine', 'D214752_ALDRICH', '240087_ALDRICH', 'N-propylpropan-1-amine', 'InChI=1/C6H15N/c1-3-5-7-6-4-2/h7H,3-6H2,1-2H'] |  |  | N-propylpropan-1-amine |  |  | CCCNCCC |  |  | C6H15N |  |  | AEL |  |  | 2008
2024 | 0.009174312 | 0.03669725 | 0.03669725 | 0 | 0 | 0 | 0 | 0 | 0 | 0 | 0 | 0 | 0 | 0 | 0 | 0 | 0 | 0 | 0 | 0 | 0 | 0 | 0 | 0 | 0 | 0 | 0 | 0 | 0 | 0 | 0 | 0 | 0 | 0 | 0 | 0 | 0 | 0 | 0 | 0.8990826 | 0 | 0.009174312 | 0.009174312 | 0 | 0 | 0 | 0 | 0 | 0 | 0 | 0 | 10.1016/j.micromeso.2008.01.022 | yes | 0 | 0 | 0.4999999998 | 0 | 4 | 120 |  |  | 0 | 0 | diethylamine | di-iso-propylamine |  | SAPO-11 |  |  |  |  | 0.107 | 0 | 100 | 0 | 0.071 | 0 | 194.1 | 0 |  |  |  |  | ['N-ethylethanamine', 'DIETHYLAMINE', '109-89-7', 'D0806_SIAL', 'NCGC00090709-01', '386456_ALDRICH', 'ST5214507', '31730_FLUKA', 'N-ethylethanamine', 'InChI=1/C4H11N/c1-3-5-4-2/h5H,3-4H2,1-2H', 'AI3-24215', 'CCRIS 4792', 'DIETHYLAMINE', 'Diaethylamin [German]', '471216_SIAL', 'Diethylamine [UN1154] [Flammable liquid]', 'Dietilamina [Italian]', 'Dwuetyloamina [Polish]', 'EINECS 203-716-3', 'Ethanamine, N-ethyl-', 'HSDB 524', 'N,N-Diethylamine', 'UN1154'] | ['N-propan-2-ylpropan-2-amine', 'N-isopropylpropan-2-amine', 'Diisopropylamine', '108-18-9', 'InChI=1/C6H15N/c1-5(2)7-6(3)4/h5-7H,1-4H', 'N-isopropylpropan-2-amine', '386464_ALDRICH', 'AIDS-060629', 'AIDS060629', 'N,N-Diisopropylamine', '2-Propanamine, N-(1-methylethyl)-', 'Diisopropylamine', 'N-Isopropyl-1-amino-2-methylethane', 'NSC6758', 'WLN: 1Y1&MY1&1', 'ST5208199', 'NCGC00091070-01', 'DIPA', '2-Propaneamine, N-(1-methylethyl)-', 'AI3-15345', 'CCRIS 6235', 'Diisopropylamine [UN1158] [Flammable liquid]', 'EINECS 203-558-5', 'HSDB 931', 'N-(1-Methylethyl)-2-propanamine', 'NSC 6758', 'UN1158', '38290_FLUKA', '471224_ALDRICH'] |  | N-ethylethanamine | N-propan-2-ylpropan-2-amine |  | CCNCC | CC(C)NC(C)C |  | C4H11N | C6H15N |  | AEL |  |  | 2008
2025
2026 | 0 | 0 | 0 | 0 | 0 | 0 | 0 | 0 | 0 | 0 | 0 | 0 | 0 | 0 | 0 | 0 | 0 | 0 | 0 | 0 | 0 | 0 | 0 | 0 | 0 | 0 | 0 | 0 | 0 | 0 | 0 | 0 | 0 | 0 | 0 | 0 | 0 | 0 | 0 | 1 | 0 | 0 | 0 | 0 | 0 | 0 | 0 | 0 | 0 | 0 | 0 | 10.1016/j.micromeso.2008.04.008 | no |  | 0 |  |  | 360 | 150 |  |  | 23 |  | Isomer A |  |  | RTH |  |  | TEOS, HF | [10 empty] | A case study of divergent structure directing effects of geometric isomers: The discovery of a new structure directing agent for an all-silica RTH zeolite prepared in fluoride media | ['polycyclic structure directing agent', 'performed detailed nmr analyses', 'report describes experimental work'] | ['organic structure directing agents', 'parr steel autoclave reactor', 'rth products required heating'] | [6 empty] | CC[N@+]1(C)C[C@@H]2CC[C@](C)(C1)C2(C)C |  |  | C13H26N |  |  | RTH |  |  | 2008
2027 | 0 | 0 | 0 | 0 | 0 | 0 | 0 | 0 | 0 | 0 | 0 | 0 | 0 | 0 | 0 | 0 | 0 | 0 | 0 | 0 | 0 | 0 | 0 | 0 | 0 | 0 | 0 | 0 | 0 | 0 | 0 | 0 | 0 | 0 | 0 | 0 | 0 | 0 | 0 | 1 | 0 | 0 | 0 | 0 | 0 | 0 | 0 | 0 | 0 | 0 | 0 | 10.1016/j.micromeso.2008.04.008 | no | 0 | 0 |  | 0 | [5 empty] | 0 | Isomer B |  |  | SSZ-73 |  |  |  |  | 0 | 0 | 0 | 0 | 0 | 0 | 0 | 0 | [10 empty] | CC[N@@+]1(C)C[C@@H]2CC[C@](C)(C1)C2(C)C |  |  | C13H26N |  |  | SAS |  |  | 2008
2028
2029 | 0.0239071 | 0 | 0 | 0.007855191 | 0 | 0 | 0 | 0 | 0 | 0 | 0 | 0 | 0 | 0 | 0 | 0 | 0 | 0 | 0 | 0 | 0 | 0 | 0 | 0 | 0 | 0 | 0 | 0 | 0 | 0 | 0 | 0 | 0 | 0 | 0 | 0 | 0 | 0 | 0 | 0.9562842 | 0 | 0.005976776 | 0 | 0 | 0 | 0 | 0 | 0 | 0 | 0 | 0 | 10.1016/j.micromeso.2008.09.018 | yes |  | 0.005976776 | 0.5 |  | 48 | 160 | yes |  |  |  | methyltropinium |  |  | ZSM-48 |  |  | sodium hydroxide, sodium aluminate, Ludox HS-40 | [10 empty] | Detemplation of DDR type zeolites by ozonication | ['showing porosity characteristics equal', 'thermally calcined sample', 'much lower temperatures'] | ['static air programmable furnace', '99 wt %) dropwise', '56 wt %, na2o'] | 8,8-dimethyl-8-azoniabicyclo[3.2.1]octan-3-ol |  |  | 8,8-dimethyl-8-azoniabicyclo[3.2.1]octan-3-ol |  |  | C[N+]1(C)C2CCC1CC(O)C2 |  |  | C9H18NO |  |  | *MRE |  |  | 2009
2030 | 0.02390669 | 1.741773e-05 | 0 | 0.007855054 | 0 | 0 | 0 | 0 | 0 | 0 | 0 | 0 | 0 | 0 | 0 | 0 | 0 | 0 | 0 | 0 | 0 | 0 | 0 | 0 | 0 | 0 | 0 | 0 | 0 | 0 | 0 | 0 | 0 | 0 | 0 | 0 | 0 | 0 | 0 | 0.9562675 | 0 | 0.005976672 | 0 | 0 | 0 | 0 | 0 | 0 | 0 | 0 | 0 | 10.1016/j.micromeso.2008.09.018 | yes |  | 0.005976672 | 0.5 |  | 168 | 160 | yes |  |  |  | methyltropinium |  |  | ZSM-48 |  |  | sodium hydroxide, sodium aluminate, Ludox HS-40 | [13 empty] | 8,8-dimethyl-8-azoniabicyclo[3.2.1]octan-3-ol |  |  | 8,8-dimethyl-8-azoniabicyclo[3.2.1]octan-3-ol |  |  | C[N+]1(C)C2CCC1CC(O)C2 |  |  | C9H18NO |  |  | *MRE |  |  | 2009
2031 | 0.008481045 | 0 | 0 | 0 | 0 | 0 | 0 | 0 | 0 | 0 | 0 | 0 | 0 | 0 | 0 | 0 | 0 | 0 | 0 | 0 | 0 | 0 | 0 | 0 | 0 | 0 | 0 | 0 | 0 | 0 | 0 | 0 | 0 | 0 | 0 | 0 | 0 | 0 | 0 | 0.9532694 | 0 | 0.003986091 | 0.03426342 | 0 | 0 | 0 | 0 | 0 | 0 | 0 | 0 | 10.1016/j.micromeso.2008.09.018 | yes | 0.01 | 0 |  | 0 | 48 | 160 | yes | DD3R | 0 | 0 | 1-adamantane amine | ethylenediamine |  | DD3R |  |  | Aerosil 200 |  | 0 | 0 | 0 | 0 | 0 | 0 | 0 | 0 |  |  |  |  | ['adamantan-1-amine', '1-Adamantanamine', '1-Adamantylamine', '768-94-5', '1-Adamantamine', 'Prestwick1_000407', '665-66-7 (HCL)', '768-94-5 (FREE BASE)', 'AIDS-001627', '138576_ALDRICH', 'Amant', 'NSC341865 (FREE BASE)', 'NSC83653 (HCL)', 'Tricyclo[3.3.1.1^3,7]decan-1-amine', 'C06818', 'tricyclo[3.3.1.1~3,7~]decan-1-amine', 'Spectrum4_000134', 'BSPBio_001822', 'AIDS001627', 'NCGC00162039-02', 'KBio2_000390', 'KBioGR_000548', 'BSPBio_001570', 'IDI1_000815', '1-Adamantanamine', '1-Adamantanamine (8CI)', 'Oprea1_248648', '1-Aminoadamantane', '1-Aminotricyclo(3.3.1.1(sup 3,7))decane', 'Adamantanamine', 'Adamantylamine', 'Amantadina [INN-Spanish]', 'Amantadinum [INN-Latin]', 'Aminoadamantane', 'BRN 2204333', 'EINECS 212-201-2', 'HSDB 3202', 'NSC 341865', 'Pk-merz', 'Tricyclo(3.3.1.1(3,7))-decan-1-amine', 'Tricyclo(3.3.1.1(sup 3,7))decan-1-amine', 'Tricyclo(3.3.1.1(sup 3.7))decan-1-amine', 'Tricyclo(3.3.1.13,7)decan-1-amine', 'Spectrum_000030', 'Lopac0_000004', 'BPBio1_000368', 'ADAMANTANE,1-AMINO', 'Lopac-A-1260', 'NCGC00015036-01', 'NSC341865', 'KBio3_001322', 'Tricyclo[3.3.1.1(sup3,7)]decan-1-amine', 'NCGC00162039-03', 'KBio2_005526', 'tricyclo[3.3.1.1(3,7)]decan-1-ylamine', 'WLN: L66 B6 A B- C 1B ITJ BZ', 'KBio2_002958', 'Spectrum5_000772', 'NCIOpen2_001059', '06649_FLUKA', 'InChI=1/C10H17N/c11-10-4-7-1-8(5-10)3-9(2-7)6-10/h7-9H,1-6,11H', 'BSPBio_000334', 'SPBio_002273', 'DivK1c_000815', 'ST5202969', 'NINDS_000815', 'Spectrum3_000291', 'Spectrum2_000081', 'Prestwick0_000407', 'SPBio_000002', 'Prestwick3_000407', 'adamantan-1-amine', 'Prestwick2_000407', 'CHEBI:2618', 'adamantan-1-ylamine', 'tricyclo[3.3.1.1(3,7)]decan-1-amine', '1-Adamantylamine', 'tricyclo[3.3.1.1(3,7)]decane-1-amine', 'KBioSS_000390', 'KBio1_000815'] | ['ethane-1,2-diamine', 'ethyne-1,2-diamine', 'Oxalonitrile', 'CYANOGEN', '2-aminoethynylamine', 'Ethanedinitrile', '107-15-3', '8030-24-8', '85404-18-8', '211750-61-7', '460-19-5', '15808-32-9', '68845-05-6', '27308-78-7', '2074-87-5', 'ETHANE,1,2-DIAMINO', 'InChI=1/C2H8N2/c3-1-2-4/h1-4H', 'E1521_SIGMA', '(CN)2', 'LS-431', 'E1649_SIAL', 'NCCN', 'Cyano radical (CN)', '2-Aminoethylammonium chloride', 'EINECS 242-181-0', '03550_FLUKA', 'CYANOGEN', 'Carbon nitride', 'Carbon nitride (C2N2)', 'Cyanogen (C2N2)', 'Cyanogen [UN1026] [Poison gas]', 'Cyanogene [French]', 'Dicyan', 'Dicyanogen', 'EINECS 207-306-5', 'Ethanedinitrile', 'HSDB 2130', 'Nitriloacetonitrile', 'Oxalic acid dinitrile', 'Oxalonitrile', 'Oxalyl cyanide', 'Prussite', 'RCRA waste no. P031', 'RCRA waste number P031', 'UN1026', 'Ethylenediamine, piperazine polymer', '240729_ALDRICH', '15068_RIEDEL', 'Cyanogen radical', 'Ethylene diamine', '41008_FLUKA', 'Ethylenediamine solution', 'NCGC00091527-01', 'Carbon nitride radical', 'Ethylenediamine (USP/JP15)', 'C2N2', 'CHEBI:29308', '391085_ALDRICH', 'AIDS060575', 'Carbon mononitride', '1,2-Diamino-ethaan [Dutch]', '1,2-Diamino-ethano [Italian]', '1,2-Diaminoaethan [German]', '1,2-Diaminoethane', '1,2-Ethanediamine', '1,2-Ethylenediamine', '4-04-00-01166 (Beilstein Handbook Reference)', 'AI3-24231', 'Aethaldiamin [German]', 'Aethylenediamin [German]', 'Algicode 106L', 'Amerstat 274', 'Aminophylline Injection', 'BRN 0605263', 'CCRIS 5224', 'Caswell No. 437', 'Dimethylenediamine', 'EINECS 203-468-6', 'EPA Pesticide Chemical Code 004205', 'ETHYLENEDIAMINE', 'Ethyleendiamine [Dutch]', 'Ethylendiamine', 'Ethylene-diamine [French]', 'Ethylenediamine [JAN]', 'Ethylenediamine [UN1604] [Corrosive]', 'HSDB 535', 'NCI-C60402', 'UN1604', 'beta-Aminoethylamine', 'ethane-1,2-diamine', 'oxalic nitrile', 'CHEBI:30347', 'AIDS-060575', 'Monocyanogen', 'D01114', 'E26266_SIAL', '1,2-Ethanediamine, homopolymer', 'Cyanide radical', 'bis(nitridocarbon)(C--C)'] |  | adamantan-1-amine | ['ethane-1,2-diamine', 'ethyne-1,2-diamine', 'Oxalonitrile'] |  | NC12CC3CC(CC(C3)C1)C2 | NCCN |  | C10H17N | C2H8N2 |  | DDR |  |  | 2009
2032
2033 | 0.02236636 | 0 | 0 | 0.000805189 | 0 | 0 | 0 | 0 | 0 | 0 | 0 | 0 | 0 | 0 | 0 | 0.001655111 | 0 | 0 | 0 | 0 | 0 | 0 | 0 | 0 | 0 | 0 | 0 | 0 | 0 | 0 | 0 | 0 | 0 | 0 | 0 | 0 | 0 | 0 | 0 | 0.9684634 | 0 | 0.006709908 | 0 | 0 | 0 | 0 | 0 | 0 | 0 | 0 | 0 | 10.1016/j.micromeso.2008.09.023 | yes | 0 | 0 | 0 | 0 | 408 | 150 | no |  | 0 | 0 | N-benzyl-1,4-diazabicyclo octane |  |  | SSZ-42 |  |  | Cabosil M5, sodium borate decahydrate |  | 0 | 0 | 0 | 0 | 0 | 0 | 0 | 0 |  | Synthesis, structural and acidity characterizations of the large-pore zeolite SSZ-42 for controlling cold-start emissions | ['11b mas nmr confirmed', '11b mas nmr', 'two materials due'] | ['lined stainless steel autoclave', '06g sodium borate decahydrate', 'typical molar gel composition'] | [6 empty] | c1ccc(CN2CCCCN(C3CCCCCCC3)CC2)cc1 |  |  | C21H34N2 |  |  | IFR |  |  | 2009
2034
2035 | 0 | 0 | 0 | 0 | 0 | 0 | 0 | 0 | 0 | 0 | 0 | 0 | 0 | 0 | 0 | 0 | 0 | 0 | 0 | 0 | 0 | 0 | 0 | 0 | 0 | 0 | 0 | 0 | 0 | 0 | 0 | 0 | 0 | 0 | 0 | 0 | 0 | 0 | 0 | 1 | 0 | 0 | 0 | 0 | 0 | 0 | 0 | 0 | 0 | 0 | 0 | 10.1016/j.micromeso.2008.10.023 | no |  | 0 |  |  | 840 | 160 |  |  |  |  | n-butylamine |  |  | amorphous |  |  | quartz, NaOH | [10 empty] | The bulk material dissolution method with small amines for the synthesis of large crystals of the siliceous zeolites ZSM-22 and ZSM-48 | ['scanning electron microscopy shows', 'using single crystal x', '800degc produces crystals free'] | ['solid product finely ground', 'bruker avance iii spectrometer', '02m naoh solution along'] | ['butan-1-amine', 'Butylamine', '85404-21-3', '109-73-9', '50929-03-8', '42939-72-0', 'NSC8029', 'Norvalamine', 'WLN: Z4', 'n-Butylamine', '471305_SIAL', 'NCIOpen2_009229', 'W313009_ALDRICH', '1-AMINO-BUTANE', 'InChI=1/C4H11N/c1-2-3-4-5/h2-5H2,1H', 'butan-1-amine', 'LYT', '1-Amino-butaan [Dutch]', '1-Aminobutan [German]', 'AI3-24197', 'CCRIS 4756', 'EINECS 203-699-2', 'FEMA No. 3130', 'FEMA Number 3130', 'HSDB 515', 'Monobutilamina [Romanian]', 'NSC 8029', 'UN1125', 'n-Butilamina [Italian]', 'n-Butylamin [German]', 'n-Butylamine [UN1125] [Flammable liquid]', '1-Amino-butaan', '1-Aminobutan', '1-Aminobutane', '1-Butanamine', '1-Butanaminen-butilamina', 'BUTYLAMINE, N', 'Butylamine', 'Mono-n-butylamine', 'Monobutylamine', 'N-Butylamin'] |  |  | butan-1-amine |  |  | CCCCN |  |  | C4H11N | [5 empty] | 2009
2036 | 0 | 0 | 0 | 0 | 0 | 0 | 0 | 0 | 0 | 0 | 0 | 0 | 0 | 0 | 0 | 0 | 0 | 0 | 0 | 0 | 0 | 0 | 0 | 0 | 0 | 0 | 0 | 0 | 0 | 0 | 0 | 0 | 0 | 0 | 0 | 0 | 0 | 0 | 0 | 1 | 0 | 0 | 0 | 0 | 0 | 0 | 0 | 0 | 0 | 0 | 0 | 10.1016/j.micromeso.2008.10.023 | no |  | 0 |  |  | 840 | 160 |  |  |  |  | n-butylamine |  |  | amorphous |  |  | quartz, NaOH | [13 empty] | ['butan-1-amine', 'Butylamine', '85404-21-3', '109-73-9', '50929-03-8', '42939-72-0', 'NSC8029', 'Norvalamine', 'WLN: Z4', 'n-Butylamine', '471305_SIAL', 'NCIOpen2_009229', 'W313009_ALDRICH', '1-AMINO-BUTANE', 'InChI=1/C4H11N/c1-2-3-4-5/h2-5H2,1H', 'butan-1-amine', 'LYT', '1-Amino-butaan [Dutch]', '1-Aminobutan [German]', 'AI3-24197', 'CCRIS 4756', 'EINECS 203-699-2', 'FEMA No. 3130', 'FEMA Number 3130', 'HSDB 515', 'Monobutilamina [Romanian]', 'NSC 8029', 'UN1125', 'n-Butilamina [Italian]', 'n-Butylamin [German]', 'n-Butylamine [UN1125] [Flammable liquid]', '1-Amino-butaan', '1-Aminobutan', '1-Aminobutane', '1-Butanamine', '1-Butanaminen-butilamina', 'BUTYLAMINE, N', 'Butylamine', 'Mono-n-butylamine', 'Monobutylamine', 'N-Butylamin'] |  |  | butan-1-amine |  |  | CCCCN |  |  | C4H11N | [5 empty] | 2009
2037 | 0 | 0 | 0 | 0 | 0 | 0 | 0 | 0 | 0 | 0 | 0 | 0 | 0 | 0 | 0 | 0 | 0 | 0 | 0 | 0 | 0 | 0 | 0 | 0 | 0 | 0 | 0 | 0 | 0 | 0 | 0 | 0 | 0 | 0 | 0 | 0 | 0 | 0 | 0 | 1 | 0 | 0 | 0 | 0 | 0 | 0 | 0 | 0 | 0 | 0 | 0 | 10.1016/j.micromeso.2008.10.023 | no |  | 0 |  |  | 840 | 160 |  |  |  |  | n-butylamine |  |  | ZSM-22 |  |  | quartz, NaOH | [13 empty] | ['butan-1-amine', 'Butylamine', '85404-21-3', '109-73-9', '50929-03-8', '42939-72-0', 'NSC8029', 'Norvalamine', 'WLN: Z4', 'n-Butylamine', '471305_SIAL', 'NCIOpen2_009229', 'W313009_ALDRICH', '1-AMINO-BUTANE', 'InChI=1/C4H11N/c1-2-3-4-5/h2-5H2,1H', 'butan-1-amine', 'LYT', '1-Amino-butaan [Dutch]', '1-Aminobutan [German]', 'AI3-24197', 'CCRIS 4756', 'EINECS 203-699-2', 'FEMA No. 3130', 'FEMA Number 3130', 'HSDB 515', 'Monobutilamina [Romanian]', 'NSC 8029', 'UN1125', 'n-Butilamina [Italian]', 'n-Butylamin [German]', 'n-Butylamine [UN1125] [Flammable liquid]', '1-Amino-butaan', '1-Aminobutan', '1-Aminobutane', '1-Butanamine', '1-Butanaminen-butilamina', 'BUTYLAMINE, N', 'Butylamine', 'Mono-n-butylamine', 'Monobutylamine', 'N-Butylamin'] |  |  | butan-1-amine |  |  | CCCCN |  |  | C4H11N |  |  | TON |  |  | 2009
2038 | 0 | 0 | 0 | 0 | 0 | 0 | 0 | 0 | 0 | 0 | 0 | 0 | 0 | 0 | 0 | 0 | 0 | 0 | 0 | 0 | 0 | 0 | 0 | 0 | 0 | 0 | 0 | 0 | 0 | 0 | 0 | 0 | 0 | 0 | 0 | 0 | 0 | 0 | 0 | 1 | 0 | 0 | 0 | 0 | 0 | 0 | 0 | 0 | 0 | 0 | 0 | 10.1016/j.micromeso.2008.10.023 | no |  | 0 |  |  | 840 | 160 |  |  |  |  | n-butylamine |  |  | ZSM-22 |  |  | quartz, NaOH | [13 empty] | ['butan-1-amine', 'Butylamine', '85404-21-3', '109-73-9', '50929-03-8', '42939-72-0', 'NSC8029', 'Norvalamine', 'WLN: Z4', 'n-Butylamine', '471305_SIAL', 'NCIOpen2_009229', 'W313009_ALDRICH', '1-AMINO-BUTANE', 'InChI=1/C4H11N/c1-2-3-4-5/h2-5H2,1H', 'butan-1-amine', 'LYT', '1-Amino-butaan [Dutch]', '1-Aminobutan [German]', 'AI3-24197', 'CCRIS 4756', 'EINECS 203-699-2', 'FEMA No. 3130', 'FEMA Number 3130', 'HSDB 515', 'Monobutilamina [Romanian]', 'NSC 8029', 'UN1125', 'n-Butilamina [Italian]', 'n-Butylamin [German]', 'n-Butylamine [UN1125] [Flammable liquid]', '1-Amino-butaan', '1-Aminobutan', '1-Aminobutane', '1-Butanamine', '1-Butanaminen-butilamina', 'BUTYLAMINE, N', 'Butylamine', 'Mono-n-butylamine', 'Monobutylamine', 'N-Butylamin'] |  |  | butan-1-amine |  |  | CCCCN |  |  | C4H11N |  |  | TON |  |  | 2009
2039 | 0 | 0 | 0 | 0 | 0 | 0 | 0 | 0 | 0 | 0 | 0 | 0 | 0 | 0 | 0 | 0 | 0 | 0 | 0 | 0 | 0 | 0 | 0 | 0 | 0 | 0 | 0 | 0 | 0 | 0 | 0 | 0 | 0 | 0 | 0 | 0 | 0 | 0 | 0 | 1 | 0 | 0 | 0 | 0 | 0 | 0 | 0 | 0 | 0 | 0 | 0 | 10.1016/j.micromeso.2008.10.023 | no |  | 0 |  |  | 840 | 160 |  |  |  |  | n-butylamine |  |  | ZSM-22 |  |  | quartz, NaOH | [13 empty] | ['butan-1-amine', 'Butylamine', '85404-21-3', '109-73-9', '50929-03-8', '42939-72-0', 'NSC8029', 'Norvalamine', 'WLN: Z4', 'n-Butylamine', '471305_SIAL', 'NCIOpen2_009229', 'W313009_ALDRICH', '1-AMINO-BUTANE', 'InChI=1/C4H11N/c1-2-3-4-5/h2-5H2,1H', 'butan-1-amine', 'LYT', '1-Amino-butaan [Dutch]', '1-Aminobutan [German]', 'AI3-24197', 'CCRIS 4756', 'EINECS 203-699-2', 'FEMA No. 3130', 'FEMA Number 3130', 'HSDB 515', 'Monobutilamina [Romanian]', 'NSC 8029', 'UN1125', 'n-Butilamina [Italian]', 'n-Butylamin [German]', 'n-Butylamine [UN1125] [Flammable liquid]', '1-Amino-butaan', '1-Aminobutan', '1-Aminobutane', '1-Butanamine', '1-Butanaminen-butilamina', 'BUTYLAMINE, N', 'Butylamine', 'Mono-n-butylamine', 'Monobutylamine', 'N-Butylamin'] |  |  | butan-1-amine |  |  | CCCCN |  |  | C4H11N |  |  | TON |  |  | 2009
2040 | 0 | 0 | 0 | 0 | 0 | 0 | 0 | 0 | 0 | 0 | 0 | 0 | 0 | 0 | 0 | 0 | 0 | 0 | 0 | 0 | 0 | 0 | 0 | 0 | 0 | 0 | 0 | 0 | 0 | 0 | 0 | 0 | 0 | 0 | 0 | 0 | 0 | 0 | 0 | 1 | 0 | 0 | 0 | 0 | 0 | 0 | 0 | 0 | 0 | 0 | 0 | 10.1016/j.micromeso.2008.10.023 | no |  | 0 |  |  | 840 | 160 |  |  |  |  | n-butylamine |  |  | ZSM-22 |  |  | quartz, NaOH | [13 empty] | ['butan-1-amine', 'Butylamine', '85404-21-3', '109-73-9', '50929-03-8', '42939-72-0', 'NSC8029', 'Norvalamine', 'WLN: Z4', 'n-Butylamine', '471305_SIAL', 'NCIOpen2_009229', 'W313009_ALDRICH', '1-AMINO-BUTANE', 'InChI=1/C4H11N/c1-2-3-4-5/h2-5H2,1H', 'butan-1-amine', 'LYT', '1-Amino-butaan [Dutch]', '1-Aminobutan [German]', 'AI3-24197', 'CCRIS 4756', 'EINECS 203-699-2', 'FEMA No. 3130', 'FEMA Number 3130', 'HSDB 515', 'Monobutilamina [Romanian]', 'NSC 8029', 'UN1125', 'n-Butilamina [Italian]', 'n-Butylamin [German]', 'n-Butylamine [UN1125] [Flammable liquid]', '1-Amino-butaan', '1-Aminobutan', '1-Aminobutane', '1-Butanamine', '1-Butanaminen-butilamina', 'BUTYLAMINE, N', 'Butylamine', 'Mono-n-butylamine', 'Monobutylamine', 'N-Butylamin'] |  |  | butan-1-amine |  |  | CCCCN |  |  | C4H11N |  |  | TON |  |  | 2009
2041 | 0 | 0 | 0 | 0 | 0 | 0 | 0 | 0 | 0 | 0 | 0 | 0 | 0 | 0 | 0 | 0 | 0 | 0 | 0 | 0 | 0 | 0 | 0 | 0 | 0 | 0 | 0 | 0 | 0 | 0 | 0 | 0 | 0 | 0 | 0 | 0 | 0 | 0 | 0 | 1 | 0 | 0 | 0 | 0 | 0 | 0 | 0 | 0 | 0 | 0 | 0 | 10.1016/j.micromeso.2008.10.023 | no |  | 0 |  |  | 840 | 160 |  |  |  |  | n-butylamine |  |  | amorphous |  |  | quartz, NaOH | [13 empty] | ['butan-1-amine', 'Butylamine', '85404-21-3', '109-73-9', '50929-03-8', '42939-72-0', 'NSC8029', 'Norvalamine', 'WLN: Z4', 'n-Butylamine', '471305_SIAL', 'NCIOpen2_009229', 'W313009_ALDRICH', '1-AMINO-BUTANE', 'InChI=1/C4H11N/c1-2-3-4-5/h2-5H2,1H', 'butan-1-amine', 'LYT', '1-Amino-butaan [Dutch]', '1-Aminobutan [German]', 'AI3-24197', 'CCRIS 4756', 'EINECS 203-699-2', 'FEMA No. 3130', 'FEMA Number 3130', 'HSDB 515', 'Monobutilamina [Romanian]', 'NSC 8029', 'UN1125', 'n-Butilamina [Italian]', 'n-Butylamin [German]', 'n-Butylamine [UN1125] [Flammable liquid]', '1-Amino-butaan', '1-Aminobutan', '1-Aminobutane', '1-Butanamine', '1-Butanaminen-butilamina', 'BUTYLAMINE, N', 'Butylamine', 'Mono-n-butylamine', 'Monobutylamine', 'N-Butylamin'] |  |  | butan-1-amine |  |  | CCCCN |  |  | C4H11N | [5 empty] | 2009
2042 | 0 | 0 | 0 | 0 | 0 | 0 | 0 | 0 | 0 | 0 | 0 | 0 | 0 | 0 | 0 | 0 | 0 | 0 | 0 | 0 | 0 | 0 | 0 | 0 | 0 | 0 | 0 | 0 | 0 | 0 | 0 | 0 | 0 | 0 | 0 | 0 | 0 | 0 | 0 | 1 | 0 | 0 | 0 | 0 | 0 | 0 | 0 | 0 | 0 | 0 | 0 | 10.1016/j.micromeso.2008.10.023 | no |  | 0 |  |  | 840 | 160 |  |  |  |  | n-butylamine |  |  | amorphous |  |  | quartz, NaOH | [13 empty] | ['butan-1-amine', 'Butylamine', '85404-21-3', '109-73-9', '50929-03-8', '42939-72-0', 'NSC8029', 'Norvalamine', 'WLN: Z4', 'n-Butylamine', '471305_SIAL', 'NCIOpen2_009229', 'W313009_ALDRICH', '1-AMINO-BUTANE', 'InChI=1/C4H11N/c1-2-3-4-5/h2-5H2,1H', 'butan-1-amine', 'LYT', '1-Amino-butaan [Dutch]', '1-Aminobutan [German]', 'AI3-24197', 'CCRIS 4756', 'EINECS 203-699-2', 'FEMA No. 3130', 'FEMA Number 3130', 'HSDB 515', 'Monobutilamina [Romanian]', 'NSC 8029', 'UN1125', 'n-Butilamina [Italian]', 'n-Butylamin [German]', 'n-Butylamine [UN1125] [Flammable liquid]', '1-Amino-butaan', '1-Aminobutan', '1-Aminobutane', '1-Butanamine', '1-Butanaminen-butilamina', 'BUTYLAMINE, N', 'Butylamine', 'Mono-n-butylamine', 'Monobutylamine', 'N-Butylamin'] |  |  | butan-1-amine |  |  | CCCCN |  |  | C4H11N | [5 empty] | 2009
2043 | 0 | 0 | 0 | 0 | 0 | 0 | 0 | 0 | 0 | 0 | 0 | 0 | 0 | 0 | 0 | 0 | 0 | 0 | 0 | 0 | 0 | 0 | 0 | 0 | 0 | 0 | 0 | 0 | 0 | 0 | 0 | 0 | 0 | 0 | 0 | 0 | 0 | 0 | 0 | 1 | 0 | 0 | 0 | 0 | 0 | 0 | 0 | 0 | 0 | 0 | 0 | 10.1016/j.micromeso.2008.10.023 | no |  | 0 |  |  | 840 | 180 |  |  |  |  | n-butylamine |  |  | ZSM-48 |  |  | quartz, NaOH | [13 empty] | ['butan-1-amine', 'Butylamine', '85404-21-3', '109-73-9', '50929-03-8', '42939-72-0', 'NSC8029', 'Norvalamine', 'WLN: Z4', 'n-Butylamine', '471305_SIAL', 'NCIOpen2_009229', 'W313009_ALDRICH', '1-AMINO-BUTANE', 'InChI=1/C4H11N/c1-2-3-4-5/h2-5H2,1H', 'butan-1-amine', 'LYT', '1-Amino-butaan [Dutch]', '1-Aminobutan [German]', 'AI3-24197', 'CCRIS 4756', 'EINECS 203-699-2', 'FEMA No. 3130', 'FEMA Number 3130', 'HSDB 515', 'Monobutilamina [Romanian]', 'NSC 8029', 'UN1125', 'n-Butilamina [Italian]', 'n-Butylamin [German]', 'n-Butylamine [UN1125] [Flammable liquid]', '1-Amino-butaan', '1-Aminobutan', '1-Aminobutane', '1-Butanamine', '1-Butanaminen-butilamina', 'BUTYLAMINE, N', 'Butylamine', 'Mono-n-butylamine', 'Monobutylamine', 'N-Butylamin'] |  |  | butan-1-amine |  |  | CCCCN |  |  | C4H11N |  |  | *MRE |  |  | 2009
2044 | 0 | 0 | 0 | 0 | 0 | 0 | 0 | 0 | 0 | 0 | 0 | 0 | 0 | 0 | 0 | 0 | 0 | 0 | 0 | 0 | 0 | 0 | 0 | 0 | 0 | 0 | 0 | 0 | 0 | 0 | 0 | 0 | 0 | 0 | 0 | 0 | 0 | 0 | 0 | 1 | 0 | 0 | 0 | 0 | 0 | 0 | 0 | 0 | 0 | 0 | 0 | 10.1016/j.micromeso.2008.10.023 | no |  | 0 |  |  | 840 | 200 |  |  |  |  | n-butylamine |  |  | amorphous |  |  | quartz, NaOH | [13 empty] | ['butan-1-amine', 'Butylamine', '85404-21-3', '109-73-9', '50929-03-8', '42939-72-0', 'NSC8029', 'Norvalamine', 'WLN: Z4', 'n-Butylamine', '471305_SIAL', 'NCIOpen2_009229', 'W313009_ALDRICH', '1-AMINO-BUTANE', 'InChI=1/C4H11N/c1-2-3-4-5/h2-5H2,1H', 'butan-1-amine', 'LYT', '1-Amino-butaan [Dutch]', '1-Aminobutan [German]', 'AI3-24197', 'CCRIS 4756', 'EINECS 203-699-2', 'FEMA No. 3130', 'FEMA Number 3130', 'HSDB 515', 'Monobutilamina [Romanian]', 'NSC 8029', 'UN1125', 'n-Butilamina [Italian]', 'n-Butylamin [German]', 'n-Butylamine [UN1125] [Flammable liquid]', '1-Amino-butaan', '1-Aminobutan', '1-Aminobutane', '1-Butanamine', '1-Butanaminen-butilamina', 'BUTYLAMINE, N', 'Butylamine', 'Mono-n-butylamine', 'Monobutylamine', 'N-Butylamin'] |  |  | butan-1-amine |  |  | CCCCN |  |  | C4H11N | [5 empty] | 2009
2045 | 0 | 0 | 0 | 0 | 0 | 0 | 0 | 0 | 0 | 0 | 0 | 0 | 0 | 0 | 0 | 0 | 0 | 0 | 0 | 0 | 0 | 0 | 0 | 0 | 0 | 0 | 0 | 0 | 0 | 0 | 0 | 0 | 0 | 0 | 0 | 0 | 0 | 0 | 0 | 1 | 0 | 0 | 0 | 0 | 0 | 0 | 0 | 0 | 0 | 0 | 0 | 10.1016/j.micromeso.2008.10.023 | no |  | 0 |  |  | 840 | 200 |  |  |  |  | n-butylamine |  |  | amorphous |  |  | quartz, NaOH | [13 empty] | ['butan-1-amine', 'Butylamine', '85404-21-3', '109-73-9', '50929-03-8', '42939-72-0', 'NSC8029', 'Norvalamine', 'WLN: Z4', 'n-Butylamine', '471305_SIAL', 'NCIOpen2_009229', 'W313009_ALDRICH', '1-AMINO-BUTANE', 'InChI=1/C4H11N/c1-2-3-4-5/h2-5H2,1H', 'butan-1-amine', 'LYT', '1-Amino-butaan [Dutch]', '1-Aminobutan [German]', 'AI3-24197', 'CCRIS 4756', 'EINECS 203-699-2', 'FEMA No. 3130', 'FEMA Number 3130', 'HSDB 515', 'Monobutilamina [Romanian]', 'NSC 8029', 'UN1125', 'n-Butilamina [Italian]', 'n-Butylamin [German]', 'n-Butylamine [UN1125] [Flammable liquid]', '1-Amino-butaan', '1-Aminobutan', '1-Aminobutane', '1-Butanamine', '1-Butanaminen-butilamina', 'BUTYLAMINE, N', 'Butylamine', 'Mono-n-butylamine', 'Monobutylamine', 'N-Butylamin'] |  |  | butan-1-amine |  |  | CCCCN |  |  | C4H11N | [5 empty] | 2009
2046 | 0 | 0 | 0 | 0 | 0 | 0 | 0 | 0 | 0 | 0 | 0 | 0 | 0 | 0 | 0 | 0 | 0 | 0 | 0 | 0 | 0 | 0 | 0 | 0 | 0 | 0 | 0 | 0 | 0 | 0 | 0 | 0 | 0 | 0 | 0 | 0 | 0 | 0 | 0 | 1 | 0 | 0 | 0 | 0 | 0 | 0 | 0 | 0 | 0 | 0 | 0 | 10.1016/j.micromeso.2008.10.023 | no |  | 0 |  |  | 840 | 200 |  |  |  |  | n-butylamine |  |  | amorphous |  |  | quartz, NaOH | [13 empty] | ['butan-1-amine', 'Butylamine', '85404-21-3', '109-73-9', '50929-03-8', '42939-72-0', 'NSC8029', 'Norvalamine', 'WLN: Z4', 'n-Butylamine', '471305_SIAL', 'NCIOpen2_009229', 'W313009_ALDRICH', '1-AMINO-BUTANE', 'InChI=1/C4H11N/c1-2-3-4-5/h2-5H2,1H', 'butan-1-amine', 'LYT', '1-Amino-butaan [Dutch]', '1-Aminobutan [German]', 'AI3-24197', 'CCRIS 4756', 'EINECS 203-699-2', 'FEMA No. 3130', 'FEMA Number 3130', 'HSDB 515', 'Monobutilamina [Romanian]', 'NSC 8029', 'UN1125', 'n-Butilamina [Italian]', 'n-Butylamin [German]', 'n-Butylamine [UN1125] [Flammable liquid]', '1-Amino-butaan', '1-Aminobutan', '1-Aminobutane', '1-Butanamine', '1-Butanaminen-butilamina', 'BUTYLAMINE, N', 'Butylamine', 'Mono-n-butylamine', 'Monobutylamine', 'N-Butylamin'] |  |  | butan-1-amine |  |  | CCCCN |  |  | C4H11N | [5 empty] | 2009
2047 | 0 | 0 | 0 | 0 | 0 | 0 | 0 | 0 | 0 | 0 | 0 | 0 | 0 | 0 | 0 | 0 | 0 | 0 | 0 | 0 | 0 | 0 | 0 | 0 | 0 | 0 | 0 | 0 | 0 | 0 | 0 | 0 | 0 | 0 | 0 | 0 | 0 | 0 | 0 | 1 | 0 | 0 | 0 | 0 | 0 | 0 | 0 | 0 | 0 | 0 | 0 | 10.1016/j.micromeso.2008.10.023 | no |  | 0 |  |  | 840 | 200 |  |  |  |  | n-butylamine |  |  | amorphous |  |  | quartz, NaOH | [13 empty] | ['butan-1-amine', 'Butylamine', '85404-21-3', '109-73-9', '50929-03-8', '42939-72-0', 'NSC8029', 'Norvalamine', 'WLN: Z4', 'n-Butylamine', '471305_SIAL', 'NCIOpen2_009229', 'W313009_ALDRICH', '1-AMINO-BUTANE', 'InChI=1/C4H11N/c1-2-3-4-5/h2-5H2,1H', 'butan-1-amine', 'LYT', '1-Amino-butaan [Dutch]', '1-Aminobutan [German]', 'AI3-24197', 'CCRIS 4756', 'EINECS 203-699-2', 'FEMA No. 3130', 'FEMA Number 3130', 'HSDB 515', 'Monobutilamina [Romanian]', 'NSC 8029', 'UN1125', 'n-Butilamina [Italian]', 'n-Butylamin [German]', 'n-Butylamine [UN1125] [Flammable liquid]', '1-Amino-butaan', '1-Aminobutan', '1-Aminobutane', '1-Butanamine', '1-Butanaminen-butilamina', 'BUTYLAMINE, N', 'Butylamine', 'Mono-n-butylamine', 'Monobutylamine', 'N-Butylamin'] |  |  | butan-1-amine |  |  | CCCCN |  |  | C4H11N | [5 empty] | 2009
2048 | 0 | 0 | 0 | 0 | 0 | 0 | 0 | 0 | 0 | 0 | 0 | 0 | 0 | 0 | 0 | 0 | 0 | 0 | 0 | 0 | 0 | 0 | 0 | 0 | 0 | 0 | 0 | 0 | 0 | 0 | 0 | 0 | 0 | 0 | 0 | 0 | 0 | 0 | 0 | 1 | 0 | 0 | 0 | 0 | 0 | 0 | 0 | 0 | 0 | 0 | 0 | 10.1016/j.micromeso.2008.10.023 | no |  | 0 |  |  | 1008 | 160 |  |  |  |  | n-butylamine |  |  | ZSM-22 |  |  | quartz, NaOH | [13 empty] | ['butan-1-amine', 'Butylamine', '85404-21-3', '109-73-9', '50929-03-8', '42939-72-0', 'NSC8029', 'Norvalamine', 'WLN: Z4', 'n-Butylamine', '471305_SIAL', 'NCIOpen2_009229', 'W313009_ALDRICH', '1-AMINO-BUTANE', 'InChI=1/C4H11N/c1-2-3-4-5/h2-5H2,1H', 'butan-1-amine', 'LYT', '1-Amino-butaan [Dutch]', '1-Aminobutan [German]', 'AI3-24197', 'CCRIS 4756', 'EINECS 203-699-2', 'FEMA No. 3130', 'FEMA Number 3130', 'HSDB 515', 'Monobutilamina [Romanian]', 'NSC 8029', 'UN1125', 'n-Butilamina [Italian]', 'n-Butylamin [German]', 'n-Butylamine [UN1125] [Flammable liquid]', '1-Amino-butaan', '1-Aminobutan', '1-Aminobutane', '1-Butanamine', '1-Butanaminen-butilamina', 'BUTYLAMINE, N', 'Butylamine', 'Mono-n-butylamine', 'Monobutylamine', 'N-Butylamin'] |  |  | butan-1-amine |  |  | CCCCN |  |  | C4H11N |  |  | TON |  |  | 2009
2049 | 0 | 0 | 0 | 0 | 0 | 0 | 0 | 0 | 0 | 0 | 0 | 0 | 0 | 0 | 0 | 0 | 0 | 0 | 0 | 0 | 0 | 0 | 0 | 0 | 0 | 0 | 0 | 0 | 0 | 0 | 0 | 0 | 0 | 0 | 0 | 0 | 0 | 0 | 0 | 1 | 0 | 0 | 0 | 0 | 0 | 0 | 0 | 0 | 0 | 0 | 0 | 10.1016/j.micromeso.2008.10.023 | no |  | 0 |  |  | 1176 | 160 |  |  |  |  | n-butylamine |  |  | ZSM-22 |  |  | quartz, NaOH | [13 empty] | ['butan-1-amine', 'Butylamine', '85404-21-3', '109-73-9', '50929-03-8', '42939-72-0', 'NSC8029', 'Norvalamine', 'WLN: Z4', 'n-Butylamine', '471305_SIAL', 'NCIOpen2_009229', 'W313009_ALDRICH', '1-AMINO-BUTANE', 'InChI=1/C4H11N/c1-2-3-4-5/h2-5H2,1H', 'butan-1-amine', 'LYT', '1-Amino-butaan [Dutch]', '1-Aminobutan [German]', 'AI3-24197', 'CCRIS 4756', 'EINECS 203-699-2', 'FEMA No. 3130', 'FEMA Number 3130', 'HSDB 515', 'Monobutilamina [Romanian]', 'NSC 8029', 'UN1125', 'n-Butilamina [Italian]', 'n-Butylamin [German]', 'n-Butylamine [UN1125] [Flammable liquid]', '1-Amino-butaan', '1-Aminobutan', '1-Aminobutane', '1-Butanamine', '1-Butanaminen-butilamina', 'BUTYLAMINE, N', 'Butylamine', 'Mono-n-butylamine', 'Monobutylamine', 'N-Butylamin'] |  |  | butan-1-amine |  |  | CCCCN |  |  | C4H11N |  |  | TON |  |  | 2009
2050 | 0 | 0 | 0 | 0 | 0 | 0 | 0 | 0 | 0 | 0 | 0 | 0 | 0 | 0 | 0 | 0 | 0 | 0 | 0 | 0 | 0 | 0 | 0 | 0 | 0 | 0 | 0 | 0 | 0 | 0 | 0 | 0 | 0 | 0 | 0 | 0 | 0 | 0 | 0 | 1 | 0 | 0 | 0 | 0 | 0 | 0 | 0 | 0 | 0 | 0 | 0 | 10.1016/j.micromeso.2008.10.023 | no |  | 0 |  |  | 1344 | 160 |  |  |  |  | n-butylamine |  |  | ZSM-22 |  |  | quartz, NaOH | [13 empty] | ['butan-1-amine', 'Butylamine', '85404-21-3', '109-73-9', '50929-03-8', '42939-72-0', 'NSC8029', 'Norvalamine', 'WLN: Z4', 'n-Butylamine', '471305_SIAL', 'NCIOpen2_009229', 'W313009_ALDRICH', '1-AMINO-BUTANE', 'InChI=1/C4H11N/c1-2-3-4-5/h2-5H2,1H', 'butan-1-amine', 'LYT', '1-Amino-butaan [Dutch]', '1-Aminobutan [German]', 'AI3-24197', 'CCRIS 4756', 'EINECS 203-699-2', 'FEMA No. 3130', 'FEMA Number 3130', 'HSDB 515', 'Monobutilamina [Romanian]', 'NSC 8029', 'UN1125', 'n-Butilamina [Italian]', 'n-Butylamin [German]', 'n-Butylamine [UN1125] [Flammable liquid]', '1-Amino-butaan', '1-Aminobutan', '1-Aminobutane', '1-Butanamine', '1-Butanaminen-butilamina', 'BUTYLAMINE, N', 'Butylamine', 'Mono-n-butylamine', 'Monobutylamine', 'N-Butylamin'] |  |  | butan-1-amine |  |  | CCCCN |  |  | C4H11N |  |  | TON |  |  | 2009
2051 | 0 | 0 | 0 | 0 | 0 | 0 | 0 | 0 | 0 | 0 | 0 | 0 | 0 | 0 | 0 | 0 | 0 | 0 | 0 | 0 | 0 | 0 | 0 | 0 | 0 | 0 | 0 | 0 | 0 | 0 | 0 | 0 | 0 | 0 | 0 | 0 | 0 | 0 | 0 | 1 | 0 | 0 | 0 | 0 | 0 | 0 | 0 | 0 | 0 | 0 | 0 | 10.1016/j.micromeso.2008.10.023 | no |  | 0 |  |  | 840 | 160 |  |  |  |  | diethylamine |  |  | amorphous |  |  | quartz, NaOH | [13 empty] | ['N-ethylethanamine', 'DIETHYLAMINE', '109-89-7', 'D0806_SIAL', 'NCGC00090709-01', '386456_ALDRICH', 'ST5214507', '31730_FLUKA', 'N-ethylethanamine', 'InChI=1/C4H11N/c1-3-5-4-2/h5H,3-4H2,1-2H', 'AI3-24215', 'CCRIS 4792', 'DIETHYLAMINE', 'Diaethylamin [German]', '471216_SIAL', 'Diethylamine [UN1154] [Flammable liquid]', 'Dietilamina [Italian]', 'Dwuetyloamina [Polish]', 'EINECS 203-716-3', 'Ethanamine, N-ethyl-', 'HSDB 524', 'N,N-Diethylamine', 'UN1154'] |  |  | N-ethylethanamine |  |  | CCNCC |  |  | C4H11N | [5 empty] | 2009
2052 | 0 | 0 | 0 | 0 | 0 | 0 | 0 | 0 | 0 | 0 | 0 | 0 | 0 | 0 | 0 | 0 | 0 | 0 | 0 | 0 | 0 | 0 | 0 | 0 | 0 | 0 | 0 | 0 | 0 | 0 | 0 | 0 | 0 | 0 | 0 | 0 | 0 | 0 | 0 | 1 | 0 | 0 | 0 | 0 | 0 | 0 | 0 | 0 | 0 | 0 | 0 | 10.1016/j.micromeso.2008.10.023 | no |  | 0 |  |  | 840 | 160 |  |  |  |  | diethylamine |  |  | amorphous |  |  | quartz, NaOH | [13 empty] | ['N-ethylethanamine', 'DIETHYLAMINE', '109-89-7', 'D0806_SIAL', 'NCGC00090709-01', '386456_ALDRICH', 'ST5214507', '31730_FLUKA', 'N-ethylethanamine', 'InChI=1/C4H11N/c1-3-5-4-2/h5H,3-4H2,1-2H', 'AI3-24215', 'CCRIS 4792', 'DIETHYLAMINE', 'Diaethylamin [German]', '471216_SIAL', 'Diethylamine [UN1154] [Flammable liquid]', 'Dietilamina [Italian]', 'Dwuetyloamina [Polish]', 'EINECS 203-716-3', 'Ethanamine, N-ethyl-', 'HSDB 524', 'N,N-Diethylamine', 'UN1154'] |  |  | N-ethylethanamine |  |  | CCNCC |  |  | C4H11N | [5 empty] | 2009
2053 | 0 | 0 | 0 | 0 | 0 | 0 | 0 | 0 | 0 | 0 | 0 | 0 | 0 | 0 | 0 | 0 | 0 | 0 | 0 | 0 | 0 | 0 | 0 | 0 | 0 | 0 | 0 | 0 | 0 | 0 | 0 | 0 | 0 | 0 | 0 | 0 | 0 | 0 | 0 | 1 | 0 | 0 | 0 | 0 | 0 | 0 | 0 | 0 | 0 | 0 | 0 | 10.1016/j.micromeso.2008.10.023 | no |  | 0 |  |  | 840 | 180 |  |  |  |  | diethylamine |  |  | ZSM-22 |  |  | quartz, NaOH | [13 empty] | ['N-ethylethanamine', 'DIETHYLAMINE', '109-89-7', 'D0806_SIAL', 'NCGC00090709-01', '386456_ALDRICH', 'ST5214507', '31730_FLUKA', 'N-ethylethanamine', 'InChI=1/C4H11N/c1-3-5-4-2/h5H,3-4H2,1-2H', 'AI3-24215', 'CCRIS 4792', 'DIETHYLAMINE', 'Diaethylamin [German]', '471216_SIAL', 'Diethylamine [UN1154] [Flammable liquid]', 'Dietilamina [Italian]', 'Dwuetyloamina [Polish]', 'EINECS 203-716-3', 'Ethanamine, N-ethyl-', 'HSDB 524', 'N,N-Diethylamine', 'UN1154'] |  |  | N-ethylethanamine |  |  | CCNCC |  |  | C4H11N |  |  | TON |  |  | 2009
2054 | 0 | 0 | 0 | 0 | 0 | 0 | 0 | 0 | 0 | 0 | 0 | 0 | 0 | 0 | 0 | 0 | 0 | 0 | 0 | 0 | 0 | 0 | 0 | 0 | 0 | 0 | 0 | 0 | 0 | 0 | 0 | 0 | 0 | 0 | 0 | 0 | 0 | 0 | 0 | 1 | 0 | 0 | 0 | 0 | 0 | 0 | 0 | 0 | 0 | 0 | 0 | 10.1016/j.micromeso.2008.10.023 | no |  | 0 |  |  | 840 | 160 |  |  |  |  | 1,6-diaminohexane |  |  | ZSM-48 | ZSM-22 |  | quartz, NaOH | [13 empty] | ['HEXANE-1,6-DIAMINE', '6-aminohexylamine', '73398-58-0', '124-09-4', '4-04-00-01320 (Beilstein Handbook Reference)', 'AI3-37283', 'BRN 1098307', 'CCRIS 6224', 'EINECS 204-679-6', 'HEXAMETHYLENE DIAMINE', 'HSDB 189', 'Hexamethylenediamine solution', '1,6-Diamino-n-hexane', '1,6-Diaminohexane', '1,6-Hexamethylenediamine', '1,6-Hexanediamine', '1,6-Hexanediamine (solution)', '1,6-Hexylenediamine', 'HMDA', 'Hexamethylene diamine, solid', 'Hexamethylene diamine, solution', 'Hexamethylenediamine', 'NSC9257', 'WLN: Z6Z', 'CHEBI:39618', 'H2N(CH2)6NH2', 'hexylenediamine', 'NCGC00091677-01', '1,6-Diaminohexane 1 M solution', '1,6-Hexandiamine, vegetable oil fatty acids diamide', "Amides, vegetable-oil, N,N'-hexanediylbis-", 'HEXANE-1,6-DIAMINE', '1,6-Diaminohexane solution', 'Hexamethylenediamine, solid [UN2280] [Corrosive]', 'Hexamethylenediamine, solution [UN1783] [Corrosive]', 'H11696_ALDRICH', 'Hexane, 1,6-diamino-', 'NCI-C61405', 'NSC 9257', '67258_FLUKA', 'UN1783', 'UN2280', 'InChI=1/C6H16N2/c7-5-3-1-2-4-6-8/h1-8H', '16D', 'NCIOpen2_002722', '422002_ALDRICH', 'Additive Screening Solution 34/Fluka kit no 78374'] |  |  | HEXANE-1,6-DIAMINE |  |  | NCCCCCCN |  |  | C6H16N2 |  |  | *MRE | TON |  | 2009
2055 | 0 | 0 | 0 | 0 | 0 | 0 | 0 | 0 | 0 | 0 | 0 | 0 | 0 | 0 | 0 | 0 | 0 | 0 | 0 | 0 | 0 | 0 | 0 | 0 | 0 | 0 | 0 | 0 | 0 | 0 | 0 | 0 | 0 | 0 | 0 | 0 | 0 | 0 | 0 | 1 | 0 | 0 | 0 | 0 | 0 | 0 | 0 | 0 | 0 | 0 | 0 | 10.1016/j.micromeso.2008.10.023 | no |  | 0 |  |  | 840 | 160 |  |  |  |  | 1,6-diaminohexane |  |  | ZSM-48 | ZSM-22 |  | quartz, NaOH | [13 empty] | ['HEXANE-1,6-DIAMINE', '6-aminohexylamine', '73398-58-0', '124-09-4', '4-04-00-01320 (Beilstein Handbook Reference)', 'AI3-37283', 'BRN 1098307', 'CCRIS 6224', 'EINECS 204-679-6', 'HEXAMETHYLENE DIAMINE', 'HSDB 189', 'Hexamethylenediamine solution', '1,6-Diamino-n-hexane', '1,6-Diaminohexane', '1,6-Hexamethylenediamine', '1,6-Hexanediamine', '1,6-Hexanediamine (solution)', '1,6-Hexylenediamine', 'HMDA', 'Hexamethylene diamine, solid', 'Hexamethylene diamine, solution', 'Hexamethylenediamine', 'NSC9257', 'WLN: Z6Z', 'CHEBI:39618', 'H2N(CH2)6NH2', 'hexylenediamine', 'NCGC00091677-01', '1,6-Diaminohexane 1 M solution', '1,6-Hexandiamine, vegetable oil fatty acids diamide', "Amides, vegetable-oil, N,N'-hexanediylbis-", 'HEXANE-1,6-DIAMINE', '1,6-Diaminohexane solution', 'Hexamethylenediamine, solid [UN2280] [Corrosive]', 'Hexamethylenediamine, solution [UN1783] [Corrosive]', 'H11696_ALDRICH', 'Hexane, 1,6-diamino-', 'NCI-C61405', 'NSC 9257', '67258_FLUKA', 'UN1783', 'UN2280', 'InChI=1/C6H16N2/c7-5-3-1-2-4-6-8/h1-8H', '16D', 'NCIOpen2_002722', '422002_ALDRICH', 'Additive Screening Solution 34/Fluka kit no 78374'] |  |  | HEXANE-1,6-DIAMINE |  |  | NCCCCCCN |  |  | C6H16N2 |  |  | *MRE | TON |  | 2009
2056 | 0 | 0 | 0 | 0 | 0 | 0 | 0 | 0 | 0 | 0 | 0 | 0 | 0 | 0 | 0 | 0 | 0 | 0 | 0 | 0 | 0 | 0 | 0 | 0 | 0 | 0 | 0 | 0 | 0 | 0 | 0 | 0 | 0 | 0 | 0 | 0 | 0 | 0 | 0 | 1 | 0 | 0 | 0 | 0 | 0 | 0 | 0 | 0 | 0 | 0 | 0 | 10.1016/j.micromeso.2008.10.023 | no |  | 0 |  |  | 840 | 160 |  |  |  |  | 1,6-diaminohexane |  |  | ZSM-48 | ZSM-22 |  | quartz, NaOH | [13 empty] | ['HEXANE-1,6-DIAMINE', '6-aminohexylamine', '73398-58-0', '124-09-4', '4-04-00-01320 (Beilstein Handbook Reference)', 'AI3-37283', 'BRN 1098307', 'CCRIS 6224', 'EINECS 204-679-6', 'HEXAMETHYLENE DIAMINE', 'HSDB 189', 'Hexamethylenediamine solution', '1,6-Diamino-n-hexane', '1,6-Diaminohexane', '1,6-Hexamethylenediamine', '1,6-Hexanediamine', '1,6-Hexanediamine (solution)', '1,6-Hexylenediamine', 'HMDA', 'Hexamethylene diamine, solid', 'Hexamethylene diamine, solution', 'Hexamethylenediamine', 'NSC9257', 'WLN: Z6Z', 'CHEBI:39618', 'H2N(CH2)6NH2', 'hexylenediamine', 'NCGC00091677-01', '1,6-Diaminohexane 1 M solution', '1,6-Hexandiamine, vegetable oil fatty acids diamide', "Amides, vegetable-oil, N,N'-hexanediylbis-", 'HEXANE-1,6-DIAMINE', '1,6-Diaminohexane solution', 'Hexamethylenediamine, solid [UN2280] [Corrosive]', 'Hexamethylenediamine, solution [UN1783] [Corrosive]', 'H11696_ALDRICH', 'Hexane, 1,6-diamino-', 'NCI-C61405', 'NSC 9257', '67258_FLUKA', 'UN1783', 'UN2280', 'InChI=1/C6H16N2/c7-5-3-1-2-4-6-8/h1-8H', '16D', 'NCIOpen2_002722', '422002_ALDRICH', 'Additive Screening Solution 34/Fluka kit no 78374'] |  |  | HEXANE-1,6-DIAMINE |  |  | NCCCCCCN |  |  | C6H16N2 |  |  | *MRE | TON |  | 2009
2057 | 0 | 0 | 0 | 0 | 0 | 0 | 0 | 0 | 0 | 0 | 0 | 0 | 0 | 0 | 0 | 0 | 0 | 0 | 0 | 0 | 0 | 0 | 0 | 0 | 0 | 0 | 0 | 0 | 0 | 0 | 0 | 0 | 0 | 0 | 0 | 0 | 0 | 0 | 0 | 1 | 0 | 0 | 0 | 0 | 0 | 0 | 0 | 0 | 0 | 0 | 0 | 10.1016/j.micromeso.2008.10.023 | no |  | 0 |  |  | 1008 | 160 |  |  |  |  | 1,6-diaminohexane |  |  | ZSM-48 |  |  | quartz, NaOH | [13 empty] | ['HEXANE-1,6-DIAMINE', '6-aminohexylamine', '73398-58-0', '124-09-4', '4-04-00-01320 (Beilstein Handbook Reference)', 'AI3-37283', 'BRN 1098307', 'CCRIS 6224', 'EINECS 204-679-6', 'HEXAMETHYLENE DIAMINE', 'HSDB 189', 'Hexamethylenediamine solution', '1,6-Diamino-n-hexane', '1,6-Diaminohexane', '1,6-Hexamethylenediamine', '1,6-Hexanediamine', '1,6-Hexanediamine (solution)', '1,6-Hexylenediamine', 'HMDA', 'Hexamethylene diamine, solid', 'Hexamethylene diamine, solution', 'Hexamethylenediamine', 'NSC9257', 'WLN: Z6Z', 'CHEBI:39618', 'H2N(CH2)6NH2', 'hexylenediamine', 'NCGC00091677-01', '1,6-Diaminohexane 1 M solution', '1,6-Hexandiamine, vegetable oil fatty acids diamide', "Amides, vegetable-oil, N,N'-hexanediylbis-", 'HEXANE-1,6-DIAMINE', '1,6-Diaminohexane solution', 'Hexamethylenediamine, solid [UN2280] [Corrosive]', 'Hexamethylenediamine, solution [UN1783] [Corrosive]', 'H11696_ALDRICH', 'Hexane, 1,6-diamino-', 'NCI-C61405', 'NSC 9257', '67258_FLUKA', 'UN1783', 'UN2280', 'InChI=1/C6H16N2/c7-5-3-1-2-4-6-8/h1-8H', '16D', 'NCIOpen2_002722', '422002_ALDRICH', 'Additive Screening Solution 34/Fluka kit no 78374'] |  |  | HEXANE-1,6-DIAMINE |  |  | NCCCCCCN |  |  | C6H16N2 |  |  | *MRE |  |  | 2009
2058 | 0 | 0 | 0 | 0 | 0 | 0 | 0 | 0 | 0 | 0 | 0 | 0 | 0 | 0 | 0 | 0 | 0 | 0 | 0 | 0 | 0 | 0 | 0 | 0 | 0 | 0 | 0 | 0 | 0 | 0 | 0 | 0 | 0 | 0 | 0 | 0 | 0 | 0 | 0 | 1 | 0 | 0 | 0 | 0 | 0 | 0 | 0 | 0 | 0 | 0 | 0 | 10.1016/j.micromeso.2008.10.023 | no | 0 | 0 | 0 |  | 840 | 180 |  |  | 0 | 0 | 1,6-diaminohexane |  |  | dense |  |  | quartz, NaOH |  | 0 | 0 | 0 | 0 | 0 | 0 | 0 | 0 |  |  |  |  | ['HEXANE-1,6-DIAMINE', '6-aminohexylamine', '73398-58-0', '124-09-4', '4-04-00-01320 (Beilstein Handbook Reference)', 'AI3-37283', 'BRN 1098307', 'CCRIS 6224', 'EINECS 204-679-6', 'HEXAMETHYLENE DIAMINE', 'HSDB 189', 'Hexamethylenediamine solution', '1,6-Diamino-n-hexane', '1,6-Diaminohexane', '1,6-Hexamethylenediamine', '1,6-Hexanediamine', '1,6-Hexanediamine (solution)', '1,6-Hexylenediamine', 'HMDA', 'Hexamethylene diamine, solid', 'Hexamethylene diamine, solution', 'Hexamethylenediamine', 'NSC9257', 'WLN: Z6Z', 'CHEBI:39618', 'H2N(CH2)6NH2', 'hexylenediamine', 'NCGC00091677-01', '1,6-Diaminohexane 1 M solution', '1,6-Hexandiamine, vegetable oil fatty acids diamide', "Amides, vegetable-oil, N,N'-hexanediylbis-", 'HEXANE-1,6-DIAMINE', '1,6-Diaminohexane solution', 'Hexamethylenediamine, solid [UN2280] [Corrosive]', 'Hexamethylenediamine, solution [UN1783] [Corrosive]', 'H11696_ALDRICH', 'Hexane, 1,6-diamino-', 'NCI-C61405', 'NSC 9257', '67258_FLUKA', 'UN1783', 'UN2280', 'InChI=1/C6H16N2/c7-5-3-1-2-4-6-8/h1-8H', '16D', 'NCIOpen2_002722', '422002_ALDRICH', 'Additive Screening Solution 34/Fluka kit no 78374'] |  |  | HEXANE-1,6-DIAMINE |  |  | NCCCCCCN |  |  | C6H16N2 | [5 empty] | 2009
2059
2060 | 0 | 0.04444444 | 0.04444444 | 0 | 0 | 0 | 0 | 0 | 0 | 0 | 0 | 0 | 0 | 0 | 0 | 0 | 0 | 0 | 0 | 0 | 0 | 0 | 0 | 0 | 0 | 0 | 0 | 0 | 0 | 0 | 0 | 0 | 0 | 0 | 0 | 0 | 0 | 0 | 0 | 0.8888889 | 0 | 0.02222222 | 0 | 0 | 0 | 0 | 0 | 0 | 0 | 0 | 0 | 10.1016/j.micromeso.2008.11.002 | yes |  | 0 |  |  | 24 | 150 | no |  | 60 |  | (S)-(-)-N-benzylpyrrolidine-2-methanol |  |  | AlPO-5 | [13 empty] | Aggregation behavior of (S)-(−)-N-benzylpyrrolidine-2-methanol in the synthesis of the AFI structure in the presence of dopants | ['eventual helicoidal arrangement', 'thermodynamically stable one', 'dimer fluorescence band'] | ['afi microporous materials', '60 degc overnight', 'following molar composition'] | ['[(2S)-1-(phenylmethyl)pyrrolidin-2-yl]methanol', '[(2S)-1-(phenylmethyl)-2-pyrrolidinyl]methanol', '[(2S)-1-(benzyl)pyrrolidin-2-yl]methanol', 'N-Benzyl-L-prolinol', '302112_ALDRICH', '(S)-(&#8722;)-1-Benzylpyrrolidine-2-methanol', '13839_FLUKA'] |  |  | [(2S)-1-(phenylmethyl)pyrrolidin-2-yl]methanol |  |  | OC[C@@H]1CCCN1Cc1ccccc1 |  |  | C12H17NO |  |  | AEN |  |  | 2009
2061 | 0 | 0.03955556 | 0.04444444 | 0 | 0 | 0 | 0 | 0 | 0 | 0 | 0 | 0 | 0 | 0 | 0 | 0 | 0.004888889 | 0 | 0 | 0 | 0 | 0 | 0 | 0 | 0 | 0 | 0 | 0 | 0 | 0 | 0 | 0 | 0 | 0 | 0 | 0 | 0 | 0 | 0 | 0.8888889 | 0 | 0.02222222 | 0 | 0 | 0 | 0 | 0 | 0 | 0 | 0 | 0 | 10.1016/j.micromeso.2008.11.002 | yes |  | 0 |  |  | 24 | 150 | no |  | 60 |  | (S)-(-)-N-benzylpyrrolidine-2-methanol |  |  | MgAPO-5 | [16 empty] | ['[(2S)-1-(phenylmethyl)pyrrolidin-2-yl]methanol', '[(2S)-1-(phenylmethyl)-2-pyrrolidinyl]methanol', '[(2S)-1-(benzyl)pyrrolidin-2-yl]methanol', 'N-Benzyl-L-prolinol', '302112_ALDRICH', '(S)-(&#8722;)-1-Benzylpyrrolidine-2-methanol', '13839_FLUKA'] |  |  | [(2S)-1-(phenylmethyl)pyrrolidin-2-yl]methanol |  |  | OC[C@@H]1CCCN1Cc1ccccc1 |  |  | C12H17NO |  |  | AFI |  |  | 2009
2062 | 0 | 0.03955556 | 0.04444444 | 0 | 0 | 0 | 0 | 0 | 0 | 0 | 0 | 0 | 0 | 0 | 0 | 0 | 0 | 0 | 0 | 0 | 0 | 0 | 0 | 0.004888889 | 0 | 0 | 0 | 0 | 0 | 0 | 0 | 0 | 0 | 0 | 0 | 0 | 0 | 0 | 0 | 0.8888889 | 0 | 0.02222222 | 0 | 0 | 0 | 0 | 0 | 0 | 0 | 0 | 0 | 10.1016/j.micromeso.2008.11.002 | yes |  | 0 |  |  | 24 | 150 | no |  | 60 |  | (S)-(-)-N-benzylpyrrolidine-2-methanol |  |  | ZnAPO-5 | [16 empty] | ['[(2S)-1-(phenylmethyl)pyrrolidin-2-yl]methanol', '[(2S)-1-(phenylmethyl)-2-pyrrolidinyl]methanol', '[(2S)-1-(benzyl)pyrrolidin-2-yl]methanol', 'N-Benzyl-L-prolinol', '302112_ALDRICH', '(S)-(&#8722;)-1-Benzylpyrrolidine-2-methanol', '13839_FLUKA'] |  |  | [(2S)-1-(phenylmethyl)pyrrolidin-2-yl]methanol |  |  | OC[C@@H]1CCCN1Cc1ccccc1 |  |  | C12H17NO |  |  | AFI |  |  | 2009
2063 | 0.01098901 | 0.04395604 | 0.04395604 | 0 | 0 | 0 | 0 | 0 | 0 | 0 | 0 | 0 | 0 | 0 | 0 | 0 | 0 | 0 | 0 | 0 | 0 | 0 | 0 | 0 | 0 | 0 | 0 | 0 | 0 | 0 | 0 | 0 | 0 | 0 | 0 | 0 | 0 | 0 | 0 | 0.8791209 | 0 | 0.02197802 | 0 | 0 | 0 | 0 | 0 | 0 | 0 | 0 | 0 | 10.1016/j.micromeso.2008.11.002 | yes | 0 | 0 | 0 | 0 | 72 | 150 | no |  | 60 | 0 | (S)-(-)-N-benzylpyrrolidine-2-methanol |  |  | SAPO-5 |  |  |  |  | 0 | 0 | 0 | 0 | 0 | 0 | 0 | 0 |  |  |  |  | ['[(2S)-1-(phenylmethyl)pyrrolidin-2-yl]methanol', '[(2S)-1-(phenylmethyl)-2-pyrrolidinyl]methanol', '[(2S)-1-(benzyl)pyrrolidin-2-yl]methanol', 'N-Benzyl-L-prolinol', '302112_ALDRICH', '(S)-(&#8722;)-1-Benzylpyrrolidine-2-methanol', '13839_FLUKA'] |  |  | [(2S)-1-(phenylmethyl)pyrrolidin-2-yl]methanol |  |  | OC[C@@H]1CCCN1Cc1ccccc1 |  |  | C12H17NO |  |  | AFI |  |  | 2009
2064
2065 | 0 | 0.03873239 | 0.04577465 | 0 | 0 | 0 | 0 | 0 | 0 | 0 | 0 | 0 | 0 | 0 | 0 | 0 | 0 | 0 | 0 | 0 | 0 | 0 | 0 | 0 | 0 | 0 | 0 | 0 | 0 | 0 | 0 | 0 | 0 | 0 | 0 | 0 | 0 | 0 | 0 | 0.8802817 | 0 | 0.03521127 | 0 | 0 | 0 | 0 | 0 | 0 | 0 | 0 | 0 | 10.1016/j.micromeso.2008.11.004 | yes | 0 | 0 | 2 | 0 | 48 | 160 |  |  | 0 | 0 | di-n-propylamine |  |  | AlPO4-11 |  |  | Aluminum hydroxide, phosphoric acid, NH4F | Aldrich, Beijing | 0 | 0 | 0 | 0 | 0.085 |  | 250 | 0 |  | Hierarchical architecture observed in microspheres comprising microporous AlPO4-11 nanocrystals | ['hydrothermal reaction system possess', 'contain microporous alpo4', 'hierarchical architecture'] | ['emission scanning electron microscope', 'al2o3 57 wt %)', 'molar gel composition'] | ['N-propylpropan-1-amine', 'DIPROPYLAMINE', '142-84-7', 'DIPROPYL-AMINE', '1-Propanamine, N-propyl-', 'AI3-24037', 'BRN 0505974', 'CCRIS 4805', 'DIPROPYLAMINE', 'Di-n-propylamine', 'Dipropylamine [UN2383] [Flammable liquid]', 'EINECS 205-565-9', 'HSDB 2644', 'N-Propyl-1-propanamine', 'RCRA waste no. U110', 'RCRA waste number U110', 'UN2383', 'n-Dipropylamine', 'D214752_ALDRICH', '240087_ALDRICH', 'N-propylpropan-1-amine', 'InChI=1/C6H15N/c1-3-5-7-6-4-2/h7H,3-6H2,1-2H'] |  |  | N-propylpropan-1-amine |  |  | CCCNCCC |  |  | C6H15N |  |  | AEL |  |  | 2009
2066 | [69 empty] | Aluminum hydroxide, phosphoric acid, NH4F | Aldrich, Beijing
2067 | 0.009174312 | 0.004587156 | 0 | 0 | 0 | 0 | 0 | 0 | 0 | 0 | 0 | 0.03440367 | 0 | 0 | 0 | 0 | 0 | 0 | 0 | 0 | 0 | 0 | 0 | 0 | 0 | 0 | 0 | 0 | 0 | 0 | 0 | 0 | 0 | 0 | 0 | 0 | 0 | 0 | 0 | 0.9174312 | 0 | 0.03440367 | 0 | 0 | 0 | 0 | 0 | 0 | 0 | 0 | 0 | 10.1016/j.micromeso.2009.01.023 | yes |  | 0 | 0.1666666666 |  | 168 | 150 | no |  |  |  | piperazine |  |  | amorphous |  |  | Aluminum hydroxide, phosphoric acid, NH4F | Aldrich, Beijing | [9 empty] | Cooperative structure-directing effects in the synthesis of a low-silica zeolite phillipsite analogue | ['based media may provide', 'inorganic cation nh4 +.', 'tg analyses confirmed'] | ['5wt %), hydrofluoric acid', '07g ), aluminum hydroxide', '5wt %), ammonium fluoride'] | ['Piperazine', '8017-90-1', '8027-81-4', '8057-14-5', '81546-15-8', '110-85-0', 'NCIOpen2_005980', 'NCIOpen2_005575', 'NCIOpen2_005062', 'ST5214437', 'Spectrum5_001817', 'NCIOpen2_005072', 'KBioSS_001593', 'NCIOpen2_001073', 'NCIOpen2_005102', 'NCIOpen2_005108', 'KBio2_001593', 'KBio2_004161', 'KBio2_006729', 'NCIOpen2_000984', 'NCIOpen2_000988', 'KBio1_000038', 'NCIOpen2_005145', 'NCIOpen2_001024', 'NCIOpen2_001031', 'NCIOpen2_001033', 'NCIOpen2_005182', 'NCIOpen2_005185', 'NCIOpen2_005187', 'NCIOpen2_005200', 'NCIOpen2_001071', 'InChI=1/C4H10N2/c1-2-6-4-3-5-1/h5-6H,1-4H', 'PIPERAZINE (HEXAHYDRATE)', 'NINDS_000038', 'IDI1_000038', 'NCIOpen2_001111', '1,4-Piperazine', '5-23-01-00030 (Beilstein Handbook Reference)', 'BRN 0102555', 'CCRIS 5950', 'EINECS 203-808-3', 'Eraverm (VAN)', 'HSDB 1093', 'NSC 474', 'Piperazin [German]', 'Piperazine [UN2579] [Corrosive]', 'Piperazine [USAN]', 'UN2579', 'Vermex', 'NCIOpen2_004992', '80621_FLUKA', 'NCGC00094762-01', 'NCGC00094762-02', 'NCIOpen2_001151', 'Hexahydro-1,4-diazine', '80622_FLUKA', 'NCIOpen2_004830', 'NCIOpen2_004834', 'SPECTRUM1500490', 'NCIOpen2_001231', 'NCIOpen2_004862', 'NCIOpen2_004874', 'NCIOpen2_001262', 'NCIOpen2_001269', 'piperazine hydrate', 'CHEBI:28568', 'NCIOpen2_004904', 'D00807', 'Piperazine (USP)', 'Vermizine', 'Vermizine (TN)', 'NCIOpen2_004910', 'NCIOpen2_004914', 'NCIOpen2_004942', 'P45907_SIAL', 'NCIOpen2_004952', 'NCIOpen2_004954', 'Spectrum_001113', 'NCIOpen2_009422', 'NCIOpen2_004982', 'nchembio814-comp12', '1,4-Diazacyclohexane', '1,4-Diethylenediamine', 'DivK1c_000038', 'Antiren', 'Asca-Trol No. 3', 'Diethyleneimine', 'Dispermine', 'Eraverm', 'NCIOpen2_004994', 'Hexahydropyrazine', 'Lumbrical', 'NSC474', 'Piperazidine', 'Piperazin', 'Piperazine, anhydrous', 'Pipersol', 'Pyrazine hexahydride', 'Pyrazine, hexahydro-', 'Uvilon', 'WLN: T6M DMTJ', 'Worm-A-Ton', 'Wurmirazin', 'NCIOpen2_005022', 'C07973', 'Diethylenediamine', 'Piperazine', 'NCIOpen2_005032', 'NCIOpen2_005034'] |  |  | Piperazine |  |  | C1CNCCN1 |  |  | C4H10N2 | [5 empty] | 2009
2068 | 0.009186352 | 0.00328084 | 0 | 0 | 0 | 0 | 0 | 0 | 0 | 0 | 0 | 0.03444882 | 0 | 0 | 0 | 0 | 0 | 0 | 0 | 0 | 0 | 0 | 0 | 0 | 0 | 0 | 0 | 0 | 0 | 0 | 0 | 0 | 0 | 0 | 0 | 0 | 0 | 0 | 0 | 0.9186352 | 0 | 0.03444882 | 0 | 0 | 0 | 0 | 0 | 0 | 0 | 0 | 0 | 10.1016/j.micromeso.2009.01.023 | yes |  | 0 | 0.1666666666 |  | 168 | 150 | no |  |  |  | piperazine |  |  | PHI | amorphous |  | Aluminum hydroxide, phosphoric acid, NH4F | Aldrich, Beijing | [12 empty] | ['Piperazine', '8017-90-1', '8027-81-4', '8057-14-5', '81546-15-8', '110-85-0', 'NCIOpen2_005980', 'NCIOpen2_005575', 'NCIOpen2_005062', 'ST5214437', 'Spectrum5_001817', 'NCIOpen2_005072', 'KBioSS_001593', 'NCIOpen2_001073', 'NCIOpen2_005102', 'NCIOpen2_005108', 'KBio2_001593', 'KBio2_004161', 'KBio2_006729', 'NCIOpen2_000984', 'NCIOpen2_000988', 'KBio1_000038', 'NCIOpen2_005145', 'NCIOpen2_001024', 'NCIOpen2_001031', 'NCIOpen2_001033', 'NCIOpen2_005182', 'NCIOpen2_005185', 'NCIOpen2_005187', 'NCIOpen2_005200', 'NCIOpen2_001071', 'InChI=1/C4H10N2/c1-2-6-4-3-5-1/h5-6H,1-4H', 'PIPERAZINE (HEXAHYDRATE)', 'NINDS_000038', 'IDI1_000038', 'NCIOpen2_001111', '1,4-Piperazine', '5-23-01-00030 (Beilstein Handbook Reference)', 'BRN 0102555', 'CCRIS 5950', 'EINECS 203-808-3', 'Eraverm (VAN)', 'HSDB 1093', 'NSC 474', 'Piperazin [German]', 'Piperazine [UN2579] [Corrosive]', 'Piperazine [USAN]', 'UN2579', 'Vermex', 'NCIOpen2_004992', '80621_FLUKA', 'NCGC00094762-01', 'NCGC00094762-02', 'NCIOpen2_001151', 'Hexahydro-1,4-diazine', '80622_FLUKA', 'NCIOpen2_004830', 'NCIOpen2_004834', 'SPECTRUM1500490', 'NCIOpen2_001231', 'NCIOpen2_004862', 'NCIOpen2_004874', 'NCIOpen2_001262', 'NCIOpen2_001269', 'piperazine hydrate', 'CHEBI:28568', 'NCIOpen2_004904', 'D00807', 'Piperazine (USP)', 'Vermizine', 'Vermizine (TN)', 'NCIOpen2_004910', 'NCIOpen2_004914', 'NCIOpen2_004942', 'P45907_SIAL', 'NCIOpen2_004952', 'NCIOpen2_004954', 'Spectrum_001113', 'NCIOpen2_009422', 'NCIOpen2_004982', 'nchembio814-comp12', '1,4-Diazacyclohexane', '1,4-Diethylenediamine', 'DivK1c_000038', 'Antiren', 'Asca-Trol No. 3', 'Diethyleneimine', 'Dispermine', 'Eraverm', 'NCIOpen2_004994', 'Hexahydropyrazine', 'Lumbrical', 'NSC474', 'Piperazidine', 'Piperazin', 'Piperazine, anhydrous', 'Pipersol', 'Pyrazine hexahydride', 'Pyrazine, hexahydro-', 'Uvilon', 'WLN: T6M DMTJ', 'Worm-A-Ton', 'Wurmirazin', 'NCIOpen2_005022', 'C07973', 'Diethylenediamine', 'Piperazine', 'NCIOpen2_005032', 'NCIOpen2_005034'] |  |  | Piperazine |  |  | C1CNCCN1 |  |  | C4H10N2 |  |  | PHI |  |  | 2009
2069 | 0.009195402 | 0.002298851 | 0 | 0 | 0 | 0 | 0 | 0 | 0 | 0 | 0 | 0.03448276 | 0 | 0 | 0 | 0 | 0 | 0 | 0 | 0 | 0 | 0 | 0 | 0 | 0 | 0 | 0 | 0 | 0 | 0 | 0 | 0 | 0 | 0 | 0 | 0 | 0 | 0 | 0 | 0.9195402 | 0 | 0.03448276 | 0 | 0 | 0 | 0 | 0 | 0 | 0 | 0 | 0 | 10.1016/j.micromeso.2009.01.023 | yes |  | 0 | 0.1666666666 |  | 168 | 150 | no |  |  |  | piperazine |  |  | PHI |  |  | Aluminum hydroxide, phosphoric acid, NH4F | Aldrich, Beijing | [12 empty] | ['Piperazine', '8017-90-1', '8027-81-4', '8057-14-5', '81546-15-8', '110-85-0', 'NCIOpen2_005980', 'NCIOpen2_005575', 'NCIOpen2_005062', 'ST5214437', 'Spectrum5_001817', 'NCIOpen2_005072', 'KBioSS_001593', 'NCIOpen2_001073', 'NCIOpen2_005102', 'NCIOpen2_005108', 'KBio2_001593', 'KBio2_004161', 'KBio2_006729', 'NCIOpen2_000984', 'NCIOpen2_000988', 'KBio1_000038', 'NCIOpen2_005145', 'NCIOpen2_001024', 'NCIOpen2_001031', 'NCIOpen2_001033', 'NCIOpen2_005182', 'NCIOpen2_005185', 'NCIOpen2_005187', 'NCIOpen2_005200', 'NCIOpen2_001071', 'InChI=1/C4H10N2/c1-2-6-4-3-5-1/h5-6H,1-4H', 'PIPERAZINE (HEXAHYDRATE)', 'NINDS_000038', 'IDI1_000038', 'NCIOpen2_001111', '1,4-Piperazine', '5-23-01-00030 (Beilstein Handbook Reference)', 'BRN 0102555', 'CCRIS 5950', 'EINECS 203-808-3', 'Eraverm (VAN)', 'HSDB 1093', 'NSC 474', 'Piperazin [German]', 'Piperazine [UN2579] [Corrosive]', 'Piperazine [USAN]', 'UN2579', 'Vermex', 'NCIOpen2_004992', '80621_FLUKA', 'NCGC00094762-01', 'NCGC00094762-02', 'NCIOpen2_001151', 'Hexahydro-1,4-diazine', '80622_FLUKA', 'NCIOpen2_004830', 'NCIOpen2_004834', 'SPECTRUM1500490', 'NCIOpen2_001231', 'NCIOpen2_004862', 'NCIOpen2_004874', 'NCIOpen2_001262', 'NCIOpen2_001269', 'piperazine hydrate', 'CHEBI:28568', 'NCIOpen2_004904', 'D00807', 'Piperazine (USP)', 'Vermizine', 'Vermizine (TN)', 'NCIOpen2_004910', 'NCIOpen2_004914', 'NCIOpen2_004942', 'P45907_SIAL', 'NCIOpen2_004952', 'NCIOpen2_004954', 'Spectrum_001113', 'NCIOpen2_009422', 'NCIOpen2_004982', 'nchembio814-comp12', '1,4-Diazacyclohexane', '1,4-Diethylenediamine', 'DivK1c_000038', 'Antiren', 'Asca-Trol No. 3', 'Diethyleneimine', 'Dispermine', 'Eraverm', 'NCIOpen2_004994', 'Hexahydropyrazine', 'Lumbrical', 'NSC474', 'Piperazidine', 'Piperazin', 'Piperazine, anhydrous', 'Pipersol', 'Pyrazine hexahydride', 'Pyrazine, hexahydro-', 'Uvilon', 'WLN: T6M DMTJ', 'Worm-A-Ton', 'Wurmirazin', 'NCIOpen2_005022', 'C07973', 'Diethylenediamine', 'Piperazine', 'NCIOpen2_005032', 'NCIOpen2_005034'] |  |  | Piperazine |  |  | C1CNCCN1 |  |  | C4H10N2 |  |  | PHI |  |  | 2009
2070 | 0.009203737 | 0.001394506 | 0 | 0 | 0 | 0 | 0 | 0 | 0 | 0 | 0 | 0.03451401 | 0 | 0 | 0 | 0 | 0 | 0 | 0 | 0 | 0 | 0 | 0 | 0 | 0 | 0 | 0 | 0 | 0 | 0 | 0 | 0 | 0 | 0 | 0 | 0 | 0 | 0 | 0 | 0.9203737 | 0 | 0.03451401 | 0 | 0 | 0 | 0 | 0 | 0 | 0 | 0 | 0 | 10.1016/j.micromeso.2009.01.023 | yes |  | 0 | 0.1666666666 |  | 168 | 150 | no |  |  |  | piperazine |  |  | PHI |  |  | Aluminum hydroxide, phosphoric acid, NH4F | Aldrich, Beijing | [12 empty] | ['Piperazine', '8017-90-1', '8027-81-4', '8057-14-5', '81546-15-8', '110-85-0', 'NCIOpen2_005980', 'NCIOpen2_005575', 'NCIOpen2_005062', 'ST5214437', 'Spectrum5_001817', 'NCIOpen2_005072', 'KBioSS_001593', 'NCIOpen2_001073', 'NCIOpen2_005102', 'NCIOpen2_005108', 'KBio2_001593', 'KBio2_004161', 'KBio2_006729', 'NCIOpen2_000984', 'NCIOpen2_000988', 'KBio1_000038', 'NCIOpen2_005145', 'NCIOpen2_001024', 'NCIOpen2_001031', 'NCIOpen2_001033', 'NCIOpen2_005182', 'NCIOpen2_005185', 'NCIOpen2_005187', 'NCIOpen2_005200', 'NCIOpen2_001071', 'InChI=1/C4H10N2/c1-2-6-4-3-5-1/h5-6H,1-4H', 'PIPERAZINE (HEXAHYDRATE)', 'NINDS_000038', 'IDI1_000038', 'NCIOpen2_001111', '1,4-Piperazine', '5-23-01-00030 (Beilstein Handbook Reference)', 'BRN 0102555', 'CCRIS 5950', 'EINECS 203-808-3', 'Eraverm (VAN)', 'HSDB 1093', 'NSC 474', 'Piperazin [German]', 'Piperazine [UN2579] [Corrosive]', 'Piperazine [USAN]', 'UN2579', 'Vermex', 'NCIOpen2_004992', '80621_FLUKA', 'NCGC00094762-01', 'NCGC00094762-02', 'NCIOpen2_001151', 'Hexahydro-1,4-diazine', '80622_FLUKA', 'NCIOpen2_004830', 'NCIOpen2_004834', 'SPECTRUM1500490', 'NCIOpen2_001231', 'NCIOpen2_004862', 'NCIOpen2_004874', 'NCIOpen2_001262', 'NCIOpen2_001269', 'piperazine hydrate', 'CHEBI:28568', 'NCIOpen2_004904', 'D00807', 'Piperazine (USP)', 'Vermizine', 'Vermizine (TN)', 'NCIOpen2_004910', 'NCIOpen2_004914', 'NCIOpen2_004942', 'P45907_SIAL', 'NCIOpen2_004952', 'NCIOpen2_004954', 'Spectrum_001113', 'NCIOpen2_009422', 'NCIOpen2_004982', 'nchembio814-comp12', '1,4-Diazacyclohexane', '1,4-Diethylenediamine', 'DivK1c_000038', 'Antiren', 'Asca-Trol No. 3', 'Diethyleneimine', 'Dispermine', 'Eraverm', 'NCIOpen2_004994', 'Hexahydropyrazine', 'Lumbrical', 'NSC474', 'Piperazidine', 'Piperazin', 'Piperazine, anhydrous', 'Pipersol', 'Pyrazine hexahydride', 'Pyrazine, hexahydro-', 'Uvilon', 'WLN: T6M DMTJ', 'Worm-A-Ton', 'Wurmirazin', 'NCIOpen2_005022', 'C07973', 'Diethylenediamine', 'Piperazine', 'NCIOpen2_005032', 'NCIOpen2_005034'] |  |  | Piperazine |  |  | C1CNCCN1 |  |  | C4H10N2 |  |  | PHI |  |  | 2009
2071 | 0.009208103 | 0.0009208103 | 0 | 0 | 0 | 0 | 0 | 0 | 0 | 0 | 0 | 0.03453039 | 0 | 0 | 0 | 0 | 0 | 0 | 0 | 0 | 0 | 0 | 0 | 0 | 0 | 0 | 0 | 0 | 0 | 0 | 0 | 0 | 0 | 0 | 0 | 0 | 0 | 0 | 0 | 0.9208103 | 0 | 0.03453039 | 0 | 0 | 0 | 0 | 0 | 0 | 0 | 0 | 0 | 10.1016/j.micromeso.2009.01.023 | yes |  | 0 | 0.1666666666 |  | 168 | 150 | no |  |  |  | piperazine |  |  | amorphous |  |  | Aluminum hydroxide, phosphoric acid, NH4F | Aldrich, Beijing | [12 empty] | ['Piperazine', '8017-90-1', '8027-81-4', '8057-14-5', '81546-15-8', '110-85-0', 'NCIOpen2_005980', 'NCIOpen2_005575', 'NCIOpen2_005062', 'ST5214437', 'Spectrum5_001817', 'NCIOpen2_005072', 'KBioSS_001593', 'NCIOpen2_001073', 'NCIOpen2_005102', 'NCIOpen2_005108', 'KBio2_001593', 'KBio2_004161', 'KBio2_006729', 'NCIOpen2_000984', 'NCIOpen2_000988', 'KBio1_000038', 'NCIOpen2_005145', 'NCIOpen2_001024', 'NCIOpen2_001031', 'NCIOpen2_001033', 'NCIOpen2_005182', 'NCIOpen2_005185', 'NCIOpen2_005187', 'NCIOpen2_005200', 'NCIOpen2_001071', 'InChI=1/C4H10N2/c1-2-6-4-3-5-1/h5-6H,1-4H', 'PIPERAZINE (HEXAHYDRATE)', 'NINDS_000038', 'IDI1_000038', 'NCIOpen2_001111', '1,4-Piperazine', '5-23-01-00030 (Beilstein Handbook Reference)', 'BRN 0102555', 'CCRIS 5950', 'EINECS 203-808-3', 'Eraverm (VAN)', 'HSDB 1093', 'NSC 474', 'Piperazin [German]', 'Piperazine [UN2579] [Corrosive]', 'Piperazine [USAN]', 'UN2579', 'Vermex', 'NCIOpen2_004992', '80621_FLUKA', 'NCGC00094762-01', 'NCGC00094762-02', 'NCIOpen2_001151', 'Hexahydro-1,4-diazine', '80622_FLUKA', 'NCIOpen2_004830', 'NCIOpen2_004834', 'SPECTRUM1500490', 'NCIOpen2_001231', 'NCIOpen2_004862', 'NCIOpen2_004874', 'NCIOpen2_001262', 'NCIOpen2_001269', 'piperazine hydrate', 'CHEBI:28568', 'NCIOpen2_004904', 'D00807', 'Piperazine (USP)', 'Vermizine', 'Vermizine (TN)', 'NCIOpen2_004910', 'NCIOpen2_004914', 'NCIOpen2_004942', 'P45907_SIAL', 'NCIOpen2_004952', 'NCIOpen2_004954', 'Spectrum_001113', 'NCIOpen2_009422', 'NCIOpen2_004982', 'nchembio814-comp12', '1,4-Diazacyclohexane', '1,4-Diethylenediamine', 'DivK1c_000038', 'Antiren', 'Asca-Trol No. 3', 'Diethyleneimine', 'Dispermine', 'Eraverm', 'NCIOpen2_004994', 'Hexahydropyrazine', 'Lumbrical', 'NSC474', 'Piperazidine', 'Piperazin', 'Piperazine, anhydrous', 'Pipersol', 'Pyrazine hexahydride', 'Pyrazine, hexahydro-', 'Uvilon', 'WLN: T6M DMTJ', 'Worm-A-Ton', 'Wurmirazin', 'NCIOpen2_005022', 'C07973', 'Diethylenediamine', 'Piperazine', 'NCIOpen2_005032', 'NCIOpen2_005034'] |  |  | Piperazine |  |  | C1CNCCN1 |  |  | C4H10N2 | [5 empty] | 2009
2072 | 0.009212345 | 0.0004606172 | 0 | 0 | 0 | 0 | 0 | 0 | 0 | 0 | 0 | 0.03454629 | 0 | 0 | 0 | 0 | 0 | 0 | 0 | 0 | 0 | 0 | 0 | 0 | 0 | 0 | 0 | 0 | 0 | 0 | 0 | 0 | 0 | 0 | 0 | 0 | 0 | 0 | 0 | 0.9212345 | 0 | 0.03454629 | 0 | 0 | 0 | 0 | 0 | 0 | 0 | 0 | 0 | 10.1016/j.micromeso.2009.01.023 | yes |  | 0 | 0.1666666666 |  | 168 | 150 | no |  |  |  | piperazine |  |  | amorphous |  |  | Aluminum hydroxide, phosphoric acid, NH4F | Aldrich, Beijing | [12 empty] | ['Piperazine', '8017-90-1', '8027-81-4', '8057-14-5', '81546-15-8', '110-85-0', 'NCIOpen2_005980', 'NCIOpen2_005575', 'NCIOpen2_005062', 'ST5214437', 'Spectrum5_001817', 'NCIOpen2_005072', 'KBioSS_001593', 'NCIOpen2_001073', 'NCIOpen2_005102', 'NCIOpen2_005108', 'KBio2_001593', 'KBio2_004161', 'KBio2_006729', 'NCIOpen2_000984', 'NCIOpen2_000988', 'KBio1_000038', 'NCIOpen2_005145', 'NCIOpen2_001024', 'NCIOpen2_001031', 'NCIOpen2_001033', 'NCIOpen2_005182', 'NCIOpen2_005185', 'NCIOpen2_005187', 'NCIOpen2_005200', 'NCIOpen2_001071', 'InChI=1/C4H10N2/c1-2-6-4-3-5-1/h5-6H,1-4H', 'PIPERAZINE (HEXAHYDRATE)', 'NINDS_000038', 'IDI1_000038', 'NCIOpen2_001111', '1,4-Piperazine', '5-23-01-00030 (Beilstein Handbook Reference)', 'BRN 0102555', 'CCRIS 5950', 'EINECS 203-808-3', 'Eraverm (VAN)', 'HSDB 1093', 'NSC 474', 'Piperazin [German]', 'Piperazine [UN2579] [Corrosive]', 'Piperazine [USAN]', 'UN2579', 'Vermex', 'NCIOpen2_004992', '80621_FLUKA', 'NCGC00094762-01', 'NCGC00094762-02', 'NCIOpen2_001151', 'Hexahydro-1,4-diazine', '80622_FLUKA', 'NCIOpen2_004830', 'NCIOpen2_004834', 'SPECTRUM1500490', 'NCIOpen2_001231', 'NCIOpen2_004862', 'NCIOpen2_004874', 'NCIOpen2_001262', 'NCIOpen2_001269', 'piperazine hydrate', 'CHEBI:28568', 'NCIOpen2_004904', 'D00807', 'Piperazine (USP)', 'Vermizine', 'Vermizine (TN)', 'NCIOpen2_004910', 'NCIOpen2_004914', 'NCIOpen2_004942', 'P45907_SIAL', 'NCIOpen2_004952', 'NCIOpen2_004954', 'Spectrum_001113', 'NCIOpen2_009422', 'NCIOpen2_004982', 'nchembio814-comp12', '1,4-Diazacyclohexane', '1,4-Diethylenediamine', 'DivK1c_000038', 'Antiren', 'Asca-Trol No. 3', 'Diethyleneimine', 'Dispermine', 'Eraverm', 'NCIOpen2_004994', 'Hexahydropyrazine', 'Lumbrical', 'NSC474', 'Piperazidine', 'Piperazin', 'Piperazine, anhydrous', 'Pipersol', 'Pyrazine hexahydride', 'Pyrazine, hexahydro-', 'Uvilon', 'WLN: T6M DMTJ', 'Worm-A-Ton', 'Wurmirazin', 'NCIOpen2_005022', 'C07973', 'Diethylenediamine', 'Piperazine', 'NCIOpen2_005032', 'NCIOpen2_005034'] |  |  | Piperazine |  |  | C1CNCCN1 |  |  | C4H10N2 | [5 empty] | 2009
2073 | 0.009214467 | 0.0002303617 | 0 | 0 | 0 | 0 | 0 | 0 | 0 | 0 | 0 | 0.03455425 | 0 | 0 | 0 | 0 | 0 | 0 | 0 | 0 | 0 | 0 | 0 | 0 | 0 | 0 | 0 | 0 | 0 | 0 | 0 | 0 | 0 | 0 | 0 | 0 | 0 | 0 | 0 | 0.9214467 | 0 | 0.03455425 | 0 | 0 | 0 | 0 | 0 | 0 | 0 | 0 | 0 | 10.1016/j.micromeso.2009.01.023 | yes |  | 0 | 0.1666666666 |  | 168 | 150 | no |  |  |  | piperazine |  |  | FER |  |  | Aluminum hydroxide, phosphoric acid, NH4F | Aldrich, Beijing | [12 empty] | ['Piperazine', '8017-90-1', '8027-81-4', '8057-14-5', '81546-15-8', '110-85-0', 'NCIOpen2_005980', 'NCIOpen2_005575', 'NCIOpen2_005062', 'ST5214437', 'Spectrum5_001817', 'NCIOpen2_005072', 'KBioSS_001593', 'NCIOpen2_001073', 'NCIOpen2_005102', 'NCIOpen2_005108', 'KBio2_001593', 'KBio2_004161', 'KBio2_006729', 'NCIOpen2_000984', 'NCIOpen2_000988', 'KBio1_000038', 'NCIOpen2_005145', 'NCIOpen2_001024', 'NCIOpen2_001031', 'NCIOpen2_001033', 'NCIOpen2_005182', 'NCIOpen2_005185', 'NCIOpen2_005187', 'NCIOpen2_005200', 'NCIOpen2_001071', 'InChI=1/C4H10N2/c1-2-6-4-3-5-1/h5-6H,1-4H', 'PIPERAZINE (HEXAHYDRATE)', 'NINDS_000038', 'IDI1_000038', 'NCIOpen2_001111', '1,4-Piperazine', '5-23-01-00030 (Beilstein Handbook Reference)', 'BRN 0102555', 'CCRIS 5950', 'EINECS 203-808-3', 'Eraverm (VAN)', 'HSDB 1093', 'NSC 474', 'Piperazin [German]', 'Piperazine [UN2579] [Corrosive]', 'Piperazine [USAN]', 'UN2579', 'Vermex', 'NCIOpen2_004992', '80621_FLUKA', 'NCGC00094762-01', 'NCGC00094762-02', 'NCIOpen2_001151', 'Hexahydro-1,4-diazine', '80622_FLUKA', 'NCIOpen2_004830', 'NCIOpen2_004834', 'SPECTRUM1500490', 'NCIOpen2_001231', 'NCIOpen2_004862', 'NCIOpen2_004874', 'NCIOpen2_001262', 'NCIOpen2_001269', 'piperazine hydrate', 'CHEBI:28568', 'NCIOpen2_004904', 'D00807', 'Piperazine (USP)', 'Vermizine', 'Vermizine (TN)', 'NCIOpen2_004910', 'NCIOpen2_004914', 'NCIOpen2_004942', 'P45907_SIAL', 'NCIOpen2_004952', 'NCIOpen2_004954', 'Spectrum_001113', 'NCIOpen2_009422', 'NCIOpen2_004982', 'nchembio814-comp12', '1,4-Diazacyclohexane', '1,4-Diethylenediamine', 'DivK1c_000038', 'Antiren', 'Asca-Trol No. 3', 'Diethyleneimine', 'Dispermine', 'Eraverm', 'NCIOpen2_004994', 'Hexahydropyrazine', 'Lumbrical', 'NSC474', 'Piperazidine', 'Piperazin', 'Piperazine, anhydrous', 'Pipersol', 'Pyrazine hexahydride', 'Pyrazine, hexahydro-', 'Uvilon', 'WLN: T6M DMTJ', 'Worm-A-Ton', 'Wurmirazin', 'NCIOpen2_005022', 'C07973', 'Diethylenediamine', 'Piperazine', 'NCIOpen2_005032', 'NCIOpen2_005034'] |  |  | Piperazine |  |  | C1CNCCN1 |  |  | C4H10N2 |  |  | FER |  |  | 2009
2074 | 0.009029345 | 0.009029345 | 0 | 0 | 0 | 0 | 0 | 0 | 0 | 0 | 0 | 0.03386005 | 0 | 0 | 0 | 0 | 0 | 0 | 0 | 0 | 0 | 0 | 0 | 0 | 0 | 0 | 0 | 0 | 0 | 0 | 0 | 0 | 0 | 0 | 0 | 0 | 0 | 0 | 0 | 0.9029345 | 0 | 0.04514673 | 0 | 0 | 0 | 0 | 0 | 0 | 0 | 0 | 0 | 10.1016/j.micromeso.2009.01.023 | yes |  | 0 | 0.1666666666 |  | 168 | 150 | no |  |  |  | piperazine |  |  | PHI |  |  | Aluminum hydroxide, phosphoric acid, NH4F | Aldrich, Beijing | [12 empty] | ['Piperazine', '8017-90-1', '8027-81-4', '8057-14-5', '81546-15-8', '110-85-0', 'NCIOpen2_005980', 'NCIOpen2_005575', 'NCIOpen2_005062', 'ST5214437', 'Spectrum5_001817', 'NCIOpen2_005072', 'KBioSS_001593', 'NCIOpen2_001073', 'NCIOpen2_005102', 'NCIOpen2_005108', 'KBio2_001593', 'KBio2_004161', 'KBio2_006729', 'NCIOpen2_000984', 'NCIOpen2_000988', 'KBio1_000038', 'NCIOpen2_005145', 'NCIOpen2_001024', 'NCIOpen2_001031', 'NCIOpen2_001033', 'NCIOpen2_005182', 'NCIOpen2_005185', 'NCIOpen2_005187', 'NCIOpen2_005200', 'NCIOpen2_001071', 'InChI=1/C4H10N2/c1-2-6-4-3-5-1/h5-6H,1-4H', 'PIPERAZINE (HEXAHYDRATE)', 'NINDS_000038', 'IDI1_000038', 'NCIOpen2_001111', '1,4-Piperazine', '5-23-01-00030 (Beilstein Handbook Reference)', 'BRN 0102555', 'CCRIS 5950', 'EINECS 203-808-3', 'Eraverm (VAN)', 'HSDB 1093', 'NSC 474', 'Piperazin [German]', 'Piperazine [UN2579] [Corrosive]', 'Piperazine [USAN]', 'UN2579', 'Vermex', 'NCIOpen2_004992', '80621_FLUKA', 'NCGC00094762-01', 'NCGC00094762-02', 'NCIOpen2_001151', 'Hexahydro-1,4-diazine', '80622_FLUKA', 'NCIOpen2_004830', 'NCIOpen2_004834', 'SPECTRUM1500490', 'NCIOpen2_001231', 'NCIOpen2_004862', 'NCIOpen2_004874', 'NCIOpen2_001262', 'NCIOpen2_001269', 'piperazine hydrate', 'CHEBI:28568', 'NCIOpen2_004904', 'D00807', 'Piperazine (USP)', 'Vermizine', 'Vermizine (TN)', 'NCIOpen2_004910', 'NCIOpen2_004914', 'NCIOpen2_004942', 'P45907_SIAL', 'NCIOpen2_004952', 'NCIOpen2_004954', 'Spectrum_001113', 'NCIOpen2_009422', 'NCIOpen2_004982', 'nchembio814-comp12', '1,4-Diazacyclohexane', '1,4-Diethylenediamine', 'DivK1c_000038', 'Antiren', 'Asca-Trol No. 3', 'Diethyleneimine', 'Dispermine', 'Eraverm', 'NCIOpen2_004994', 'Hexahydropyrazine', 'Lumbrical', 'NSC474', 'Piperazidine', 'Piperazin', 'Piperazine, anhydrous', 'Pipersol', 'Pyrazine hexahydride', 'Pyrazine, hexahydro-', 'Uvilon', 'WLN: T6M DMTJ', 'Worm-A-Ton', 'Wurmirazin', 'NCIOpen2_005022', 'C07973', 'Diethylenediamine', 'Piperazine', 'NCIOpen2_005032', 'NCIOpen2_005034'] |  |  | Piperazine |  |  | C1CNCCN1 |  |  | C4H10N2 |  |  | PHI |  |  | 2009
2075 | 0.00913242 | 0.00913242 | 0 | 0 | 0 | 0 | 0 | 0 | 0 | 0 | 0 | 0.03424658 | 0 | 0 | 0 | 0 | 0 | 0 | 0 | 0 | 0 | 0 | 0 | 0 | 0 | 0 | 0 | 0 | 0 | 0 | 0 | 0 | 0 | 0 | 0 | 0 | 0 | 0 | 0 | 0.913242 | 0 | 0.03424658 | 0 | 0 | 0 | 0 | 0 | 0 | 0 | 0 | 0 | 10.1016/j.micromeso.2009.01.023 | yes |  | 0 | 0.1666666666 |  | 168 | 150 | no |  |  |  | piperazine |  |  | PHI |  |  | Aluminum hydroxide, phosphoric acid, NH4F | Aldrich, Beijing | [12 empty] | ['Piperazine', '8017-90-1', '8027-81-4', '8057-14-5', '81546-15-8', '110-85-0', 'NCIOpen2_005980', 'NCIOpen2_005575', 'NCIOpen2_005062', 'ST5214437', 'Spectrum5_001817', 'NCIOpen2_005072', 'KBioSS_001593', 'NCIOpen2_001073', 'NCIOpen2_005102', 'NCIOpen2_005108', 'KBio2_001593', 'KBio2_004161', 'KBio2_006729', 'NCIOpen2_000984', 'NCIOpen2_000988', 'KBio1_000038', 'NCIOpen2_005145', 'NCIOpen2_001024', 'NCIOpen2_001031', 'NCIOpen2_001033', 'NCIOpen2_005182', 'NCIOpen2_005185', 'NCIOpen2_005187', 'NCIOpen2_005200', 'NCIOpen2_001071', 'InChI=1/C4H10N2/c1-2-6-4-3-5-1/h5-6H,1-4H', 'PIPERAZINE (HEXAHYDRATE)', 'NINDS_000038', 'IDI1_000038', 'NCIOpen2_001111', '1,4-Piperazine', '5-23-01-00030 (Beilstein Handbook Reference)', 'BRN 0102555', 'CCRIS 5950', 'EINECS 203-808-3', 'Eraverm (VAN)', 'HSDB 1093', 'NSC 474', 'Piperazin [German]', 'Piperazine [UN2579] [Corrosive]', 'Piperazine [USAN]', 'UN2579', 'Vermex', 'NCIOpen2_004992', '80621_FLUKA', 'NCGC00094762-01', 'NCGC00094762-02', 'NCIOpen2_001151', 'Hexahydro-1,4-diazine', '80622_FLUKA', 'NCIOpen2_004830', 'NCIOpen2_004834', 'SPECTRUM1500490', 'NCIOpen2_001231', 'NCIOpen2_004862', 'NCIOpen2_004874', 'NCIOpen2_001262', 'NCIOpen2_001269', 'piperazine hydrate', 'CHEBI:28568', 'NCIOpen2_004904', 'D00807', 'Piperazine (USP)', 'Vermizine', 'Vermizine (TN)', 'NCIOpen2_004910', 'NCIOpen2_004914', 'NCIOpen2_004942', 'P45907_SIAL', 'NCIOpen2_004952', 'NCIOpen2_004954', 'Spectrum_001113', 'NCIOpen2_009422', 'NCIOpen2_004982', 'nchembio814-comp12', '1,4-Diazacyclohexane', '1,4-Diethylenediamine', 'DivK1c_000038', 'Antiren', 'Asca-Trol No. 3', 'Diethyleneimine', 'Dispermine', 'Eraverm', 'NCIOpen2_004994', 'Hexahydropyrazine', 'Lumbrical', 'NSC474', 'Piperazidine', 'Piperazin', 'Piperazine, anhydrous', 'Pipersol', 'Pyrazine hexahydride', 'Pyrazine, hexahydro-', 'Uvilon', 'WLN: T6M DMTJ', 'Worm-A-Ton', 'Wurmirazin', 'NCIOpen2_005022', 'C07973', 'Diethylenediamine', 'Piperazine', 'NCIOpen2_005032', 'NCIOpen2_005034'] |  |  | Piperazine |  |  | C1CNCCN1 |  |  | C4H10N2 |  |  | PHI |  |  | 2009
2076 | 0.009237875 | 0.009237875 | 0 | 0 | 0 | 0 | 0 | 0 | 0 | 0 | 0 | 0.03464203 | 0 | 0 | 0 | 0 | 0 | 0 | 0 | 0 | 0 | 0 | 0 | 0 | 0 | 0 | 0 | 0 | 0 | 0 | 0 | 0 | 0 | 0 | 0 | 0 | 0 | 0 | 0 | 0.9237875 | 0 | 0.02309469 | 0 | 0 | 0 | 0 | 0 | 0 | 0 | 0 | 0 | 10.1016/j.micromeso.2009.01.023 | yes |  | 0 | 0.1666666666 |  | 168 | 150 | no |  |  |  | piperazine |  |  | PHI |  |  | Aluminum hydroxide, phosphoric acid, NH4F | Aldrich, Beijing | [12 empty] | ['Piperazine', '8017-90-1', '8027-81-4', '8057-14-5', '81546-15-8', '110-85-0', 'NCIOpen2_005980', 'NCIOpen2_005575', 'NCIOpen2_005062', 'ST5214437', 'Spectrum5_001817', 'NCIOpen2_005072', 'KBioSS_001593', 'NCIOpen2_001073', 'NCIOpen2_005102', 'NCIOpen2_005108', 'KBio2_001593', 'KBio2_004161', 'KBio2_006729', 'NCIOpen2_000984', 'NCIOpen2_000988', 'KBio1_000038', 'NCIOpen2_005145', 'NCIOpen2_001024', 'NCIOpen2_001031', 'NCIOpen2_001033', 'NCIOpen2_005182', 'NCIOpen2_005185', 'NCIOpen2_005187', 'NCIOpen2_005200', 'NCIOpen2_001071', 'InChI=1/C4H10N2/c1-2-6-4-3-5-1/h5-6H,1-4H', 'PIPERAZINE (HEXAHYDRATE)', 'NINDS_000038', 'IDI1_000038', 'NCIOpen2_001111', '1,4-Piperazine', '5-23-01-00030 (Beilstein Handbook Reference)', 'BRN 0102555', 'CCRIS 5950', 'EINECS 203-808-3', 'Eraverm (VAN)', 'HSDB 1093', 'NSC 474', 'Piperazin [German]', 'Piperazine [UN2579] [Corrosive]', 'Piperazine [USAN]', 'UN2579', 'Vermex', 'NCIOpen2_004992', '80621_FLUKA', 'NCGC00094762-01', 'NCGC00094762-02', 'NCIOpen2_001151', 'Hexahydro-1,4-diazine', '80622_FLUKA', 'NCIOpen2_004830', 'NCIOpen2_004834', 'SPECTRUM1500490', 'NCIOpen2_001231', 'NCIOpen2_004862', 'NCIOpen2_004874', 'NCIOpen2_001262', 'NCIOpen2_001269', 'piperazine hydrate', 'CHEBI:28568', 'NCIOpen2_004904', 'D00807', 'Piperazine (USP)', 'Vermizine', 'Vermizine (TN)', 'NCIOpen2_004910', 'NCIOpen2_004914', 'NCIOpen2_004942', 'P45907_SIAL', 'NCIOpen2_004952', 'NCIOpen2_004954', 'Spectrum_001113', 'NCIOpen2_009422', 'NCIOpen2_004982', 'nchembio814-comp12', '1,4-Diazacyclohexane', '1,4-Diethylenediamine', 'DivK1c_000038', 'Antiren', 'Asca-Trol No. 3', 'Diethyleneimine', 'Dispermine', 'Eraverm', 'NCIOpen2_004994', 'Hexahydropyrazine', 'Lumbrical', 'NSC474', 'Piperazidine', 'Piperazin', 'Piperazine, anhydrous', 'Pipersol', 'Pyrazine hexahydride', 'Pyrazine, hexahydro-', 'Uvilon', 'WLN: T6M DMTJ', 'Worm-A-Ton', 'Wurmirazin', 'NCIOpen2_005022', 'C07973', 'Diethylenediamine', 'Piperazine', 'NCIOpen2_005032', 'NCIOpen2_005034'] |  |  | Piperazine |  |  | C1CNCCN1 |  |  | C4H10N2 |  |  | PHI |  |  | 2009
2077 | 0.009345794 | 0.009345794 | 0 | 0 | 0 | 0 | 0 | 0 | 0 | 0 | 0 | 0.03504673 | 0 | 0 | 0 | 0 | 0 | 0 | 0 | 0 | 0 | 0 | 0 | 0 | 0 | 0 | 0 | 0 | 0 | 0 | 0 | 0 | 0 | 0 | 0 | 0 | 0 | 0 | 0 | 0.9345794 | 0 | 0.01168224 | 0 | 0 | 0 | 0 | 0 | 0 | 0 | 0 | 0 | 10.1016/j.micromeso.2009.01.023 | yes |  | 0 | 0.1666666666 |  | 168 | 150 | no |  |  |  | piperazine |  |  | PHI | dense |  | Aluminum hydroxide, phosphoric acid, NH4F | Aldrich, Beijing | [12 empty] | ['Piperazine', '8017-90-1', '8027-81-4', '8057-14-5', '81546-15-8', '110-85-0', 'NCIOpen2_005980', 'NCIOpen2_005575', 'NCIOpen2_005062', 'ST5214437', 'Spectrum5_001817', 'NCIOpen2_005072', 'KBioSS_001593', 'NCIOpen2_001073', 'NCIOpen2_005102', 'NCIOpen2_005108', 'KBio2_001593', 'KBio2_004161', 'KBio2_006729', 'NCIOpen2_000984', 'NCIOpen2_000988', 'KBio1_000038', 'NCIOpen2_005145', 'NCIOpen2_001024', 'NCIOpen2_001031', 'NCIOpen2_001033', 'NCIOpen2_005182', 'NCIOpen2_005185', 'NCIOpen2_005187', 'NCIOpen2_005200', 'NCIOpen2_001071', 'InChI=1/C4H10N2/c1-2-6-4-3-5-1/h5-6H,1-4H', 'PIPERAZINE (HEXAHYDRATE)', 'NINDS_000038', 'IDI1_000038', 'NCIOpen2_001111', '1,4-Piperazine', '5-23-01-00030 (Beilstein Handbook Reference)', 'BRN 0102555', 'CCRIS 5950', 'EINECS 203-808-3', 'Eraverm (VAN)', 'HSDB 1093', 'NSC 474', 'Piperazin [German]', 'Piperazine [UN2579] [Corrosive]', 'Piperazine [USAN]', 'UN2579', 'Vermex', 'NCIOpen2_004992', '80621_FLUKA', 'NCGC00094762-01', 'NCGC00094762-02', 'NCIOpen2_001151', 'Hexahydro-1,4-diazine', '80622_FLUKA', 'NCIOpen2_004830', 'NCIOpen2_004834', 'SPECTRUM1500490', 'NCIOpen2_001231', 'NCIOpen2_004862', 'NCIOpen2_004874', 'NCIOpen2_001262', 'NCIOpen2_001269', 'piperazine hydrate', 'CHEBI:28568', 'NCIOpen2_004904', 'D00807', 'Piperazine (USP)', 'Vermizine', 'Vermizine (TN)', 'NCIOpen2_004910', 'NCIOpen2_004914', 'NCIOpen2_004942', 'P45907_SIAL', 'NCIOpen2_004952', 'NCIOpen2_004954', 'Spectrum_001113', 'NCIOpen2_009422', 'NCIOpen2_004982', 'nchembio814-comp12', '1,4-Diazacyclohexane', '1,4-Diethylenediamine', 'DivK1c_000038', 'Antiren', 'Asca-Trol No. 3', 'Diethyleneimine', 'Dispermine', 'Eraverm', 'NCIOpen2_004994', 'Hexahydropyrazine', 'Lumbrical', 'NSC474', 'Piperazidine', 'Piperazin', 'Piperazine, anhydrous', 'Pipersol', 'Pyrazine hexahydride', 'Pyrazine, hexahydro-', 'Uvilon', 'WLN: T6M DMTJ', 'Worm-A-Ton', 'Wurmirazin', 'NCIOpen2_005022', 'C07973', 'Diethylenediamine', 'Piperazine', 'NCIOpen2_005032', 'NCIOpen2_005034'] |  |  | Piperazine |  |  | C1CNCCN1 |  |  | C4H10N2 |  |  | PHI |  |  | 2009
2078 | 0.009456265 | 0.009456265 | 0 | 0 | 0 | 0 | 0 | 0 | 0 | 0 | 0 | 0.03546099 | 0 | 0 | 0 | 0 | 0 | 0 | 0 | 0 | 0 | 0 | 0 | 0 | 0 | 0 | 0 | 0 | 0 | 0 | 0 | 0 | 0 | 0 | 0 | 0 | 0 | 0 | 0 | 0.9456265 | 0 | 0 | 0 | 0 | 0 | 0 | 0 | 0 | 0 | 0 | 0 | 10.1016/j.micromeso.2009.01.023 | yes |  | 0 | 0.1666666666 |  | 168 | 150 | no | [6 empty] | dense |  |  | Aluminum hydroxide, phosphoric acid, NH4F | Aldrich, Beijing | [27 empty] | 2009
2079 | 0.008928571 | 0.008928571 | 0 | 0 | 0 | 0 | 0 | 0 | 0 | 0 | 0 | 0.05580357 | 0 | 0 | 0 | 0 | 0 | 0 | 0 | 0 | 0 | 0 | 0 | 0 | 0 | 0 | 0 | 0 | 0 | 0 | 0 | 0 | 0 | 0 | 0 | 0 | 0 | 0 | 0 | 0.8928571 | 0 | 0.03348214 | 0 | 0 | 0 | 0 | 0 | 0 | 0 | 0 | 0 | 10.1016/j.micromeso.2009.01.023 | yes |  | 0 | 0.1666666666 |  | 168 | 150 | no |  |  |  | piperazine |  |  | dense |  |  | Aluminum hydroxide, phosphoric acid, NH4F | Aldrich, Beijing | [12 empty] | ['Piperazine', '8017-90-1', '8027-81-4', '8057-14-5', '81546-15-8', '110-85-0', 'NCIOpen2_005980', 'NCIOpen2_005575', 'NCIOpen2_005062', 'ST5214437', 'Spectrum5_001817', 'NCIOpen2_005072', 'KBioSS_001593', 'NCIOpen2_001073', 'NCIOpen2_005102', 'NCIOpen2_005108', 'KBio2_001593', 'KBio2_004161', 'KBio2_006729', 'NCIOpen2_000984', 'NCIOpen2_000988', 'KBio1_000038', 'NCIOpen2_005145', 'NCIOpen2_001024', 'NCIOpen2_001031', 'NCIOpen2_001033', 'NCIOpen2_005182', 'NCIOpen2_005185', 'NCIOpen2_005187', 'NCIOpen2_005200', 'NCIOpen2_001071', 'InChI=1/C4H10N2/c1-2-6-4-3-5-1/h5-6H,1-4H', 'PIPERAZINE (HEXAHYDRATE)', 'NINDS_000038', 'IDI1_000038', 'NCIOpen2_001111', '1,4-Piperazine', '5-23-01-00030 (Beilstein Handbook Reference)', 'BRN 0102555', 'CCRIS 5950', 'EINECS 203-808-3', 'Eraverm (VAN)', 'HSDB 1093', 'NSC 474', 'Piperazin [German]', 'Piperazine [UN2579] [Corrosive]', 'Piperazine [USAN]', 'UN2579', 'Vermex', 'NCIOpen2_004992', '80621_FLUKA', 'NCGC00094762-01', 'NCGC00094762-02', 'NCIOpen2_001151', 'Hexahydro-1,4-diazine', '80622_FLUKA', 'NCIOpen2_004830', 'NCIOpen2_004834', 'SPECTRUM1500490', 'NCIOpen2_001231', 'NCIOpen2_004862', 'NCIOpen2_004874', 'NCIOpen2_001262', 'NCIOpen2_001269', 'piperazine hydrate', 'CHEBI:28568', 'NCIOpen2_004904', 'D00807', 'Piperazine (USP)', 'Vermizine', 'Vermizine (TN)', 'NCIOpen2_004910', 'NCIOpen2_004914', 'NCIOpen2_004942', 'P45907_SIAL', 'NCIOpen2_004952', 'NCIOpen2_004954', 'Spectrum_001113', 'NCIOpen2_009422', 'NCIOpen2_004982', 'nchembio814-comp12', '1,4-Diazacyclohexane', '1,4-Diethylenediamine', 'DivK1c_000038', 'Antiren', 'Asca-Trol No. 3', 'Diethyleneimine', 'Dispermine', 'Eraverm', 'NCIOpen2_004994', 'Hexahydropyrazine', 'Lumbrical', 'NSC474', 'Piperazidine', 'Piperazin', 'Piperazine, anhydrous', 'Pipersol', 'Pyrazine hexahydride', 'Pyrazine, hexahydro-', 'Uvilon', 'WLN: T6M DMTJ', 'Worm-A-Ton', 'Wurmirazin', 'NCIOpen2_005022', 'C07973', 'Diethylenediamine', 'Piperazine', 'NCIOpen2_005032', 'NCIOpen2_005034'] |  |  | Piperazine |  |  | C1CNCCN1 |  |  | C4H10N2 | [5 empty] | 2009
2080 | 0.009029345 | 0.009029345 | 0 | 0 | 0 | 0 | 0 | 0 | 0 | 0 | 0 | 0.04514673 | 0 | 0 | 0 | 0 | 0 | 0 | 0 | 0 | 0 | 0 | 0 | 0 | 0 | 0 | 0 | 0 | 0 | 0 | 0 | 0 | 0 | 0 | 0 | 0 | 0 | 0 | 0 | 0.9029345 | 0 | 0.03386005 | 0 | 0 | 0 | 0 | 0 | 0 | 0 | 0 | 0 | 10.1016/j.micromeso.2009.01.023 | yes |  | 0 | 0.1666666666 |  | 168 | 150 | no |  |  |  | piperazine |  |  | PHI | dense |  | Aluminum hydroxide, phosphoric acid, NH4F | Aldrich, Beijing | [12 empty] | ['Piperazine', '8017-90-1', '8027-81-4', '8057-14-5', '81546-15-8', '110-85-0', 'NCIOpen2_005980', 'NCIOpen2_005575', 'NCIOpen2_005062', 'ST5214437', 'Spectrum5_001817', 'NCIOpen2_005072', 'KBioSS_001593', 'NCIOpen2_001073', 'NCIOpen2_005102', 'NCIOpen2_005108', 'KBio2_001593', 'KBio2_004161', 'KBio2_006729', 'NCIOpen2_000984', 'NCIOpen2_000988', 'KBio1_000038', 'NCIOpen2_005145', 'NCIOpen2_001024', 'NCIOpen2_001031', 'NCIOpen2_001033', 'NCIOpen2_005182', 'NCIOpen2_005185', 'NCIOpen2_005187', 'NCIOpen2_005200', 'NCIOpen2_001071', 'InChI=1/C4H10N2/c1-2-6-4-3-5-1/h5-6H,1-4H', 'PIPERAZINE (HEXAHYDRATE)', 'NINDS_000038', 'IDI1_000038', 'NCIOpen2_001111', '1,4-Piperazine', '5-23-01-00030 (Beilstein Handbook Reference)', 'BRN 0102555', 'CCRIS 5950', 'EINECS 203-808-3', 'Eraverm (VAN)', 'HSDB 1093', 'NSC 474', 'Piperazin [German]', 'Piperazine [UN2579] [Corrosive]', 'Piperazine [USAN]', 'UN2579', 'Vermex', 'NCIOpen2_004992', '80621_FLUKA', 'NCGC00094762-01', 'NCGC00094762-02', 'NCIOpen2_001151', 'Hexahydro-1,4-diazine', '80622_FLUKA', 'NCIOpen2_004830', 'NCIOpen2_004834', 'SPECTRUM1500490', 'NCIOpen2_001231', 'NCIOpen2_004862', 'NCIOpen2_004874', 'NCIOpen2_001262', 'NCIOpen2_001269', 'piperazine hydrate', 'CHEBI:28568', 'NCIOpen2_004904', 'D00807', 'Piperazine (USP)', 'Vermizine', 'Vermizine (TN)', 'NCIOpen2_004910', 'NCIOpen2_004914', 'NCIOpen2_004942', 'P45907_SIAL', 'NCIOpen2_004952', 'NCIOpen2_004954', 'Spectrum_001113', 'NCIOpen2_009422', 'NCIOpen2_004982', 'nchembio814-comp12', '1,4-Diazacyclohexane', '1,4-Diethylenediamine', 'DivK1c_000038', 'Antiren', 'Asca-Trol No. 3', 'Diethyleneimine', 'Dispermine', 'Eraverm', 'NCIOpen2_004994', 'Hexahydropyrazine', 'Lumbrical', 'NSC474', 'Piperazidine', 'Piperazin', 'Piperazine, anhydrous', 'Pipersol', 'Pyrazine hexahydride', 'Pyrazine, hexahydro-', 'Uvilon', 'WLN: T6M DMTJ', 'Worm-A-Ton', 'Wurmirazin', 'NCIOpen2_005022', 'C07973', 'Diethylenediamine', 'Piperazine', 'NCIOpen2_005032', 'NCIOpen2_005034'] |  |  | Piperazine |  |  | C1CNCCN1 |  |  | C4H10N2 |  |  | PHI |  |  | 2009
2081 | 0.00913242 | 0.00913242 | 0 | 0 | 0 | 0 | 0 | 0 | 0 | 0 | 0 | 0.03424658 | 0 | 0 | 0 | 0 | 0 | 0 | 0 | 0 | 0 | 0 | 0 | 0 | 0 | 0 | 0 | 0 | 0 | 0 | 0 | 0 | 0 | 0 | 0 | 0 | 0 | 0 | 0 | 0.913242 | 0 | 0.03424658 | 0 | 0 | 0 | 0 | 0 | 0 | 0 | 0 | 0 | 10.1016/j.micromeso.2009.01.023 | yes |  | 0 | 0.1666666666 |  | 168 | 150 | no |  |  |  | piperazine |  |  | PHI |  |  | Aluminum hydroxide, phosphoric acid, NH4F | Aldrich, Beijing | [12 empty] | ['Piperazine', '8017-90-1', '8027-81-4', '8057-14-5', '81546-15-8', '110-85-0', 'NCIOpen2_005980', 'NCIOpen2_005575', 'NCIOpen2_005062', 'ST5214437', 'Spectrum5_001817', 'NCIOpen2_005072', 'KBioSS_001593', 'NCIOpen2_001073', 'NCIOpen2_005102', 'NCIOpen2_005108', 'KBio2_001593', 'KBio2_004161', 'KBio2_006729', 'NCIOpen2_000984', 'NCIOpen2_000988', 'KBio1_000038', 'NCIOpen2_005145', 'NCIOpen2_001024', 'NCIOpen2_001031', 'NCIOpen2_001033', 'NCIOpen2_005182', 'NCIOpen2_005185', 'NCIOpen2_005187', 'NCIOpen2_005200', 'NCIOpen2_001071', 'InChI=1/C4H10N2/c1-2-6-4-3-5-1/h5-6H,1-4H', 'PIPERAZINE (HEXAHYDRATE)', 'NINDS_000038', 'IDI1_000038', 'NCIOpen2_001111', '1,4-Piperazine', '5-23-01-00030 (Beilstein Handbook Reference)', 'BRN 0102555', 'CCRIS 5950', 'EINECS 203-808-3', 'Eraverm (VAN)', 'HSDB 1093', 'NSC 474', 'Piperazin [German]', 'Piperazine [UN2579] [Corrosive]', 'Piperazine [USAN]', 'UN2579', 'Vermex', 'NCIOpen2_004992', '80621_FLUKA', 'NCGC00094762-01', 'NCGC00094762-02', 'NCIOpen2_001151', 'Hexahydro-1,4-diazine', '80622_FLUKA', 'NCIOpen2_004830', 'NCIOpen2_004834', 'SPECTRUM1500490', 'NCIOpen2_001231', 'NCIOpen2_004862', 'NCIOpen2_004874', 'NCIOpen2_001262', 'NCIOpen2_001269', 'piperazine hydrate', 'CHEBI:28568', 'NCIOpen2_004904', 'D00807', 'Piperazine (USP)', 'Vermizine', 'Vermizine (TN)', 'NCIOpen2_004910', 'NCIOpen2_004914', 'NCIOpen2_004942', 'P45907_SIAL', 'NCIOpen2_004952', 'NCIOpen2_004954', 'Spectrum_001113', 'NCIOpen2_009422', 'NCIOpen2_004982', 'nchembio814-comp12', '1,4-Diazacyclohexane', '1,4-Diethylenediamine', 'DivK1c_000038', 'Antiren', 'Asca-Trol No. 3', 'Diethyleneimine', 'Dispermine', 'Eraverm', 'NCIOpen2_004994', 'Hexahydropyrazine', 'Lumbrical', 'NSC474', 'Piperazidine', 'Piperazin', 'Piperazine, anhydrous', 'Pipersol', 'Pyrazine hexahydride', 'Pyrazine, hexahydro-', 'Uvilon', 'WLN: T6M DMTJ', 'Worm-A-Ton', 'Wurmirazin', 'NCIOpen2_005022', 'C07973', 'Diethylenediamine', 'Piperazine', 'NCIOpen2_005032', 'NCIOpen2_005034'] |  |  | Piperazine |  |  | C1CNCCN1 |  |  | C4H10N2 |  |  | PHI |  |  | 2009
2082 | 0.009237875 | 0.009237875 | 0 | 0 | 0 | 0 | 0 | 0 | 0 | 0 | 0 | 0.02309469 | 0 | 0 | 0 | 0 | 0 | 0 | 0 | 0 | 0 | 0 | 0 | 0 | 0 | 0 | 0 | 0 | 0 | 0 | 0 | 0 | 0 | 0 | 0 | 0 | 0 | 0 | 0 | 0.9237875 | 0 | 0.03464203 | 0 | 0 | 0 | 0 | 0 | 0 | 0 | 0 | 0 | 10.1016/j.micromeso.2009.01.023 | yes |  | 0 | 0.1666666666 |  | 168 | 150 | no |  |  |  | piperazine |  |  | PHI |  |  | Aluminum hydroxide, phosphoric acid, NH4F | Aldrich, Beijing | [12 empty] | ['Piperazine', '8017-90-1', '8027-81-4', '8057-14-5', '81546-15-8', '110-85-0', 'NCIOpen2_005980', 'NCIOpen2_005575', 'NCIOpen2_005062', 'ST5214437', 'Spectrum5_001817', 'NCIOpen2_005072', 'KBioSS_001593', 'NCIOpen2_001073', 'NCIOpen2_005102', 'NCIOpen2_005108', 'KBio2_001593', 'KBio2_004161', 'KBio2_006729', 'NCIOpen2_000984', 'NCIOpen2_000988', 'KBio1_000038', 'NCIOpen2_005145', 'NCIOpen2_001024', 'NCIOpen2_001031', 'NCIOpen2_001033', 'NCIOpen2_005182', 'NCIOpen2_005185', 'NCIOpen2_005187', 'NCIOpen2_005200', 'NCIOpen2_001071', 'InChI=1/C4H10N2/c1-2-6-4-3-5-1/h5-6H,1-4H', 'PIPERAZINE (HEXAHYDRATE)', 'NINDS_000038', 'IDI1_000038', 'NCIOpen2_001111', '1,4-Piperazine', '5-23-01-00030 (Beilstein Handbook Reference)', 'BRN 0102555', 'CCRIS 5950', 'EINECS 203-808-3', 'Eraverm (VAN)', 'HSDB 1093', 'NSC 474', 'Piperazin [German]', 'Piperazine [UN2579] [Corrosive]', 'Piperazine [USAN]', 'UN2579', 'Vermex', 'NCIOpen2_004992', '80621_FLUKA', 'NCGC00094762-01', 'NCGC00094762-02', 'NCIOpen2_001151', 'Hexahydro-1,4-diazine', '80622_FLUKA', 'NCIOpen2_004830', 'NCIOpen2_004834', 'SPECTRUM1500490', 'NCIOpen2_001231', 'NCIOpen2_004862', 'NCIOpen2_004874', 'NCIOpen2_001262', 'NCIOpen2_001269', 'piperazine hydrate', 'CHEBI:28568', 'NCIOpen2_004904', 'D00807', 'Piperazine (USP)', 'Vermizine', 'Vermizine (TN)', 'NCIOpen2_004910', 'NCIOpen2_004914', 'NCIOpen2_004942', 'P45907_SIAL', 'NCIOpen2_004952', 'NCIOpen2_004954', 'Spectrum_001113', 'NCIOpen2_009422', 'NCIOpen2_004982', 'nchembio814-comp12', '1,4-Diazacyclohexane', '1,4-Diethylenediamine', 'DivK1c_000038', 'Antiren', 'Asca-Trol No. 3', 'Diethyleneimine', 'Dispermine', 'Eraverm', 'NCIOpen2_004994', 'Hexahydropyrazine', 'Lumbrical', 'NSC474', 'Piperazidine', 'Piperazin', 'Piperazine, anhydrous', 'Pipersol', 'Pyrazine hexahydride', 'Pyrazine, hexahydro-', 'Uvilon', 'WLN: T6M DMTJ', 'Worm-A-Ton', 'Wurmirazin', 'NCIOpen2_005022', 'C07973', 'Diethylenediamine', 'Piperazine', 'NCIOpen2_005032', 'NCIOpen2_005034'] |  |  | Piperazine |  |  | C1CNCCN1 |  |  | C4H10N2 |  |  | PHI |  |  | 2009
2083 | 0.009345794 | 0.009345794 | 0 | 0 | 0 | 0 | 0 | 0 | 0 | 0 | 0 | 0.01168224 | 0 | 0 | 0 | 0 | 0 | 0 | 0 | 0 | 0 | 0 | 0 | 0 | 0 | 0 | 0 | 0 | 0 | 0 | 0 | 0 | 0 | 0 | 0 | 0 | 0 | 0 | 0 | 0.9345794 | 0 | 0.03504673 | 0 | 0 | 0 | 0 | 0 | 0 | 0 | 0 | 0 | 10.1016/j.micromeso.2009.01.023 | yes |  | 0 | 0.1666666666 |  | 168 | 150 | no |  |  |  | piperazine |  |  | PHI |  |  | Aluminum hydroxide, phosphoric acid, NH4F | Aldrich, Beijing | [12 empty] | ['Piperazine', '8017-90-1', '8027-81-4', '8057-14-5', '81546-15-8', '110-85-0', 'NCIOpen2_005980', 'NCIOpen2_005575', 'NCIOpen2_005062', 'ST5214437', 'Spectrum5_001817', 'NCIOpen2_005072', 'KBioSS_001593', 'NCIOpen2_001073', 'NCIOpen2_005102', 'NCIOpen2_005108', 'KBio2_001593', 'KBio2_004161', 'KBio2_006729', 'NCIOpen2_000984', 'NCIOpen2_000988', 'KBio1_000038', 'NCIOpen2_005145', 'NCIOpen2_001024', 'NCIOpen2_001031', 'NCIOpen2_001033', 'NCIOpen2_005182', 'NCIOpen2_005185', 'NCIOpen2_005187', 'NCIOpen2_005200', 'NCIOpen2_001071', 'InChI=1/C4H10N2/c1-2-6-4-3-5-1/h5-6H,1-4H', 'PIPERAZINE (HEXAHYDRATE)', 'NINDS_000038', 'IDI1_000038', 'NCIOpen2_001111', '1,4-Piperazine', '5-23-01-00030 (Beilstein Handbook Reference)', 'BRN 0102555', 'CCRIS 5950', 'EINECS 203-808-3', 'Eraverm (VAN)', 'HSDB 1093', 'NSC 474', 'Piperazin [German]', 'Piperazine [UN2579] [Corrosive]', 'Piperazine [USAN]', 'UN2579', 'Vermex', 'NCIOpen2_004992', '80621_FLUKA', 'NCGC00094762-01', 'NCGC00094762-02', 'NCIOpen2_001151', 'Hexahydro-1,4-diazine', '80622_FLUKA', 'NCIOpen2_004830', 'NCIOpen2_004834', 'SPECTRUM1500490', 'NCIOpen2_001231', 'NCIOpen2_004862', 'NCIOpen2_004874', 'NCIOpen2_001262', 'NCIOpen2_001269', 'piperazine hydrate', 'CHEBI:28568', 'NCIOpen2_004904', 'D00807', 'Piperazine (USP)', 'Vermizine', 'Vermizine (TN)', 'NCIOpen2_004910', 'NCIOpen2_004914', 'NCIOpen2_004942', 'P45907_SIAL', 'NCIOpen2_004952', 'NCIOpen2_004954', 'Spectrum_001113', 'NCIOpen2_009422', 'NCIOpen2_004982', 'nchembio814-comp12', '1,4-Diazacyclohexane', '1,4-Diethylenediamine', 'DivK1c_000038', 'Antiren', 'Asca-Trol No. 3', 'Diethyleneimine', 'Dispermine', 'Eraverm', 'NCIOpen2_004994', 'Hexahydropyrazine', 'Lumbrical', 'NSC474', 'Piperazidine', 'Piperazin', 'Piperazine, anhydrous', 'Pipersol', 'Pyrazine hexahydride', 'Pyrazine, hexahydro-', 'Uvilon', 'WLN: T6M DMTJ', 'Worm-A-Ton', 'Wurmirazin', 'NCIOpen2_005022', 'C07973', 'Diethylenediamine', 'Piperazine', 'NCIOpen2_005032', 'NCIOpen2_005034'] |  |  | Piperazine |  |  | C1CNCCN1 |  |  | C4H10N2 |  |  | PHI |  |  | 2009
2084 | 0.009456265 | 0.009456265 | 0 | 0 | 0 | 0 | 0 | 0 | 0 | 0 | 0 | 0 | 0 | 0 | 0 | 0 | 0 | 0 | 0 | 0 | 0 | 0 | 0 | 0 | 0 | 0 | 0 | 0 | 0 | 0 | 0 | 0 | 0 | 0 | 0 | 0 | 0 | 0 | 0 | 0.9456265 | 0 | 0.03546099 | 0 | 0 | 0 | 0 | 0 | 0 | 0 | 0 | 0 | 10.1016/j.micromeso.2009.01.023 | yes |  | 0 | 0.1666666666 |  | 168 | 150 | no |  |  |  | piperazine |  |  | amorphous |  |  | Aluminum hydroxide, phosphoric acid, NH4F | Aldrich, Beijing | [12 empty] | ['Piperazine', '8017-90-1', '8027-81-4', '8057-14-5', '81546-15-8', '110-85-0', 'NCIOpen2_005980', 'NCIOpen2_005575', 'NCIOpen2_005062', 'ST5214437', 'Spectrum5_001817', 'NCIOpen2_005072', 'KBioSS_001593', 'NCIOpen2_001073', 'NCIOpen2_005102', 'NCIOpen2_005108', 'KBio2_001593', 'KBio2_004161', 'KBio2_006729', 'NCIOpen2_000984', 'NCIOpen2_000988', 'KBio1_000038', 'NCIOpen2_005145', 'NCIOpen2_001024', 'NCIOpen2_001031', 'NCIOpen2_001033', 'NCIOpen2_005182', 'NCIOpen2_005185', 'NCIOpen2_005187', 'NCIOpen2_005200', 'NCIOpen2_001071', 'InChI=1/C4H10N2/c1-2-6-4-3-5-1/h5-6H,1-4H', 'PIPERAZINE (HEXAHYDRATE)', 'NINDS_000038', 'IDI1_000038', 'NCIOpen2_001111', '1,4-Piperazine', '5-23-01-00030 (Beilstein Handbook Reference)', 'BRN 0102555', 'CCRIS 5950', 'EINECS 203-808-3', 'Eraverm (VAN)', 'HSDB 1093', 'NSC 474', 'Piperazin [German]', 'Piperazine [UN2579] [Corrosive]', 'Piperazine [USAN]', 'UN2579', 'Vermex', 'NCIOpen2_004992', '80621_FLUKA', 'NCGC00094762-01', 'NCGC00094762-02', 'NCIOpen2_001151', 'Hexahydro-1,4-diazine', '80622_FLUKA', 'NCIOpen2_004830', 'NCIOpen2_004834', 'SPECTRUM1500490', 'NCIOpen2_001231', 'NCIOpen2_004862', 'NCIOpen2_004874', 'NCIOpen2_001262', 'NCIOpen2_001269', 'piperazine hydrate', 'CHEBI:28568', 'NCIOpen2_004904', 'D00807', 'Piperazine (USP)', 'Vermizine', 'Vermizine (TN)', 'NCIOpen2_004910', 'NCIOpen2_004914', 'NCIOpen2_004942', 'P45907_SIAL', 'NCIOpen2_004952', 'NCIOpen2_004954', 'Spectrum_001113', 'NCIOpen2_009422', 'NCIOpen2_004982', 'nchembio814-comp12', '1,4-Diazacyclohexane', '1,4-Diethylenediamine', 'DivK1c_000038', 'Antiren', 'Asca-Trol No. 3', 'Diethyleneimine', 'Dispermine', 'Eraverm', 'NCIOpen2_004994', 'Hexahydropyrazine', 'Lumbrical', 'NSC474', 'Piperazidine', 'Piperazin', 'Piperazine, anhydrous', 'Pipersol', 'Pyrazine hexahydride', 'Pyrazine, hexahydro-', 'Uvilon', 'WLN: T6M DMTJ', 'Worm-A-Ton', 'Wurmirazin', 'NCIOpen2_005022', 'C07973', 'Diethylenediamine', 'Piperazine', 'NCIOpen2_005032', 'NCIOpen2_005034'] |  |  | Piperazine |  |  | C1CNCCN1 |  |  | C4H10N2 | [5 empty] | 2009
2085 | 0.009483167 | 0.001896633 | 0 | 0 | 0 | 0 | 0 | 0 | 0 | 0 | 0 | 0.03556188 | 0 | 0 | 0 | 0 | 0 | 0 | 0 | 0 | 0 | 0 | 0 | 0 | 0 | 0 | 0 | 0 | 0 | 0 | 0 | 0 | 0 | 0 | 0 | 0 | 0 | 0 | 0 | 0.9483167 | 0 | 0.004741584 | 0 | 0 | 0 | 0 | 0 | 0 | 0 | 0 | 0 | 10.1016/j.micromeso.2009.01.023 | yes |  | 0 | 0.1666666666 |  | 168 | 150 | no |  |  |  | piperazine |  |  | PHI |  |  | Aluminum hydroxide, phosphoric acid, NH4F | Aldrich, Beijing | [12 empty] | ['Piperazine', '8017-90-1', '8027-81-4', '8057-14-5', '81546-15-8', '110-85-0', 'NCIOpen2_005980', 'NCIOpen2_005575', 'NCIOpen2_005062', 'ST5214437', 'Spectrum5_001817', 'NCIOpen2_005072', 'KBioSS_001593', 'NCIOpen2_001073', 'NCIOpen2_005102', 'NCIOpen2_005108', 'KBio2_001593', 'KBio2_004161', 'KBio2_006729', 'NCIOpen2_000984', 'NCIOpen2_000988', 'KBio1_000038', 'NCIOpen2_005145', 'NCIOpen2_001024', 'NCIOpen2_001031', 'NCIOpen2_001033', 'NCIOpen2_005182', 'NCIOpen2_005185', 'NCIOpen2_005187', 'NCIOpen2_005200', 'NCIOpen2_001071', 'InChI=1/C4H10N2/c1-2-6-4-3-5-1/h5-6H,1-4H', 'PIPERAZINE (HEXAHYDRATE)', 'NINDS_000038', 'IDI1_000038', 'NCIOpen2_001111', '1,4-Piperazine', '5-23-01-00030 (Beilstein Handbook Reference)', 'BRN 0102555', 'CCRIS 5950', 'EINECS 203-808-3', 'Eraverm (VAN)', 'HSDB 1093', 'NSC 474', 'Piperazin [German]', 'Piperazine [UN2579] [Corrosive]', 'Piperazine [USAN]', 'UN2579', 'Vermex', 'NCIOpen2_004992', '80621_FLUKA', 'NCGC00094762-01', 'NCGC00094762-02', 'NCIOpen2_001151', 'Hexahydro-1,4-diazine', '80622_FLUKA', 'NCIOpen2_004830', 'NCIOpen2_004834', 'SPECTRUM1500490', 'NCIOpen2_001231', 'NCIOpen2_004862', 'NCIOpen2_004874', 'NCIOpen2_001262', 'NCIOpen2_001269', 'piperazine hydrate', 'CHEBI:28568', 'NCIOpen2_004904', 'D00807', 'Piperazine (USP)', 'Vermizine', 'Vermizine (TN)', 'NCIOpen2_004910', 'NCIOpen2_004914', 'NCIOpen2_004942', 'P45907_SIAL', 'NCIOpen2_004952', 'NCIOpen2_004954', 'Spectrum_001113', 'NCIOpen2_009422', 'NCIOpen2_004982', 'nchembio814-comp12', '1,4-Diazacyclohexane', '1,4-Diethylenediamine', 'DivK1c_000038', 'Antiren', 'Asca-Trol No. 3', 'Diethyleneimine', 'Dispermine', 'Eraverm', 'NCIOpen2_004994', 'Hexahydropyrazine', 'Lumbrical', 'NSC474', 'Piperazidine', 'Piperazin', 'Piperazine, anhydrous', 'Pipersol', 'Pyrazine hexahydride', 'Pyrazine, hexahydro-', 'Uvilon', 'WLN: T6M DMTJ', 'Worm-A-Ton', 'Wurmirazin', 'NCIOpen2_005022', 'C07973', 'Diethylenediamine', 'Piperazine', 'NCIOpen2_005032', 'NCIOpen2_005034'] |  |  | Piperazine |  |  | C1CNCCN1 |  |  | C4H10N2 |  |  | PHI |  |  | 2009
2086 | 0.009456265 | 0.004728132 | 0 | 0 | 0 | 0 | 0 | 0 | 0 | 0 | 0 | 0.03546099 | 0 | 0 | 0 | 0 | 0 | 0 | 0 | 0 | 0 | 0 | 0 | 0 | 0 | 0 | 0 | 0 | 0 | 0 | 0 | 0 | 0 | 0 | 0 | 0 | 0 | 0 | 0 | 0.9456265 | 0 | 0.004728132 | 0 | 0 | 0 | 0 | 0 | 0 | 0 | 0 | 0 | 10.1016/j.micromeso.2009.01.023 | yes |  | 0 | 0.1666666666 |  | 168 | 150 | no |  |  |  | piperazine |  |  | PHI |  |  | Aluminum hydroxide, phosphoric acid, NH4F | Aldrich, Beijing | [12 empty] | ['Piperazine', '8017-90-1', '8027-81-4', '8057-14-5', '81546-15-8', '110-85-0', 'NCIOpen2_005980', 'NCIOpen2_005575', 'NCIOpen2_005062', 'ST5214437', 'Spectrum5_001817', 'NCIOpen2_005072', 'KBioSS_001593', 'NCIOpen2_001073', 'NCIOpen2_005102', 'NCIOpen2_005108', 'KBio2_001593', 'KBio2_004161', 'KBio2_006729', 'NCIOpen2_000984', 'NCIOpen2_000988', 'KBio1_000038', 'NCIOpen2_005145', 'NCIOpen2_001024', 'NCIOpen2_001031', 'NCIOpen2_001033', 'NCIOpen2_005182', 'NCIOpen2_005185', 'NCIOpen2_005187', 'NCIOpen2_005200', 'NCIOpen2_001071', 'InChI=1/C4H10N2/c1-2-6-4-3-5-1/h5-6H,1-4H', 'PIPERAZINE (HEXAHYDRATE)', 'NINDS_000038', 'IDI1_000038', 'NCIOpen2_001111', '1,4-Piperazine', '5-23-01-00030 (Beilstein Handbook Reference)', 'BRN 0102555', 'CCRIS 5950', 'EINECS 203-808-3', 'Eraverm (VAN)', 'HSDB 1093', 'NSC 474', 'Piperazin [German]', 'Piperazine [UN2579] [Corrosive]', 'Piperazine [USAN]', 'UN2579', 'Vermex', 'NCIOpen2_004992', '80621_FLUKA', 'NCGC00094762-01', 'NCGC00094762-02', 'NCIOpen2_001151', 'Hexahydro-1,4-diazine', '80622_FLUKA', 'NCIOpen2_004830', 'NCIOpen2_004834', 'SPECTRUM1500490', 'NCIOpen2_001231', 'NCIOpen2_004862', 'NCIOpen2_004874', 'NCIOpen2_001262', 'NCIOpen2_001269', 'piperazine hydrate', 'CHEBI:28568', 'NCIOpen2_004904', 'D00807', 'Piperazine (USP)', 'Vermizine', 'Vermizine (TN)', 'NCIOpen2_004910', 'NCIOpen2_004914', 'NCIOpen2_004942', 'P45907_SIAL', 'NCIOpen2_004952', 'NCIOpen2_004954', 'Spectrum_001113', 'NCIOpen2_009422', 'NCIOpen2_004982', 'nchembio814-comp12', '1,4-Diazacyclohexane', '1,4-Diethylenediamine', 'DivK1c_000038', 'Antiren', 'Asca-Trol No. 3', 'Diethyleneimine', 'Dispermine', 'Eraverm', 'NCIOpen2_004994', 'Hexahydropyrazine', 'Lumbrical', 'NSC474', 'Piperazidine', 'Piperazin', 'Piperazine, anhydrous', 'Pipersol', 'Pyrazine hexahydride', 'Pyrazine, hexahydro-', 'Uvilon', 'WLN: T6M DMTJ', 'Worm-A-Ton', 'Wurmirazin', 'NCIOpen2_005022', 'C07973', 'Diethylenediamine', 'Piperazine', 'NCIOpen2_005032', 'NCIOpen2_005034'] |  |  | Piperazine |  |  | C1CNCCN1 |  |  | C4H10N2 |  |  | PHI |  |  | 2009
2087 | 0.009411765 | 0.009411765 | 0 | 0 | 0 | 0 | 0 | 0 | 0 | 0 | 0 | 0.03529412 | 0 | 0 | 0 | 0 | 0 | 0 | 0 | 0 | 0 | 0 | 0 | 0 | 0 | 0 | 0 | 0 | 0 | 0 | 0 | 0 | 0 | 0 | 0 | 0 | 0 | 0 | 0 | 0.9411765 | 0 | 0.004705882 | 0 | 0 | 0 | 0 | 0 | 0 | 0 | 0 | 0 | 10.1016/j.micromeso.2009.01.023 | yes |  | 0 | 0.1666666666 |  | 168 | 150 | no |  |  |  | piperazine |  |  | PHI |  |  | Aluminum hydroxide, phosphoric acid, NH4F | Aldrich, Beijing | [12 empty] | ['Piperazine', '8017-90-1', '8027-81-4', '8057-14-5', '81546-15-8', '110-85-0', 'NCIOpen2_005980', 'NCIOpen2_005575', 'NCIOpen2_005062', 'ST5214437', 'Spectrum5_001817', 'NCIOpen2_005072', 'KBioSS_001593', 'NCIOpen2_001073', 'NCIOpen2_005102', 'NCIOpen2_005108', 'KBio2_001593', 'KBio2_004161', 'KBio2_006729', 'NCIOpen2_000984', 'NCIOpen2_000988', 'KBio1_000038', 'NCIOpen2_005145', 'NCIOpen2_001024', 'NCIOpen2_001031', 'NCIOpen2_001033', 'NCIOpen2_005182', 'NCIOpen2_005185', 'NCIOpen2_005187', 'NCIOpen2_005200', 'NCIOpen2_001071', 'InChI=1/C4H10N2/c1-2-6-4-3-5-1/h5-6H,1-4H', 'PIPERAZINE (HEXAHYDRATE)', 'NINDS_000038', 'IDI1_000038', 'NCIOpen2_001111', '1,4-Piperazine', '5-23-01-00030 (Beilstein Handbook Reference)', 'BRN 0102555', 'CCRIS 5950', 'EINECS 203-808-3', 'Eraverm (VAN)', 'HSDB 1093', 'NSC 474', 'Piperazin [German]', 'Piperazine [UN2579] [Corrosive]', 'Piperazine [USAN]', 'UN2579', 'Vermex', 'NCIOpen2_004992', '80621_FLUKA', 'NCGC00094762-01', 'NCGC00094762-02', 'NCIOpen2_001151', 'Hexahydro-1,4-diazine', '80622_FLUKA', 'NCIOpen2_004830', 'NCIOpen2_004834', 'SPECTRUM1500490', 'NCIOpen2_001231', 'NCIOpen2_004862', 'NCIOpen2_004874', 'NCIOpen2_001262', 'NCIOpen2_001269', 'piperazine hydrate', 'CHEBI:28568', 'NCIOpen2_004904', 'D00807', 'Piperazine (USP)', 'Vermizine', 'Vermizine (TN)', 'NCIOpen2_004910', 'NCIOpen2_004914', 'NCIOpen2_004942', 'P45907_SIAL', 'NCIOpen2_004952', 'NCIOpen2_004954', 'Spectrum_001113', 'NCIOpen2_009422', 'NCIOpen2_004982', 'nchembio814-comp12', '1,4-Diazacyclohexane', '1,4-Diethylenediamine', 'DivK1c_000038', 'Antiren', 'Asca-Trol No. 3', 'Diethyleneimine', 'Dispermine', 'Eraverm', 'NCIOpen2_004994', 'Hexahydropyrazine', 'Lumbrical', 'NSC474', 'Piperazidine', 'Piperazin', 'Piperazine, anhydrous', 'Pipersol', 'Pyrazine hexahydride', 'Pyrazine, hexahydro-', 'Uvilon', 'WLN: T6M DMTJ', 'Worm-A-Ton', 'Wurmirazin', 'NCIOpen2_005022', 'C07973', 'Diethylenediamine', 'Piperazine', 'NCIOpen2_005032', 'NCIOpen2_005034'] |  |  | Piperazine |  |  | C1CNCCN1 |  |  | C4H10N2 |  |  | PHI |  |  | 2009
2088 | 0.009483167 | 0.001896633 | 0 | 0 | 0 | 0 | 0 | 0 | 0 | 0 | 0 | 0.03556188 | 0 | 0 | 0 | 0 | 0 | 0 | 0 | 0 | 0 | 0 | 0 | 0 | 0 | 0 | 0 | 0 | 0 | 0 | 0 | 0 | 0 | 0 | 0 | 0 | 0 | 0 | 0 | 0.9483167 | 0 | 0.004741584 | 0 | 0 | 0 | 0 | 0 | 0 | 0 | 0 | 0 | 10.1016/j.micromeso.2009.01.023 | yes |  | 0 | 0.1666666666 |  | 168 | 150 | no |  |  |  | triethylenediamine |  |  | amorphous |  |  | Aluminum hydroxide, phosphoric acid, NH4F | Aldrich, Beijing | [12 empty] | ['1,4-Diazabicyclo[2.2.2]octane', '101484-19-9', '150605-01-9', '203072-11-1', '23790-33-2', '88935-43-7', '280-57-9', '1,4-Diazabicyclo[2.2.2]octane solution', '290734_ALDRICH', 'Dabco 33-LV', 'ST5192129', '1,4-Diaza[2.2.2]bicyclooctane', '1,4-Diazabicyclo[2.2.2]octane', '1,4-Diazobicyclo[2.2.2]octane', '1,4-Ethylenepiperazine', 'Bicyclo[2.2.2]-1,4-diazaoctane', 'D 33LV', 'Dabco', 'Dabco 33LV', "N,N'-endo-Ethylenepiperazine", 'NSC56362', 'Triethylenediamine', 'InChI=1/C6H12N2/c1-2-8-5-3-7(1)4-6-8/h1-6H', '1,4-DIAZABICYCLO(2.2.2)OCTANE', '1,4-Diazabicyclo-octane', '1,4-Diazobicyclo(2.2.2)octane', 'AI3-24809', 'Bicyclo(2,2,2)-1,4-diazaoctane', 'CCRIS 6692', 'Dabco EG', 'Dabco R-8020', 'Dabco S-25', 'Dabco crystal', 'EINECS 205-999-9', 'HSDB 5556', 'NSC 56362', 'TED', 'TEDA', 'Texacat TD 100', 'Thancat TD 33', 'D27802_ALDRICH'] |  |  | 1,4-Diazabicyclo[2.2.2]octane |  |  | C1CN2CCN1CC2 |  |  | C6H12N2 | [5 empty] | 2009
2089 | 0.009456265 | 0.004728132 | 0 | 0 | 0 | 0 | 0 | 0 | 0 | 0 | 0 | 0.03546099 | 0 | 0 | 0 | 0 | 0 | 0 | 0 | 0 | 0 | 0 | 0 | 0 | 0 | 0 | 0 | 0 | 0 | 0 | 0 | 0 | 0 | 0 | 0 | 0 | 0 | 0 | 0 | 0.9456265 | 0 | 0.004728132 | 0 | 0 | 0 | 0 | 0 | 0 | 0 | 0 | 0 | 10.1016/j.micromeso.2009.01.023 | yes |  | 0 | 0.1666666666 |  | 168 | 150 | no |  |  |  | triethylenediamine |  |  | amorphous |  |  | Aluminum hydroxide, phosphoric acid, NH4F | Aldrich, Beijing | [12 empty] | ['1,4-Diazabicyclo[2.2.2]octane', '101484-19-9', '150605-01-9', '203072-11-1', '23790-33-2', '88935-43-7', '280-57-9', '1,4-Diazabicyclo[2.2.2]octane solution', '290734_ALDRICH', 'Dabco 33-LV', 'ST5192129', '1,4-Diaza[2.2.2]bicyclooctane', '1,4-Diazabicyclo[2.2.2]octane', '1,4-Diazobicyclo[2.2.2]octane', '1,4-Ethylenepiperazine', 'Bicyclo[2.2.2]-1,4-diazaoctane', 'D 33LV', 'Dabco', 'Dabco 33LV', "N,N'-endo-Ethylenepiperazine", 'NSC56362', 'Triethylenediamine', 'InChI=1/C6H12N2/c1-2-8-5-3-7(1)4-6-8/h1-6H', '1,4-DIAZABICYCLO(2.2.2)OCTANE', '1,4-Diazabicyclo-octane', '1,4-Diazobicyclo(2.2.2)octane', 'AI3-24809', 'Bicyclo(2,2,2)-1,4-diazaoctane', 'CCRIS 6692', 'Dabco EG', 'Dabco R-8020', 'Dabco S-25', 'Dabco crystal', 'EINECS 205-999-9', 'HSDB 5556', 'NSC 56362', 'TED', 'TEDA', 'Texacat TD 100', 'Thancat TD 33', 'D27802_ALDRICH'] |  |  | 1,4-Diazabicyclo[2.2.2]octane |  |  | C1CN2CCN1CC2 |  |  | C6H12N2 | [5 empty] | 2009
2090 | 0.009411765 | 0.009411765 | 0 | 0 | 0 | 0 | 0 | 0 | 0 | 0 | 0 | 0.03529412 | 0 | 0 | 0 | 0 | 0 | 0 | 0 | 0 | 0 | 0 | 0 | 0 | 0 | 0 | 0 | 0 | 0 | 0 | 0 | 0 | 0 | 0 | 0 | 0 | 0 | 0 | 0 | 0.9411765 | 0 | 0.004705882 | 0 | 0 | 0 | 0 | 0 | 0 | 0 | 0 | 0 | 10.1016/j.micromeso.2009.01.023 | yes |  | 0 | 0.1666666666 |  | 168 | 150 | no |  |  |  | triethylenediamine |  |  | amorphous |  |  | Aluminum hydroxide, phosphoric acid, NH4F | Aldrich, Beijing | [12 empty] | ['1,4-Diazabicyclo[2.2.2]octane', '101484-19-9', '150605-01-9', '203072-11-1', '23790-33-2', '88935-43-7', '280-57-9', '1,4-Diazabicyclo[2.2.2]octane solution', '290734_ALDRICH', 'Dabco 33-LV', 'ST5192129', '1,4-Diaza[2.2.2]bicyclooctane', '1,4-Diazabicyclo[2.2.2]octane', '1,4-Diazobicyclo[2.2.2]octane', '1,4-Ethylenepiperazine', 'Bicyclo[2.2.2]-1,4-diazaoctane', 'D 33LV', 'Dabco', 'Dabco 33LV', "N,N'-endo-Ethylenepiperazine", 'NSC56362', 'Triethylenediamine', 'InChI=1/C6H12N2/c1-2-8-5-3-7(1)4-6-8/h1-6H', '1,4-DIAZABICYCLO(2.2.2)OCTANE', '1,4-Diazabicyclo-octane', '1,4-Diazobicyclo(2.2.2)octane', 'AI3-24809', 'Bicyclo(2,2,2)-1,4-diazaoctane', 'CCRIS 6692', 'Dabco EG', 'Dabco R-8020', 'Dabco S-25', 'Dabco crystal', 'EINECS 205-999-9', 'HSDB 5556', 'NSC 56362', 'TED', 'TEDA', 'Texacat TD 100', 'Thancat TD 33', 'D27802_ALDRICH'] |  |  | 1,4-Diazabicyclo[2.2.2]octane |  |  | C1CN2CCN1CC2 |  |  | C6H12N2 | [5 empty] | 2009
2091 | 0.009483167 | 0.001896633 | 0 | 0 | 0 | 0 | 0 | 0 | 0 | 0 | 0 | 0.03556188 | 0 | 0 | 0 | 0 | 0 | 0 | 0 | 0 | 0 | 0 | 0 | 0 | 0 | 0 | 0 | 0 | 0 | 0 | 0 | 0 | 0 | 0 | 0 | 0 | 0 | 0 | 0 | 0.9483167 | 0 | 0.004741584 | 0 | 0 | 0 | 0 | 0 | 0 | 0 | 0 | 0 | 10.1016/j.micromeso.2009.01.023 | yes |  | 0 | 0.1666666666 |  | 168 | 150 | no |  |  |  | morpholine |  |  | amorphous |  |  | Aluminum hydroxide, phosphoric acid, NH4F | Aldrich, Beijing | [12 empty] | ['Morpholine', '110-91-8', '147366-31-2', '61791-40-0', '88542-81-8', '96122-95-1', '99108-56-2', '1-Oxa-4-azacyclohexane', '2H-1,4-Oxazine, tetrahydro-', '4H-1,4-Oxazine, tetrahydro-', 'BASF 238', 'Diethylene imidoxide', 'Diethylene oximide', 'Diethyleneimide oxide', 'Diethylenimide oxide', 'Morpholine', 'NSC9376', 'Tetrahydro-1,4-isoxazine', 'Tetrahydro-1,4-oxazine', 'Tetrahydro-2H-1,4-oxazine', 'Tetrahydro-p-oxazine', 'WLN: T6M DOTJ', 'p-Isoxazine, tetrahydro-', 'C14452', '90179_FLUKA', 'nchembio800-comp6', '134236_SIAL', 'Oprea1_317540', '4-27-00-00015 (Beilstein Handbook Reference)', 'AI3-01231', 'BRN 0102549', 'CCRIS 2482', 'Caswell No. 584', 'Drewamine', 'EINECS 203-815-1', 'EPA Pesticide Chemical Code 054701', 'HSDB 102', 'Morpholine [UN2054] [Flammable liquid]', 'NSC 9376', 'UN2054', 'NCIMech_000154', '252360_SIAL', 'ST5213815', 'CHEBI:34856', 'EINECS 263-172-8', 'Morpholine, 4-soya alkyl derivs.', 'InChI=1/C4H9NO/c1-3-6-4-2-5-1/h5H,1-4H', '69880_FLUKA', 'nchembio800_comp6', '394467_ALDRICH', '643599_ALDRICH', 'Morpholine on Rasta Resin', 'AIDS-018605', 'AIDS018605', 'NCIOpen2_007748'] |  |  | Morpholine |  |  | C1COCCN1 |  |  | C4H9NO | [5 empty] | 2009
2092 | 0.009456265 | 0.004728132 | 0 | 0 | 0 | 0 | 0 | 0 | 0 | 0 | 0 | 0.03546099 | 0 | 0 | 0 | 0 | 0 | 0 | 0 | 0 | 0 | 0 | 0 | 0 | 0 | 0 | 0 | 0 | 0 | 0 | 0 | 0 | 0 | 0 | 0 | 0 | 0 | 0 | 0 | 0.9456265 | 0 | 0.004728132 | 0 | 0 | 0 | 0 | 0 | 0 | 0 | 0 | 0 | 10.1016/j.micromeso.2009.01.023 | yes |  | 0 | 0.1666666666 |  | 168 | 150 | no |  |  |  | morpholine |  |  | amorphous |  |  | Aluminum hydroxide, phosphoric acid, NH4F | Aldrich, Beijing | [12 empty] | ['Morpholine', '110-91-8', '147366-31-2', '61791-40-0', '88542-81-8', '96122-95-1', '99108-56-2', '1-Oxa-4-azacyclohexane', '2H-1,4-Oxazine, tetrahydro-', '4H-1,4-Oxazine, tetrahydro-', 'BASF 238', 'Diethylene imidoxide', 'Diethylene oximide', 'Diethyleneimide oxide', 'Diethylenimide oxide', 'Morpholine', 'NSC9376', 'Tetrahydro-1,4-isoxazine', 'Tetrahydro-1,4-oxazine', 'Tetrahydro-2H-1,4-oxazine', 'Tetrahydro-p-oxazine', 'WLN: T6M DOTJ', 'p-Isoxazine, tetrahydro-', 'C14452', '90179_FLUKA', 'nchembio800-comp6', '134236_SIAL', 'Oprea1_317540', '4-27-00-00015 (Beilstein Handbook Reference)', 'AI3-01231', 'BRN 0102549', 'CCRIS 2482', 'Caswell No. 584', 'Drewamine', 'EINECS 203-815-1', 'EPA Pesticide Chemical Code 054701', 'HSDB 102', 'Morpholine [UN2054] [Flammable liquid]', 'NSC 9376', 'UN2054', 'NCIMech_000154', '252360_SIAL', 'ST5213815', 'CHEBI:34856', 'EINECS 263-172-8', 'Morpholine, 4-soya alkyl derivs.', 'InChI=1/C4H9NO/c1-3-6-4-2-5-1/h5H,1-4H', '69880_FLUKA', 'nchembio800_comp6', '394467_ALDRICH', '643599_ALDRICH', 'Morpholine on Rasta Resin', 'AIDS-018605', 'AIDS018605', 'NCIOpen2_007748'] |  |  | Morpholine |  |  | C1COCCN1 |  |  | C4H9NO | [5 empty] | 2009
2093 | 0.009411765 | 0.009411765 | 0 | 0 | 0 | 0 | 0 | 0 | 0 | 0 | 0 | 0.03529412 | 0 | 0 | 0 | 0 | 0 | 0 | 0 | 0 | 0 | 0 | 0 | 0 | 0 | 0 | 0 | 0 | 0 | 0 | 0 | 0 | 0 | 0 | 0 | 0 | 0 | 0 | 0 | 0.9411765 | 0 | 0.004705882 | 0 | 0 | 0 | 0 | 0 | 0 | 0 | 0 | 0 | 10.1016/j.micromeso.2009.01.023 | yes |  | 0 | 0.1666666666 |  | 168 | 150 | no |  |  |  | morpholine |  |  | amorphous |  |  | Aluminum hydroxide, phosphoric acid, NH4F | Aldrich, Beijing | [12 empty] | ['Morpholine', '110-91-8', '147366-31-2', '61791-40-0', '88542-81-8', '96122-95-1', '99108-56-2', '1-Oxa-4-azacyclohexane', '2H-1,4-Oxazine, tetrahydro-', '4H-1,4-Oxazine, tetrahydro-', 'BASF 238', 'Diethylene imidoxide', 'Diethylene oximide', 'Diethyleneimide oxide', 'Diethylenimide oxide', 'Morpholine', 'NSC9376', 'Tetrahydro-1,4-isoxazine', 'Tetrahydro-1,4-oxazine', 'Tetrahydro-2H-1,4-oxazine', 'Tetrahydro-p-oxazine', 'WLN: T6M DOTJ', 'p-Isoxazine, tetrahydro-', 'C14452', '90179_FLUKA', 'nchembio800-comp6', '134236_SIAL', 'Oprea1_317540', '4-27-00-00015 (Beilstein Handbook Reference)', 'AI3-01231', 'BRN 0102549', 'CCRIS 2482', 'Caswell No. 584', 'Drewamine', 'EINECS 203-815-1', 'EPA Pesticide Chemical Code 054701', 'HSDB 102', 'Morpholine [UN2054] [Flammable liquid]', 'NSC 9376', 'UN2054', 'NCIMech_000154', '252360_SIAL', 'ST5213815', 'CHEBI:34856', 'EINECS 263-172-8', 'Morpholine, 4-soya alkyl derivs.', 'InChI=1/C4H9NO/c1-3-6-4-2-5-1/h5H,1-4H', '69880_FLUKA', 'nchembio800_comp6', '394467_ALDRICH', '643599_ALDRICH', 'Morpholine on Rasta Resin', 'AIDS-018605', 'AIDS018605', 'NCIOpen2_007748'] |  |  | Morpholine |  |  | C1COCCN1 |  |  | C4H9NO | [5 empty] | 2009
2094 | 0.009483167 | 0.001896633 | 0 | 0 | 0 | 0 | 0 | 0 | 0 | 0 | 0 | 0.03556188 | 0 | 0 | 0 | 0 | 0 | 0 | 0 | 0 | 0 | 0 | 0 | 0 | 0 | 0 | 0 | 0 | 0 | 0 | 0 | 0 | 0 | 0 | 0 | 0 | 0 | 0 | 0 | 0.9483167 | 0 | 0.004741584 | 0 | 0 | 0 | 0 | 0 | 0 | 0 | 0 | 0 | 10.1016/j.micromeso.2009.01.023 | yes |  | 0 | 0.1666666666 |  | 168 | 150 | no |  |  |  | piperidine |  |  | amorphous |  |  | Aluminum hydroxide, phosphoric acid, NH4F | Aldrich, Beijing | [12 empty] | ['Piperidine', '110-89-4', '571261_SIAL', '643602_ALDRICH', 'Piperidine on Rasta Resin', 'W290807_ALDRICH', 'AI3-24114', 'CCRIS 967', 'Cyclopentimine', 'Cypentil', 'EINECS 203-813-0', 'FEMA No. 2908', 'HSDB 114', 'Hexazane', 'Pentamethyleneimine', 'Pentamethylenimine', 'Perhydropyridine', 'Piperidin [German]', 'Piperidine [UN2401] [Corrosive]', 'Pyridine, hexahydro-', 'UN2401', '80645_FLUKA', 'Azacyclohexane', 'C01746', 'Hexahydropyridine', 'Piperidine', 'ST5213814', 'InChI=1/C5H11N/c1-2-4-6-5-3-1/h6H,1-5H', 'PIP', 'Piperidine solution', 'NCIOpen2_007828', 'NCIMech_000312', 'CHEBI:18049', '104094_SIAL', 'LS-3053', '411027_ALDRICH', '33537_RIEDEL', '80640_FLUKA'] |  |  | Piperidine |  |  | C1CCNCC1 |  |  | C5H11N | [5 empty] | 2009
2095 | 0.009456265 | 0.004728132 | 0 | 0 | 0 | 0 | 0 | 0 | 0 | 0 | 0 | 0.03546099 | 0 | 0 | 0 | 0 | 0 | 0 | 0 | 0 | 0 | 0 | 0 | 0 | 0 | 0 | 0 | 0 | 0 | 0 | 0 | 0 | 0 | 0 | 0 | 0 | 0 | 0 | 0 | 0.9456265 | 0 | 0.004728132 | 0 | 0 | 0 | 0 | 0 | 0 | 0 | 0 | 0 | 10.1016/j.micromeso.2009.01.023 | yes |  | 0 | 0.1666666666 |  | 168 | 150 | no |  |  |  | piperidine |  |  | amorphous |  |  | Aluminum hydroxide, phosphoric acid, NH4F | Aldrich, Beijing | [12 empty] | ['Piperidine', '110-89-4', '571261_SIAL', '643602_ALDRICH', 'Piperidine on Rasta Resin', 'W290807_ALDRICH', 'AI3-24114', 'CCRIS 967', 'Cyclopentimine', 'Cypentil', 'EINECS 203-813-0', 'FEMA No. 2908', 'HSDB 114', 'Hexazane', 'Pentamethyleneimine', 'Pentamethylenimine', 'Perhydropyridine', 'Piperidin [German]', 'Piperidine [UN2401] [Corrosive]', 'Pyridine, hexahydro-', 'UN2401', '80645_FLUKA', 'Azacyclohexane', 'C01746', 'Hexahydropyridine', 'Piperidine', 'ST5213814', 'InChI=1/C5H11N/c1-2-4-6-5-3-1/h6H,1-5H', 'PIP', 'Piperidine solution', 'NCIOpen2_007828', 'NCIMech_000312', 'CHEBI:18049', '104094_SIAL', 'LS-3053', '411027_ALDRICH', '33537_RIEDEL', '80640_FLUKA'] |  |  | Piperidine |  |  | C1CCNCC1 |  |  | C5H11N | [5 empty] | 2009
2096 | 0.009411765 | 0.009411765 | 0 | 0 | 0 | 0 | 0 | 0 | 0 | 0 | 0 | 0.03529412 | 0 | 0 | 0 | 0 | 0 | 0 | 0 | 0 | 0 | 0 | 0 | 0 | 0 | 0 | 0 | 0 | 0 | 0 | 0 | 0 | 0 | 0 | 0 | 0 | 0 | 0 | 0 | 0.9411765 | 0 | 0.004705882 | 0 | 0 | 0 | 0 | 0 | 0 | 0 | 0 | 0 | 10.1016/j.micromeso.2009.01.023 | yes |  | 0 | 0.1666666666 |  | 168 | 150 | no |  |  |  | piperidine |  |  | amorphous |  |  | Aluminum hydroxide, phosphoric acid, NH4F | Aldrich, Beijing | [12 empty] | ['Piperidine', '110-89-4', '571261_SIAL', '643602_ALDRICH', 'Piperidine on Rasta Resin', 'W290807_ALDRICH', 'AI3-24114', 'CCRIS 967', 'Cyclopentimine', 'Cypentil', 'EINECS 203-813-0', 'FEMA No. 2908', 'HSDB 114', 'Hexazane', 'Pentamethyleneimine', 'Pentamethylenimine', 'Perhydropyridine', 'Piperidin [German]', 'Piperidine [UN2401] [Corrosive]', 'Pyridine, hexahydro-', 'UN2401', '80645_FLUKA', 'Azacyclohexane', 'C01746', 'Hexahydropyridine', 'Piperidine', 'ST5213814', 'InChI=1/C5H11N/c1-2-4-6-5-3-1/h6H,1-5H', 'PIP', 'Piperidine solution', 'NCIOpen2_007828', 'NCIMech_000312', 'CHEBI:18049', '104094_SIAL', 'LS-3053', '411027_ALDRICH', '33537_RIEDEL', '80640_FLUKA'] |  |  | Piperidine |  |  | C1CCNCC1 |  |  | C5H11N | [5 empty] | 2009
2097 | 0.009483167 | 0.001896633 | 0 | 0 | 0 | 0 | 0 | 0 | 0 | 0 | 0 | 0.03556188 | 0 | 0 | 0 | 0 | 0 | 0 | 0 | 0 | 0 | 0 | 0 | 0 | 0 | 0 | 0 | 0 | 0 | 0 | 0 | 0 | 0 | 0 | 0 | 0 | 0 | 0 | 0 | 0.9483167 | 0 | 0.004741584 | 0 | 0 | 0 | 0 | 0 | 0 | 0 | 0 | 0 | 10.1016/j.micromeso.2009.01.023 | yes |  | 0 | 0.1666666666 |  | 168 | 150 | no |  |  |  | 1,4-dimethylpiperazine |  |  | amorphous |  |  | Aluminum hydroxide, phosphoric acid, NH4F | Aldrich, Beijing | [12 empty] | ['1,4-Dimethylpiperazine', '106-58-1', 'InChI=1/C6H14N2/c1-7-3-5-8(2)6-4-7/h3-6H2,1-2H', 'D179302_ALDRICH', 'CCRIS 6690', 'EINECS 203-412-0', 'NSC 41177', '1,4-Dimethylpiperazine', 'Lupetazine', "N,N'-Dimethylpiperazine", 'NSC41177', 'Piperazine, 1,4-dimethyl-', 'Texacat DMP'] |  |  | 1,4-Dimethylpiperazine |  |  | CN1CCN(C)CC1 |  |  | C6H14N2 | [5 empty] | 2009
2098 | 0.009456265 | 0.004728132 | 0 | 0 | 0 | 0 | 0 | 0 | 0 | 0 | 0 | 0.03546099 | 0 | 0 | 0 | 0 | 0 | 0 | 0 | 0 | 0 | 0 | 0 | 0 | 0 | 0 | 0 | 0 | 0 | 0 | 0 | 0 | 0 | 0 | 0 | 0 | 0 | 0 | 0 | 0.9456265 | 0 | 0.004728132 | 0 | 0 | 0 | 0 | 0 | 0 | 0 | 0 | 0 | 10.1016/j.micromeso.2009.01.023 | yes |  | 0 | 0.1666666666 |  | 168 | 150 | no |  |  |  | 1,4-dimethylpiperazine |  |  | amorphous |  |  | Aluminum hydroxide, phosphoric acid, NH4F | Aldrich, Beijing | [12 empty] | ['1,4-Dimethylpiperazine', '106-58-1', 'InChI=1/C6H14N2/c1-7-3-5-8(2)6-4-7/h3-6H2,1-2H', 'D179302_ALDRICH', 'CCRIS 6690', 'EINECS 203-412-0', 'NSC 41177', '1,4-Dimethylpiperazine', 'Lupetazine', "N,N'-Dimethylpiperazine", 'NSC41177', 'Piperazine, 1,4-dimethyl-', 'Texacat DMP'] |  |  | 1,4-Dimethylpiperazine |  |  | CN1CCN(C)CC1 |  |  | C6H14N2 | [5 empty] | 2009
2099 | 0.009411765 | 0.009411765 | 0 | 0 | 0 | 0 | 0 | 0 | 0 | 0 | 0 | 0.03529412 | 0 | 0 | 0 | 0 | 0 | 0 | 0 | 0 | 0 | 0 | 0 | 0 | 0 | 0 | 0 | 0 | 0 | 0 | 0 | 0 | 0 | 0 | 0 | 0 | 0 | 0 | 0 | 0.9411765 | 0 | 0.004705882 | 0 | 0 | 0 | 0 | 0 | 0 | 0 | 0 | 0 | 10.1016/j.micromeso.2009.01.023 | yes |  | 0 | 0.1666666666 |  | 168 | 150 | no |  |  |  | 1,4-dimethylpiperazine |  |  | amorphous |  |  | Aluminum hydroxide, phosphoric acid, NH4F | Aldrich, Beijing | [12 empty] | ['1,4-Dimethylpiperazine', '106-58-1', 'InChI=1/C6H14N2/c1-7-3-5-8(2)6-4-7/h3-6H2,1-2H', 'D179302_ALDRICH', 'CCRIS 6690', 'EINECS 203-412-0', 'NSC 41177', '1,4-Dimethylpiperazine', 'Lupetazine', "N,N'-Dimethylpiperazine", 'NSC41177', 'Piperazine, 1,4-dimethyl-', 'Texacat DMP'] |  |  | 1,4-Dimethylpiperazine |  |  | CN1CCN(C)CC1 |  |  | C6H14N2 | [5 empty] | 2009
2100 | 0.00913242 | 0.00913242 | 0 | 0 | 0 | 0 | 0 | 0 | 0 | 0 | 0 | 0.03424658 | 0 | 0 | 0 | 0 | 0 | 0 | 0 | 0 | 0 | 0 | 0 | 0 | 0 | 0 | 0 | 0 | 0 | 0 | 0 | 0 | 0 | 0 | 0 | 0 | 0 | 0 | 0 | 0.913242 | 0 | 0.03424658 | 0 | 0 | 0 | 0 | 0 | 0 | 0 | 0 | 0 | 10.1016/j.micromeso.2009.01.023 | yes |  | 0 | 0.1666666666 |  | 168 | 150 | no |  |  |  | piperazine |  |  | amorphous |  |  | Aluminum hydroxide, phosphoric acid, NH4OH | Aldrich, Beijing | [12 empty] | ['Piperazine', '8017-90-1', '8027-81-4', '8057-14-5', '81546-15-8', '110-85-0', 'NCIOpen2_005980', 'NCIOpen2_005575', 'NCIOpen2_005062', 'ST5214437', 'Spectrum5_001817', 'NCIOpen2_005072', 'KBioSS_001593', 'NCIOpen2_001073', 'NCIOpen2_005102', 'NCIOpen2_005108', 'KBio2_001593', 'KBio2_004161', 'KBio2_006729', 'NCIOpen2_000984', 'NCIOpen2_000988', 'KBio1_000038', 'NCIOpen2_005145', 'NCIOpen2_001024', 'NCIOpen2_001031', 'NCIOpen2_001033', 'NCIOpen2_005182', 'NCIOpen2_005185', 'NCIOpen2_005187', 'NCIOpen2_005200', 'NCIOpen2_001071', 'InChI=1/C4H10N2/c1-2-6-4-3-5-1/h5-6H,1-4H', 'PIPERAZINE (HEXAHYDRATE)', 'NINDS_000038', 'IDI1_000038', 'NCIOpen2_001111', '1,4-Piperazine', '5-23-01-00030 (Beilstein Handbook Reference)', 'BRN 0102555', 'CCRIS 5950', 'EINECS 203-808-3', 'Eraverm (VAN)', 'HSDB 1093', 'NSC 474', 'Piperazin [German]', 'Piperazine [UN2579] [Corrosive]', 'Piperazine [USAN]', 'UN2579', 'Vermex', 'NCIOpen2_004992', '80621_FLUKA', 'NCGC00094762-01', 'NCGC00094762-02', 'NCIOpen2_001151', 'Hexahydro-1,4-diazine', '80622_FLUKA', 'NCIOpen2_004830', 'NCIOpen2_004834', 'SPECTRUM1500490', 'NCIOpen2_001231', 'NCIOpen2_004862', 'NCIOpen2_004874', 'NCIOpen2_001262', 'NCIOpen2_001269', 'piperazine hydrate', 'CHEBI:28568', 'NCIOpen2_004904', 'D00807', 'Piperazine (USP)', 'Vermizine', 'Vermizine (TN)', 'NCIOpen2_004910', 'NCIOpen2_004914', 'NCIOpen2_004942', 'P45907_SIAL', 'NCIOpen2_004952', 'NCIOpen2_004954', 'Spectrum_001113', 'NCIOpen2_009422', 'NCIOpen2_004982', 'nchembio814-comp12', '1,4-Diazacyclohexane', '1,4-Diethylenediamine', 'DivK1c_000038', 'Antiren', 'Asca-Trol No. 3', 'Diethyleneimine', 'Dispermine', 'Eraverm', 'NCIOpen2_004994', 'Hexahydropyrazine', 'Lumbrical', 'NSC474', 'Piperazidine', 'Piperazin', 'Piperazine, anhydrous', 'Pipersol', 'Pyrazine hexahydride', 'Pyrazine, hexahydro-', 'Uvilon', 'WLN: T6M DMTJ', 'Worm-A-Ton', 'Wurmirazin', 'NCIOpen2_005022', 'C07973', 'Diethylenediamine', 'Piperazine', 'NCIOpen2_005032', 'NCIOpen2_005034'] |  |  | Piperazine |  |  | C1CNCCN1 |  |  | C4H10N2 | [5 empty] | 2009
2101 | 0.00913242 | 0.00913242 | 0 | 0 | 0 | 0 | 0 | 0 | 0 | 0 | 0 | 0.03424658 | 0 | 0 | 0 | 0 | 0 | 0 | 0 | 0 | 0 | 0 | 0 | 0 | 0 | 0 | 0 | 0 | 0 | 0 | 0 | 0 | 0 | 0 | 0 | 0 | 0 | 0 | 0 | 0.913242 | 0 | 0.03424658 | 0 | 0 | 0 | 0 | 0 | 0 | 0 | 0 | 0 | 10.1016/j.micromeso.2009.01.023 | yes |  | 0 | 0.1666666666 |  | 168 | 150 | no |  |  |  | piperazine |  |  | amorphous |  |  | Aluminum hydroxide, phosphoric acid, HF | Aldrich, Beijing | [12 empty] | ['Piperazine', '8017-90-1', '8027-81-4', '8057-14-5', '81546-15-8', '110-85-0', 'NCIOpen2_005980', 'NCIOpen2_005575', 'NCIOpen2_005062', 'ST5214437', 'Spectrum5_001817', 'NCIOpen2_005072', 'KBioSS_001593', 'NCIOpen2_001073', 'NCIOpen2_005102', 'NCIOpen2_005108', 'KBio2_001593', 'KBio2_004161', 'KBio2_006729', 'NCIOpen2_000984', 'NCIOpen2_000988', 'KBio1_000038', 'NCIOpen2_005145', 'NCIOpen2_001024', 'NCIOpen2_001031', 'NCIOpen2_001033', 'NCIOpen2_005182', 'NCIOpen2_005185', 'NCIOpen2_005187', 'NCIOpen2_005200', 'NCIOpen2_001071', 'InChI=1/C4H10N2/c1-2-6-4-3-5-1/h5-6H,1-4H', 'PIPERAZINE (HEXAHYDRATE)', 'NINDS_000038', 'IDI1_000038', 'NCIOpen2_001111', '1,4-Piperazine', '5-23-01-00030 (Beilstein Handbook Reference)', 'BRN 0102555', 'CCRIS 5950', 'EINECS 203-808-3', 'Eraverm (VAN)', 'HSDB 1093', 'NSC 474', 'Piperazin [German]', 'Piperazine [UN2579] [Corrosive]', 'Piperazine [USAN]', 'UN2579', 'Vermex', 'NCIOpen2_004992', '80621_FLUKA', 'NCGC00094762-01', 'NCGC00094762-02', 'NCIOpen2_001151', 'Hexahydro-1,4-diazine', '80622_FLUKA', 'NCIOpen2_004830', 'NCIOpen2_004834', 'SPECTRUM1500490', 'NCIOpen2_001231', 'NCIOpen2_004862', 'NCIOpen2_004874', 'NCIOpen2_001262', 'NCIOpen2_001269', 'piperazine hydrate', 'CHEBI:28568', 'NCIOpen2_004904', 'D00807', 'Piperazine (USP)', 'Vermizine', 'Vermizine (TN)', 'NCIOpen2_004910', 'NCIOpen2_004914', 'NCIOpen2_004942', 'P45907_SIAL', 'NCIOpen2_004952', 'NCIOpen2_004954', 'Spectrum_001113', 'NCIOpen2_009422', 'NCIOpen2_004982', 'nchembio814-comp12', '1,4-Diazacyclohexane', '1,4-Diethylenediamine', 'DivK1c_000038', 'Antiren', 'Asca-Trol No. 3', 'Diethyleneimine', 'Dispermine', 'Eraverm', 'NCIOpen2_004994', 'Hexahydropyrazine', 'Lumbrical', 'NSC474', 'Piperazidine', 'Piperazin', 'Piperazine, anhydrous', 'Pipersol', 'Pyrazine hexahydride', 'Pyrazine, hexahydro-', 'Uvilon', 'WLN: T6M DMTJ', 'Worm-A-Ton', 'Wurmirazin', 'NCIOpen2_005022', 'C07973', 'Diethylenediamine', 'Piperazine', 'NCIOpen2_005032', 'NCIOpen2_005034'] |  |  | Piperazine |  |  | C1CNCCN1 |  |  | C4H10N2 | [5 empty] | 2009
2102 | 0.008830022 | 0.008830022 | 0 | 0.03311258 | 0 | 0 | 0 | 0 | 0 | 0 | 0 | 0.03311258 | 0 | 0 | 0 | 0 | 0 | 0 | 0 | 0 | 0 | 0 | 0 | 0 | 0 | 0 | 0 | 0 | 0 | 0 | 0 | 0 | 0 | 0 | 0 | 0 | 0 | 0 | 0 | 0.8830022 | 0 | 0.03311258 | 0 | 0 | 0 | 0 | 0 | 0 | 0 | 0 | 0 | 10.1016/j.micromeso.2009.01.023 | yes |  | 0 | 0.1666666666 |  | 168 | 150 | no |  |  |  | piperazine |  |  | ANA |  |  | Aluminum hydroxide, phosphoric acid, NaF | Aldrich, Beijing | [12 empty] | ['Piperazine', '8017-90-1', '8027-81-4', '8057-14-5', '81546-15-8', '110-85-0', 'NCIOpen2_005980', 'NCIOpen2_005575', 'NCIOpen2_005062', 'ST5214437', 'Spectrum5_001817', 'NCIOpen2_005072', 'KBioSS_001593', 'NCIOpen2_001073', 'NCIOpen2_005102', 'NCIOpen2_005108', 'KBio2_001593', 'KBio2_004161', 'KBio2_006729', 'NCIOpen2_000984', 'NCIOpen2_000988', 'KBio1_000038', 'NCIOpen2_005145', 'NCIOpen2_001024', 'NCIOpen2_001031', 'NCIOpen2_001033', 'NCIOpen2_005182', 'NCIOpen2_005185', 'NCIOpen2_005187', 'NCIOpen2_005200', 'NCIOpen2_001071', 'InChI=1/C4H10N2/c1-2-6-4-3-5-1/h5-6H,1-4H', 'PIPERAZINE (HEXAHYDRATE)', 'NINDS_000038', 'IDI1_000038', 'NCIOpen2_001111', '1,4-Piperazine', '5-23-01-00030 (Beilstein Handbook Reference)', 'BRN 0102555', 'CCRIS 5950', 'EINECS 203-808-3', 'Eraverm (VAN)', 'HSDB 1093', 'NSC 474', 'Piperazin [German]', 'Piperazine [UN2579] [Corrosive]', 'Piperazine [USAN]', 'UN2579', 'Vermex', 'NCIOpen2_004992', '80621_FLUKA', 'NCGC00094762-01', 'NCGC00094762-02', 'NCIOpen2_001151', 'Hexahydro-1,4-diazine', '80622_FLUKA', 'NCIOpen2_004830', 'NCIOpen2_004834', 'SPECTRUM1500490', 'NCIOpen2_001231', 'NCIOpen2_004862', 'NCIOpen2_004874', 'NCIOpen2_001262', 'NCIOpen2_001269', 'piperazine hydrate', 'CHEBI:28568', 'NCIOpen2_004904', 'D00807', 'Piperazine (USP)', 'Vermizine', 'Vermizine (TN)', 'NCIOpen2_004910', 'NCIOpen2_004914', 'NCIOpen2_004942', 'P45907_SIAL', 'NCIOpen2_004952', 'NCIOpen2_004954', 'Spectrum_001113', 'NCIOpen2_009422', 'NCIOpen2_004982', 'nchembio814-comp12', '1,4-Diazacyclohexane', '1,4-Diethylenediamine', 'DivK1c_000038', 'Antiren', 'Asca-Trol No. 3', 'Diethyleneimine', 'Dispermine', 'Eraverm', 'NCIOpen2_004994', 'Hexahydropyrazine', 'Lumbrical', 'NSC474', 'Piperazidine', 'Piperazin', 'Piperazine, anhydrous', 'Pipersol', 'Pyrazine hexahydride', 'Pyrazine, hexahydro-', 'Uvilon', 'WLN: T6M DMTJ', 'Worm-A-Ton', 'Wurmirazin', 'NCIOpen2_005022', 'C07973', 'Diethylenediamine', 'Piperazine', 'NCIOpen2_005032', 'NCIOpen2_005034'] |  |  | Piperazine |  |  | C1CNCCN1 |  |  | C4H10N2 |  |  | ANA |  |  | 2009
2103 | 0.008830022 | 0.008830022 | 0 | 0 | 0.03311258 | 0 | 0 | 0 | 0 | 0 | 0 | 0.03311258 | 0 | 0 | 0 | 0 | 0 | 0 | 0 | 0 | 0 | 0 | 0 | 0 | 0 | 0 | 0 | 0 | 0 | 0 | 0 | 0 | 0 | 0 | 0 | 0 | 0 | 0 | 0 | 0.8830022 | 0 | 0.03311258 | 0 | 0 | 0 | 0 | 0 | 0 | 0 | 0 | 0 | 10.1016/j.micromeso.2009.01.023 | yes |  | 0 | 0.1666666666 |  | 168 | 150 | no |  |  |  | piperazine |  |  | CHA |  |  | Aluminum hydroxide, phosphoric acid, KF | Aldrich, Beijing | [12 empty] | ['Piperazine', '8017-90-1', '8027-81-4', '8057-14-5', '81546-15-8', '110-85-0', 'NCIOpen2_005980', 'NCIOpen2_005575', 'NCIOpen2_005062', 'ST5214437', 'Spectrum5_001817', 'NCIOpen2_005072', 'KBioSS_001593', 'NCIOpen2_001073', 'NCIOpen2_005102', 'NCIOpen2_005108', 'KBio2_001593', 'KBio2_004161', 'KBio2_006729', 'NCIOpen2_000984', 'NCIOpen2_000988', 'KBio1_000038', 'NCIOpen2_005145', 'NCIOpen2_001024', 'NCIOpen2_001031', 'NCIOpen2_001033', 'NCIOpen2_005182', 'NCIOpen2_005185', 'NCIOpen2_005187', 'NCIOpen2_005200', 'NCIOpen2_001071', 'InChI=1/C4H10N2/c1-2-6-4-3-5-1/h5-6H,1-4H', 'PIPERAZINE (HEXAHYDRATE)', 'NINDS_000038', 'IDI1_000038', 'NCIOpen2_001111', '1,4-Piperazine', '5-23-01-00030 (Beilstein Handbook Reference)', 'BRN 0102555', 'CCRIS 5950', 'EINECS 203-808-3', 'Eraverm (VAN)', 'HSDB 1093', 'NSC 474', 'Piperazin [German]', 'Piperazine [UN2579] [Corrosive]', 'Piperazine [USAN]', 'UN2579', 'Vermex', 'NCIOpen2_004992', '80621_FLUKA', 'NCGC00094762-01', 'NCGC00094762-02', 'NCIOpen2_001151', 'Hexahydro-1,4-diazine', '80622_FLUKA', 'NCIOpen2_004830', 'NCIOpen2_004834', 'SPECTRUM1500490', 'NCIOpen2_001231', 'NCIOpen2_004862', 'NCIOpen2_004874', 'NCIOpen2_001262', 'NCIOpen2_001269', 'piperazine hydrate', 'CHEBI:28568', 'NCIOpen2_004904', 'D00807', 'Piperazine (USP)', 'Vermizine', 'Vermizine (TN)', 'NCIOpen2_004910', 'NCIOpen2_004914', 'NCIOpen2_004942', 'P45907_SIAL', 'NCIOpen2_004952', 'NCIOpen2_004954', 'Spectrum_001113', 'NCIOpen2_009422', 'NCIOpen2_004982', 'nchembio814-comp12', '1,4-Diazacyclohexane', '1,4-Diethylenediamine', 'DivK1c_000038', 'Antiren', 'Asca-Trol No. 3', 'Diethyleneimine', 'Dispermine', 'Eraverm', 'NCIOpen2_004994', 'Hexahydropyrazine', 'Lumbrical', 'NSC474', 'Piperazidine', 'Piperazin', 'Piperazine, anhydrous', 'Pipersol', 'Pyrazine hexahydride', 'Pyrazine, hexahydro-', 'Uvilon', 'WLN: T6M DMTJ', 'Worm-A-Ton', 'Wurmirazin', 'NCIOpen2_005022', 'C07973', 'Diethylenediamine', 'Piperazine', 'NCIOpen2_005032', 'NCIOpen2_005034'] |  |  | Piperazine |  |  | C1CNCCN1 |  |  | C4H10N2 |  |  | CHA |  |  | 2009
2104 | 0.00913242 | 0.00913242 | 0 | 0 | 0 | 0 | 0 | 0 | 0 | 0 | 0 | 0.03424658 | 0 | 0 | 0 | 0 | 0 | 0 | 0 | 0 | 0 | 0 | 0 | 0 | 0 | 0 | 0 | 0 | 0 | 0 | 0 | 0 | 0 | 0 | 0 | 0 | 0 | 0 | 0 | 0.913242 | 0 | 0.03424658 | 0 | 0 | 0 | 0 | 0 | 0 | 0 | 0 | 0 | 10.1016/j.micromeso.2009.01.023 | yes | 0 | 0 | 0.1666666666 | 0 | 168 | 150 | no |  | 0 | 0 | piperazine |  |  | PHI |  |  | Aluminum hydroxide, phosphoric acid, NH4F | Aldrich, Beijing | 0 | 0 | 0 | 0 | 0 | 0 | 0 | 0 |  |  |  |  | ['Piperazine', '8017-90-1', '8027-81-4', '8057-14-5', '81546-15-8', '110-85-0', 'NCIOpen2_005980', 'NCIOpen2_005575', 'NCIOpen2_005062', 'ST5214437', 'Spectrum5_001817', 'NCIOpen2_005072', 'KBioSS_001593', 'NCIOpen2_001073', 'NCIOpen2_005102', 'NCIOpen2_005108', 'KBio2_001593', 'KBio2_004161', 'KBio2_006729', 'NCIOpen2_000984', 'NCIOpen2_000988', 'KBio1_000038', 'NCIOpen2_005145', 'NCIOpen2_001024', 'NCIOpen2_001031', 'NCIOpen2_001033', 'NCIOpen2_005182', 'NCIOpen2_005185', 'NCIOpen2_005187', 'NCIOpen2_005200', 'NCIOpen2_001071', 'InChI=1/C4H10N2/c1-2-6-4-3-5-1/h5-6H,1-4H', 'PIPERAZINE (HEXAHYDRATE)', 'NINDS_000038', 'IDI1_000038', 'NCIOpen2_001111', '1,4-Piperazine', '5-23-01-00030 (Beilstein Handbook Reference)', 'BRN 0102555', 'CCRIS 5950', 'EINECS 203-808-3', 'Eraverm (VAN)', 'HSDB 1093', 'NSC 474', 'Piperazin [German]', 'Piperazine [UN2579] [Corrosive]', 'Piperazine [USAN]', 'UN2579', 'Vermex', 'NCIOpen2_004992', '80621_FLUKA', 'NCGC00094762-01', 'NCGC00094762-02', 'NCIOpen2_001151', 'Hexahydro-1,4-diazine', '80622_FLUKA', 'NCIOpen2_004830', 'NCIOpen2_004834', 'SPECTRUM1500490', 'NCIOpen2_001231', 'NCIOpen2_004862', 'NCIOpen2_004874', 'NCIOpen2_001262', 'NCIOpen2_001269', 'piperazine hydrate', 'CHEBI:28568', 'NCIOpen2_004904', 'D00807', 'Piperazine (USP)', 'Vermizine', 'Vermizine (TN)', 'NCIOpen2_004910', 'NCIOpen2_004914', 'NCIOpen2_004942', 'P45907_SIAL', 'NCIOpen2_004952', 'NCIOpen2_004954', 'Spectrum_001113', 'NCIOpen2_009422', 'NCIOpen2_004982', 'nchembio814-comp12', '1,4-Diazacyclohexane', '1,4-Diethylenediamine', 'DivK1c_000038', 'Antiren', 'Asca-Trol No. 3', 'Diethyleneimine', 'Dispermine', 'Eraverm', 'NCIOpen2_004994', 'Hexahydropyrazine', 'Lumbrical', 'NSC474', 'Piperazidine', 'Piperazin', 'Piperazine, anhydrous', 'Pipersol', 'Pyrazine hexahydride', 'Pyrazine, hexahydro-', 'Uvilon', 'WLN: T6M DMTJ', 'Worm-A-Ton', 'Wurmirazin', 'NCIOpen2_005022', 'C07973', 'Diethylenediamine', 'Piperazine', 'NCIOpen2_005032', 'NCIOpen2_005034'] |  |  | Piperazine |  |  | C1CNCCN1 |  |  | C4H10N2 |  |  | PHI |  |  | 2009
2105
2106 | 0.1372998 | 0.01144165 | 0 | 0.02745995 | 0 | 0 | 0 | 0 | 0 | 0 | 0 | 0 | 0 | 0 | 0 | 0 | 0 | 0 | 0 | 0 | 0 | 0 | 0 | 0 | 0 | 0 | 0 | 0 | 0 | 0 | 0 | 0 | 0 | 0 | 0 | 0 | 0 | 0 | 0 | 0.6864989 | 0 | 0.06864989 | 0 | 0 | 0 | 0 | 0 | 0 | 0 | 0 | 0 | 10.1016/j.micromeso.2009.02.027 | yes |  | 0.06864989 |  |  | 168 | 125 |  |  | 30 |  | choline |  |  | LZ-133 | LEV |  | FAU | Tosoh Co | [9 empty] | Synthesis of LEV zeolite by interzeolite conversion method and its catalytic performance in ethanol to olefins reaction | ['conventional amorphous aluminosilicate gel', 'protonated lev zeolite exhibited', 'sda existed intact'] | ['lined stainless steel autoclave', '27 wt %, nipsil', 'amorphous silica powder produced'] | ['2-hydroxyethyl-trimethylazanium', '2-hydroxyethyl-trimethyl-ammonium', '2-hydroxyethyl-trimethylammonium', '2-hydroxyethyl-trimethyl-azanium', '139741-81-4', '62-49-7', 'KBio1_000107', 'CHT', 'Lopac0_000180', 'DivK1c_000107', 'KBio2_003306', 'NINDS_000107', 'ZINC03079337', 'Spectrum5_001579', 'SPBio_001975', '(beta-hydroxyethyl)trimethylammonium', 'Choline (8CI)', 'CHEBI:15354', 'N,N,N-trimethylethanol-ammonium', 'Bilineurine', '3-04-00-00651 (Beilstein Handbook Reference)', 'AI3-24208', 'InChI=1/C5H14NO/c1-6(2,3)4-5-7/h7H,4-5H2,1-3H3/q+', 'Lopac-C-1754', 'NCGC00015219-01', 'KBio2_005874', '(2-Hydroxyethyl)trimethylammonium', '2-Hydroxy-N,N,N-trimethylethanaminium', 'CHOLINE', 'C00114', 'BRN 1736748', 'CCRIS 5847', 'Choline cation', 'Choline ion', 'Cholinum', 'EINECS 200-535-1', 'Ethanaminium, 2-hydroxy-N,N,N-trimethyl-', 'C4917_SIGMA', 'Choline-(methyl-14C) chloride', 'KBioSS_000738', 'Spectrum_000258', 'IDI1_000107', 'Spectrum4_000867', 'KBioGR_001533', 'KBio2_000738', '2-Hydroxy-N,N,N-trimethylammonium chloride', '67-48-1(CHLORIDE SALT)', 'AIDS-018923', 'AIDS018923', 'Spectrum2_001938', 'Ethanaminium, 2-hydroxy-N,N,N-trimethyl- (9CI)'] |  |  | 2-hydroxyethyl-trimethylazanium |  |  | C[N+](C)(C)CCO |  |  | C5H14NO |  |  |  | LEV |  | 2009
2107 | 0.1376936 | 0.008605852 | 0 | 0.02753873 | 0 | 0 | 0 | 0 | 0 | 0 | 0 | 0 | 0 | 0 | 0 | 0 | 0 | 0 | 0 | 0 | 0 | 0 | 0 | 0 | 0 | 0 | 0 | 0 | 0 | 0 | 0 | 0 | 0 | 0 | 0 | 0 | 0 | 0 | 0 | 0.6884682 | 0 | 0.06884682 | 0 | 0 | 0 | 0 | 0 | 0 | 0 | 0 | 0 | 10.1016/j.micromeso.2009.02.027 | yes |  | 0.06884682 |  |  | 168 | 125 |  |  | 30 |  | choline |  |  | LEV |  |  | FAU | Tosoh Co | 8.8 |  |  |  | 0.27 |  | 700 | [5 empty] | ['2-hydroxyethyl-trimethylazanium', '2-hydroxyethyl-trimethyl-ammonium', '2-hydroxyethyl-trimethylammonium', '2-hydroxyethyl-trimethyl-azanium', '139741-81-4', '62-49-7', 'KBio1_000107', 'CHT', 'Lopac0_000180', 'DivK1c_000107', 'KBio2_003306', 'NINDS_000107', 'ZINC03079337', 'Spectrum5_001579', 'SPBio_001975', '(beta-hydroxyethyl)trimethylammonium', 'Choline (8CI)', 'CHEBI:15354', 'N,N,N-trimethylethanol-ammonium', 'Bilineurine', '3-04-00-00651 (Beilstein Handbook Reference)', 'AI3-24208', 'InChI=1/C5H14NO/c1-6(2,3)4-5-7/h7H,4-5H2,1-3H3/q+', 'Lopac-C-1754', 'NCGC00015219-01', 'KBio2_005874', '(2-Hydroxyethyl)trimethylammonium', '2-Hydroxy-N,N,N-trimethylethanaminium', 'CHOLINE', 'C00114', 'BRN 1736748', 'CCRIS 5847', 'Choline cation', 'Choline ion', 'Cholinum', 'EINECS 200-535-1', 'Ethanaminium, 2-hydroxy-N,N,N-trimethyl-', 'C4917_SIGMA', 'Choline-(methyl-14C) chloride', 'KBioSS_000738', 'Spectrum_000258', 'IDI1_000107', 'Spectrum4_000867', 'KBioGR_001533', 'KBio2_000738', '2-Hydroxy-N,N,N-trimethylammonium chloride', '67-48-1(CHLORIDE SALT)', 'AIDS-018923', 'AIDS018923', 'Spectrum2_001938', 'Ethanaminium, 2-hydroxy-N,N,N-trimethyl- (9CI)'] |  |  | 2-hydroxyethyl-trimethylazanium |  |  | C[N+](C)(C)CCO |  |  | C5H14NO |  |  | LEV |  |  | 2009
2108 | 0.1380176 | 0.006273526 | 0 | 0.02760351 | 0 | 0 | 0 | 0 | 0 | 0 | 0 | 0 | 0 | 0 | 0 | 0 | 0 | 0 | 0 | 0 | 0 | 0 | 0 | 0 | 0 | 0 | 0 | 0 | 0 | 0 | 0 | 0 | 0 | 0 | 0 | 0 | 0 | 0 | 0 | 0.6900878 | 0 | 0.06900878 | 0 | 0 | 0 | 0 | 0 | 0 | 0 | 0 | 0 | 10.1016/j.micromeso.2009.02.027 | yes |  | 0.06900878 |  |  | 168 | 125 |  |  | 30 |  | choline |  |  | LEV |  |  | FAU | Tosoh Co | 12 |  |  |  | 0.27 |  | 660 | [5 empty] | ['2-hydroxyethyl-trimethylazanium', '2-hydroxyethyl-trimethyl-ammonium', '2-hydroxyethyl-trimethylammonium', '2-hydroxyethyl-trimethyl-azanium', '139741-81-4', '62-49-7', 'KBio1_000107', 'CHT', 'Lopac0_000180', 'DivK1c_000107', 'KBio2_003306', 'NINDS_000107', 'ZINC03079337', 'Spectrum5_001579', 'SPBio_001975', '(beta-hydroxyethyl)trimethylammonium', 'Choline (8CI)', 'CHEBI:15354', 'N,N,N-trimethylethanol-ammonium', 'Bilineurine', '3-04-00-00651 (Beilstein Handbook Reference)', 'AI3-24208', 'InChI=1/C5H14NO/c1-6(2,3)4-5-7/h7H,4-5H2,1-3H3/q+', 'Lopac-C-1754', 'NCGC00015219-01', 'KBio2_005874', '(2-Hydroxyethyl)trimethylammonium', '2-Hydroxy-N,N,N-trimethylethanaminium', 'CHOLINE', 'C00114', 'BRN 1736748', 'CCRIS 5847', 'Choline cation', 'Choline ion', 'Cholinum', 'EINECS 200-535-1', 'Ethanaminium, 2-hydroxy-N,N,N-trimethyl-', 'C4917_SIGMA', 'Choline-(methyl-14C) chloride', 'KBioSS_000738', 'Spectrum_000258', 'IDI1_000107', 'Spectrum4_000867', 'KBioGR_001533', 'KBio2_000738', '2-Hydroxy-N,N,N-trimethylammonium chloride', '67-48-1(CHLORIDE SALT)', 'AIDS-018923', 'AIDS018923', 'Spectrum2_001938', 'Ethanaminium, 2-hydroxy-N,N,N-trimethyl- (9CI)'] |  |  | 2-hydroxyethyl-trimethylazanium |  |  | C[N+](C)(C)CCO |  |  | C5H14NO |  |  | LEV |  |  | 2009
2109 | 0.1382488 | 0.004608295 | 0 | 0.02764977 | 0 | 0 | 0 | 0 | 0 | 0 | 0 | 0 | 0 | 0 | 0 | 0 | 0 | 0 | 0 | 0 | 0 | 0 | 0 | 0 | 0 | 0 | 0 | 0 | 0 | 0 | 0 | 0 | 0 | 0 | 0 | 0 | 0 | 0 | 0 | 0.6912442 | 0 | 0.06912442 | 0 | 0 | 0 | 0 | 0 | 0 | 0 | 0 | 0 | 10.1016/j.micromeso.2009.02.027 | yes |  | 0.06912442 |  |  | 504 | 125 |  |  | 30 |  | choline |  |  | amorphous | LEV |  | FAU | Tosoh Co | [12 empty] | ['2-hydroxyethyl-trimethylazanium', '2-hydroxyethyl-trimethyl-ammonium', '2-hydroxyethyl-trimethylammonium', '2-hydroxyethyl-trimethyl-azanium', '139741-81-4', '62-49-7', 'KBio1_000107', 'CHT', 'Lopac0_000180', 'DivK1c_000107', 'KBio2_003306', 'NINDS_000107', 'ZINC03079337', 'Spectrum5_001579', 'SPBio_001975', '(beta-hydroxyethyl)trimethylammonium', 'Choline (8CI)', 'CHEBI:15354', 'N,N,N-trimethylethanol-ammonium', 'Bilineurine', '3-04-00-00651 (Beilstein Handbook Reference)', 'AI3-24208', 'InChI=1/C5H14NO/c1-6(2,3)4-5-7/h7H,4-5H2,1-3H3/q+', 'Lopac-C-1754', 'NCGC00015219-01', 'KBio2_005874', '(2-Hydroxyethyl)trimethylammonium', '2-Hydroxy-N,N,N-trimethylethanaminium', 'CHOLINE', 'C00114', 'BRN 1736748', 'CCRIS 5847', 'Choline cation', 'Choline ion', 'Cholinum', 'EINECS 200-535-1', 'Ethanaminium, 2-hydroxy-N,N,N-trimethyl-', 'C4917_SIGMA', 'Choline-(methyl-14C) chloride', 'KBioSS_000738', 'Spectrum_000258', 'IDI1_000107', 'Spectrum4_000867', 'KBioGR_001533', 'KBio2_000738', '2-Hydroxy-N,N,N-trimethylammonium chloride', '67-48-1(CHLORIDE SALT)', 'AIDS-018923', 'AIDS018923', 'Spectrum2_001938', 'Ethanaminium, 2-hydroxy-N,N,N-trimethyl- (9CI)'] |  |  | 2-hydroxyethyl-trimethylazanium |  |  | C[N+](C)(C)CCO |  |  | C5H14NO |  |  |  | LEV |  | 2009
2110 | 0.1384615 | 0.003076923 | 0 | 0.02769231 | 0 | 0 | 0 | 0 | 0 | 0 | 0 | 0 | 0 | 0 | 0 | 0 | 0 | 0 | 0 | 0 | 0 | 0 | 0 | 0 | 0 | 0 | 0 | 0 | 0 | 0 | 0 | 0 | 0 | 0 | 0 | 0 | 0 | 0 | 0 | 0.6923077 | 0 | 0.06923077 | 0 | 0 | 0 | 0 | 0 | 0 | 0 | 0 | 0 | 10.1016/j.micromeso.2009.02.027 | yes |  | 0.06923077 |  |  | 168 | 125 |  |  | 30 |  | choline |  |  | LZ-133 | LEV |  | FAU | Tosoh Co | [12 empty] | ['2-hydroxyethyl-trimethylazanium', '2-hydroxyethyl-trimethyl-ammonium', '2-hydroxyethyl-trimethylammonium', '2-hydroxyethyl-trimethyl-azanium', '139741-81-4', '62-49-7', 'KBio1_000107', 'CHT', 'Lopac0_000180', 'DivK1c_000107', 'KBio2_003306', 'NINDS_000107', 'ZINC03079337', 'Spectrum5_001579', 'SPBio_001975', '(beta-hydroxyethyl)trimethylammonium', 'Choline (8CI)', 'CHEBI:15354', 'N,N,N-trimethylethanol-ammonium', 'Bilineurine', '3-04-00-00651 (Beilstein Handbook Reference)', 'AI3-24208', 'InChI=1/C5H14NO/c1-6(2,3)4-5-7/h7H,4-5H2,1-3H3/q+', 'Lopac-C-1754', 'NCGC00015219-01', 'KBio2_005874', '(2-Hydroxyethyl)trimethylammonium', '2-Hydroxy-N,N,N-trimethylethanaminium', 'CHOLINE', 'C00114', 'BRN 1736748', 'CCRIS 5847', 'Choline cation', 'Choline ion', 'Cholinum', 'EINECS 200-535-1', 'Ethanaminium, 2-hydroxy-N,N,N-trimethyl-', 'C4917_SIGMA', 'Choline-(methyl-14C) chloride', 'KBioSS_000738', 'Spectrum_000258', 'IDI1_000107', 'Spectrum4_000867', 'KBioGR_001533', 'KBio2_000738', '2-Hydroxy-N,N,N-trimethylammonium chloride', '67-48-1(CHLORIDE SALT)', 'AIDS-018923', 'AIDS018923', 'Spectrum2_001938', 'Ethanaminium, 2-hydroxy-N,N,N-trimethyl- (9CI)'] |  |  | 2-hydroxyethyl-trimethylazanium |  |  | C[N+](C)(C)CCO |  |  | C5H14NO |  |  |  | LEV |  | 2009
2111 | 0.1380176 | 0.006273526 | 0 | 0.02760351 | 0 | 0 | 0 | 0 | 0 | 0 | 0 | 0 | 0 | 0 | 0 | 0 | 0 | 0 | 0 | 0 | 0 | 0 | 0 | 0 | 0 | 0 | 0 | 0 | 0 | 0 | 0 | 0 | 0 | 0 | 0 | 0 | 0 | 0 | 0 | 0.6900878 | 0 | 0.06900878 | 0 | 0 | 0 | 0 | 0 | 0 | 0 | 0 | 0 | 10.1016/j.micromeso.2009.02.027 | yes |  | 0.06900878 |  |  | 168 | 135 |  |  | 30 |  | choline |  |  | amorphous | LEV |  | FAU | Tosoh Co | [12 empty] | ['2-hydroxyethyl-trimethylazanium', '2-hydroxyethyl-trimethyl-ammonium', '2-hydroxyethyl-trimethylammonium', '2-hydroxyethyl-trimethyl-azanium', '139741-81-4', '62-49-7', 'KBio1_000107', 'CHT', 'Lopac0_000180', 'DivK1c_000107', 'KBio2_003306', 'NINDS_000107', 'ZINC03079337', 'Spectrum5_001579', 'SPBio_001975', '(beta-hydroxyethyl)trimethylammonium', 'Choline (8CI)', 'CHEBI:15354', 'N,N,N-trimethylethanol-ammonium', 'Bilineurine', '3-04-00-00651 (Beilstein Handbook Reference)', 'AI3-24208', 'InChI=1/C5H14NO/c1-6(2,3)4-5-7/h7H,4-5H2,1-3H3/q+', 'Lopac-C-1754', 'NCGC00015219-01', 'KBio2_005874', '(2-Hydroxyethyl)trimethylammonium', '2-Hydroxy-N,N,N-trimethylethanaminium', 'CHOLINE', 'C00114', 'BRN 1736748', 'CCRIS 5847', 'Choline cation', 'Choline ion', 'Cholinum', 'EINECS 200-535-1', 'Ethanaminium, 2-hydroxy-N,N,N-trimethyl-', 'C4917_SIGMA', 'Choline-(methyl-14C) chloride', 'KBioSS_000738', 'Spectrum_000258', 'IDI1_000107', 'Spectrum4_000867', 'KBioGR_001533', 'KBio2_000738', '2-Hydroxy-N,N,N-trimethylammonium chloride', '67-48-1(CHLORIDE SALT)', 'AIDS-018923', 'AIDS018923', 'Spectrum2_001938', 'Ethanaminium, 2-hydroxy-N,N,N-trimethyl- (9CI)'] |  |  | 2-hydroxyethyl-trimethylazanium |  |  | C[N+](C)(C)CCO |  |  | C5H14NO |  |  |  | LEV |  | 2009
2112 | 0.1380176 | 0.006273526 | 0 | 0.02760351 | 0 | 0 | 0 | 0 | 0 | 0 | 0 | 0 | 0 | 0 | 0 | 0 | 0 | 0 | 0 | 0 | 0 | 0 | 0 | 0 | 0 | 0 | 0 | 0 | 0 | 0 | 0 | 0 | 0 | 0 | 0 | 0 | 0 | 0 | 0 | 0.6900878 | 0 | 0.06900878 | 0 | 0 | 0 | 0 | 0 | 0 | 0 | 0 | 0 | 10.1016/j.micromeso.2009.02.027 | yes |  | 0.06900878 |  |  | 168 | 170 |  |  | 30 |  | choline |  |  | RUT |  |  | FAU | Tosoh Co | [12 empty] | ['2-hydroxyethyl-trimethylazanium', '2-hydroxyethyl-trimethyl-ammonium', '2-hydroxyethyl-trimethylammonium', '2-hydroxyethyl-trimethyl-azanium', '139741-81-4', '62-49-7', 'KBio1_000107', 'CHT', 'Lopac0_000180', 'DivK1c_000107', 'KBio2_003306', 'NINDS_000107', 'ZINC03079337', 'Spectrum5_001579', 'SPBio_001975', '(beta-hydroxyethyl)trimethylammonium', 'Choline (8CI)', 'CHEBI:15354', 'N,N,N-trimethylethanol-ammonium', 'Bilineurine', '3-04-00-00651 (Beilstein Handbook Reference)', 'AI3-24208', 'InChI=1/C5H14NO/c1-6(2,3)4-5-7/h7H,4-5H2,1-3H3/q+', 'Lopac-C-1754', 'NCGC00015219-01', 'KBio2_005874', '(2-Hydroxyethyl)trimethylammonium', '2-Hydroxy-N,N,N-trimethylethanaminium', 'CHOLINE', 'C00114', 'BRN 1736748', 'CCRIS 5847', 'Choline cation', 'Choline ion', 'Cholinum', 'EINECS 200-535-1', 'Ethanaminium, 2-hydroxy-N,N,N-trimethyl-', 'C4917_SIGMA', 'Choline-(methyl-14C) chloride', 'KBioSS_000738', 'Spectrum_000258', 'IDI1_000107', 'Spectrum4_000867', 'KBioGR_001533', 'KBio2_000738', '2-Hydroxy-N,N,N-trimethylammonium chloride', '67-48-1(CHLORIDE SALT)', 'AIDS-018923', 'AIDS018923', 'Spectrum2_001938', 'Ethanaminium, 2-hydroxy-N,N,N-trimethyl- (9CI)'] |  |  | 2-hydroxyethyl-trimethylazanium |  |  | C[N+](C)(C)CCO |  |  | C5H14NO |  |  | RUT |  |  | 2009
2113 | 0.1380176 | 0.006273526 | 0 | 0.02760351 | 0 | 0 | 0 | 0 | 0 | 0 | 0 | 0 | 0 | 0 | 0 | 0 | 0 | 0 | 0 | 0 | 0 | 0 | 0 | 0 | 0 | 0 | 0 | 0 | 0 | 0 | 0 | 0 | 0 | 0 | 0 | 0 | 0 | 0 | 0 | 0.6900878 | 0 | 0.06900878 | 0 | 0 | 0 | 0 | 0 | 0 | 0 | 0 | 0 | 10.1016/j.micromeso.2009.02.027 | yes |  | 0.06900878 |  |  | 168 | 125 |  |  | 30 |  | choline |  |  | amorphous |  |  | SiO2, y-Al2O3 | [13 empty] | ['2-hydroxyethyl-trimethylazanium', '2-hydroxyethyl-trimethyl-ammonium', '2-hydroxyethyl-trimethylammonium', '2-hydroxyethyl-trimethyl-azanium', '139741-81-4', '62-49-7', 'KBio1_000107', 'CHT', 'Lopac0_000180', 'DivK1c_000107', 'KBio2_003306', 'NINDS_000107', 'ZINC03079337', 'Spectrum5_001579', 'SPBio_001975', '(beta-hydroxyethyl)trimethylammonium', 'Choline (8CI)', 'CHEBI:15354', 'N,N,N-trimethylethanol-ammonium', 'Bilineurine', '3-04-00-00651 (Beilstein Handbook Reference)', 'AI3-24208', 'InChI=1/C5H14NO/c1-6(2,3)4-5-7/h7H,4-5H2,1-3H3/q+', 'Lopac-C-1754', 'NCGC00015219-01', 'KBio2_005874', '(2-Hydroxyethyl)trimethylammonium', '2-Hydroxy-N,N,N-trimethylethanaminium', 'CHOLINE', 'C00114', 'BRN 1736748', 'CCRIS 5847', 'Choline cation', 'Choline ion', 'Cholinum', 'EINECS 200-535-1', 'Ethanaminium, 2-hydroxy-N,N,N-trimethyl-', 'C4917_SIGMA', 'Choline-(methyl-14C) chloride', 'KBioSS_000738', 'Spectrum_000258', 'IDI1_000107', 'Spectrum4_000867', 'KBioGR_001533', 'KBio2_000738', '2-Hydroxy-N,N,N-trimethylammonium chloride', '67-48-1(CHLORIDE SALT)', 'AIDS-018923', 'AIDS018923', 'Spectrum2_001938', 'Ethanaminium, 2-hydroxy-N,N,N-trimethyl- (9CI)'] |  |  | 2-hydroxyethyl-trimethylazanium |  |  | C[N+](C)(C)CCO |  |  | C5H14NO | [5 empty] | 2009
2114 | 0.1380176 | 0.006273526 | 0 | 0.02760351 | 0 | 0 | 0 | 0 | 0 | 0 | 0 | 0 | 0 | 0 | 0 | 0 | 0 | 0 | 0 | 0 | 0 | 0 | 0 | 0 | 0 | 0 | 0 | 0 | 0 | 0 | 0 | 0 | 0 | 0 | 0 | 0 | 0 | 0 | 0 | 0.6900878 | 0 | 0.06900878 | 0 | 0 | 0 | 0 | 0 | 0 | 0 | 0 | 0 | 10.1016/j.micromeso.2009.02.027 | yes | 0 | 0.06900878 | 0 |  | 168 | 125 |  |  | 30 | 0 | choline |  |  | SOD | amorphous |  | SiO2, Al(OH)3 |  | 0 | 0 | 0 | 0 | 0 | 0 | 0 | 0 |  |  |  |  | ['2-hydroxyethyl-trimethylazanium', '2-hydroxyethyl-trimethyl-ammonium', '2-hydroxyethyl-trimethylammonium', '2-hydroxyethyl-trimethyl-azanium', '139741-81-4', '62-49-7', 'KBio1_000107', 'CHT', 'Lopac0_000180', 'DivK1c_000107', 'KBio2_003306', 'NINDS_000107', 'ZINC03079337', 'Spectrum5_001579', 'SPBio_001975', '(beta-hydroxyethyl)trimethylammonium', 'Choline (8CI)', 'CHEBI:15354', 'N,N,N-trimethylethanol-ammonium', 'Bilineurine', '3-04-00-00651 (Beilstein Handbook Reference)', 'AI3-24208', 'InChI=1/C5H14NO/c1-6(2,3)4-5-7/h7H,4-5H2,1-3H3/q+', 'Lopac-C-1754', 'NCGC00015219-01', 'KBio2_005874', '(2-Hydroxyethyl)trimethylammonium', '2-Hydroxy-N,N,N-trimethylethanaminium', 'CHOLINE', 'C00114', 'BRN 1736748', 'CCRIS 5847', 'Choline cation', 'Choline ion', 'Cholinum', 'EINECS 200-535-1', 'Ethanaminium, 2-hydroxy-N,N,N-trimethyl-', 'C4917_SIGMA', 'Choline-(methyl-14C) chloride', 'KBioSS_000738', 'Spectrum_000258', 'IDI1_000107', 'Spectrum4_000867', 'KBioGR_001533', 'KBio2_000738', '2-Hydroxy-N,N,N-trimethylammonium chloride', '67-48-1(CHLORIDE SALT)', 'AIDS-018923', 'AIDS018923', 'Spectrum2_001938', 'Ethanaminium, 2-hydroxy-N,N,N-trimethyl- (9CI)'] |  |  | 2-hydroxyethyl-trimethylazanium |  |  | C[N+](C)(C)CCO |  |  | C5H14NO |  |  | SOD |  |  | 2009
2115
2116 | 0 | 0.0443459 | 0.0443459 | 0 | 0 | 0 | 0 | 0 | 0 | 0 | 0 | 0 | 0 | 0 | 0 | 0 | 0 | 0 | 0 | 0 | 0 | 0.002217295 | 0 | 0 | 0 | 0 | 0 | 0 | 0 | 0 | 0 | 0 | 0 | 0 | 0 | 0 | 0 | 0 | 0 | 0.886918 | 0 | 0.02217295 | 0 | 0 | 0 | 0 | 0 | 0 | 0 | 0 | 0 | 10.1016/j.micromeso.2009.03.035 | yes | 0 | 0 | 2 | 0 | 24 | 175 |  |  | 0 | 0 | triethylamine |  |  | CoAPO-5 |  |  | aluminium isopropoxide, Cobalt(II) nitrate hexahydrate, orthophosphoric acid | Sigma Aldrich, Sigma-Aldrich, Merck | 0 | 0 | 0 | 0 | 0 | 0 | 0 | 0 |  | Coexistence of framework Co2+ and non framework Co0 in CoAPO-5 | ['desired catalytically active sites', 'large pore afi structure', 'two unoxidized framework co2'] | ['resulting clear pink solution', 'elangovan et al ..', '85 wt %, merck'] | ['N,N-Diethylethanamine', 'TRIETHYLAMINE', '121-44-8', '144514-14-7', '168277-99-4', '172227-74-6', 'T0886_SIAL', '65897_FLUKA', 'NCIOpen2_006503', '90335_FLUKA', '471283_SIAL', '(Diethylamino)ethane', 'AI3-15425', 'CCRIS 4881', 'EINECS 204-469-4', 'Ethanamine, N,N-diethyl-', 'HSDB 896', 'N,N-Diethylethanamine', 'TEN', 'TRIETHYLAMINE', 'Triaethylamin [German]', 'Triethylamine [UN1296] [Flammable liquid]', 'Trietilamina [Italian]', 'UN1296', '90337_FLUKA', '90338_FLUKA', 'CHEBI:35026', '90340_FLUKA', '17924_FLUKA', 'NEt3', 'C14691', 'W424601_ALDRICH', '(C2H5)3N', 'InChI=1/C6H15N/c1-4-7(5-2)6-3/h4-6H2,1-3H', 'N,N,N-triethylamine', 'ST5214499', 'Triaethylamin', 'Triethylamin'] |  |  | N,N-Diethylethanamine |  |  | CCN(CC)CC |  |  | C6H15N |  |  | AFI |  |  | 2009
2117
2118 | 0.02126153 | 0.000708009 | 0 | 0.01275692 | 0 | 0 | 0 | 0 | 0 | 0 | 0 | 0 | 0 | 0 | 0 | 0 | 0 | 0 | 0 | 0 | 0 | 0 | 0 | 0 | 0 | 0 | 0 | 0 | 0 | 0 | 0 | 0 | 0 | 0 | 0 | 0 | 0 | 0 | 0 | 0.9461382 | 0 | 0.002126153 | 0 | 0 | 0 | 0 | 0 | 0 | 0 | 0 | 0 | 10.1016/j.micromeso.2009.04.033 | yes |  | 0.01700923 | 24 |  | 168 | 160 | yes |  | 23 |  | Me6-diquat-5 |  |  | MCM-22(P) |  |  | NaOH, Al(NO3)3*9H2O, silica, LiOH*H2O, KOH | Aldrich, Junsei, Dupont, Aldrich, Aldrich | [9 empty] | N,N,N,N′,N′,N′-hexamethylpentanediammonium-MWW layered precursor: A reaction intermediate in the synthesis of zeolites TNU-9 and EU-1 | ['pore zeolites tnu', 'linear diquaternary cation', 'latter two zeolites'] | ['98 wt .%, aldrich', 'zeolite syntheses using me6', 'using gels prepared'] | ['trimethyl-(5-trimethylazaniumylpentyl)azanium', 'trimethyl-(5-trimethylammoniopentyl)ammonium', "N,N,N,N',N',N'-Hexamethyl-1,5-pentanediaminium", 'Pentamethonium', 'Pentamethonum'] |  |  | trimethyl-(5-trimethylazaniumylpentyl)azanium |  |  | C[N+](C)(C)CCCCC[N+](C)(C)C |  |  | C11H28N2 | [5 empty] | 2009
2119 | 0.02126153 | 0.000708009 | 0 | 0.01275692 | 0 | 0 | 0 | 0 | 0 | 0 | 0 | 0 | 0 | 0 | 0 | 0 | 0 | 0 | 0 | 0 | 0 | 0 | 0 | 0 | 0 | 0 | 0 | 0 | 0 | 0 | 0 | 0 | 0 | 0 | 0 | 0 | 0 | 0 | 0 | 0.9461382 | 0 | 0.002126153 | 0 | 0 | 0 | 0 | 0 | 0 | 0 | 0 | 0 | 10.1016/j.micromeso.2009.04.033 | yes |  | 0.01700923 | 24 |  | 336 | 160 | yes |  | 23 |  | Me6-diquat-5 |  |  | MCM-22(P) | TNU-9 |  | NaOH, Al(NO3)3*9H2O, silica, LiOH*H2O, KOH | Aldrich, Junsei, Dupont, Aldrich, Aldrich | [12 empty] | ['trimethyl-(5-trimethylazaniumylpentyl)azanium', 'trimethyl-(5-trimethylammoniopentyl)ammonium', "N,N,N,N',N',N'-Hexamethyl-1,5-pentanediaminium", 'Pentamethonium', 'Pentamethonum'] |  |  | trimethyl-(5-trimethylazaniumylpentyl)azanium |  |  | C[N+](C)(C)CCCCC[N+](C)(C)C |  |  | C11H28N2 |  |  |  | TUN |  | 2009
2120 | 0.02126153 | 0.000708009 | 0 | 0.01275692 | 0 | 0 | 0 | 0 | 0 | 0 | 0 | 0 | 0 | 0 | 0 | 0 | 0 | 0 | 0 | 0 | 0 | 0 | 0 | 0 | 0 | 0 | 0 | 0 | 0 | 0 | 0 | 0 | 0 | 0 | 0 | 0 | 0 | 0 | 0 | 0.9461382 | 0 | 0.002126153 | 0 | 0 | 0 | 0 | 0 | 0 | 0 | 0 | 0 | 10.1016/j.micromeso.2009.04.033 | yes |  | 0.01700923 | 24 |  | 720 | 160 | yes |  | 23 |  | Me6-diquat-5 |  |  | EU-1 |  |  | NaOH, Al(NO3)3*9H2O, silica, LiOH*H2O, KOH | Aldrich, Junsei, Dupont, Aldrich, Aldrich | [12 empty] | ['trimethyl-(5-trimethylazaniumylpentyl)azanium', 'trimethyl-(5-trimethylammoniopentyl)ammonium', "N,N,N,N',N',N'-Hexamethyl-1,5-pentanediaminium", 'Pentamethonium', 'Pentamethonum'] |  |  | trimethyl-(5-trimethylazaniumylpentyl)azanium |  |  | C[N+](C)(C)CCCCC[N+](C)(C)C |  |  | C11H28N2 |  |  | EUO |  |  | 2009
2121 | 0.02114464 | 0.0007041167 | 0 | 0.01543559 | 0 | 0 | 0 | 0 | 0 | 0 | 0 | 0 | 0 | 0 | 0 | 0 | 0 | 0 | 0 | 0 | 0 | 0 | 0 | 0 | 0 | 0 | 0 | 0 | 0 | 0 | 0 | 0 | 0 | 0 | 0 | 0 | 0 | 0 | 0 | 0.9409367 | 0 | 0.002114464 | 0 | 0 | 0 | 0 | 0 | 0 | 0 | 0 | 0 | 10.1016/j.micromeso.2009.04.033 | yes |  | 0.01966452 | 24 |  | 168 | 160 | yes |  | 23 |  | Me6-diquat-5 |  |  | MCM-22(P) |  |  | NaOH, Al(NO3)3*9H2O, silica, LiOH*H2O, KOH | Aldrich, Junsei, Dupont, Aldrich, Aldrich | [12 empty] | ['trimethyl-(5-trimethylazaniumylpentyl)azanium', 'trimethyl-(5-trimethylammoniopentyl)ammonium', "N,N,N,N',N',N'-Hexamethyl-1,5-pentanediaminium", 'Pentamethonium', 'Pentamethonum'] |  |  | trimethyl-(5-trimethylazaniumylpentyl)azanium |  |  | C[N+](C)(C)CCCCC[N+](C)(C)C |  |  | C11H28N2 | [5 empty] | 2009
2122 | 0.02114464 | 0.0007041167 | 0 | 0.01543559 | 0 | 0 | 0 | 0 | 0 | 0 | 0 | 0 | 0 | 0 | 0 | 0 | 0 | 0 | 0 | 0 | 0 | 0 | 0 | 0 | 0 | 0 | 0 | 0 | 0 | 0 | 0 | 0 | 0 | 0 | 0 | 0 | 0 | 0 | 0 | 0.9409367 | 0 | 0.002114464 | 0 | 0 | 0 | 0 | 0 | 0 | 0 | 0 | 0 | 10.1016/j.micromeso.2009.04.033 | yes |  | 0.01966452 | 24 |  | 336 | 160 | yes |  | 23 |  | Me6-diquat-5 |  |  | TNU-9 |  |  | NaOH, Al(NO3)3*9H2O, silica, LiOH*H2O, KOH | Aldrich, Junsei, Dupont, Aldrich, Aldrich | [12 empty] | ['trimethyl-(5-trimethylazaniumylpentyl)azanium', 'trimethyl-(5-trimethylammoniopentyl)ammonium', "N,N,N,N',N',N'-Hexamethyl-1,5-pentanediaminium", 'Pentamethonium', 'Pentamethonum'] |  |  | trimethyl-(5-trimethylazaniumylpentyl)azanium |  |  | C[N+](C)(C)CCCCC[N+](C)(C)C |  |  | C11H28N2 |  |  | TUN |  |  | 2009
2123 | 0.02114464 | 0.0007041167 | 0 | 0.01543559 | 0 | 0 | 0 | 0 | 0 | 0 | 0 | 0 | 0 | 0 | 0 | 0 | 0 | 0 | 0 | 0 | 0 | 0 | 0 | 0 | 0 | 0 | 0 | 0 | 0 | 0 | 0 | 0 | 0 | 0 | 0 | 0 | 0 | 0 | 0 | 0.9409367 | 0 | 0.002114464 | 0 | 0 | 0 | 0 | 0 | 0 | 0 | 0 | 0 | 10.1016/j.micromeso.2009.04.033 | yes |  | 0.01966452 | 24 |  | 720 | 160 | yes |  | 23 |  | Me6-diquat-5 |  |  | TNU-9 |  |  | NaOH, Al(NO3)3*9H2O, silica, LiOH*H2O, KOH | Aldrich, Junsei, Dupont, Aldrich, Aldrich | [12 empty] | ['trimethyl-(5-trimethylazaniumylpentyl)azanium', 'trimethyl-(5-trimethylammoniopentyl)ammonium', "N,N,N,N',N',N'-Hexamethyl-1,5-pentanediaminium", 'Pentamethonium', 'Pentamethonum'] |  |  | trimethyl-(5-trimethylazaniumylpentyl)azanium |  |  | C[N+](C)(C)CCCCC[N+](C)(C)C |  |  | C11H28N2 |  |  | TUN |  |  | 2009
2124 | 0.02126153 | 0.000708009 | 0 | 0 | 0.01275692 | 0 | 0 | 0 | 0 | 0 | 0 | 0 | 0 | 0 | 0 | 0 | 0 | 0 | 0 | 0 | 0 | 0 | 0 | 0 | 0 | 0 | 0 | 0 | 0 | 0 | 0 | 0 | 0 | 0 | 0 | 0 | 0 | 0 | 0 | 0.9461382 | 0 | 0.002126153 | 0 | 0 | 0 | 0 | 0 | 0 | 0 | 0 | 0 | 10.1016/j.micromeso.2009.04.033 | yes |  | 0.01700923 | 24 |  | 168 | 160 | yes |  | 23 |  | Me6-diquat-5 |  |  | MCM-22(P) |  |  | NaOH, Al(NO3)3*9H2O, silica, LiOH*H2O, KOH | Aldrich, Junsei, Dupont, Aldrich, Aldrich | [12 empty] | ['trimethyl-(5-trimethylazaniumylpentyl)azanium', 'trimethyl-(5-trimethylammoniopentyl)ammonium', "N,N,N,N',N',N'-Hexamethyl-1,5-pentanediaminium", 'Pentamethonium', 'Pentamethonum'] |  |  | trimethyl-(5-trimethylazaniumylpentyl)azanium |  |  | C[N+](C)(C)CCCCC[N+](C)(C)C |  |  | C11H28N2 | [5 empty] | 2009
2125 | 0.02126153 | 0.000708009 | 0 | 0 | 0.01275692 | 0 | 0 | 0 | 0 | 0 | 0 | 0 | 0 | 0 | 0 | 0 | 0 | 0 | 0 | 0 | 0 | 0 | 0 | 0 | 0 | 0 | 0 | 0 | 0 | 0 | 0 | 0 | 0 | 0 | 0 | 0 | 0 | 0 | 0 | 0.9461382 | 0 | 0.002126153 | 0 | 0 | 0 | 0 | 0 | 0 | 0 | 0 | 0 | 10.1016/j.micromeso.2009.04.033 | yes |  | 0.01700923 | 24 |  | 336 | 160 | yes |  | 23 |  | Me6-diquat-5 |  |  | layered | MCM-22(P) |  | NaOH, Al(NO3)3*9H2O, silica, LiOH*H2O, KOH | Aldrich, Junsei, Dupont, Aldrich, Aldrich | [12 empty] | ['trimethyl-(5-trimethylazaniumylpentyl)azanium', 'trimethyl-(5-trimethylammoniopentyl)ammonium', "N,N,N,N',N',N'-Hexamethyl-1,5-pentanediaminium", 'Pentamethonium', 'Pentamethonum'] |  |  | trimethyl-(5-trimethylazaniumylpentyl)azanium |  |  | C[N+](C)(C)CCCCC[N+](C)(C)C |  |  | C11H28N2 | [5 empty] | 2009
2126 | 0.02114464 | 0.0007041167 | 0 | 0 | 0.01543559 | 0 | 0 | 0 | 0 | 0 | 0 | 0 | 0 | 0 | 0 | 0 | 0 | 0 | 0 | 0 | 0 | 0 | 0 | 0 | 0 | 0 | 0 | 0 | 0 | 0 | 0 | 0 | 0 | 0 | 0 | 0 | 0 | 0 | 0 | 0.9409367 | 0 | 0.002114464 | 0 | 0 | 0 | 0 | 0 | 0 | 0 | 0 | 0 | 10.1016/j.micromeso.2009.04.033 | yes |  | 0.01966452 | 24 |  | 336 | 160 | yes |  | 23 |  | Me6-diquat-5 |  |  | layered |  |  | NaOH, Al(NO3)3*9H2O, silica, LiOH*H2O, KOH | Aldrich, Junsei, Dupont, Aldrich, Aldrich | [12 empty] | ['trimethyl-(5-trimethylazaniumylpentyl)azanium', 'trimethyl-(5-trimethylammoniopentyl)ammonium', "N,N,N,N',N',N'-Hexamethyl-1,5-pentanediaminium", 'Pentamethonium', 'Pentamethonum'] |  |  | trimethyl-(5-trimethylazaniumylpentyl)azanium |  |  | C[N+](C)(C)CCCCC[N+](C)(C)C |  |  | C11H28N2 | [5 empty] | 2009
2127 | 0.02126153 | 0.000708009 | 0 | 0 | 0 | 0.01275692 | 0 | 0 | 0 | 0 | 0 | 0 | 0 | 0 | 0 | 0 | 0 | 0 | 0 | 0 | 0 | 0 | 0 | 0 | 0 | 0 | 0 | 0 | 0 | 0 | 0 | 0 | 0 | 0 | 0 | 0 | 0 | 0 | 0 | 0.9461382 | 0 | 0.002126153 | 0 | 0 | 0 | 0 | 0 | 0 | 0 | 0 | 0 | 10.1016/j.micromeso.2009.04.033 | yes |  | 0.01700923 | 24 |  | 168 | 160 | yes |  | 23 |  | Me6-diquat-5 |  |  | ZSM-12 | dense |  | NaOH, Al(NO3)3*9H2O, silica, LiOH*H2O, KOH | Aldrich, Junsei, Dupont, Aldrich, Aldrich | [12 empty] | ['trimethyl-(5-trimethylazaniumylpentyl)azanium', 'trimethyl-(5-trimethylammoniopentyl)ammonium', "N,N,N,N',N',N'-Hexamethyl-1,5-pentanediaminium", 'Pentamethonium', 'Pentamethonum'] |  |  | trimethyl-(5-trimethylazaniumylpentyl)azanium |  |  | C[N+](C)(C)CCCCC[N+](C)(C)C |  |  | C11H28N2 |  |  | MTW |  |  | 2009
2128 | 0.02114464 | 0.0007041167 | 0 | 0 | 0 | 0.01543559 | 0 | 0 | 0 | 0 | 0 | 0 | 0 | 0 | 0 | 0 | 0 | 0 | 0 | 0 | 0 | 0 | 0 | 0 | 0 | 0 | 0 | 0 | 0 | 0 | 0 | 0 | 0 | 0 | 0 | 0 | 0 | 0 | 0 | 0.9409367 | 0 | 0.002114464 | 0 | 0 | 0 | 0 | 0 | 0 | 0 | 0 | 0 | 10.1016/j.micromeso.2009.04.033 | yes | 0 | 0.01966452 | 24 |  | 168 | 160 | yes |  | 23 | 0 | Me6-diquat-5 |  |  | ZSM-12 | dense |  | NaOH, Al(NO3)3*9H2O, silica, LiOH*H2O, KOH | Aldrich, Junsei, Dupont, Aldrich, Aldrich | 0 | 0 | 0 | 0 | 0 | 0 | 0 | 0 |  |  |  |  | ['trimethyl-(5-trimethylazaniumylpentyl)azanium', 'trimethyl-(5-trimethylammoniopentyl)ammonium', "N,N,N,N',N',N'-Hexamethyl-1,5-pentanediaminium", 'Pentamethonium', 'Pentamethonum'] |  |  | trimethyl-(5-trimethylazaniumylpentyl)azanium |  |  | C[N+](C)(C)CCCCC[N+](C)(C)C |  |  | C11H28N2 |  |  | MTW |  |  | 2009
2129
2130 | 0.06219292 | 0.01243858 | 0 | 0.02736489 | 0 | 0 | 0 | 0 | 0 | 0 | 0 | 0 | 0 | 0 | 0 | 0 | 0 | 0 | 0 | 0 | 0 | 0 | 0 | 0 | 0 | 0 | 0 | 0 | 0 | 0 | 0 | 0 | 0 | 0 | 0 | 0 | 0 | 0 | 0 | 0.8707009 | 0 | 0.005410784 | 0 | 0 | 0 | 0 | 0 | 0 | 0 | 0 | 0 | 10.1016/j.micromeso.2009.05.027 | yes | 0 | 0.02189191 | 24 | 0 | 312 | 110 |  |  | 0 | 0 | 18-crown-6 |  |  | EMC-2 |  |  | NaOH, sodium aluminate, Ludox HS 40 |  | 0 | 0 | 0 | 0 | 0 | 0 | 0 | 0 |  | Influence of the carbon precursors on the structural properties of EMT-type nanocasted-carbon replicas | ['studying specific properties related', 'specifically examined using acetylene', 'non commercial zeolite emc'] | ['constant total flow rate', 'successively took place', 'ensure complete dissolution'] | ['1,4,7,10,13,16-HEXAOXACYCLOOCTADECANE', '71251-39-3', '71251-42-8', '134316-24-8', '168081-58-1', '17455-13-9', '63172-42-9', '65154-22-5', '66037-87-4', '71210-94-1', '71211-03-5', '71245-01-7', '71251-38-2', '1,4,7,10,13,16-HEXAOXACYCLOOCTADECANE', '1,4,7,10,13,16-Hexanoxacyclooctadecane', '18-Crown-6', '5-19-12-00601 (Beilstein Handbook Reference)', 'BRN 1619616', 'CCRIS 3587', 'EINECS 241-473-5', 'Ethylene oxide cyclic hexamer', 'NSC 159836', '18-Crown-6 ether', 'NSC159836', '186651_ALDRICH', 'ZINC03861356', '274984_ALDRICH', 'CHEBI:32397', 'WLN: T-18-O DO GO JO MO POTJ', '07673_FLUKA', 'ST023795', '33003U_SUPELCO', 'Hexaoxacyclooctadecane'] |  |  | 1,4,7,10,13,16-HEXAOXACYCLOOCTADECANE |  |  | C1COCCOCCOCCOCCOCCO1 |  |  | C12H24O6 |  |  | EMT |  |  | 2009
2131
2132 | 0.2754821 | 0 | 0 | 0 | 0 | 0 | 0 | 0 | 0 | 0 | 0 | 0.137741 | 0 | 0 | 0 | 0 | 0 | 0 | 0 | 0 | 0 | 0 | 0 | 0 | 0 | 0 | 0 | 0 | 0 | 0 | 0 | 0 | 0 | 0 | 0 | 0 | 0 | 0 | 0 | 0.5509642 | 0 | 0.03581267 | 0 | 0 | 0 | 0 | 0 | 0 | 0 | 0 | 0 | 10.1016/j.micromeso.2009.07.023 | yes |  | 0 |  |  | 480 | 135 |  |  |  |  | tetramethylammonium |  |  | ITQ-29 |  |  | TEOS, GeO2, HF | Aldrich, Alfa Aesar | [9 empty] | Pure-silica zeolite thin films by vapor phase transport of fluoride for low-k applications | ['ray energy dispersive analyses', 'vapor phase transport', 'precursor film deposited'] | ['x8 anion exchange resin', 'two small holes drilled', 'correct total gel mass'] | ['tetramethylazanium', 'Tetramethylammonium', '14190-16-0', '12545-87-8', '28109-81-1', '76913-76-3', '12386-10-6', 'Tetramethylammonium', 'ZINC00967771', 'EINECS 235-626-5', 'Methanaminium, N,N,N-trimethyl-, octahydrotriborate(1-)', 'Tetramethylammonium octahydrotriborate', 'tetramethylazanium', 'InChI=1/C4H12N/c1-5(2,3)4/h1-4H3/q+', 'PDSP2_000112', '(CH3)4N(+)', 'CHEBI:46020', 'N,N,N-trimethylmethanaminium', '[NMe4](+)', 'TETRAMETHYLAMMONIUM ION', 'Methanaminium, N,N,N-trimethyl-'] |  |  | tetramethylazanium |  |  | C[N+](C)(C)C |  |  | C4H12N |  |  | LTA |  |  | 2010
2133 | 0.07348909 | 0 | 0 | 0 | 0 | 0 | 0 | 0 | 0 | 0 | 0 | 0.06581112 | 0.02709225 | 0 | 0 | 0 | 0 | 0 | 0 | 0 | 0 | 0 | 0 | 0 | 0 | 0 | 0 | 0 | 0 | 0 | 0 | 0 | 0 | 0 | 0 | 0 | 0 | 0 | 0 | 0.7677964 | 0 | 0.06581112 | 0 | 0 | 0 | 0 | 0 | 0 | 0 | 0 | 0 | 10.1016/j.micromeso.2009.07.023 | yes |  | 0 |  |  | 480 | 150 |  |  |  |  | 4-methyl-2,3,6,7-tetrahydro-1H,5H-pyrido [3.2.1-ij] quinolinium |  |  | ITQ-29 |  |  | TEOS, GeO2, HF | Aldrich, Alfa Aesar | [12 empty] | ['4-Methyl-2,3,4,5,6,7-hexahydro-1H-4lambda~5~-pyrido[3,2,1-ij]quinoline', 'AIDS-159985', 'AIDS159985', '4-Methyl-2,3,4,5,6,7-hexahydro-1H-4lambda(5)-pyrido(3,2,1-ij)quinoline', 'NSC 96496'] | [5 empty] | C[N+]12CCCc3cccc(c31)CCC2 |  |  | C13H18N |  |  | LTA |  |  | 2010
2134 | 0.2 | 0 | 0 | 0 | 0 | 0 | 0 | 0 | 0 | 0 | 0 | 0.1 | 0 | 0 | 0 | 0 | 0 | 0 | 0 | 0 | 0 | 0 | 0 | 0 | 0 | 0 | 0 | 0 | 0 | 0 | 0 | 0 | 0 | 0 | 0 | 0 | 0 | 0 | 0 | 0.6 | 0 | 0.1 | 0 | 0 | 0 | 0 | 0 | 0 | 0 | 0 | 0 | 10.1016/j.micromeso.2009.07.023 | yes |  | 0 |  |  | 40 | 150 | yes |  |  |  | N,N,N-trimethyl-1-adamantylammonium |  |  | CHA |  |  | TEOS, GeO2, HF | Aldrich, Alfa Aesar | [12 empty] | ['1-adamantyl-trimethylazanium', '1-adamantyl-trimethyl-ammonium', '1-adamantyl-trimethylammonium', '1-adamantyl-trimethyl-azanium', 'Adamantan-1-yl-trimethyl-ammonium', 'BAS 00109379', 'Oprea1_162065', 'Oprea1_825759', 'ZINC05002989', 'AIDS-211740', 'AIDS211740', 'Tricyclo[3.3.1.1]decan-1-aminium, N,N,N-trimethyl-'] |  |  | 1-adamantyl-trimethylazanium |  |  | C[N+](C)(C)C12CC3CC(CC(C3)C1)C2 |  |  | C13H24N |  |  | CHA |  |  | 2010
2135 | 0.2 | 0 | 0 | 0 | 0 | 0 | 0 | 0 | 0 | 0 | 0 | 0.1 | 0 | 0 | 0 | 0 | 0 | 0 | 0 | 0 | 0 | 0 | 0 | 0 | 0 | 0 | 0 | 0 | 0 | 0 | 0 | 0 | 0 | 0 | 0 | 0 | 0 | 0 | 0 | 0.6 | 0 | 0.1 | 0 | 0 | 0 | 0 | 0 | 0 | 0 | 0 | 0 | 10.1016/j.micromeso.2009.07.023 | yes | 0 | 0 |  |  | 240 | 150 |  |  | 0 | 0 | 1,2,3-trimethylimidazolium |  |  | ITQ-12 |  |  | TEOS, GeO2, HF | Aldrich, Alfa Aesar | 0 | 0 | 0 | 0 | 0 | 0 | 0 | 0 |  |  |  |  | 1,2,3-trimethylimidazol-1-ium |  |  | 1,2,3-trimethylimidazol-1-ium |  |  | Cc1n(C)cc[n+]1C |  |  | C6H11N2 |  |  | ITW |  |  | 2010
2136
2137 | 0.08695652 | 0.008695652 | 0 | 0 | 0 | 0.002608696 | 0.002608696 | 0 | 0 | 0 | 0 | 0 | 0 | 0 | 0 | 0 | 0 | 0 | 0 | 0 | 0 | 0 | 0 | 0 | 0 | 0 | 0 | 0 | 0 | 0 | 0 | 0 | 0 | 0 | 0 | 0 | 0 | 0 | 0 | 0.8295652 | 0 | 0.03478261 | 0 | 0 | 0 | 0 | 0 | 0 | 0 | 0 | 0 | 10.1016/j.micromeso.2009.08.021 | yes |  | 0.03478261 |  |  | 360 | 100 | no |  | 50 |  | choline |  |  | ZSM-18 |  |  | AlOOH, Ludox AS-40, Sr(NO3)2, LiCl | Catapal B, | [9 empty] | Synthesis, characterization and structure analysis of UZM-22, a MEI-type zeolite framework structure | ['18 related zeolite uzm', 'n2 adsorption experiments confirmed', 'structure directing agent'] | ['1h mas nmr experiments', 'lined stainless steel autoclave', '2 oh -: sio2'] | ['2-hydroxyethyl-trimethylazanium', '2-hydroxyethyl-trimethyl-ammonium', '2-hydroxyethyl-trimethylammonium', '2-hydroxyethyl-trimethyl-azanium', '139741-81-4', '62-49-7', 'KBio1_000107', 'CHT', 'Lopac0_000180', 'DivK1c_000107', 'KBio2_003306', 'NINDS_000107', 'ZINC03079337', 'Spectrum5_001579', 'SPBio_001975', '(beta-hydroxyethyl)trimethylammonium', 'Choline (8CI)', 'CHEBI:15354', 'N,N,N-trimethylethanol-ammonium', 'Bilineurine', '3-04-00-00651 (Beilstein Handbook Reference)', 'AI3-24208', 'InChI=1/C5H14NO/c1-6(2,3)4-5-7/h7H,4-5H2,1-3H3/q+', 'Lopac-C-1754', 'NCGC00015219-01', 'KBio2_005874', '(2-Hydroxyethyl)trimethylammonium', '2-Hydroxy-N,N,N-trimethylethanaminium', 'CHOLINE', 'C00114', 'BRN 1736748', 'CCRIS 5847', 'Choline cation', 'Choline ion', 'Cholinum', 'EINECS 200-535-1', 'Ethanaminium, 2-hydroxy-N,N,N-trimethyl-', 'C4917_SIGMA', 'Choline-(methyl-14C) chloride', 'KBioSS_000738', 'Spectrum_000258', 'IDI1_000107', 'Spectrum4_000867', 'KBioGR_001533', 'KBio2_000738', '2-Hydroxy-N,N,N-trimethylammonium chloride', '67-48-1(CHLORIDE SALT)', 'AIDS-018923', 'AIDS018923', 'Spectrum2_001938', 'Ethanaminium, 2-hydroxy-N,N,N-trimethyl- (9CI)'] |  |  | 2-hydroxyethyl-trimethylazanium |  |  | C[N+](C)(C)CCO |  |  | C5H14NO |  |  | MEI |  |  | 2010
2138 | 0.08667212 | 0.01362769 | 0 | 0 | 0 | 0.002044154 | 0.002044154 | 0 | 0 | 0 | 0 | 0 | 0 | 0 | 0 | 0 | 0 | 0 | 0 | 0 | 0 | 0 | 0 | 0 | 0 | 0 | 0 | 0 | 0 | 0 | 0 | 0 | 0 | 0 | 0 | 0 | 0 | 0 | 0 | 0.8939766 | 0 | 0 | 0 | 0 | 0 | 0 | 0 | 0 | 0 | 0 | 0 | 10.1016/j.micromeso.2009.08.021 | yes |  | 0.001635323 |  |  | 180 | 100 | no |  | 50 |  | choline |  |  | ZSM-18 |  |  | AlOOH, Ludox AS-40, Sr(NO3)2, LiCl | Catapal B, | [12 empty] | ['2-hydroxyethyl-trimethylazanium', '2-hydroxyethyl-trimethyl-ammonium', '2-hydroxyethyl-trimethylammonium', '2-hydroxyethyl-trimethyl-azanium', '139741-81-4', '62-49-7', 'KBio1_000107', 'CHT', 'Lopac0_000180', 'DivK1c_000107', 'KBio2_003306', 'NINDS_000107', 'ZINC03079337', 'Spectrum5_001579', 'SPBio_001975', '(beta-hydroxyethyl)trimethylammonium', 'Choline (8CI)', 'CHEBI:15354', 'N,N,N-trimethylethanol-ammonium', 'Bilineurine', '3-04-00-00651 (Beilstein Handbook Reference)', 'AI3-24208', 'InChI=1/C5H14NO/c1-6(2,3)4-5-7/h7H,4-5H2,1-3H3/q+', 'Lopac-C-1754', 'NCGC00015219-01', 'KBio2_005874', '(2-Hydroxyethyl)trimethylammonium', '2-Hydroxy-N,N,N-trimethylethanaminium', 'CHOLINE', 'C00114', 'BRN 1736748', 'CCRIS 5847', 'Choline cation', 'Choline ion', 'Cholinum', 'EINECS 200-535-1', 'Ethanaminium, 2-hydroxy-N,N,N-trimethyl-', 'C4917_SIGMA', 'Choline-(methyl-14C) chloride', 'KBioSS_000738', 'Spectrum_000258', 'IDI1_000107', 'Spectrum4_000867', 'KBioGR_001533', 'KBio2_000738', '2-Hydroxy-N,N,N-trimethylammonium chloride', '67-48-1(CHLORIDE SALT)', 'AIDS-018923', 'AIDS018923', 'Spectrum2_001938', 'Ethanaminium, 2-hydroxy-N,N,N-trimethyl- (9CI)'] |  |  | 2-hydroxyethyl-trimethylazanium |  |  | C[N+](C)(C)CCO |  |  | C5H14NO |  |  | MEI |  |  | 2010
2139 | 0.06257822 | 0.01251564 | 0 | 0 | 0 | 0.001877347 | 0.001877347 | 0 | 0 | 0 | 0 | 0 | 0 | 0 | 0 | 0 | 0 | 0 | 0 | 0 | 0 | 0 | 0 | 0 | 0 | 0 | 0 | 0 | 0 | 0 | 0 | 0 | 0 | 0 | 0 | 0 | 0 | 0 | 0 | 0.8210263 | 0 | 0.05006258 | 0 | 0 | 0 | 0 | 0 | 0 | 0 | 0 | 0 | 10.1016/j.micromeso.2009.08.021 | yes |  | 0.05006258 |  |  | 384 | 100 | no |  | 50 |  | choline |  |  | ZSM-18 |  |  | AlOOH, Ludox AS-40, Sr(NO3)2, LiCl | Catapal B, | [12 empty] | ['2-hydroxyethyl-trimethylazanium', '2-hydroxyethyl-trimethyl-ammonium', '2-hydroxyethyl-trimethylammonium', '2-hydroxyethyl-trimethyl-azanium', '139741-81-4', '62-49-7', 'KBio1_000107', 'CHT', 'Lopac0_000180', 'DivK1c_000107', 'KBio2_003306', 'NINDS_000107', 'ZINC03079337', 'Spectrum5_001579', 'SPBio_001975', '(beta-hydroxyethyl)trimethylammonium', 'Choline (8CI)', 'CHEBI:15354', 'N,N,N-trimethylethanol-ammonium', 'Bilineurine', '3-04-00-00651 (Beilstein Handbook Reference)', 'AI3-24208', 'InChI=1/C5H14NO/c1-6(2,3)4-5-7/h7H,4-5H2,1-3H3/q+', 'Lopac-C-1754', 'NCGC00015219-01', 'KBio2_005874', '(2-Hydroxyethyl)trimethylammonium', '2-Hydroxy-N,N,N-trimethylethanaminium', 'CHOLINE', 'C00114', 'BRN 1736748', 'CCRIS 5847', 'Choline cation', 'Choline ion', 'Cholinum', 'EINECS 200-535-1', 'Ethanaminium, 2-hydroxy-N,N,N-trimethyl-', 'C4917_SIGMA', 'Choline-(methyl-14C) chloride', 'KBioSS_000738', 'Spectrum_000258', 'IDI1_000107', 'Spectrum4_000867', 'KBioGR_001533', 'KBio2_000738', '2-Hydroxy-N,N,N-trimethylammonium chloride', '67-48-1(CHLORIDE SALT)', 'AIDS-018923', 'AIDS018923', 'Spectrum2_001938', 'Ethanaminium, 2-hydroxy-N,N,N-trimethyl- (9CI)'] |  |  | 2-hydroxyethyl-trimethylazanium |  |  | C[N+](C)(C)CCO |  |  | C5H14NO |  |  | MEI |  |  | 2010
2140 | 0.07047216 | 0.01409443 | 0 | 0 | 0 | 0.00422833 | 0.002114165 | 0 | 0 | 0 | 0 | 0 | 0 | 0 | 0 | 0 | 0 | 0 | 0 | 0 | 0 | 0 | 0 | 0 | 0 | 0 | 0 | 0 | 0 | 0 | 0 | 0 | 0 | 0 | 0 | 0 | 0 | 0 | 0 | 0.7963354 | 0 | 0.05637773 | 0 | 0 | 0 | 0 | 0 | 0 | 0 | 0 | 0 | 10.1016/j.micromeso.2009.08.021 | yes |  | 0.05637773 |  |  | 336 | 100 | no |  | 50 |  | choline |  |  | amorphous |  |  | AlOOH, Ludox AS-40, Sr(NO3)2, LiCl | Catapal B, | [12 empty] | ['2-hydroxyethyl-trimethylazanium', '2-hydroxyethyl-trimethyl-ammonium', '2-hydroxyethyl-trimethylammonium', '2-hydroxyethyl-trimethyl-azanium', '139741-81-4', '62-49-7', 'KBio1_000107', 'CHT', 'Lopac0_000180', 'DivK1c_000107', 'KBio2_003306', 'NINDS_000107', 'ZINC03079337', 'Spectrum5_001579', 'SPBio_001975', '(beta-hydroxyethyl)trimethylammonium', 'Choline (8CI)', 'CHEBI:15354', 'N,N,N-trimethylethanol-ammonium', 'Bilineurine', '3-04-00-00651 (Beilstein Handbook Reference)', 'AI3-24208', 'InChI=1/C5H14NO/c1-6(2,3)4-5-7/h7H,4-5H2,1-3H3/q+', 'Lopac-C-1754', 'NCGC00015219-01', 'KBio2_005874', '(2-Hydroxyethyl)trimethylammonium', '2-Hydroxy-N,N,N-trimethylethanaminium', 'CHOLINE', 'C00114', 'BRN 1736748', 'CCRIS 5847', 'Choline cation', 'Choline ion', 'Cholinum', 'EINECS 200-535-1', 'Ethanaminium, 2-hydroxy-N,N,N-trimethyl-', 'C4917_SIGMA', 'Choline-(methyl-14C) chloride', 'KBioSS_000738', 'Spectrum_000258', 'IDI1_000107', 'Spectrum4_000867', 'KBioGR_001533', 'KBio2_000738', '2-Hydroxy-N,N,N-trimethylammonium chloride', '67-48-1(CHLORIDE SALT)', 'AIDS-018923', 'AIDS018923', 'Spectrum2_001938', 'Ethanaminium, 2-hydroxy-N,N,N-trimethyl- (9CI)'] |  |  | 2-hydroxyethyl-trimethylazanium |  |  | C[N+](C)(C)CCO |  |  | C5H14NO | [5 empty] | 2010
2141 | 0.05402485 | 0.01080497 | 0 | 0 | 0 | 0.003241491 | 0.001620746 | 0 | 0 | 0 | 0 | 0 | 0 | 0 | 0 | 0 | 0 | 0 | 0 | 0 | 0 | 0 | 0 | 0 | 0 | 0 | 0 | 0 | 0 | 0 | 0 | 0 | 0 | 0 | 0 | 0 | 0 | 0 | 0 | 0.8438682 | 0 | 0.04321988 | 0 | 0 | 0 | 0 | 0 | 0 | 0 | 0 | 0 | 10.1016/j.micromeso.2009.08.021 | yes |  | 0.04321988 |  |  | 576 | 100 | no |  | 50 |  | choline |  |  | ZSM-18 | amorphous |  | AlOOH, Ludox AS-40, Sr(NO3)2, LiCl | Catapal B, | [12 empty] | ['2-hydroxyethyl-trimethylazanium', '2-hydroxyethyl-trimethyl-ammonium', '2-hydroxyethyl-trimethylammonium', '2-hydroxyethyl-trimethyl-azanium', '139741-81-4', '62-49-7', 'KBio1_000107', 'CHT', 'Lopac0_000180', 'DivK1c_000107', 'KBio2_003306', 'NINDS_000107', 'ZINC03079337', 'Spectrum5_001579', 'SPBio_001975', '(beta-hydroxyethyl)trimethylammonium', 'Choline (8CI)', 'CHEBI:15354', 'N,N,N-trimethylethanol-ammonium', 'Bilineurine', '3-04-00-00651 (Beilstein Handbook Reference)', 'AI3-24208', 'InChI=1/C5H14NO/c1-6(2,3)4-5-7/h7H,4-5H2,1-3H3/q+', 'Lopac-C-1754', 'NCGC00015219-01', 'KBio2_005874', '(2-Hydroxyethyl)trimethylammonium', '2-Hydroxy-N,N,N-trimethylethanaminium', 'CHOLINE', 'C00114', 'BRN 1736748', 'CCRIS 5847', 'Choline cation', 'Choline ion', 'Cholinum', 'EINECS 200-535-1', 'Ethanaminium, 2-hydroxy-N,N,N-trimethyl-', 'C4917_SIGMA', 'Choline-(methyl-14C) chloride', 'KBioSS_000738', 'Spectrum_000258', 'IDI1_000107', 'Spectrum4_000867', 'KBioGR_001533', 'KBio2_000738', '2-Hydroxy-N,N,N-trimethylammonium chloride', '67-48-1(CHLORIDE SALT)', 'AIDS-018923', 'AIDS018923', 'Spectrum2_001938', 'Ethanaminium, 2-hydroxy-N,N,N-trimethyl- (9CI)'] |  |  | 2-hydroxyethyl-trimethylazanium |  |  | C[N+](C)(C)CCO |  |  | C5H14NO |  |  | MEI |  |  | 2010
2142 | 0.06246096 | 0.01249219 | 0 | 0 | 0 | 0.003747658 | 0.001873829 | 0 | 0 | 0 | 0 | 0 | 0 | 0 | 0 | 0 | 0 | 0 | 0 | 0 | 0 | 0 | 0 | 0 | 0 | 0 | 0 | 0 | 0 | 0 | 0 | 0 | 0 | 0 | 0 | 0 | 0 | 0 | 0 | 0.8194878 | 0 | 0.04996877 | 0 | 0 | 0 | 0 | 0 | 0 | 0 | 0 | 0 | 10.1016/j.micromeso.2009.08.021 | yes |  | 0.04996877 |  |  | 1440 | 100 | no |  | 50 |  | choline |  |  | ZSM-18 |  |  | AlOOH, Ludox AS-40, Sr(NO3)2, LiCl | Catapal B, | [12 empty] | ['2-hydroxyethyl-trimethylazanium', '2-hydroxyethyl-trimethyl-ammonium', '2-hydroxyethyl-trimethylammonium', '2-hydroxyethyl-trimethyl-azanium', '139741-81-4', '62-49-7', 'KBio1_000107', 'CHT', 'Lopac0_000180', 'DivK1c_000107', 'KBio2_003306', 'NINDS_000107', 'ZINC03079337', 'Spectrum5_001579', 'SPBio_001975', '(beta-hydroxyethyl)trimethylammonium', 'Choline (8CI)', 'CHEBI:15354', 'N,N,N-trimethylethanol-ammonium', 'Bilineurine', '3-04-00-00651 (Beilstein Handbook Reference)', 'AI3-24208', 'InChI=1/C5H14NO/c1-6(2,3)4-5-7/h7H,4-5H2,1-3H3/q+', 'Lopac-C-1754', 'NCGC00015219-01', 'KBio2_005874', '(2-Hydroxyethyl)trimethylammonium', '2-Hydroxy-N,N,N-trimethylethanaminium', 'CHOLINE', 'C00114', 'BRN 1736748', 'CCRIS 5847', 'Choline cation', 'Choline ion', 'Cholinum', 'EINECS 200-535-1', 'Ethanaminium, 2-hydroxy-N,N,N-trimethyl-', 'C4917_SIGMA', 'Choline-(methyl-14C) chloride', 'KBioSS_000738', 'Spectrum_000258', 'IDI1_000107', 'Spectrum4_000867', 'KBioGR_001533', 'KBio2_000738', '2-Hydroxy-N,N,N-trimethylammonium chloride', '67-48-1(CHLORIDE SALT)', 'AIDS-018923', 'AIDS018923', 'Spectrum2_001938', 'Ethanaminium, 2-hydroxy-N,N,N-trimethyl- (9CI)'] |  |  | 2-hydroxyethyl-trimethylazanium |  |  | C[N+](C)(C)CCO |  |  | C5H14NO |  |  | MEI |  |  | 2010
2143 | 0.07032349 | 0.0140647 | 0 | 0 | 0 | 0.004219409 | 0.004219409 | 0 | 0 | 0 | 0 | 0 | 0 | 0 | 0 | 0 | 0 | 0 | 0 | 0 | 0 | 0 | 0 | 0 | 0 | 0 | 0 | 0 | 0 | 0 | 0 | 0 | 0 | 0 | 0 | 0 | 0 | 0 | 0 | 0.7946554 | 0 | 0.05625879 | 0 | 0 | 0 | 0 | 0 | 0 | 0 | 0 | 0 | 10.1016/j.micromeso.2009.08.021 | yes |  | 0.05625879 |  |  | 336 | 100 | no |  | 50 |  | choline |  |  | ZSM-18 |  |  | AlOOH, Ludox AS-40, Sr(NO3)2, LiCl | Catapal B, | [12 empty] | ['2-hydroxyethyl-trimethylazanium', '2-hydroxyethyl-trimethyl-ammonium', '2-hydroxyethyl-trimethylammonium', '2-hydroxyethyl-trimethyl-azanium', '139741-81-4', '62-49-7', 'KBio1_000107', 'CHT', 'Lopac0_000180', 'DivK1c_000107', 'KBio2_003306', 'NINDS_000107', 'ZINC03079337', 'Spectrum5_001579', 'SPBio_001975', '(beta-hydroxyethyl)trimethylammonium', 'Choline (8CI)', 'CHEBI:15354', 'N,N,N-trimethylethanol-ammonium', 'Bilineurine', '3-04-00-00651 (Beilstein Handbook Reference)', 'AI3-24208', 'InChI=1/C5H14NO/c1-6(2,3)4-5-7/h7H,4-5H2,1-3H3/q+', 'Lopac-C-1754', 'NCGC00015219-01', 'KBio2_005874', '(2-Hydroxyethyl)trimethylammonium', '2-Hydroxy-N,N,N-trimethylethanaminium', 'CHOLINE', 'C00114', 'BRN 1736748', 'CCRIS 5847', 'Choline cation', 'Choline ion', 'Cholinum', 'EINECS 200-535-1', 'Ethanaminium, 2-hydroxy-N,N,N-trimethyl-', 'C4917_SIGMA', 'Choline-(methyl-14C) chloride', 'KBioSS_000738', 'Spectrum_000258', 'IDI1_000107', 'Spectrum4_000867', 'KBioGR_001533', 'KBio2_000738', '2-Hydroxy-N,N,N-trimethylammonium chloride', '67-48-1(CHLORIDE SALT)', 'AIDS-018923', 'AIDS018923', 'Spectrum2_001938', 'Ethanaminium, 2-hydroxy-N,N,N-trimethyl- (9CI)'] |  |  | 2-hydroxyethyl-trimethylazanium |  |  | C[N+](C)(C)CCO |  |  | C5H14NO |  |  | MEI |  |  | 2010
2144 | 0.06234414 | 0.01246883 | 0 | 0 | 0 | 0.003740648 | 0.003740648 | 0 | 0 | 0 | 0 | 0 | 0 | 0 | 0 | 0 | 0 | 0 | 0 | 0 | 0 | 0 | 0 | 0 | 0 | 0 | 0 | 0 | 0 | 0 | 0 | 0 | 0 | 0 | 0 | 0 | 0 | 0 | 0 | 0.8179551 | 0 | 0.04987531 | 0 | 0 | 0 | 0 | 0 | 0 | 0 | 0 | 0 | 10.1016/j.micromeso.2009.08.021 | yes |  | 0.04987531 |  |  | 1440 | 100 | no |  | 50 |  | choline |  |  | ZSM-18 |  |  | AlOOH, Ludox AS-40, Sr(NO3)2, LiCl | Catapal B, | [12 empty] | ['2-hydroxyethyl-trimethylazanium', '2-hydroxyethyl-trimethyl-ammonium', '2-hydroxyethyl-trimethylammonium', '2-hydroxyethyl-trimethyl-azanium', '139741-81-4', '62-49-7', 'KBio1_000107', 'CHT', 'Lopac0_000180', 'DivK1c_000107', 'KBio2_003306', 'NINDS_000107', 'ZINC03079337', 'Spectrum5_001579', 'SPBio_001975', '(beta-hydroxyethyl)trimethylammonium', 'Choline (8CI)', 'CHEBI:15354', 'N,N,N-trimethylethanol-ammonium', 'Bilineurine', '3-04-00-00651 (Beilstein Handbook Reference)', 'AI3-24208', 'InChI=1/C5H14NO/c1-6(2,3)4-5-7/h7H,4-5H2,1-3H3/q+', 'Lopac-C-1754', 'NCGC00015219-01', 'KBio2_005874', '(2-Hydroxyethyl)trimethylammonium', '2-Hydroxy-N,N,N-trimethylethanaminium', 'CHOLINE', 'C00114', 'BRN 1736748', 'CCRIS 5847', 'Choline cation', 'Choline ion', 'Cholinum', 'EINECS 200-535-1', 'Ethanaminium, 2-hydroxy-N,N,N-trimethyl-', 'C4917_SIGMA', 'Choline-(methyl-14C) chloride', 'KBioSS_000738', 'Spectrum_000258', 'IDI1_000107', 'Spectrum4_000867', 'KBioGR_001533', 'KBio2_000738', '2-Hydroxy-N,N,N-trimethylammonium chloride', '67-48-1(CHLORIDE SALT)', 'AIDS-018923', 'AIDS018923', 'Spectrum2_001938', 'Ethanaminium, 2-hydroxy-N,N,N-trimethyl- (9CI)'] |  |  | 2-hydroxyethyl-trimethylazanium |  |  | C[N+](C)(C)CCO |  |  | C5H14NO |  |  | MEI |  |  | 2010
2145 | 0.07524454 | 0.01504891 | 0 | 0 | 0 | 0.002257336 | 0.004514673 | 0 | 0 | 0 | 0 | 0 | 0 | 0 | 0 | 0 | 0 | 0 | 0 | 0 | 0 | 0 | 0 | 0 | 0 | 0 | 0 | 0 | 0 | 0 | 0 | 0 | 0 | 0 | 0 | 0 | 0 | 0 | 0 | 0.7825433 | 0 | 0.06019564 | 0 | 0 | 0 | 0 | 0 | 0 | 0 | 0 | 0 | 10.1016/j.micromeso.2009.08.021 | yes |  | 0.06019564 |  |  | 336 | 100 | no |  | 50 |  | choline |  |  | amorphous |  |  | AlOOH, Ludox AS-40, Sr(NO3)2, LiCl | Catapal B, | [12 empty] | ['2-hydroxyethyl-trimethylazanium', '2-hydroxyethyl-trimethyl-ammonium', '2-hydroxyethyl-trimethylammonium', '2-hydroxyethyl-trimethyl-azanium', '139741-81-4', '62-49-7', 'KBio1_000107', 'CHT', 'Lopac0_000180', 'DivK1c_000107', 'KBio2_003306', 'NINDS_000107', 'ZINC03079337', 'Spectrum5_001579', 'SPBio_001975', '(beta-hydroxyethyl)trimethylammonium', 'Choline (8CI)', 'CHEBI:15354', 'N,N,N-trimethylethanol-ammonium', 'Bilineurine', '3-04-00-00651 (Beilstein Handbook Reference)', 'AI3-24208', 'InChI=1/C5H14NO/c1-6(2,3)4-5-7/h7H,4-5H2,1-3H3/q+', 'Lopac-C-1754', 'NCGC00015219-01', 'KBio2_005874', '(2-Hydroxyethyl)trimethylammonium', '2-Hydroxy-N,N,N-trimethylethanaminium', 'CHOLINE', 'C00114', 'BRN 1736748', 'CCRIS 5847', 'Choline cation', 'Choline ion', 'Cholinum', 'EINECS 200-535-1', 'Ethanaminium, 2-hydroxy-N,N,N-trimethyl-', 'C4917_SIGMA', 'Choline-(methyl-14C) chloride', 'KBioSS_000738', 'Spectrum_000258', 'IDI1_000107', 'Spectrum4_000867', 'KBioGR_001533', 'KBio2_000738', '2-Hydroxy-N,N,N-trimethylammonium chloride', '67-48-1(CHLORIDE SALT)', 'AIDS-018923', 'AIDS018923', 'Spectrum2_001938', 'Ethanaminium, 2-hydroxy-N,N,N-trimethyl- (9CI)'] |  |  | 2-hydroxyethyl-trimethylazanium |  |  | C[N+](C)(C)CCO |  |  | C5H14NO | [5 empty] | 2010
2146 | 0.06246096 | 0.01249219 | 0 | 0 | 0 | 0.001873829 | 0.003747658 | 0 | 0 | 0 | 0 | 0 | 0 | 0 | 0 | 0 | 0 | 0 | 0 | 0 | 0 | 0 | 0 | 0 | 0 | 0 | 0 | 0 | 0 | 0 | 0 | 0 | 0 | 0 | 0 | 0 | 0 | 0 | 0 | 0.8194878 | 0 | 0.04996877 | 0 | 0 | 0 | 0 | 0 | 0 | 0 | 0 | 0 | 10.1016/j.micromeso.2009.08.021 | yes |  | 0.04996877 |  |  | 1440 | 100 | no |  | 50 |  | choline |  |  | ZSM-18 |  |  | AlOOH, Ludox AS-40, Sr(NO3)2, LiCl | Catapal B, | [12 empty] | ['2-hydroxyethyl-trimethylazanium', '2-hydroxyethyl-trimethyl-ammonium', '2-hydroxyethyl-trimethylammonium', '2-hydroxyethyl-trimethyl-azanium', '139741-81-4', '62-49-7', 'KBio1_000107', 'CHT', 'Lopac0_000180', 'DivK1c_000107', 'KBio2_003306', 'NINDS_000107', 'ZINC03079337', 'Spectrum5_001579', 'SPBio_001975', '(beta-hydroxyethyl)trimethylammonium', 'Choline (8CI)', 'CHEBI:15354', 'N,N,N-trimethylethanol-ammonium', 'Bilineurine', '3-04-00-00651 (Beilstein Handbook Reference)', 'AI3-24208', 'InChI=1/C5H14NO/c1-6(2,3)4-5-7/h7H,4-5H2,1-3H3/q+', 'Lopac-C-1754', 'NCGC00015219-01', 'KBio2_005874', '(2-Hydroxyethyl)trimethylammonium', '2-Hydroxy-N,N,N-trimethylethanaminium', 'CHOLINE', 'C00114', 'BRN 1736748', 'CCRIS 5847', 'Choline cation', 'Choline ion', 'Cholinum', 'EINECS 200-535-1', 'Ethanaminium, 2-hydroxy-N,N,N-trimethyl-', 'C4917_SIGMA', 'Choline-(methyl-14C) chloride', 'KBioSS_000738', 'Spectrum_000258', 'IDI1_000107', 'Spectrum4_000867', 'KBioGR_001533', 'KBio2_000738', '2-Hydroxy-N,N,N-trimethylammonium chloride', '67-48-1(CHLORIDE SALT)', 'AIDS-018923', 'AIDS018923', 'Spectrum2_001938', 'Ethanaminium, 2-hydroxy-N,N,N-trimethyl- (9CI)'] |  |  | 2-hydroxyethyl-trimethylazanium |  |  | C[N+](C)(C)CCO |  |  | C5H14NO |  |  | MEI |  |  | 2010
2147 | 0.06086427 | 0.01217285 | 0 | 0 | 0 | 0.001825928 | 0 | 0 | 0 | 0 | 0 | 0 | 0 | 0 | 0 | 0 | 0 | 0 | 0 | 0 | 0 | 0 | 0 | 0 | 0 | 0 | 0 | 0 | 0 | 0 | 0 | 0 | 0 | 0 | 0 | 0 | 0 | 0 | 0 | 0.8277541 | 0 | 0.04869142 | 0 | 0 | 0 | 0 | 0 | 0 | 0 | 0 | 0 | 10.1016/j.micromeso.2009.08.021 | yes |  | 0.04869142 |  |  | 360 | 100 | no |  | 50 |  | choline |  |  | amorphous |  |  | AlOOH, Ludox AS-40, Sr(NO3)2, LiCl | Catapal B, | [12 empty] | ['2-hydroxyethyl-trimethylazanium', '2-hydroxyethyl-trimethyl-ammonium', '2-hydroxyethyl-trimethylammonium', '2-hydroxyethyl-trimethyl-azanium', '139741-81-4', '62-49-7', 'KBio1_000107', 'CHT', 'Lopac0_000180', 'DivK1c_000107', 'KBio2_003306', 'NINDS_000107', 'ZINC03079337', 'Spectrum5_001579', 'SPBio_001975', '(beta-hydroxyethyl)trimethylammonium', 'Choline (8CI)', 'CHEBI:15354', 'N,N,N-trimethylethanol-ammonium', 'Bilineurine', '3-04-00-00651 (Beilstein Handbook Reference)', 'AI3-24208', 'InChI=1/C5H14NO/c1-6(2,3)4-5-7/h7H,4-5H2,1-3H3/q+', 'Lopac-C-1754', 'NCGC00015219-01', 'KBio2_005874', '(2-Hydroxyethyl)trimethylammonium', '2-Hydroxy-N,N,N-trimethylethanaminium', 'CHOLINE', 'C00114', 'BRN 1736748', 'CCRIS 5847', 'Choline cation', 'Choline ion', 'Cholinum', 'EINECS 200-535-1', 'Ethanaminium, 2-hydroxy-N,N,N-trimethyl-', 'C4917_SIGMA', 'Choline-(methyl-14C) chloride', 'KBioSS_000738', 'Spectrum_000258', 'IDI1_000107', 'Spectrum4_000867', 'KBioGR_001533', 'KBio2_000738', '2-Hydroxy-N,N,N-trimethylammonium chloride', '67-48-1(CHLORIDE SALT)', 'AIDS-018923', 'AIDS018923', 'Spectrum2_001938', 'Ethanaminium, 2-hydroxy-N,N,N-trimethyl- (9CI)'] |  |  | 2-hydroxyethyl-trimethylazanium |  |  | C[N+](C)(C)CCO |  |  | C5H14NO | [5 empty] | 2010
2148 | 0.06234414 | 0.01246883 | 0 | 0 | 0 | 0.007481297 | 0 | 0 | 0 | 0 | 0 | 0 | 0 | 0 | 0 | 0 | 0 | 0 | 0 | 0 | 0 | 0 | 0 | 0 | 0 | 0 | 0 | 0 | 0 | 0 | 0 | 0 | 0 | 0 | 0 | 0 | 0 | 0 | 0 | 0.8179551 | 0 | 0.04987531 | 0 | 0 | 0 | 0 | 0 | 0 | 0 | 0 | 0 | 10.1016/j.micromeso.2009.08.021 | yes |  | 0.04987531 |  |  | 1440 | 100 | no |  | 50 |  | choline |  |  | ZSM-18 |  |  | AlOOH, Ludox AS-40, Sr(NO3)2, LiCl | Catapal B, | [12 empty] | ['2-hydroxyethyl-trimethylazanium', '2-hydroxyethyl-trimethyl-ammonium', '2-hydroxyethyl-trimethylammonium', '2-hydroxyethyl-trimethyl-azanium', '139741-81-4', '62-49-7', 'KBio1_000107', 'CHT', 'Lopac0_000180', 'DivK1c_000107', 'KBio2_003306', 'NINDS_000107', 'ZINC03079337', 'Spectrum5_001579', 'SPBio_001975', '(beta-hydroxyethyl)trimethylammonium', 'Choline (8CI)', 'CHEBI:15354', 'N,N,N-trimethylethanol-ammonium', 'Bilineurine', '3-04-00-00651 (Beilstein Handbook Reference)', 'AI3-24208', 'InChI=1/C5H14NO/c1-6(2,3)4-5-7/h7H,4-5H2,1-3H3/q+', 'Lopac-C-1754', 'NCGC00015219-01', 'KBio2_005874', '(2-Hydroxyethyl)trimethylammonium', '2-Hydroxy-N,N,N-trimethylethanaminium', 'CHOLINE', 'C00114', 'BRN 1736748', 'CCRIS 5847', 'Choline cation', 'Choline ion', 'Cholinum', 'EINECS 200-535-1', 'Ethanaminium, 2-hydroxy-N,N,N-trimethyl-', 'C4917_SIGMA', 'Choline-(methyl-14C) chloride', 'KBioSS_000738', 'Spectrum_000258', 'IDI1_000107', 'Spectrum4_000867', 'KBioGR_001533', 'KBio2_000738', '2-Hydroxy-N,N,N-trimethylammonium chloride', '67-48-1(CHLORIDE SALT)', 'AIDS-018923', 'AIDS018923', 'Spectrum2_001938', 'Ethanaminium, 2-hydroxy-N,N,N-trimethyl- (9CI)'] |  |  | 2-hydroxyethyl-trimethylazanium |  |  | C[N+](C)(C)CCO |  |  | C5H14NO |  |  | MEI |  |  | 2010
2149 | 0.06029233 | 0.01218027 | 0 | 0 | 0 | 0 | 0.00182704 | 0 | 0 | 0 | 0 | 0 | 0 | 0 | 0 | 0 | 0 | 0 | 0 | 0 | 0 | 0 | 0 | 0 | 0 | 0 | 0 | 0 | 0 | 0 | 0 | 0 | 0 | 0 | 0 | 0 | 0 | 0 | 0 | 0.8282582 | 0 | 0.04872107 | 0 | 0 | 0 | 0 | 0 | 0 | 0 | 0 | 0 | 10.1016/j.micromeso.2009.08.021 | yes |  | 0.04872107 |  |  | 360 | 100 | no |  | 50 |  | choline |  |  | ZSM-18 |  |  | AlOOH, Ludox AS-40, Sr(NO3)2, LiCl | Catapal B, | [12 empty] | ['2-hydroxyethyl-trimethylazanium', '2-hydroxyethyl-trimethyl-ammonium', '2-hydroxyethyl-trimethylammonium', '2-hydroxyethyl-trimethyl-azanium', '139741-81-4', '62-49-7', 'KBio1_000107', 'CHT', 'Lopac0_000180', 'DivK1c_000107', 'KBio2_003306', 'NINDS_000107', 'ZINC03079337', 'Spectrum5_001579', 'SPBio_001975', '(beta-hydroxyethyl)trimethylammonium', 'Choline (8CI)', 'CHEBI:15354', 'N,N,N-trimethylethanol-ammonium', 'Bilineurine', '3-04-00-00651 (Beilstein Handbook Reference)', 'AI3-24208', 'InChI=1/C5H14NO/c1-6(2,3)4-5-7/h7H,4-5H2,1-3H3/q+', 'Lopac-C-1754', 'NCGC00015219-01', 'KBio2_005874', '(2-Hydroxyethyl)trimethylammonium', '2-Hydroxy-N,N,N-trimethylethanaminium', 'CHOLINE', 'C00114', 'BRN 1736748', 'CCRIS 5847', 'Choline cation', 'Choline ion', 'Cholinum', 'EINECS 200-535-1', 'Ethanaminium, 2-hydroxy-N,N,N-trimethyl-', 'C4917_SIGMA', 'Choline-(methyl-14C) chloride', 'KBioSS_000738', 'Spectrum_000258', 'IDI1_000107', 'Spectrum4_000867', 'KBioGR_001533', 'KBio2_000738', '2-Hydroxy-N,N,N-trimethylammonium chloride', '67-48-1(CHLORIDE SALT)', 'AIDS-018923', 'AIDS018923', 'Spectrum2_001938', 'Ethanaminium, 2-hydroxy-N,N,N-trimethyl- (9CI)'] |  |  | 2-hydroxyethyl-trimethylazanium |  |  | C[N+](C)(C)CCO |  |  | C5H14NO |  |  | MEI |  |  | 2010
2150 | 0.05818939 | 0.0122504 | 0 | 0 | 0 | 0 | 0.001470048 | 0 | 0 | 0 | 0 | 0 | 0 | 0 | 0 | 0 | 0 | 0 | 0 | 0 | 0 | 0 | 0 | 0 | 0 | 0 | 0 | 0 | 0 | 0 | 0 | 0 | 0 | 0 | 0 | 0 | 0 | 0 | 0 | 0.8330271 | 0 | 0.04753154 | 0 | 0 | 0 | 0 | 0 | 0 | 0 | 0 | 0 | 10.1016/j.micromeso.2009.08.021 | yes |  | 0.04753154 |  |  | 360 | 100 | no |  | 50 |  | choline |  |  | ZSM-18 |  |  | AlOOH, Ludox AS-40, Sr(NO3)2, LiCl | Catapal B, | [12 empty] | ['2-hydroxyethyl-trimethylazanium', '2-hydroxyethyl-trimethyl-ammonium', '2-hydroxyethyl-trimethylammonium', '2-hydroxyethyl-trimethyl-azanium', '139741-81-4', '62-49-7', 'KBio1_000107', 'CHT', 'Lopac0_000180', 'DivK1c_000107', 'KBio2_003306', 'NINDS_000107', 'ZINC03079337', 'Spectrum5_001579', 'SPBio_001975', '(beta-hydroxyethyl)trimethylammonium', 'Choline (8CI)', 'CHEBI:15354', 'N,N,N-trimethylethanol-ammonium', 'Bilineurine', '3-04-00-00651 (Beilstein Handbook Reference)', 'AI3-24208', 'InChI=1/C5H14NO/c1-6(2,3)4-5-7/h7H,4-5H2,1-3H3/q+', 'Lopac-C-1754', 'NCGC00015219-01', 'KBio2_005874', '(2-Hydroxyethyl)trimethylammonium', '2-Hydroxy-N,N,N-trimethylethanaminium', 'CHOLINE', 'C00114', 'BRN 1736748', 'CCRIS 5847', 'Choline cation', 'Choline ion', 'Cholinum', 'EINECS 200-535-1', 'Ethanaminium, 2-hydroxy-N,N,N-trimethyl-', 'C4917_SIGMA', 'Choline-(methyl-14C) chloride', 'KBioSS_000738', 'Spectrum_000258', 'IDI1_000107', 'Spectrum4_000867', 'KBioGR_001533', 'KBio2_000738', '2-Hydroxy-N,N,N-trimethylammonium chloride', '67-48-1(CHLORIDE SALT)', 'AIDS-018923', 'AIDS018923', 'Spectrum2_001938', 'Ethanaminium, 2-hydroxy-N,N,N-trimethyl- (9CI)'] |  |  | 2-hydroxyethyl-trimethylazanium |  |  | C[N+](C)(C)CCO |  |  | C5H14NO |  |  | MEI |  |  | 2010
2151 | 0.08865248 | 0.008865248 | 0 | 0 | 0 | 0.002659574 | 0 | 0 | 0 | 0 | 0 | 0 | 0 | 0 | 0 | 0 | 0 | 0 | 0 | 0 | 0 | 0 | 0 | 0 | 0 | 0 | 0 | 0 | 0 | 0 | 0 | 0 | 0 | 0 | 0 | 0 | 0 | 0 | 0 | 0.7579787 | 0 | 0.07092199 | 0 | 0 | 0 | 0 | 0 | 0 | 0 | 0 | 0 | 10.1016/j.micromeso.2009.08.021 | yes |  | 0.07092199 |  |  | 360 | 100 | no |  | 50 |  | choline |  |  | amorphous |  |  | AlOOH, Ludox AS-40, Sr(NO3)2, LiCl | Catapal B, | [12 empty] | ['2-hydroxyethyl-trimethylazanium', '2-hydroxyethyl-trimethyl-ammonium', '2-hydroxyethyl-trimethylammonium', '2-hydroxyethyl-trimethyl-azanium', '139741-81-4', '62-49-7', 'KBio1_000107', 'CHT', 'Lopac0_000180', 'DivK1c_000107', 'KBio2_003306', 'NINDS_000107', 'ZINC03079337', 'Spectrum5_001579', 'SPBio_001975', '(beta-hydroxyethyl)trimethylammonium', 'Choline (8CI)', 'CHEBI:15354', 'N,N,N-trimethylethanol-ammonium', 'Bilineurine', '3-04-00-00651 (Beilstein Handbook Reference)', 'AI3-24208', 'InChI=1/C5H14NO/c1-6(2,3)4-5-7/h7H,4-5H2,1-3H3/q+', 'Lopac-C-1754', 'NCGC00015219-01', 'KBio2_005874', '(2-Hydroxyethyl)trimethylammonium', '2-Hydroxy-N,N,N-trimethylethanaminium', 'CHOLINE', 'C00114', 'BRN 1736748', 'CCRIS 5847', 'Choline cation', 'Choline ion', 'Cholinum', 'EINECS 200-535-1', 'Ethanaminium, 2-hydroxy-N,N,N-trimethyl-', 'C4917_SIGMA', 'Choline-(methyl-14C) chloride', 'KBioSS_000738', 'Spectrum_000258', 'IDI1_000107', 'Spectrum4_000867', 'KBioGR_001533', 'KBio2_000738', '2-Hydroxy-N,N,N-trimethylammonium chloride', '67-48-1(CHLORIDE SALT)', 'AIDS-018923', 'AIDS018923', 'Spectrum2_001938', 'Ethanaminium, 2-hydroxy-N,N,N-trimethyl- (9CI)'] |  |  | 2-hydroxyethyl-trimethylazanium |  |  | C[N+](C)(C)CCO |  |  | C5H14NO | [5 empty] | 2010
2152 | 0.09246417 | 0.009246417 | 0 | 0 | 0 | 0.001386963 | 0 | 0 | 0 | 0 | 0 | 0 | 0 | 0 | 0 | 0 | 0 | 0 | 0 | 0 | 0 | 0 | 0 | 0 | 0 | 0 | 0 | 0 | 0 | 0 | 0 | 0 | 0 | 0 | 0 | 0 | 0 | 0 | 0 | 0.7489598 | 0 | 0.07397134 | 0 | 0 | 0 | 0 | 0 | 0 | 0 | 0 | 0 | 10.1016/j.micromeso.2009.08.021 | yes |  | 0.07397134 |  |  | 360 | 100 | no |  | 50 |  | choline |  |  | amorphous |  |  | AlOOH, Ludox AS-40, Sr(NO3)2, LiCl | Catapal B, | [12 empty] | ['2-hydroxyethyl-trimethylazanium', '2-hydroxyethyl-trimethyl-ammonium', '2-hydroxyethyl-trimethylammonium', '2-hydroxyethyl-trimethyl-azanium', '139741-81-4', '62-49-7', 'KBio1_000107', 'CHT', 'Lopac0_000180', 'DivK1c_000107', 'KBio2_003306', 'NINDS_000107', 'ZINC03079337', 'Spectrum5_001579', 'SPBio_001975', '(beta-hydroxyethyl)trimethylammonium', 'Choline (8CI)', 'CHEBI:15354', 'N,N,N-trimethylethanol-ammonium', 'Bilineurine', '3-04-00-00651 (Beilstein Handbook Reference)', 'AI3-24208', 'InChI=1/C5H14NO/c1-6(2,3)4-5-7/h7H,4-5H2,1-3H3/q+', 'Lopac-C-1754', 'NCGC00015219-01', 'KBio2_005874', '(2-Hydroxyethyl)trimethylammonium', '2-Hydroxy-N,N,N-trimethylethanaminium', 'CHOLINE', 'C00114', 'BRN 1736748', 'CCRIS 5847', 'Choline cation', 'Choline ion', 'Cholinum', 'EINECS 200-535-1', 'Ethanaminium, 2-hydroxy-N,N,N-trimethyl-', 'C4917_SIGMA', 'Choline-(methyl-14C) chloride', 'KBioSS_000738', 'Spectrum_000258', 'IDI1_000107', 'Spectrum4_000867', 'KBioGR_001533', 'KBio2_000738', '2-Hydroxy-N,N,N-trimethylammonium chloride', '67-48-1(CHLORIDE SALT)', 'AIDS-018923', 'AIDS018923', 'Spectrum2_001938', 'Ethanaminium, 2-hydroxy-N,N,N-trimethyl- (9CI)'] |  |  | 2-hydroxyethyl-trimethylazanium |  |  | C[N+](C)(C)CCO |  |  | C5H14NO | [5 empty] | 2010
2153 | 0.08514261 | 0.008514261 | 0 | 0 | 0 | 0.002554278 | 0.001277139 | 0 | 0 | 0 | 0 | 0 | 0 | 0 | 0 | 0 | 0 | 0 | 0 | 0 | 0 | 0 | 0 | 0 | 0 | 0 | 0 | 0 | 0 | 0 | 0 | 0 | 0 | 0 | 0 | 0 | 0 | 0 | 0 | 0.7662835 | 0 | 0.06811409 | 0 | 0 | 0 | 0 | 0 | 0 | 0 | 0 | 0 | 10.1016/j.micromeso.2009.08.021 | yes |  | 0.06811409 |  |  | 336 | 100 | no |  | 50 |  | choline |  |  | amorphous |  |  | AlOOH, Ludox AS-40, Sr(NO3)2, LiCl | Catapal B, | [12 empty] | ['2-hydroxyethyl-trimethylazanium', '2-hydroxyethyl-trimethyl-ammonium', '2-hydroxyethyl-trimethylammonium', '2-hydroxyethyl-trimethyl-azanium', '139741-81-4', '62-49-7', 'KBio1_000107', 'CHT', 'Lopac0_000180', 'DivK1c_000107', 'KBio2_003306', 'NINDS_000107', 'ZINC03079337', 'Spectrum5_001579', 'SPBio_001975', '(beta-hydroxyethyl)trimethylammonium', 'Choline (8CI)', 'CHEBI:15354', 'N,N,N-trimethylethanol-ammonium', 'Bilineurine', '3-04-00-00651 (Beilstein Handbook Reference)', 'AI3-24208', 'InChI=1/C5H14NO/c1-6(2,3)4-5-7/h7H,4-5H2,1-3H3/q+', 'Lopac-C-1754', 'NCGC00015219-01', 'KBio2_005874', '(2-Hydroxyethyl)trimethylammonium', '2-Hydroxy-N,N,N-trimethylethanaminium', 'CHOLINE', 'C00114', 'BRN 1736748', 'CCRIS 5847', 'Choline cation', 'Choline ion', 'Cholinum', 'EINECS 200-535-1', 'Ethanaminium, 2-hydroxy-N,N,N-trimethyl-', 'C4917_SIGMA', 'Choline-(methyl-14C) chloride', 'KBioSS_000738', 'Spectrum_000258', 'IDI1_000107', 'Spectrum4_000867', 'KBioGR_001533', 'KBio2_000738', '2-Hydroxy-N,N,N-trimethylammonium chloride', '67-48-1(CHLORIDE SALT)', 'AIDS-018923', 'AIDS018923', 'Spectrum2_001938', 'Ethanaminium, 2-hydroxy-N,N,N-trimethyl- (9CI)'] |  |  | 2-hydroxyethyl-trimethylazanium |  |  | C[N+](C)(C)CCO |  |  | C5H14NO | [5 empty] | 2010
2154 | 0.08514261 | 0.008514261 | 0 | 0 | 0 | 0.002554278 | 0.001277139 | 0 | 0 | 0 | 0 | 0 | 0 | 0 | 0 | 0 | 0 | 0 | 0 | 0 | 0 | 0 | 0 | 0 | 0 | 0 | 0 | 0 | 0 | 0 | 0 | 0 | 0 | 0 | 0 | 0 | 0 | 0 | 0 | 0.7662835 | 0 | 0.06811409 | 0 | 0 | 0 | 0 | 0 | 0 | 0 | 0 | 0 | 10.1016/j.micromeso.2009.08.021 | yes |  | 0.06811409 |  |  | 576 | 100 | no |  | 50 |  | choline |  |  | ZSM-18 |  |  | AlOOH, Ludox AS-40, Sr(NO3)2, LiCl | Catapal B, | [12 empty] | ['2-hydroxyethyl-trimethylazanium', '2-hydroxyethyl-trimethyl-ammonium', '2-hydroxyethyl-trimethylammonium', '2-hydroxyethyl-trimethyl-azanium', '139741-81-4', '62-49-7', 'KBio1_000107', 'CHT', 'Lopac0_000180', 'DivK1c_000107', 'KBio2_003306', 'NINDS_000107', 'ZINC03079337', 'Spectrum5_001579', 'SPBio_001975', '(beta-hydroxyethyl)trimethylammonium', 'Choline (8CI)', 'CHEBI:15354', 'N,N,N-trimethylethanol-ammonium', 'Bilineurine', '3-04-00-00651 (Beilstein Handbook Reference)', 'AI3-24208', 'InChI=1/C5H14NO/c1-6(2,3)4-5-7/h7H,4-5H2,1-3H3/q+', 'Lopac-C-1754', 'NCGC00015219-01', 'KBio2_005874', '(2-Hydroxyethyl)trimethylammonium', '2-Hydroxy-N,N,N-trimethylethanaminium', 'CHOLINE', 'C00114', 'BRN 1736748', 'CCRIS 5847', 'Choline cation', 'Choline ion', 'Cholinum', 'EINECS 200-535-1', 'Ethanaminium, 2-hydroxy-N,N,N-trimethyl-', 'C4917_SIGMA', 'Choline-(methyl-14C) chloride', 'KBioSS_000738', 'Spectrum_000258', 'IDI1_000107', 'Spectrum4_000867', 'KBioGR_001533', 'KBio2_000738', '2-Hydroxy-N,N,N-trimethylammonium chloride', '67-48-1(CHLORIDE SALT)', 'AIDS-018923', 'AIDS018923', 'Spectrum2_001938', 'Ethanaminium, 2-hydroxy-N,N,N-trimethyl- (9CI)'] |  |  | 2-hydroxyethyl-trimethylazanium |  |  | C[N+](C)(C)CCO |  |  | C5H14NO |  |  | MEI |  |  | 2010
2155 | 0.0761035 | 0.00761035 | 0 | 0 | 0 | 0.00456621 | 0.002283105 | 0 | 0 | 0 | 0 | 0 | 0 | 0 | 0 | 0 | 0 | 0 | 0 | 0 | 0 | 0 | 0 | 0 | 0 | 0 | 0 | 0 | 0 | 0 | 0 | 0 | 0 | 0 | 0 | 0 | 0 | 0 | 0 | 0.7876712 | 0 | 0.0608828 | 0 | 0 | 0 | 0 | 0 | 0 | 0 | 0 | 0 | 10.1016/j.micromeso.2009.08.021 | yes | 0 | 0.0608828 |  |  | 576 | 100 | no |  | 50 | 0 | choline |  |  | ZSM-18 |  |  | AlOOH, Ludox AS-40, Sr(NO3)2, LiCl | Catapal B, | 0 | 0 | 0 | 0 | 0 | 0 | 0 | 0 |  |  |  |  | ['2-hydroxyethyl-trimethylazanium', '2-hydroxyethyl-trimethyl-ammonium', '2-hydroxyethyl-trimethylammonium', '2-hydroxyethyl-trimethyl-azanium', '139741-81-4', '62-49-7', 'KBio1_000107', 'CHT', 'Lopac0_000180', 'DivK1c_000107', 'KBio2_003306', 'NINDS_000107', 'ZINC03079337', 'Spectrum5_001579', 'SPBio_001975', '(beta-hydroxyethyl)trimethylammonium', 'Choline (8CI)', 'CHEBI:15354', 'N,N,N-trimethylethanol-ammonium', 'Bilineurine', '3-04-00-00651 (Beilstein Handbook Reference)', 'AI3-24208', 'InChI=1/C5H14NO/c1-6(2,3)4-5-7/h7H,4-5H2,1-3H3/q+', 'Lopac-C-1754', 'NCGC00015219-01', 'KBio2_005874', '(2-Hydroxyethyl)trimethylammonium', '2-Hydroxy-N,N,N-trimethylethanaminium', 'CHOLINE', 'C00114', 'BRN 1736748', 'CCRIS 5847', 'Choline cation', 'Choline ion', 'Cholinum', 'EINECS 200-535-1', 'Ethanaminium, 2-hydroxy-N,N,N-trimethyl-', 'C4917_SIGMA', 'Choline-(methyl-14C) chloride', 'KBioSS_000738', 'Spectrum_000258', 'IDI1_000107', 'Spectrum4_000867', 'KBioGR_001533', 'KBio2_000738', '2-Hydroxy-N,N,N-trimethylammonium chloride', '67-48-1(CHLORIDE SALT)', 'AIDS-018923', 'AIDS018923', 'Spectrum2_001938', 'Ethanaminium, 2-hydroxy-N,N,N-trimethyl- (9CI)'] |  |  | 2-hydroxyethyl-trimethylazanium |  |  | C[N+](C)(C)CCO |  |  | C5H14NO |  |  | MEI |  |  | 2010
2156 | 0.1064963 | 0.02129925 | 0 | 0 | 0 | 0.001597444 | 0.001597444 | 0 | 0 | 0 | 0 | 0 | 0 | 0 | 0 | 0 | 0 | 0 | 0 | 0 | 0 | 0 | 0 | 0 | 0 | 0 | 0 | 0 | 0 | 0 | 0 | 0 | 0 | 0 | 0 | 0 | 0 | 0 | 0 | 0.6986155 | 0 | 0.08519702 | 0 | 0 | 0 | 0 | 0 | 0 | 0 | 0 | 0 | 10.1016/j.micromeso.2009.08.021 | yes |  | 0.08519702 |  |  | 312 | 90 | no |  | 50 |  | choline |  |  | amorphous |  |  | AlOOH, Ludox AS-40, Sr(NO3)2, LiCl | Catapal B, | [12 empty] | ['2-hydroxyethyl-trimethylazanium', '2-hydroxyethyl-trimethyl-ammonium', '2-hydroxyethyl-trimethylammonium', '2-hydroxyethyl-trimethyl-azanium', '139741-81-4', '62-49-7', 'KBio1_000107', 'CHT', 'Lopac0_000180', 'DivK1c_000107', 'KBio2_003306', 'NINDS_000107', 'ZINC03079337', 'Spectrum5_001579', 'SPBio_001975', '(beta-hydroxyethyl)trimethylammonium', 'Choline (8CI)', 'CHEBI:15354', 'N,N,N-trimethylethanol-ammonium', 'Bilineurine', '3-04-00-00651 (Beilstein Handbook Reference)', 'AI3-24208', 'InChI=1/C5H14NO/c1-6(2,3)4-5-7/h7H,4-5H2,1-3H3/q+', 'Lopac-C-1754', 'NCGC00015219-01', 'KBio2_005874', '(2-Hydroxyethyl)trimethylammonium', '2-Hydroxy-N,N,N-trimethylethanaminium', 'CHOLINE', 'C00114', 'BRN 1736748', 'CCRIS 5847', 'Choline cation', 'Choline ion', 'Cholinum', 'EINECS 200-535-1', 'Ethanaminium, 2-hydroxy-N,N,N-trimethyl-', 'C4917_SIGMA', 'Choline-(methyl-14C) chloride', 'KBioSS_000738', 'Spectrum_000258', 'IDI1_000107', 'Spectrum4_000867', 'KBioGR_001533', 'KBio2_000738', '2-Hydroxy-N,N,N-trimethylammonium chloride', '67-48-1(CHLORIDE SALT)', 'AIDS-018923', 'AIDS018923', 'Spectrum2_001938', 'Ethanaminium, 2-hydroxy-N,N,N-trimethyl- (9CI)'] |  |  | 2-hydroxyethyl-trimethylazanium |  |  | C[N+](C)(C)CCO |  |  | C5H14NO | [5 empty] | 2010
2157 | 0.1064963 | 0.02129925 | 0 | 0 | 0 | 0.001597444 | 0.001597444 | 0 | 0 | 0 | 0 | 0 | 0 | 0 | 0 | 0 | 0 | 0 | 0 | 0 | 0 | 0 | 0 | 0 | 0 | 0 | 0 | 0 | 0 | 0 | 0 | 0 | 0 | 0 | 0 | 0 | 0 | 0 | 0 | 0.6986155 | 0 | 0.08519702 | 0 | 0 | 0 | 0 | 0 | 0 | 0 | 0 | 0 | 10.1016/j.micromeso.2009.08.021 | yes |  | 0.08519702 |  |  | 312 | 100 | no |  | 50 |  | choline |  |  | MEI |  |  | AlOOH, Ludox AS-40, Sr(NO3)2, LiCl | Catapal B, | [12 empty] | ['2-hydroxyethyl-trimethylazanium', '2-hydroxyethyl-trimethyl-ammonium', '2-hydroxyethyl-trimethylammonium', '2-hydroxyethyl-trimethyl-azanium', '139741-81-4', '62-49-7', 'KBio1_000107', 'CHT', 'Lopac0_000180', 'DivK1c_000107', 'KBio2_003306', 'NINDS_000107', 'ZINC03079337', 'Spectrum5_001579', 'SPBio_001975', '(beta-hydroxyethyl)trimethylammonium', 'Choline (8CI)', 'CHEBI:15354', 'N,N,N-trimethylethanol-ammonium', 'Bilineurine', '3-04-00-00651 (Beilstein Handbook Reference)', 'AI3-24208', 'InChI=1/C5H14NO/c1-6(2,3)4-5-7/h7H,4-5H2,1-3H3/q+', 'Lopac-C-1754', 'NCGC00015219-01', 'KBio2_005874', '(2-Hydroxyethyl)trimethylammonium', '2-Hydroxy-N,N,N-trimethylethanaminium', 'CHOLINE', 'C00114', 'BRN 1736748', 'CCRIS 5847', 'Choline cation', 'Choline ion', 'Cholinum', 'EINECS 200-535-1', 'Ethanaminium, 2-hydroxy-N,N,N-trimethyl-', 'C4917_SIGMA', 'Choline-(methyl-14C) chloride', 'KBioSS_000738', 'Spectrum_000258', 'IDI1_000107', 'Spectrum4_000867', 'KBioGR_001533', 'KBio2_000738', '2-Hydroxy-N,N,N-trimethylammonium chloride', '67-48-1(CHLORIDE SALT)', 'AIDS-018923', 'AIDS018923', 'Spectrum2_001938', 'Ethanaminium, 2-hydroxy-N,N,N-trimethyl- (9CI)'] |  |  | 2-hydroxyethyl-trimethylazanium |  |  | C[N+](C)(C)CCO |  |  | C5H14NO |  |  | MEI |  |  | 2010
2158 | 0.1064963 | 0.02129925 | 0 | 0 | 0 | 0.001597444 | 0.001597444 | 0 | 0 | 0 | 0 | 0 | 0 | 0 | 0 | 0 | 0 | 0 | 0 | 0 | 0 | 0 | 0 | 0 | 0 | 0 | 0 | 0 | 0 | 0 | 0 | 0 | 0 | 0 | 0 | 0 | 0 | 0 | 0 | 0.6986155 | 0 | 0.08519702 | 0 | 0 | 0 | 0 | 0 | 0 | 0 | 0 | 0 | 10.1016/j.micromeso.2009.08.021 | yes |  | 0.08519702 |  |  | 312 | 130 | no |  | 50 |  | choline |  |  | BPH |  |  | AlOOH, Ludox AS-40, Sr(NO3)2, LiCl | Catapal B, | [12 empty] | ['2-hydroxyethyl-trimethylazanium', '2-hydroxyethyl-trimethyl-ammonium', '2-hydroxyethyl-trimethylammonium', '2-hydroxyethyl-trimethyl-azanium', '139741-81-4', '62-49-7', 'KBio1_000107', 'CHT', 'Lopac0_000180', 'DivK1c_000107', 'KBio2_003306', 'NINDS_000107', 'ZINC03079337', 'Spectrum5_001579', 'SPBio_001975', '(beta-hydroxyethyl)trimethylammonium', 'Choline (8CI)', 'CHEBI:15354', 'N,N,N-trimethylethanol-ammonium', 'Bilineurine', '3-04-00-00651 (Beilstein Handbook Reference)', 'AI3-24208', 'InChI=1/C5H14NO/c1-6(2,3)4-5-7/h7H,4-5H2,1-3H3/q+', 'Lopac-C-1754', 'NCGC00015219-01', 'KBio2_005874', '(2-Hydroxyethyl)trimethylammonium', '2-Hydroxy-N,N,N-trimethylethanaminium', 'CHOLINE', 'C00114', 'BRN 1736748', 'CCRIS 5847', 'Choline cation', 'Choline ion', 'Cholinum', 'EINECS 200-535-1', 'Ethanaminium, 2-hydroxy-N,N,N-trimethyl-', 'C4917_SIGMA', 'Choline-(methyl-14C) chloride', 'KBioSS_000738', 'Spectrum_000258', 'IDI1_000107', 'Spectrum4_000867', 'KBioGR_001533', 'KBio2_000738', '2-Hydroxy-N,N,N-trimethylammonium chloride', '67-48-1(CHLORIDE SALT)', 'AIDS-018923', 'AIDS018923', 'Spectrum2_001938', 'Ethanaminium, 2-hydroxy-N,N,N-trimethyl- (9CI)'] |  |  | 2-hydroxyethyl-trimethylazanium |  |  | C[N+](C)(C)CCO |  |  | C5H14NO |  |  | BPH |  |  | 2010
2159
2160 | 0.0162285 | 0 | 0 | 0.00162285 | 0 | 0 | 0 | 0 | 0 | 0 | 0 | 0 | 0 | 0 | 0 | 0.0006491399 | 0 | 0 | 0 | 0 | 0 | 0 | 0 | 0 | 0 | 0 | 0 | 0 | 0 | 0 | 0 | 0 | 0 | 0 | 0 | 0 | 0 | 0 | 0 | 0.9737098 | 0 | 0.003894839 | 0 | 0 | 0 | 0 | 0 | 0 | 0 | 0 | 0 | 10.1016/j.micromeso.2009.09.007 | yes | 0.015 | 0.003894839 |  |  | 600 | 150 |  | Beta |  |  | N,N,N-Trimethyl-(-)-cis-myrtanylammonium |  |  | CIT-1 | [8 empty] | 0.18 |  | 627 |  |  | Synthesis and characterization of aluminium containing CIT-1 and their structure–property relationship to hydrocarbon trap performance | ['viz ., direct exchange', 'relatively bulky molecule 2', 'surface al species hinder'] | ['loosely adsorbed trivalent species', 'create vacant tetrahedral sites', 'direct exchange ), al'] | [6 empty] | CC1(C)[C@H]2CC[C@@H](C[N+](C)(C)C)[C@@H]1C2 |  |  | C13H26N |  |  | CON |  |  | 2010
2161 | 0.0162285 | 0 | 0 | 0.00162285 | 0 | 0 | 0 | 0 | 0 | 0 | 0 | 0 | 0 | 0 | 0 | 0.0006491399 | 0 | 0 | 0 | 0 | 0 | 0 | 0 | 0 | 0 | 0 | 0 | 0 | 0 | 0 | 0 | 0 | 0 | 0 | 0 | 0 | 0 | 0 | 0 | 0.9737098 | 0 | 0.003894839 | 0 | 0 | 0 | 0 | 0 | 0 | 0 | 0 | 0 | 10.1016/j.micromeso.2009.09.007 | yes | 0.015 | 0.003894839 |  | 0 | 528 | 150 |  | Beta | 0 | 0 | N,N,N-Trimethyl-(-)-cis-myrtanylammonium |  |  | CIT-1 |  |  |  |  | 0 | 0 | 0 | 0 | 0 | 0 | 0 | 0 | [10 empty] | CC1(C)[C@H]2CC[C@@H](C[N+](C)(C)C)[C@@H]1C2 |  |  | C13H26N |  |  | CON |  |  | 2010
2162
2163 | 0.1119821 | 0 | 0 | 0 | 0 | 0 | 0 | 0 | 0 | 0 | 0 | 0.07166853 | 0 | 0 | 0 | 0 | 0 | 0 | 0 | 0 | 0 | 0 | 0 | 0 | 0 | 0 | 0 | 0 | 0 | 0 | 0 | 0 | 0 | 0 | 0 | 0 | 0 | 0 | 0 | 0.7838746 | 0 | 0.0324748 | 0 | 0 | 0 | 0 | 0 | 0 | 0 | 0 | 0 | 10.1016/j.micromeso.2009.10.005 | yes |  | 0 |  |  | 72 | 135 | yes |  |  |  | hexamethonium |  |  | amorphous |  |  | TEOS, NH4F | [10 empty] | Synthesis of pure silica ITQ-13 zeolite using fumed silica as silica source | ['conventionally used tetraethyl orthosilicate', 'plate thickness increased upon', 'teos ), application'] | ['250 ml glass beaker', '8 g fumed silica', 'n2 adsorption measurements'] | ['trimethyl-(6-trimethylazaniumylhexyl)azanium dihydroxide', 'trimethyl-(6-trimethylammoniohexyl)ammonium dihydroxide', '2079-78-9', '60-25-3', '870-62-2', '52605_FLUKA', 'Hexamethonium hydroxide solution', "N,N,N,N',N',N'-Hexamethylhexamethylenediammonium dihydroxide", 'Benzohexamethonium', "1,6-Hexanediaminium, N,N,N,N',N',N'-hexamethyl-", 'Ammonium, hexamethylenebis(trimethyl-', 'BRN 1760389', 'Hexamethonium', 'Bistrium', 'Hexon', 'Hexamethonum', 'Hexane-1,6-bis(trimethylammonium)', 'Hexanium', 'Hexonium', 'Esametonio [Italian]'] |  |  | trimethyl-(6-trimethylazaniumylhexyl)azanium dihydroxide |  |  | C[N+](C)(C)CCCCCC[N+](C)(C)C.[OH-].[OH-] |  |  | C12H32N2O2 | [5 empty] | 2010
2164 | 0.1119821 | 0 | 0 | 0 | 0 | 0 | 0 | 0 | 0 | 0 | 0 | 0.07166853 | 0 | 0 | 0 | 0 | 0 | 0 | 0 | 0 | 0 | 0 | 0 | 0 | 0 | 0 | 0 | 0 | 0 | 0 | 0 | 0 | 0 | 0 | 0 | 0 | 0 | 0 | 0 | 0.7838746 | 0 | 0.0324748 | 0 | 0 | 0 | 0 | 0 | 0 | 0 | 0 | 0 | 10.1016/j.micromeso.2009.10.005 | yes |  | 0 |  |  | 120 | 135 | yes |  |  |  | hexamethonium |  |  | ITQ-13 |  |  | TEOS, NH4F |  |  |  | 78 | [9 empty] | ['trimethyl-(6-trimethylazaniumylhexyl)azanium dihydroxide', 'trimethyl-(6-trimethylammoniohexyl)ammonium dihydroxide', '2079-78-9', '60-25-3', '870-62-2', '52605_FLUKA', 'Hexamethonium hydroxide solution', "N,N,N,N',N',N'-Hexamethylhexamethylenediammonium dihydroxide", 'Benzohexamethonium', "1,6-Hexanediaminium, N,N,N,N',N',N'-hexamethyl-", 'Ammonium, hexamethylenebis(trimethyl-', 'BRN 1760389', 'Hexamethonium', 'Bistrium', 'Hexon', 'Hexamethonum', 'Hexane-1,6-bis(trimethylammonium)', 'Hexanium', 'Hexonium', 'Esametonio [Italian]'] |  |  | trimethyl-(6-trimethylazaniumylhexyl)azanium dihydroxide |  |  | C[N+](C)(C)CCCCCC[N+](C)(C)C.[OH-].[OH-] |  |  | C12H32N2O2 |  |  | ITH |  |  | 2010
2165 | 0.1119821 | 0 | 0 | 0 | 0 | 0 | 0 | 0 | 0 | 0 | 0 | 0.07166853 | 0 | 0 | 0 | 0 | 0 | 0 | 0 | 0 | 0 | 0 | 0 | 0 | 0 | 0 | 0 | 0 | 0 | 0 | 0 | 0 | 0 | 0 | 0 | 0 | 0 | 0 | 0 | 0.7838746 | 0 | 0.0324748 | 0 | 0 | 0 | 0 | 0 | 0 | 0 | 0 | 0 | 10.1016/j.micromeso.2009.10.005 | yes |  | 0 |  |  | 192 | 135 | yes |  |  |  | hexamethonium |  |  | ITQ-13 |  |  | TEOS, NH4F |  |  |  | 99 | [9 empty] | ['trimethyl-(6-trimethylazaniumylhexyl)azanium dihydroxide', 'trimethyl-(6-trimethylammoniohexyl)ammonium dihydroxide', '2079-78-9', '60-25-3', '870-62-2', '52605_FLUKA', 'Hexamethonium hydroxide solution', "N,N,N,N',N',N'-Hexamethylhexamethylenediammonium dihydroxide", 'Benzohexamethonium', "1,6-Hexanediaminium, N,N,N,N',N',N'-hexamethyl-", 'Ammonium, hexamethylenebis(trimethyl-', 'BRN 1760389', 'Hexamethonium', 'Bistrium', 'Hexon', 'Hexamethonum', 'Hexane-1,6-bis(trimethylammonium)', 'Hexanium', 'Hexonium', 'Esametonio [Italian]'] |  |  | trimethyl-(6-trimethylazaniumylhexyl)azanium dihydroxide |  |  | C[N+](C)(C)CCCCCC[N+](C)(C)C.[OH-].[OH-] |  |  | C12H32N2O2 |  |  | ITH |  |  | 2010
2166 | 0.1119821 | 0 | 0 | 0 | 0 | 0 | 0 | 0 | 0 | 0 | 0 | 0.07166853 | 0 | 0 | 0 | 0 | 0 | 0 | 0 | 0 | 0 | 0 | 0 | 0 | 0 | 0 | 0 | 0 | 0 | 0 | 0 | 0 | 0 | 0 | 0 | 0 | 0 | 0 | 0 | 0.7838746 | 0 | 0.0324748 | 0 | 0 | 0 | 0 | 0 | 0 | 0 | 0 | 0 | 10.1016/j.micromeso.2009.10.005 | yes |  | 0 |  |  | 240 | 135 | yes |  |  |  | hexamethonium |  |  | ITQ-13 |  |  | TEOS, NH4F |  |  |  | 98 | [9 empty] | ['trimethyl-(6-trimethylazaniumylhexyl)azanium dihydroxide', 'trimethyl-(6-trimethylammoniohexyl)ammonium dihydroxide', '2079-78-9', '60-25-3', '870-62-2', '52605_FLUKA', 'Hexamethonium hydroxide solution', "N,N,N,N',N',N'-Hexamethylhexamethylenediammonium dihydroxide", 'Benzohexamethonium', "1,6-Hexanediaminium, N,N,N,N',N',N'-hexamethyl-", 'Ammonium, hexamethylenebis(trimethyl-', 'BRN 1760389', 'Hexamethonium', 'Bistrium', 'Hexon', 'Hexamethonum', 'Hexane-1,6-bis(trimethylammonium)', 'Hexanium', 'Hexonium', 'Esametonio [Italian]'] |  |  | trimethyl-(6-trimethylazaniumylhexyl)azanium dihydroxide |  |  | C[N+](C)(C)CCCCCC[N+](C)(C)C.[OH-].[OH-] |  |  | C12H32N2O2 |  |  | ITH |  |  | 2010
2167 | 0.1119821 | 0 | 0 | 0 | 0 | 0 | 0 | 0 | 0 | 0 | 0 | 0.07166853 | 0 | 0 | 0 | 0 | 0 | 0 | 0 | 0 | 0 | 0 | 0 | 0 | 0 | 0 | 0 | 0 | 0 | 0 | 0 | 0 | 0 | 0 | 0 | 0 | 0 | 0 | 0 | 0.7838746 | 0 | 0.0324748 | 0 | 0 | 0 | 0 | 0 | 0 | 0 | 0 | 0 | 10.1016/j.micromeso.2009.10.005 | yes |  | 0 |  |  | 288 | 135 | yes |  |  |  | hexamethonium |  |  | ITQ-13 |  |  | TEOS, NH4F |  |  |  | 100 | [9 empty] | ['trimethyl-(6-trimethylazaniumylhexyl)azanium dihydroxide', 'trimethyl-(6-trimethylammoniohexyl)ammonium dihydroxide', '2079-78-9', '60-25-3', '870-62-2', '52605_FLUKA', 'Hexamethonium hydroxide solution', "N,N,N,N',N',N'-Hexamethylhexamethylenediammonium dihydroxide", 'Benzohexamethonium', "1,6-Hexanediaminium, N,N,N,N',N',N'-hexamethyl-", 'Ammonium, hexamethylenebis(trimethyl-', 'BRN 1760389', 'Hexamethonium', 'Bistrium', 'Hexon', 'Hexamethonum', 'Hexane-1,6-bis(trimethylammonium)', 'Hexanium', 'Hexonium', 'Esametonio [Italian]'] |  |  | trimethyl-(6-trimethylazaniumylhexyl)azanium dihydroxide |  |  | C[N+](C)(C)CCCCCC[N+](C)(C)C.[OH-].[OH-] |  |  | C12H32N2O2 |  |  | ITH |  |  | 2010
2168 | 0.1007049 | 0 | 0 | 0 | 0 | 0 | 0 | 0 | 0 | 0 | 0 | 0.06445116 | 0 | 0 | 0 | 0 | 0 | 0 | 0 | 0 | 0 | 0 | 0 | 0 | 0 | 0 | 0 | 0 | 0 | 0 | 0 | 0 | 0 | 0 | 0 | 0 | 0 | 0 | 0 | 0.8056395 | 0 | 0.02920443 | 0 | 0 | 0 | 0 | 0 | 0 | 0 | 0 | 0 | 10.1016/j.micromeso.2009.10.005 | yes |  | 0 |  |  | 72 | 135 | yes |  |  |  | hexamethonium |  |  | amorphous |  |  | TEOS, NH4F | [13 empty] | ['trimethyl-(6-trimethylazaniumylhexyl)azanium dihydroxide', 'trimethyl-(6-trimethylammoniohexyl)ammonium dihydroxide', '2079-78-9', '60-25-3', '870-62-2', '52605_FLUKA', 'Hexamethonium hydroxide solution', "N,N,N,N',N',N'-Hexamethylhexamethylenediammonium dihydroxide", 'Benzohexamethonium', "1,6-Hexanediaminium, N,N,N,N',N',N'-hexamethyl-", 'Ammonium, hexamethylenebis(trimethyl-', 'BRN 1760389', 'Hexamethonium', 'Bistrium', 'Hexon', 'Hexamethonum', 'Hexane-1,6-bis(trimethylammonium)', 'Hexanium', 'Hexonium', 'Esametonio [Italian]'] |  |  | trimethyl-(6-trimethylazaniumylhexyl)azanium dihydroxide |  |  | C[N+](C)(C)CCCCCC[N+](C)(C)C.[OH-].[OH-] |  |  | C12H32N2O2 | [5 empty] | 2010
2169 | 0.1007049 | 0 | 0 | 0 | 0 | 0 | 0 | 0 | 0 | 0 | 0 | 0.06445116 | 0 | 0 | 0 | 0 | 0 | 0 | 0 | 0 | 0 | 0 | 0 | 0 | 0 | 0 | 0 | 0 | 0 | 0 | 0 | 0 | 0 | 0 | 0 | 0 | 0 | 0 | 0 | 0.8056395 | 0 | 0.02920443 | 0 | 0 | 0 | 0 | 0 | 0 | 0 | 0 | 0 | 10.1016/j.micromeso.2009.10.005 | yes |  | 0 |  |  | 120 | 135 | yes |  |  |  | hexamethonium |  |  | ITQ-13 |  |  | TEOS, NH4F |  |  |  | 83 | [9 empty] | ['trimethyl-(6-trimethylazaniumylhexyl)azanium dihydroxide', 'trimethyl-(6-trimethylammoniohexyl)ammonium dihydroxide', '2079-78-9', '60-25-3', '870-62-2', '52605_FLUKA', 'Hexamethonium hydroxide solution', "N,N,N,N',N',N'-Hexamethylhexamethylenediammonium dihydroxide", 'Benzohexamethonium', "1,6-Hexanediaminium, N,N,N,N',N',N'-hexamethyl-", 'Ammonium, hexamethylenebis(trimethyl-', 'BRN 1760389', 'Hexamethonium', 'Bistrium', 'Hexon', 'Hexamethonum', 'Hexane-1,6-bis(trimethylammonium)', 'Hexanium', 'Hexonium', 'Esametonio [Italian]'] |  |  | trimethyl-(6-trimethylazaniumylhexyl)azanium dihydroxide |  |  | C[N+](C)(C)CCCCCC[N+](C)(C)C.[OH-].[OH-] |  |  | C12H32N2O2 |  |  | ITH |  |  | 2010
2170 | 0.1007049 | 0 | 0 | 0 | 0 | 0 | 0 | 0 | 0 | 0 | 0 | 0.06445116 | 0 | 0 | 0 | 0 | 0 | 0 | 0 | 0 | 0 | 0 | 0 | 0 | 0 | 0 | 0 | 0 | 0 | 0 | 0 | 0 | 0 | 0 | 0 | 0 | 0 | 0 | 0 | 0.8056395 | 0 | 0.02920443 | 0 | 0 | 0 | 0 | 0 | 0 | 0 | 0 | 0 | 10.1016/j.micromeso.2009.10.005 | yes |  | 0 |  |  | 192 | 135 | yes |  |  |  | hexamethonium |  |  | ITQ-13 |  |  | TEOS, NH4F |  |  |  | 100 | [9 empty] | ['trimethyl-(6-trimethylazaniumylhexyl)azanium dihydroxide', 'trimethyl-(6-trimethylammoniohexyl)ammonium dihydroxide', '2079-78-9', '60-25-3', '870-62-2', '52605_FLUKA', 'Hexamethonium hydroxide solution', "N,N,N,N',N',N'-Hexamethylhexamethylenediammonium dihydroxide", 'Benzohexamethonium', "1,6-Hexanediaminium, N,N,N,N',N',N'-hexamethyl-", 'Ammonium, hexamethylenebis(trimethyl-', 'BRN 1760389', 'Hexamethonium', 'Bistrium', 'Hexon', 'Hexamethonum', 'Hexane-1,6-bis(trimethylammonium)', 'Hexanium', 'Hexonium', 'Esametonio [Italian]'] |  |  | trimethyl-(6-trimethylazaniumylhexyl)azanium dihydroxide |  |  | C[N+](C)(C)CCCCCC[N+](C)(C)C.[OH-].[OH-] |  |  | C12H32N2O2 |  |  | ITH |  |  | 2010
2171 | 0.1007049 | 0 | 0 | 0 | 0 | 0 | 0 | 0 | 0 | 0 | 0 | 0.06445116 | 0 | 0 | 0 | 0 | 0 | 0 | 0 | 0 | 0 | 0 | 0 | 0 | 0 | 0 | 0 | 0 | 0 | 0 | 0 | 0 | 0 | 0 | 0 | 0 | 0 | 0 | 0 | 0.8056395 | 0 | 0.02920443 | 0 | 0 | 0 | 0 | 0 | 0 | 0 | 0 | 0 | 10.1016/j.micromeso.2009.10.005 | yes |  | 0 |  |  | 240 | 135 | yes |  |  |  | hexamethonium |  |  | ITQ-13 |  |  | TEOS, NH4F |  |  |  | 95 | [9 empty] | ['trimethyl-(6-trimethylazaniumylhexyl)azanium dihydroxide', 'trimethyl-(6-trimethylammoniohexyl)ammonium dihydroxide', '2079-78-9', '60-25-3', '870-62-2', '52605_FLUKA', 'Hexamethonium hydroxide solution', "N,N,N,N',N',N'-Hexamethylhexamethylenediammonium dihydroxide", 'Benzohexamethonium', "1,6-Hexanediaminium, N,N,N,N',N',N'-hexamethyl-", 'Ammonium, hexamethylenebis(trimethyl-', 'BRN 1760389', 'Hexamethonium', 'Bistrium', 'Hexon', 'Hexamethonum', 'Hexane-1,6-bis(trimethylammonium)', 'Hexanium', 'Hexonium', 'Esametonio [Italian]'] |  |  | trimethyl-(6-trimethylazaniumylhexyl)azanium dihydroxide |  |  | C[N+](C)(C)CCCCCC[N+](C)(C)C.[OH-].[OH-] |  |  | C12H32N2O2 |  |  | ITH |  |  | 2010
2172 | 0.1007049 | 0 | 0 | 0 | 0 | 0 | 0 | 0 | 0 | 0 | 0 | 0.06445116 | 0 | 0 | 0 | 0 | 0 | 0 | 0 | 0 | 0 | 0 | 0 | 0 | 0 | 0 | 0 | 0 | 0 | 0 | 0 | 0 | 0 | 0 | 0 | 0 | 0 | 0 | 0 | 0.8056395 | 0 | 0.02920443 | 0 | 0 | 0 | 0 | 0 | 0 | 0 | 0 | 0 | 10.1016/j.micromeso.2009.10.005 | yes |  | 0 |  |  | 288 | 135 | yes |  |  |  | hexamethonium |  |  | amorphous | ITQ-13 |  | TEOS, NH4F | [13 empty] | ['trimethyl-(6-trimethylazaniumylhexyl)azanium dihydroxide', 'trimethyl-(6-trimethylammoniohexyl)ammonium dihydroxide', '2079-78-9', '60-25-3', '870-62-2', '52605_FLUKA', 'Hexamethonium hydroxide solution', "N,N,N,N',N',N'-Hexamethylhexamethylenediammonium dihydroxide", 'Benzohexamethonium', "1,6-Hexanediaminium, N,N,N,N',N',N'-hexamethyl-", 'Ammonium, hexamethylenebis(trimethyl-', 'BRN 1760389', 'Hexamethonium', 'Bistrium', 'Hexon', 'Hexamethonum', 'Hexane-1,6-bis(trimethylammonium)', 'Hexanium', 'Hexonium', 'Esametonio [Italian]'] |  |  | trimethyl-(6-trimethylazaniumylhexyl)azanium dihydroxide |  |  | C[N+](C)(C)CCCCCC[N+](C)(C)C.[OH-].[OH-] |  |  | C12H32N2O2 |  |  |  | ITH |  | 2010
2173 | 0.09149131 | 0 | 0 | 0 | 0 | 0 | 0 | 0 | 0 | 0 | 0 | 0.05855444 | 0 | 0 | 0 | 0 | 0 | 0 | 0 | 0 | 0 | 0 | 0 | 0 | 0 | 0 | 0 | 0 | 0 | 0 | 0 | 0 | 0 | 0 | 0 | 0 | 0 | 0 | 0 | 0.8234218 | 0 | 0.02653248 | 0 | 0 | 0 | 0 | 0 | 0 | 0 | 0 | 0 | 10.1016/j.micromeso.2009.10.005 | yes |  | 0 |  |  | 72 | 135 | yes |  |  |  | hexamethonium |  |  | amorphous |  |  | TEOS, NH4F | [13 empty] | ['trimethyl-(6-trimethylazaniumylhexyl)azanium dihydroxide', 'trimethyl-(6-trimethylammoniohexyl)ammonium dihydroxide', '2079-78-9', '60-25-3', '870-62-2', '52605_FLUKA', 'Hexamethonium hydroxide solution', "N,N,N,N',N',N'-Hexamethylhexamethylenediammonium dihydroxide", 'Benzohexamethonium', "1,6-Hexanediaminium, N,N,N,N',N',N'-hexamethyl-", 'Ammonium, hexamethylenebis(trimethyl-', 'BRN 1760389', 'Hexamethonium', 'Bistrium', 'Hexon', 'Hexamethonum', 'Hexane-1,6-bis(trimethylammonium)', 'Hexanium', 'Hexonium', 'Esametonio [Italian]'] |  |  | trimethyl-(6-trimethylazaniumylhexyl)azanium dihydroxide |  |  | C[N+](C)(C)CCCCCC[N+](C)(C)C.[OH-].[OH-] |  |  | C12H32N2O2 | [5 empty] | 2010
2174 | 0.09149131 | 0 | 0 | 0 | 0 | 0 | 0 | 0 | 0 | 0 | 0 | 0.05855444 | 0 | 0 | 0 | 0 | 0 | 0 | 0 | 0 | 0 | 0 | 0 | 0 | 0 | 0 | 0 | 0 | 0 | 0 | 0 | 0 | 0 | 0 | 0 | 0 | 0 | 0 | 0 | 0.8234218 | 0 | 0.02653248 | 0 | 0 | 0 | 0 | 0 | 0 | 0 | 0 | 0 | 10.1016/j.micromeso.2009.10.005 | yes |  | 0 |  |  | 120 | 135 | yes |  |  |  | hexamethonium |  |  | amorphous | ITQ-13 |  | TEOS, NH4F | [13 empty] | ['trimethyl-(6-trimethylazaniumylhexyl)azanium dihydroxide', 'trimethyl-(6-trimethylammoniohexyl)ammonium dihydroxide', '2079-78-9', '60-25-3', '870-62-2', '52605_FLUKA', 'Hexamethonium hydroxide solution', "N,N,N,N',N',N'-Hexamethylhexamethylenediammonium dihydroxide", 'Benzohexamethonium', "1,6-Hexanediaminium, N,N,N,N',N',N'-hexamethyl-", 'Ammonium, hexamethylenebis(trimethyl-', 'BRN 1760389', 'Hexamethonium', 'Bistrium', 'Hexon', 'Hexamethonum', 'Hexane-1,6-bis(trimethylammonium)', 'Hexanium', 'Hexonium', 'Esametonio [Italian]'] |  |  | trimethyl-(6-trimethylazaniumylhexyl)azanium dihydroxide |  |  | C[N+](C)(C)CCCCCC[N+](C)(C)C.[OH-].[OH-] |  |  | C12H32N2O2 |  |  |  | ITH |  | 2010
2175 | 0.09149131 | 0 | 0 | 0 | 0 | 0 | 0 | 0 | 0 | 0 | 0 | 0.05855444 | 0 | 0 | 0 | 0 | 0 | 0 | 0 | 0 | 0 | 0 | 0 | 0 | 0 | 0 | 0 | 0 | 0 | 0 | 0 | 0 | 0 | 0 | 0 | 0 | 0 | 0 | 0 | 0.8234218 | 0 | 0.02653248 | 0 | 0 | 0 | 0 | 0 | 0 | 0 | 0 | 0 | 10.1016/j.micromeso.2009.10.005 | yes |  | 0 |  |  | 192 | 135 | yes |  |  |  | hexamethonium |  |  | amorphous | ITQ-13 |  | TEOS, NH4F | [13 empty] | ['trimethyl-(6-trimethylazaniumylhexyl)azanium dihydroxide', 'trimethyl-(6-trimethylammoniohexyl)ammonium dihydroxide', '2079-78-9', '60-25-3', '870-62-2', '52605_FLUKA', 'Hexamethonium hydroxide solution', "N,N,N,N',N',N'-Hexamethylhexamethylenediammonium dihydroxide", 'Benzohexamethonium', "1,6-Hexanediaminium, N,N,N,N',N',N'-hexamethyl-", 'Ammonium, hexamethylenebis(trimethyl-', 'BRN 1760389', 'Hexamethonium', 'Bistrium', 'Hexon', 'Hexamethonum', 'Hexane-1,6-bis(trimethylammonium)', 'Hexanium', 'Hexonium', 'Esametonio [Italian]'] |  |  | trimethyl-(6-trimethylazaniumylhexyl)azanium dihydroxide |  |  | C[N+](C)(C)CCCCCC[N+](C)(C)C.[OH-].[OH-] |  |  | C12H32N2O2 |  |  |  | ITH |  | 2010
2176 | 0.09149131 | 0 | 0 | 0 | 0 | 0 | 0 | 0 | 0 | 0 | 0 | 0.05855444 | 0 | 0 | 0 | 0 | 0 | 0 | 0 | 0 | 0 | 0 | 0 | 0 | 0 | 0 | 0 | 0 | 0 | 0 | 0 | 0 | 0 | 0 | 0 | 0 | 0 | 0 | 0 | 0.8234218 | 0 | 0.02653248 | 0 | 0 | 0 | 0 | 0 | 0 | 0 | 0 | 0 | 10.1016/j.micromeso.2009.10.005 | yes |  | 0 |  |  | 240 | 135 | yes |  |  |  | hexamethonium |  |  | ITQ-13 |  |  | TEOS, NH4F |  |  |  | 100 | [9 empty] | ['trimethyl-(6-trimethylazaniumylhexyl)azanium dihydroxide', 'trimethyl-(6-trimethylammoniohexyl)ammonium dihydroxide', '2079-78-9', '60-25-3', '870-62-2', '52605_FLUKA', 'Hexamethonium hydroxide solution', "N,N,N,N',N',N'-Hexamethylhexamethylenediammonium dihydroxide", 'Benzohexamethonium', "1,6-Hexanediaminium, N,N,N,N',N',N'-hexamethyl-", 'Ammonium, hexamethylenebis(trimethyl-', 'BRN 1760389', 'Hexamethonium', 'Bistrium', 'Hexon', 'Hexamethonum', 'Hexane-1,6-bis(trimethylammonium)', 'Hexanium', 'Hexonium', 'Esametonio [Italian]'] |  |  | trimethyl-(6-trimethylazaniumylhexyl)azanium dihydroxide |  |  | C[N+](C)(C)CCCCCC[N+](C)(C)C.[OH-].[OH-] |  |  | C12H32N2O2 |  |  | ITH |  |  | 2010
2177 | 0.09149131 | 0 | 0 | 0 | 0 | 0 | 0 | 0 | 0 | 0 | 0 | 0.05855444 | 0 | 0 | 0 | 0 | 0 | 0 | 0 | 0 | 0 | 0 | 0 | 0 | 0 | 0 | 0 | 0 | 0 | 0 | 0 | 0 | 0 | 0 | 0 | 0 | 0 | 0 | 0 | 0.8234218 | 0 | 0.02653248 | 0 | 0 | 0 | 0 | 0 | 0 | 0 | 0 | 0 | 10.1016/j.micromeso.2009.10.005 | yes |  | 0 |  |  | 288 | 135 | yes |  |  |  | hexamethonium |  |  | amorphous | ITQ-13 |  | TEOS, NH4F | [13 empty] | ['trimethyl-(6-trimethylazaniumylhexyl)azanium dihydroxide', 'trimethyl-(6-trimethylammoniohexyl)ammonium dihydroxide', '2079-78-9', '60-25-3', '870-62-2', '52605_FLUKA', 'Hexamethonium hydroxide solution', "N,N,N,N',N',N'-Hexamethylhexamethylenediammonium dihydroxide", 'Benzohexamethonium', "1,6-Hexanediaminium, N,N,N,N',N',N'-hexamethyl-", 'Ammonium, hexamethylenebis(trimethyl-', 'BRN 1760389', 'Hexamethonium', 'Bistrium', 'Hexon', 'Hexamethonum', 'Hexane-1,6-bis(trimethylammonium)', 'Hexanium', 'Hexonium', 'Esametonio [Italian]'] |  |  | trimethyl-(6-trimethylazaniumylhexyl)azanium dihydroxide |  |  | C[N+](C)(C)CCCCCC[N+](C)(C)C.[OH-].[OH-] |  |  | C12H32N2O2 |  |  |  | ITH |  | 2010
2178 | 0.0838223 | 0 | 0 | 0 | 0 | 0 | 0 | 0 | 0 | 0 | 0 | 0.05364627 | 0 | 0 | 0 | 0 | 0 | 0 | 0 | 0 | 0 | 0 | 0 | 0 | 0 | 0 | 0 | 0 | 0 | 0 | 0 | 0 | 0 | 0 | 0 | 0 | 0 | 0 | 0 | 0.838223 | 0 | 0.02430847 | 0 | 0 | 0 | 0 | 0 | 0 | 0 | 0 | 0 | 10.1016/j.micromeso.2009.10.005 | yes |  | 0 |  |  | 72 | 135 | yes |  |  |  | hexamethonium |  |  | amorphous |  |  | TEOS, NH4F | [13 empty] | ['trimethyl-(6-trimethylazaniumylhexyl)azanium dihydroxide', 'trimethyl-(6-trimethylammoniohexyl)ammonium dihydroxide', '2079-78-9', '60-25-3', '870-62-2', '52605_FLUKA', 'Hexamethonium hydroxide solution', "N,N,N,N',N',N'-Hexamethylhexamethylenediammonium dihydroxide", 'Benzohexamethonium', "1,6-Hexanediaminium, N,N,N,N',N',N'-hexamethyl-", 'Ammonium, hexamethylenebis(trimethyl-', 'BRN 1760389', 'Hexamethonium', 'Bistrium', 'Hexon', 'Hexamethonum', 'Hexane-1,6-bis(trimethylammonium)', 'Hexanium', 'Hexonium', 'Esametonio [Italian]'] |  |  | trimethyl-(6-trimethylazaniumylhexyl)azanium dihydroxide |  |  | C[N+](C)(C)CCCCCC[N+](C)(C)C.[OH-].[OH-] |  |  | C12H32N2O2 | [5 empty] | 2010
2179 | 0.0838223 | 0 | 0 | 0 | 0 | 0 | 0 | 0 | 0 | 0 | 0 | 0.05364627 | 0 | 0 | 0 | 0 | 0 | 0 | 0 | 0 | 0 | 0 | 0 | 0 | 0 | 0 | 0 | 0 | 0 | 0 | 0 | 0 | 0 | 0 | 0 | 0 | 0 | 0 | 0 | 0.838223 | 0 | 0.02430847 | 0 | 0 | 0 | 0 | 0 | 0 | 0 | 0 | 0 | 10.1016/j.micromeso.2009.10.005 | yes |  | 0 |  |  | 120 | 135 | yes |  |  |  | hexamethonium |  |  | amorphous | ITQ-13 |  | TEOS, NH4F | [13 empty] | ['trimethyl-(6-trimethylazaniumylhexyl)azanium dihydroxide', 'trimethyl-(6-trimethylammoniohexyl)ammonium dihydroxide', '2079-78-9', '60-25-3', '870-62-2', '52605_FLUKA', 'Hexamethonium hydroxide solution', "N,N,N,N',N',N'-Hexamethylhexamethylenediammonium dihydroxide", 'Benzohexamethonium', "1,6-Hexanediaminium, N,N,N,N',N',N'-hexamethyl-", 'Ammonium, hexamethylenebis(trimethyl-', 'BRN 1760389', 'Hexamethonium', 'Bistrium', 'Hexon', 'Hexamethonum', 'Hexane-1,6-bis(trimethylammonium)', 'Hexanium', 'Hexonium', 'Esametonio [Italian]'] |  |  | trimethyl-(6-trimethylazaniumylhexyl)azanium dihydroxide |  |  | C[N+](C)(C)CCCCCC[N+](C)(C)C.[OH-].[OH-] |  |  | C12H32N2O2 |  |  |  | ITH |  | 2010
2180 | 0.0838223 | 0 | 0 | 0 | 0 | 0 | 0 | 0 | 0 | 0 | 0 | 0.05364627 | 0 | 0 | 0 | 0 | 0 | 0 | 0 | 0 | 0 | 0 | 0 | 0 | 0 | 0 | 0 | 0 | 0 | 0 | 0 | 0 | 0 | 0 | 0 | 0 | 0 | 0 | 0 | 0.838223 | 0 | 0.02430847 | 0 | 0 | 0 | 0 | 0 | 0 | 0 | 0 | 0 | 10.1016/j.micromeso.2009.10.005 | yes |  | 0 |  |  | 192 | 135 | yes |  |  |  | hexamethonium |  |  | amorphous | ITQ-13 |  | TEOS, NH4F | [13 empty] | ['trimethyl-(6-trimethylazaniumylhexyl)azanium dihydroxide', 'trimethyl-(6-trimethylammoniohexyl)ammonium dihydroxide', '2079-78-9', '60-25-3', '870-62-2', '52605_FLUKA', 'Hexamethonium hydroxide solution', "N,N,N,N',N',N'-Hexamethylhexamethylenediammonium dihydroxide", 'Benzohexamethonium', "1,6-Hexanediaminium, N,N,N,N',N',N'-hexamethyl-", 'Ammonium, hexamethylenebis(trimethyl-', 'BRN 1760389', 'Hexamethonium', 'Bistrium', 'Hexon', 'Hexamethonum', 'Hexane-1,6-bis(trimethylammonium)', 'Hexanium', 'Hexonium', 'Esametonio [Italian]'] |  |  | trimethyl-(6-trimethylazaniumylhexyl)azanium dihydroxide |  |  | C[N+](C)(C)CCCCCC[N+](C)(C)C.[OH-].[OH-] |  |  | C12H32N2O2 |  |  |  | ITH |  | 2010
2181 | 0.0838223 | 0 | 0 | 0 | 0 | 0 | 0 | 0 | 0 | 0 | 0 | 0.05364627 | 0 | 0 | 0 | 0 | 0 | 0 | 0 | 0 | 0 | 0 | 0 | 0 | 0 | 0 | 0 | 0 | 0 | 0 | 0 | 0 | 0 | 0 | 0 | 0 | 0 | 0 | 0 | 0.838223 | 0 | 0.02430847 | 0 | 0 | 0 | 0 | 0 | 0 | 0 | 0 | 0 | 10.1016/j.micromeso.2009.10.005 | yes |  | 0 |  |  | 240 | 135 | yes |  |  |  | hexamethonium |  |  | amorphous | ITQ-13 |  | TEOS, NH4F | [13 empty] | ['trimethyl-(6-trimethylazaniumylhexyl)azanium dihydroxide', 'trimethyl-(6-trimethylammoniohexyl)ammonium dihydroxide', '2079-78-9', '60-25-3', '870-62-2', '52605_FLUKA', 'Hexamethonium hydroxide solution', "N,N,N,N',N',N'-Hexamethylhexamethylenediammonium dihydroxide", 'Benzohexamethonium', "1,6-Hexanediaminium, N,N,N,N',N',N'-hexamethyl-", 'Ammonium, hexamethylenebis(trimethyl-', 'BRN 1760389', 'Hexamethonium', 'Bistrium', 'Hexon', 'Hexamethonum', 'Hexane-1,6-bis(trimethylammonium)', 'Hexanium', 'Hexonium', 'Esametonio [Italian]'] |  |  | trimethyl-(6-trimethylazaniumylhexyl)azanium dihydroxide |  |  | C[N+](C)(C)CCCCCC[N+](C)(C)C.[OH-].[OH-] |  |  | C12H32N2O2 |  |  |  | ITH |  | 2010
2182 | 0.07178751 | 0 | 0 | 0 | 0 | 0 | 0 | 0 | 0 | 0 | 0 | 0.04594401 | 0 | 0 | 0 | 0 | 0 | 0 | 0 | 0 | 0 | 0 | 0 | 0 | 0 | 0 | 0 | 0 | 0 | 0 | 0 | 0 | 0 | 0 | 0 | 0 | 0 | 0 | 0 | 0.8614501 | 0 | 0.02081838 | 0 | 0 | 0 | 0 | 0 | 0 | 0 | 0 | 0 | 10.1016/j.micromeso.2009.10.005 | yes |  | 0 |  |  | 72 | 135 | yes |  |  |  | hexamethonium |  |  | amorphous |  |  | TEOS, NH4F | [13 empty] | ['trimethyl-(6-trimethylazaniumylhexyl)azanium dihydroxide', 'trimethyl-(6-trimethylammoniohexyl)ammonium dihydroxide', '2079-78-9', '60-25-3', '870-62-2', '52605_FLUKA', 'Hexamethonium hydroxide solution', "N,N,N,N',N',N'-Hexamethylhexamethylenediammonium dihydroxide", 'Benzohexamethonium', "1,6-Hexanediaminium, N,N,N,N',N',N'-hexamethyl-", 'Ammonium, hexamethylenebis(trimethyl-', 'BRN 1760389', 'Hexamethonium', 'Bistrium', 'Hexon', 'Hexamethonum', 'Hexane-1,6-bis(trimethylammonium)', 'Hexanium', 'Hexonium', 'Esametonio [Italian]'] |  |  | trimethyl-(6-trimethylazaniumylhexyl)azanium dihydroxide |  |  | C[N+](C)(C)CCCCCC[N+](C)(C)C.[OH-].[OH-] |  |  | C12H32N2O2 | [5 empty] | 2010
2183 | 0.07178751 | 0 | 0 | 0 | 0 | 0 | 0 | 0 | 0 | 0 | 0 | 0.04594401 | 0 | 0 | 0 | 0 | 0 | 0 | 0 | 0 | 0 | 0 | 0 | 0 | 0 | 0 | 0 | 0 | 0 | 0 | 0 | 0 | 0 | 0 | 0 | 0 | 0 | 0 | 0 | 0.8614501 | 0 | 0.02081838 | 0 | 0 | 0 | 0 | 0 | 0 | 0 | 0 | 0 | 10.1016/j.micromeso.2009.10.005 | yes |  | 0 |  |  | 120 | 135 | yes |  |  |  | hexamethonium |  |  | amorphous |  |  | TEOS, NH4F | [13 empty] | ['trimethyl-(6-trimethylazaniumylhexyl)azanium dihydroxide', 'trimethyl-(6-trimethylammoniohexyl)ammonium dihydroxide', '2079-78-9', '60-25-3', '870-62-2', '52605_FLUKA', 'Hexamethonium hydroxide solution', "N,N,N,N',N',N'-Hexamethylhexamethylenediammonium dihydroxide", 'Benzohexamethonium', "1,6-Hexanediaminium, N,N,N,N',N',N'-hexamethyl-", 'Ammonium, hexamethylenebis(trimethyl-', 'BRN 1760389', 'Hexamethonium', 'Bistrium', 'Hexon', 'Hexamethonum', 'Hexane-1,6-bis(trimethylammonium)', 'Hexanium', 'Hexonium', 'Esametonio [Italian]'] |  |  | trimethyl-(6-trimethylazaniumylhexyl)azanium dihydroxide |  |  | C[N+](C)(C)CCCCCC[N+](C)(C)C.[OH-].[OH-] |  |  | C12H32N2O2 | [5 empty] | 2010
2184 | 0.07178751 | 0 | 0 | 0 | 0 | 0 | 0 | 0 | 0 | 0 | 0 | 0.04594401 | 0 | 0 | 0 | 0 | 0 | 0 | 0 | 0 | 0 | 0 | 0 | 0 | 0 | 0 | 0 | 0 | 0 | 0 | 0 | 0 | 0 | 0 | 0 | 0 | 0 | 0 | 0 | 0.8614501 | 0 | 0.02081838 | 0 | 0 | 0 | 0 | 0 | 0 | 0 | 0 | 0 | 10.1016/j.micromeso.2009.10.005 | yes |  | 0 |  |  | 192 | 135 | yes |  |  |  | hexamethonium |  |  | amorphous |  |  | TEOS, NH4F | [13 empty] | ['trimethyl-(6-trimethylazaniumylhexyl)azanium dihydroxide', 'trimethyl-(6-trimethylammoniohexyl)ammonium dihydroxide', '2079-78-9', '60-25-3', '870-62-2', '52605_FLUKA', 'Hexamethonium hydroxide solution', "N,N,N,N',N',N'-Hexamethylhexamethylenediammonium dihydroxide", 'Benzohexamethonium', "1,6-Hexanediaminium, N,N,N,N',N',N'-hexamethyl-", 'Ammonium, hexamethylenebis(trimethyl-', 'BRN 1760389', 'Hexamethonium', 'Bistrium', 'Hexon', 'Hexamethonum', 'Hexane-1,6-bis(trimethylammonium)', 'Hexanium', 'Hexonium', 'Esametonio [Italian]'] |  |  | trimethyl-(6-trimethylazaniumylhexyl)azanium dihydroxide |  |  | C[N+](C)(C)CCCCCC[N+](C)(C)C.[OH-].[OH-] |  |  | C12H32N2O2 | [5 empty] | 2010
2185 | 0.07178751 | 0 | 0 | 0 | 0 | 0 | 0 | 0 | 0 | 0 | 0 | 0.04594401 | 0 | 0 | 0 | 0 | 0 | 0 | 0 | 0 | 0 | 0 | 0 | 0 | 0 | 0 | 0 | 0 | 0 | 0 | 0 | 0 | 0 | 0 | 0 | 0 | 0 | 0 | 0 | 0.8614501 | 0 | 0.02081838 | 0 | 0 | 0 | 0 | 0 | 0 | 0 | 0 | 0 | 10.1016/j.micromeso.2009.10.005 | yes |  | 0 |  |  | 240 | 135 | yes |  |  |  | hexamethonium |  |  | amorphous |  |  | TEOS, NH4F | [13 empty] | ['trimethyl-(6-trimethylazaniumylhexyl)azanium dihydroxide', 'trimethyl-(6-trimethylammoniohexyl)ammonium dihydroxide', '2079-78-9', '60-25-3', '870-62-2', '52605_FLUKA', 'Hexamethonium hydroxide solution', "N,N,N,N',N',N'-Hexamethylhexamethylenediammonium dihydroxide", 'Benzohexamethonium', "1,6-Hexanediaminium, N,N,N,N',N',N'-hexamethyl-", 'Ammonium, hexamethylenebis(trimethyl-', 'BRN 1760389', 'Hexamethonium', 'Bistrium', 'Hexon', 'Hexamethonum', 'Hexane-1,6-bis(trimethylammonium)', 'Hexanium', 'Hexonium', 'Esametonio [Italian]'] |  |  | trimethyl-(6-trimethylazaniumylhexyl)azanium dihydroxide |  |  | C[N+](C)(C)CCCCCC[N+](C)(C)C.[OH-].[OH-] |  |  | C12H32N2O2 | [5 empty] | 2010
2186 | 0.07178751 | 0 | 0 | 0 | 0 | 0 | 0 | 0 | 0 | 0 | 0 | 0.04594401 | 0 | 0 | 0 | 0 | 0 | 0 | 0 | 0 | 0 | 0 | 0 | 0 | 0 | 0 | 0 | 0 | 0 | 0 | 0 | 0 | 0 | 0 | 0 | 0 | 0 | 0 | 0 | 0.8614501 | 0 | 0.02081838 | 0 | 0 | 0 | 0 | 0 | 0 | 0 | 0 | 0 | 10.1016/j.micromeso.2009.10.005 | yes | 0 | 0 |  |  | 288 | 135 | yes |  | 0 | 0 | hexamethonium |  |  | amorphous |  |  | TEOS, NH4F |  | 0 | 0 | 0 | 0 | 0 | 0 | 0 | 0 |  |  |  |  | ['trimethyl-(6-trimethylazaniumylhexyl)azanium dihydroxide', 'trimethyl-(6-trimethylammoniohexyl)ammonium dihydroxide', '2079-78-9', '60-25-3', '870-62-2', '52605_FLUKA', 'Hexamethonium hydroxide solution', "N,N,N,N',N',N'-Hexamethylhexamethylenediammonium dihydroxide", 'Benzohexamethonium', "1,6-Hexanediaminium, N,N,N,N',N',N'-hexamethyl-", 'Ammonium, hexamethylenebis(trimethyl-', 'BRN 1760389', 'Hexamethonium', 'Bistrium', 'Hexon', 'Hexamethonum', 'Hexane-1,6-bis(trimethylammonium)', 'Hexanium', 'Hexonium', 'Esametonio [Italian]'] |  |  | trimethyl-(6-trimethylazaniumylhexyl)azanium dihydroxide |  |  | C[N+](C)(C)CCCCCC[N+](C)(C)C.[OH-].[OH-] |  |  | C12H32N2O2 | [5 empty] | 2010
2187
2188 | 0.009615385 | 0 | 0 | 0 | 0 | 0 | 0 | 0 | 0 | 0 | 0 | 0.009615385 | 0.009615385 | 0 | 0 | 0 | 0 | 0 | 0 | 0 | 0 | 0 | 0 | 0 | 0 | 0 | 0 | 0 | 0 | 0 | 0 | 0 | 0 | 0 | 0 | 0 | 0 | 0 | 0 | 0.9615385 | 0 | 0.004807692 | 0.004807692 | 0 | 0 | 0 | 0 | 0 | 0 | 0 | 0 | 10.1016/j.micromeso.2009.10.021 | yes |  | 0 | 0.5 |  | 96 | 150 |  |  |  |  | 4,7,13,16,21,24-Hexaoxa-1,10-diazabicyclo[8.8.8]hexacosane |  |  | ITQ-29 |  |  | TEOS, HF, GeO2 |  |  |  |  | 6.6 | [5 empty] | Facile and reproducible synthesis of ITQ-29 zeolite by using Kryptofix 222 as the structure directing agent | ['organic structure directing agent', 'crown ether kryptofix 222', 'using supramolecular self'] | ['ethanol formed upon hydrolysis', 'abcr ); kryptofix 222', 'ultrasonic cleaner several times'] | ['4,7,13,16,21,24-Hexaoxa-1,10-diazabicyclo[8.8.8]hexacosane', '23978-09-8', 'ST5306906', '4,7,13,16,21,24-Hexaoxa-1,10-diazabicyclo[8.8.8.]hexacosane', '52910_FLUKA', 'BB_SC-0283', '13,16,21,24-Hexaoxa-1,10-diazabicyclo-(8,8,8)-hexacosane', '4,7,13,16,21,24-Hexaoxa-1,10-diazabicyclo(8.8.8)hexacosane', 'BRN 0620282', 'Crypt-2,2,2', 'Cryptand C 222', 'Cryptofix 222', 'EINECS 245-962-4', 'Kryptand 222', 'Ligand 222', 'NSC 264495', '2,2,2-Cryptand', '4,7,13,16,21,24-Hexaoxa-1,10-diazabicyclo[8.8.8]hexacosane', 'Cryptand 222', 'Cryptate 222', 'Cryptating agent 222', 'Kriptofix 222', 'Kryptofix 222', 'Kryptofix Merck 222', 'NSC264495', '291110_ALDRICH'] |  |  | 4,7,13,16,21,24-Hexaoxa-1,10-diazabicyclo[8.8.8]hexacosane |  |  | C1COCCN2CCOCCOCCN(CCO1)CCOCCOCC2 |  |  | C18H36N2O6 |  |  | LTA |  |  | 2010
2189 | 0.01923077 | 0 | 0 | 0 | 0 | 0 | 0 | 0 | 0 | 0 | 0 | 0.009615385 | 0 | 0 | 0 | 0 | 0 | 0 | 0 | 0 | 0 | 0 | 0 | 0 | 0 | 0 | 0 | 0 | 0 | 0 | 0 | 0 | 0 | 0 | 0 | 0 | 0 | 0 | 0 | 0.9615385 | 0 | 0.004807692 | 0.004807692 | 0 | 0 | 0 | 0 | 0 | 0 | 0 | 0 | 10.1016/j.micromeso.2009.10.021 | yes |  | 0 | 0.5 |  | 96 | 150 |  |  |  |  | 4,7,13,16,21,24-Hexaoxa-1,10-diazabicyclo[8.8.8]hexacosane |  |  | ITQ-29 |  |  | TEOS, HF, GeO2 | [13 empty] | ['4,7,13,16,21,24-Hexaoxa-1,10-diazabicyclo[8.8.8]hexacosane', '23978-09-8', 'ST5306906', '4,7,13,16,21,24-Hexaoxa-1,10-diazabicyclo[8.8.8.]hexacosane', '52910_FLUKA', 'BB_SC-0283', '13,16,21,24-Hexaoxa-1,10-diazabicyclo-(8,8,8)-hexacosane', '4,7,13,16,21,24-Hexaoxa-1,10-diazabicyclo(8.8.8)hexacosane', 'BRN 0620282', 'Crypt-2,2,2', 'Cryptand C 222', 'Cryptofix 222', 'EINECS 245-962-4', 'Kryptand 222', 'Ligand 222', 'NSC 264495', '2,2,2-Cryptand', '4,7,13,16,21,24-Hexaoxa-1,10-diazabicyclo[8.8.8]hexacosane', 'Cryptand 222', 'Cryptate 222', 'Cryptating agent 222', 'Kriptofix 222', 'Kryptofix 222', 'Kryptofix Merck 222', 'NSC264495', '291110_ALDRICH'] |  |  | 4,7,13,16,21,24-Hexaoxa-1,10-diazabicyclo[8.8.8]hexacosane |  |  | C1COCCN2CCOCCOCCN(CCO1)CCOCCOCC2 |  |  | C18H36N2O6 |  |  | LTA |  |  | 2010
2190 | 0.01634615 | 0 | 0 | 0 | 0 | 0 | 0 | 0 | 0 | 0 | 0 | 0.009615385 | 0.002884615 | 0 | 0 | 0 | 0 | 0 | 0 | 0 | 0 | 0 | 0 | 0 | 0 | 0 | 0 | 0 | 0 | 0 | 0 | 0 | 0 | 0 | 0 | 0 | 0 | 0 | 0 | 0.9615385 | 0 | 0.004807692 | 0.004807692 | 0 | 0 | 0 | 0 | 0 | 0 | 0 | 0 | 10.1016/j.micromeso.2009.10.021 | yes |  | 0 | 0.5 |  | 96 | 150 |  |  |  |  | 4,7,13,16,21,24-Hexaoxa-1,10-diazabicyclo[8.8.8]hexacosane |  |  | ITQ-29 |  |  | TEOS, HF, GeO2 | [13 empty] | ['4,7,13,16,21,24-Hexaoxa-1,10-diazabicyclo[8.8.8]hexacosane', '23978-09-8', 'ST5306906', '4,7,13,16,21,24-Hexaoxa-1,10-diazabicyclo[8.8.8.]hexacosane', '52910_FLUKA', 'BB_SC-0283', '13,16,21,24-Hexaoxa-1,10-diazabicyclo-(8,8,8)-hexacosane', '4,7,13,16,21,24-Hexaoxa-1,10-diazabicyclo(8.8.8)hexacosane', 'BRN 0620282', 'Crypt-2,2,2', 'Cryptand C 222', 'Cryptofix 222', 'EINECS 245-962-4', 'Kryptand 222', 'Ligand 222', 'NSC 264495', '2,2,2-Cryptand', '4,7,13,16,21,24-Hexaoxa-1,10-diazabicyclo[8.8.8]hexacosane', 'Cryptand 222', 'Cryptate 222', 'Cryptating agent 222', 'Kriptofix 222', 'Kryptofix 222', 'Kryptofix Merck 222', 'NSC264495', '291110_ALDRICH'] |  |  | 4,7,13,16,21,24-Hexaoxa-1,10-diazabicyclo[8.8.8]hexacosane |  |  | C1COCCN2CCOCCOCCN(CCO1)CCOCCOCC2 |  |  | C18H36N2O6 |  |  | LTA |  |  | 2010
2191 | 0.01288462 | 0 | 0 | 0 | 0 | 0 | 0 | 0 | 0 | 0 | 0 | 0.009615385 | 0.006346154 | 0 | 0 | 0 | 0 | 0 | 0 | 0 | 0 | 0 | 0 | 0 | 0 | 0 | 0 | 0 | 0 | 0 | 0 | 0 | 0 | 0 | 0 | 0 | 0 | 0 | 0 | 0.9615385 | 0 | 0.004807692 | 0.004807692 | 0 | 0 | 0 | 0 | 0 | 0 | 0 | 0 | 10.1016/j.micromeso.2009.10.021 | yes |  | 0 | 0.5 |  | 96 | 150 |  |  |  |  | 4,7,13,16,21,24-Hexaoxa-1,10-diazabicyclo[8.8.8]hexacosane |  |  | ITQ-29 |  |  | TEOS, HF, GeO2 | [13 empty] | ['4,7,13,16,21,24-Hexaoxa-1,10-diazabicyclo[8.8.8]hexacosane', '23978-09-8', 'ST5306906', '4,7,13,16,21,24-Hexaoxa-1,10-diazabicyclo[8.8.8.]hexacosane', '52910_FLUKA', 'BB_SC-0283', '13,16,21,24-Hexaoxa-1,10-diazabicyclo-(8,8,8)-hexacosane', '4,7,13,16,21,24-Hexaoxa-1,10-diazabicyclo(8.8.8)hexacosane', 'BRN 0620282', 'Crypt-2,2,2', 'Cryptand C 222', 'Cryptofix 222', 'EINECS 245-962-4', 'Kryptand 222', 'Ligand 222', 'NSC 264495', '2,2,2-Cryptand', '4,7,13,16,21,24-Hexaoxa-1,10-diazabicyclo[8.8.8]hexacosane', 'Cryptand 222', 'Cryptate 222', 'Cryptating agent 222', 'Kriptofix 222', 'Kryptofix 222', 'Kryptofix Merck 222', 'NSC264495', '291110_ALDRICH'] |  |  | 4,7,13,16,21,24-Hexaoxa-1,10-diazabicyclo[8.8.8]hexacosane |  |  | C1COCCN2CCOCCOCCN(CCO1)CCOCCOCC2 |  |  | C18H36N2O6 |  |  | LTA |  |  | 2010
2192 | 0.009615385 | 0 | 0 | 0 | 0 | 0 | 0 | 0 | 0 | 0 | 0 | 0.009615385 | 0.009615385 | 0 | 0 | 0 | 0 | 0 | 0 | 0 | 0 | 0 | 0 | 0 | 0 | 0 | 0 | 0 | 0 | 0 | 0 | 0 | 0 | 0 | 0 | 0 | 0 | 0 | 0 | 0.9615385 | 0 | 0.004807692 | 0.004807692 | 0 | 0 | 0 | 0 | 0 | 0 | 0 | 0 | 10.1016/j.micromeso.2009.10.021 | yes |  | 0 | 0.5 |  | 96 | 150 |  |  |  |  | 4,7,13,16,21,24-Hexaoxa-1,10-diazabicyclo[8.8.8]hexacosane |  |  | ITQ-29 |  |  | TEOS, HF, GeO2 | [13 empty] | ['4,7,13,16,21,24-Hexaoxa-1,10-diazabicyclo[8.8.8]hexacosane', '23978-09-8', 'ST5306906', '4,7,13,16,21,24-Hexaoxa-1,10-diazabicyclo[8.8.8.]hexacosane', '52910_FLUKA', 'BB_SC-0283', '13,16,21,24-Hexaoxa-1,10-diazabicyclo-(8,8,8)-hexacosane', '4,7,13,16,21,24-Hexaoxa-1,10-diazabicyclo(8.8.8)hexacosane', 'BRN 0620282', 'Crypt-2,2,2', 'Cryptand C 222', 'Cryptofix 222', 'EINECS 245-962-4', 'Kryptand 222', 'Ligand 222', 'NSC 264495', '2,2,2-Cryptand', '4,7,13,16,21,24-Hexaoxa-1,10-diazabicyclo[8.8.8]hexacosane', 'Cryptand 222', 'Cryptate 222', 'Cryptating agent 222', 'Kriptofix 222', 'Kryptofix 222', 'Kryptofix Merck 222', 'NSC264495', '291110_ALDRICH'] |  |  | 4,7,13,16,21,24-Hexaoxa-1,10-diazabicyclo[8.8.8]hexacosane |  |  | C1COCCN2CCOCCOCCN(CCO1)CCOCCOCC2 |  |  | C18H36N2O6 |  |  | LTA |  |  | 2010
2193 | 0.01634615 | 0 | 0 | 0 | 0 | 0 | 0 | 0 | 0 | 0 | 0 | 0.009615385 | 0.002884615 | 0 | 0 | 0 | 0 | 0 | 0 | 0 | 0 | 0 | 0 | 0 | 0 | 0 | 0 | 0 | 0 | 0 | 0 | 0 | 0 | 0 | 0 | 0 | 0 | 0 | 0 | 0.9615385 | 0 | 0.004807692 | 0.004807692 | 0 | 0 | 0 | 0 | 0 | 0 | 0 | 0 | 10.1016/j.micromeso.2009.10.021 | yes |  | 0 | 0.5 |  | 72 | 175 |  |  |  |  | 4,7,13,16,21,24-Hexaoxa-1,10-diazabicyclo[8.8.8]hexacosane |  |  | ITQ-29 |  |  | TEOS, HF, GeO2 | [13 empty] | ['4,7,13,16,21,24-Hexaoxa-1,10-diazabicyclo[8.8.8]hexacosane', '23978-09-8', 'ST5306906', '4,7,13,16,21,24-Hexaoxa-1,10-diazabicyclo[8.8.8.]hexacosane', '52910_FLUKA', 'BB_SC-0283', '13,16,21,24-Hexaoxa-1,10-diazabicyclo-(8,8,8)-hexacosane', '4,7,13,16,21,24-Hexaoxa-1,10-diazabicyclo(8.8.8)hexacosane', 'BRN 0620282', 'Crypt-2,2,2', 'Cryptand C 222', 'Cryptofix 222', 'EINECS 245-962-4', 'Kryptand 222', 'Ligand 222', 'NSC 264495', '2,2,2-Cryptand', '4,7,13,16,21,24-Hexaoxa-1,10-diazabicyclo[8.8.8]hexacosane', 'Cryptand 222', 'Cryptate 222', 'Cryptating agent 222', 'Kriptofix 222', 'Kryptofix 222', 'Kryptofix Merck 222', 'NSC264495', '291110_ALDRICH'] |  |  | 4,7,13,16,21,24-Hexaoxa-1,10-diazabicyclo[8.8.8]hexacosane |  |  | C1COCCN2CCOCCOCCN(CCO1)CCOCCOCC2 |  |  | C18H36N2O6 |  |  | LTA |  |  | 2010
2194 | 0.01634615 | 0 | 0 | 0 | 0 | 0 | 0 | 0 | 0 | 0 | 0 | 0.009615385 | 0.002884615 | 0 | 0 | 0 | 0 | 0 | 0 | 0 | 0 | 0 | 0 | 0 | 0 | 0 | 0 | 0 | 0 | 0 | 0 | 0 | 0 | 0 | 0 | 0 | 0 | 0 | 0 | 0.9615385 | 0 | 0.004807692 | 0.004807692 | 0 | 0 | 0 | 0 | 0 | 0 | 0 | 0 | 10.1016/j.micromeso.2009.10.021 | yes | 0 | 0 | 0.5 | 0 | 96 | 150 |  |  | 0 | 0 | 4,7,13,16,21,24-Hexaoxa-1,10-diazabicyclo[8.8.8]hexacosane | tetramethylammonium |  | ITQ-29 |  |  | Ludox AS-40, HF, GeO2 |  | 0 | 0 | 0 | 0 | 0 | 0 | 0 | 0 |  |  |  |  | ['4,7,13,16,21,24-Hexaoxa-1,10-diazabicyclo[8.8.8]hexacosane', '23978-09-8', 'ST5306906', '4,7,13,16,21,24-Hexaoxa-1,10-diazabicyclo[8.8.8.]hexacosane', '52910_FLUKA', 'BB_SC-0283', '13,16,21,24-Hexaoxa-1,10-diazabicyclo-(8,8,8)-hexacosane', '4,7,13,16,21,24-Hexaoxa-1,10-diazabicyclo(8.8.8)hexacosane', 'BRN 0620282', 'Crypt-2,2,2', 'Cryptand C 222', 'Cryptofix 222', 'EINECS 245-962-4', 'Kryptand 222', 'Ligand 222', 'NSC 264495', '2,2,2-Cryptand', '4,7,13,16,21,24-Hexaoxa-1,10-diazabicyclo[8.8.8]hexacosane', 'Cryptand 222', 'Cryptate 222', 'Cryptating agent 222', 'Kriptofix 222', 'Kryptofix 222', 'Kryptofix Merck 222', 'NSC264495', '291110_ALDRICH'] | ['tetramethylazanium', 'Tetramethylammonium', '14190-16-0', '12545-87-8', '28109-81-1', '76913-76-3', '12386-10-6', 'Tetramethylammonium', 'ZINC00967771', 'EINECS 235-626-5', 'Methanaminium, N,N,N-trimethyl-, octahydrotriborate(1-)', 'Tetramethylammonium octahydrotriborate', 'tetramethylazanium', 'InChI=1/C4H12N/c1-5(2,3)4/h1-4H3/q+', 'PDSP2_000112', '(CH3)4N(+)', 'CHEBI:46020', 'N,N,N-trimethylmethanaminium', '[NMe4](+)', 'TETRAMETHYLAMMONIUM ION', 'Methanaminium, N,N,N-trimethyl-'] |  | 4,7,13,16,21,24-Hexaoxa-1,10-diazabicyclo[8.8.8]hexacosane | tetramethylazanium |  | C1COCCN2CCOCCOCCN(CCO1)CCOCCOCC2 | C[N+](C)(C)C |  | C18H36N2O6 | C4H12N |  | LTA |  |  | 2010
2195
2196 | 0 | 0.03458213 | 0.03602305 | 0 | 0 | 0 | 0 | 0 | 0 | 0 | 0 | 0 | 0 | 0 | 0 | 0 | 0 | 0 | 0 | 0 | 0 | 0 | 0 | 0 | 0 | 0 | 0 | 0 | 0 | 0 | 0 | 0 | 0 | 0 | 0 | 0 | 0 | 0 | 0 | 0.9005764 | 0 | 0.02881844 | 0 | 0 | 0 | 0 | 0 | 0 | 0 | 0 | 0 | 10.1016/j.micromeso.2010.01.011 | yes |  | 0 |  |  | 18 | 175 |  |  |  |  | N-methyldicyclohexylamine |  |  | AlPO4-5 |  |  | aluminum hydroxide, phosphoric acid |  |  |  | 90 | 0.06 |  |  | 107 |  |  | Non-templated intercrystalline mesoporosity in heteroatom-doped AlPO4-5 using N-methyldicyclohexylamine as structure-directing agent | ['high purity using n', 'suggesting different compact packing', '0 0 l reflections'] | ['hydrothermal treatment using n', 'aluminum hydroxide hydrate', '30 ml min'] | ['N-cyclohexyl-N-methylcyclohexanamine', 'N-cyclohexyl-N-methyl-cyclohexanamine', 'dicyclohexyl-methyl-amine', '7560-83-0', 'N,N-Dicyclohexylmethylamine', 'N-Cyclohexyl-N-methylcyclohexylamine', 'N-METHYL DICYCLOHEXYLAMINE', 'N-Methyldicyclohexylamine', 'NSC 166513', 'FR-0797', 'SBB008043', 'NN-Dicyclohexylmethylamine', 'WLN: L6TJ AN1&- AL6TJ', 'NSC166513', '294942_ALDRICH', '36672_FLUKA', '4-12-00-00023 (Beilstein Handbook Reference)', 'BRN 2074991', 'Cyclohexanamine, N-cyclohexyl-N-methyl-', 'Dicyclohexylamine, N-methyl-', 'EINECS 231-453-4', 'HSDB 4370'] |  |  | N-cyclohexyl-N-methylcyclohexanamine |  |  | CN(C1CCCCC1)C1CCCCC1 |  |  | C13H25N |  |  | AFI |  |  | 2010
2197 | 0 | 0.03453237 | 0.03597122 | 0 | 0 | 0 | 0 | 0 | 0 | 0 | 0 | 0 | 0 | 0 | 0 | 0 | 0 | 0 | 0 | 0 | 0 | 0.001438849 | 0 | 0 | 0 | 0 | 0 | 0 | 0 | 0 | 0 | 0 | 0 | 0 | 0 | 0 | 0 | 0 | 0 | 0.8992806 | 0 | 0.02877698 | 0 | 0 | 0 | 0 | 0 | 0 | 0 | 0 | 0 | 10.1016/j.micromeso.2010.01.011 | yes |  | 0 |  |  | 18 | 175 |  |  |  |  | N-methyldicyclohexylamine |  |  | CoAPO-5 |  |  | aluminum hydroxide, phosphoric acid, cobalt(II) acetate |  |  |  | 83 | 0.057 |  |  | 22 | [5 empty] | ['N-cyclohexyl-N-methylcyclohexanamine', 'N-cyclohexyl-N-methyl-cyclohexanamine', 'dicyclohexyl-methyl-amine', '7560-83-0', 'N,N-Dicyclohexylmethylamine', 'N-Cyclohexyl-N-methylcyclohexylamine', 'N-METHYL DICYCLOHEXYLAMINE', 'N-Methyldicyclohexylamine', 'NSC 166513', 'FR-0797', 'SBB008043', 'NN-Dicyclohexylmethylamine', 'WLN: L6TJ AN1&- AL6TJ', 'NSC166513', '294942_ALDRICH', '36672_FLUKA', '4-12-00-00023 (Beilstein Handbook Reference)', 'BRN 2074991', 'Cyclohexanamine, N-cyclohexyl-N-methyl-', 'Dicyclohexylamine, N-methyl-', 'EINECS 231-453-4', 'HSDB 4370'] |  |  | N-cyclohexyl-N-methylcyclohexanamine |  |  | CN(C1CCCCC1)C1CCCCC1 |  |  | C13H25N |  |  | AFI |  |  | 2010
2198 | 0 | 0.03453237 | 0.03597122 | 0 | 0 | 0 | 0 | 0 | 0 | 0 | 0 | 0 | 0 | 0 | 0 | 0 | 0.001438849 | 0 | 0 | 0 | 0 | 0 | 0 | 0 | 0 | 0 | 0 | 0 | 0 | 0 | 0 | 0 | 0 | 0 | 0 | 0 | 0 | 0 | 0 | 0.8992806 | 0 | 0.02877698 | 0 | 0 | 0 | 0 | 0 | 0 | 0 | 0 | 0 | 10.1016/j.micromeso.2010.01.011 | yes |  | 0 |  |  | 18 | 175 |  |  |  |  | N-methyldicyclohexylamine |  |  | MgAPO-5 |  |  | aluminum hydroxide, phosphoric acid, magnesium(II) acetate tetrahydrate |  |  |  | 95 | 0.045 |  |  | 51 | [5 empty] | ['N-cyclohexyl-N-methylcyclohexanamine', 'N-cyclohexyl-N-methyl-cyclohexanamine', 'dicyclohexyl-methyl-amine', '7560-83-0', 'N,N-Dicyclohexylmethylamine', 'N-Cyclohexyl-N-methylcyclohexylamine', 'N-METHYL DICYCLOHEXYLAMINE', 'N-Methyldicyclohexylamine', 'NSC 166513', 'FR-0797', 'SBB008043', 'NN-Dicyclohexylmethylamine', 'WLN: L6TJ AN1&- AL6TJ', 'NSC166513', '294942_ALDRICH', '36672_FLUKA', '4-12-00-00023 (Beilstein Handbook Reference)', 'BRN 2074991', 'Cyclohexanamine, N-cyclohexyl-N-methyl-', 'Dicyclohexylamine, N-methyl-', 'EINECS 231-453-4', 'HSDB 4370'] |  |  | N-cyclohexyl-N-methylcyclohexanamine |  |  | CN(C1CCCCC1)C1CCCCC1 |  |  | C13H25N |  |  | AFI |  |  | 2010
2199 | 0 | 0.03453237 | 0.03597122 | 0 | 0 | 0 | 0 | 0 | 0 | 0 | 0 | 0 | 0 | 0 | 0 | 0 | 0 | 0 | 0 | 0 | 0.001438849 | 0 | 0 | 0 | 0 | 0 | 0 | 0 | 0 | 0 | 0 | 0 | 0 | 0 | 0 | 0 | 0 | 0 | 0 | 0.8992806 | 0 | 0.02877698 | 0 | 0 | 0 | 0 | 0 | 0 | 0 | 0 | 0 | 10.1016/j.micromeso.2010.01.011 | yes |  | 0 |  |  | 18 | 175 |  |  |  |  | N-methyldicyclohexylamine |  |  | FeAPO-5 |  |  | aluminum hydroxide, phosphoric acid, iron(II) acetate |  |  |  | 81 | 0.08 |  |  | 21 | [5 empty] | ['N-cyclohexyl-N-methylcyclohexanamine', 'N-cyclohexyl-N-methyl-cyclohexanamine', 'dicyclohexyl-methyl-amine', '7560-83-0', 'N,N-Dicyclohexylmethylamine', 'N-Cyclohexyl-N-methylcyclohexylamine', 'N-METHYL DICYCLOHEXYLAMINE', 'N-Methyldicyclohexylamine', 'NSC 166513', 'FR-0797', 'SBB008043', 'NN-Dicyclohexylmethylamine', 'WLN: L6TJ AN1&- AL6TJ', 'NSC166513', '294942_ALDRICH', '36672_FLUKA', '4-12-00-00023 (Beilstein Handbook Reference)', 'BRN 2074991', 'Cyclohexanamine, N-cyclohexyl-N-methyl-', 'Dicyclohexylamine, N-methyl-', 'EINECS 231-453-4', 'HSDB 4370'] |  |  | N-cyclohexyl-N-methylcyclohexanamine |  |  | CN(C1CCCCC1)C1CCCCC1 |  |  | C13H25N |  |  | AFI |  |  | 2010
2200 | 0 | 0.03453237 | 0.03597122 | 0 | 0 | 0 | 0 | 0 | 0 | 0 | 0 | 0 | 0 | 0 | 0 | 0 | 0 | 0 | 0 | 0 | 0 | 0 | 0.001438849 | 0 | 0 | 0 | 0 | 0 | 0 | 0 | 0 | 0 | 0 | 0 | 0 | 0 | 0 | 0 | 0 | 0.8992806 | 0 | 0.02877698 | 0 | 0 | 0 | 0 | 0 | 0 | 0 | 0 | 0 | 10.1016/j.micromeso.2010.01.011 | yes |  | 0 |  |  | 18 | 175 |  |  |  |  | N-methyldicyclohexylamine |  |  | CrAPO-5 |  |  | aluminum hydroxide, phosphoric acid, chromium(III) chloride hexahydrate |  |  |  | 75 | 0.087 |  |  | 54 | [5 empty] | ['N-cyclohexyl-N-methylcyclohexanamine', 'N-cyclohexyl-N-methyl-cyclohexanamine', 'dicyclohexyl-methyl-amine', '7560-83-0', 'N,N-Dicyclohexylmethylamine', 'N-Cyclohexyl-N-methylcyclohexylamine', 'N-METHYL DICYCLOHEXYLAMINE', 'N-Methyldicyclohexylamine', 'NSC 166513', 'FR-0797', 'SBB008043', 'NN-Dicyclohexylmethylamine', 'WLN: L6TJ AN1&- AL6TJ', 'NSC166513', '294942_ALDRICH', '36672_FLUKA', '4-12-00-00023 (Beilstein Handbook Reference)', 'BRN 2074991', 'Cyclohexanamine, N-cyclohexyl-N-methyl-', 'Dicyclohexylamine, N-methyl-', 'EINECS 231-453-4', 'HSDB 4370'] |  |  | N-cyclohexyl-N-methylcyclohexanamine |  |  | CN(C1CCCCC1)C1CCCCC1 |  |  | C13H25N |  |  | AFI |  |  | 2010
2201 | 0 | 0.03453237 | 0.03597122 | 0 | 0 | 0 | 0 | 0 | 0 | 0 | 0 | 0 | 0 | 0 | 0 | 0 | 0 | 0 | 0 | 0.001438849 | 0 | 0 | 0 | 0 | 0 | 0 | 0 | 0 | 0 | 0 | 0 | 0 | 0 | 0 | 0 | 0 | 0 | 0 | 0 | 0.8992806 | 0 | 0.02877698 | 0 | 0 | 0 | 0 | 0 | 0 | 0 | 0 | 0 | 10.1016/j.micromeso.2010.01.011 | yes |  | 0 |  |  | 18 | 175 |  |  |  |  | N-methyldicyclohexylamine |  |  | MnAPO-5 |  |  | aluminum hydroxide, phosphoric acid, manganese(II) acetate tetrahydrate |  |  |  | 84 | 0.067 |  |  | 11 | [5 empty] | ['N-cyclohexyl-N-methylcyclohexanamine', 'N-cyclohexyl-N-methyl-cyclohexanamine', 'dicyclohexyl-methyl-amine', '7560-83-0', 'N,N-Dicyclohexylmethylamine', 'N-Cyclohexyl-N-methylcyclohexylamine', 'N-METHYL DICYCLOHEXYLAMINE', 'N-Methyldicyclohexylamine', 'NSC 166513', 'FR-0797', 'SBB008043', 'NN-Dicyclohexylmethylamine', 'WLN: L6TJ AN1&- AL6TJ', 'NSC166513', '294942_ALDRICH', '36672_FLUKA', '4-12-00-00023 (Beilstein Handbook Reference)', 'BRN 2074991', 'Cyclohexanamine, N-cyclohexyl-N-methyl-', 'Dicyclohexylamine, N-methyl-', 'EINECS 231-453-4', 'HSDB 4370'] |  |  | N-cyclohexyl-N-methylcyclohexanamine |  |  | CN(C1CCCCC1)C1CCCCC1 |  |  | C13H25N |  |  | AFI |  |  | 2010
2202 | 0 | 0.03453237 | 0.03597122 | 0 | 0 | 0 | 0 | 0 | 0 | 0 | 0 | 0 | 0 | 0 | 0 | 0 | 0 | 0 | 0 | 0 | 0 | 0 | 0 | 0.001438849 | 0 | 0 | 0 | 0 | 0 | 0 | 0 | 0 | 0 | 0 | 0 | 0 | 0 | 0 | 0 | 0.8992806 | 0 | 0.02877698 | 0 | 0 | 0 | 0 | 0 | 0 | 0 | 0 | 0 | 10.1016/j.micromeso.2010.01.011 | yes |  | 0 |  |  | 18 | 175 |  |  |  |  | N-methyldicyclohexylamine |  |  | ZnAPO-5 |  |  | aluminum hydroxide, phosphoric acid, zinc(II) acetate dihydrate |  |  |  | 100 | 0.068 | [8 empty] | ['N-cyclohexyl-N-methylcyclohexanamine', 'N-cyclohexyl-N-methyl-cyclohexanamine', 'dicyclohexyl-methyl-amine', '7560-83-0', 'N,N-Dicyclohexylmethylamine', 'N-Cyclohexyl-N-methylcyclohexylamine', 'N-METHYL DICYCLOHEXYLAMINE', 'N-Methyldicyclohexylamine', 'NSC 166513', 'FR-0797', 'SBB008043', 'NN-Dicyclohexylmethylamine', 'WLN: L6TJ AN1&- AL6TJ', 'NSC166513', '294942_ALDRICH', '36672_FLUKA', '4-12-00-00023 (Beilstein Handbook Reference)', 'BRN 2074991', 'Cyclohexanamine, N-cyclohexyl-N-methyl-', 'Dicyclohexylamine, N-methyl-', 'EINECS 231-453-4', 'HSDB 4370'] |  |  | N-cyclohexyl-N-methylcyclohexanamine |  |  | CN(C1CCCCC1)C1CCCCC1 |  |  | C13H25N |  |  | AFI |  |  | 2010
2203 | 0 | 0.03453237 | 0.03597122 | 0 | 0 | 0 | 0 | 0 | 0 | 0 | 0 | 0 | 0 | 0 | 0 | 0 | 0 | 0 | 0 | 0 | 0 | 0 | 0 | 0 | 0 | 0 | 0 | 0 | 0 | 0.001438849 | 0 | 0 | 0 | 0 | 0 | 0 | 0 | 0 | 0 | 0.8992806 | 0 | 0.02877698 | 0 | 0 | 0 | 0 | 0 | 0 | 0 | 0 | 0 | 10.1016/j.micromeso.2010.01.011 | yes |  | 0 |  |  | 18 | 175 |  |  |  |  | N-methyldicyclohexylamine |  |  | SnAPO-5 |  |  | aluminum hydroxide, phosphoric acid, tin(II) chloride dehydrate |  |  |  | 70 | 0.065 |  |  | 32 | [5 empty] | ['N-cyclohexyl-N-methylcyclohexanamine', 'N-cyclohexyl-N-methyl-cyclohexanamine', 'dicyclohexyl-methyl-amine', '7560-83-0', 'N,N-Dicyclohexylmethylamine', 'N-Cyclohexyl-N-methylcyclohexylamine', 'N-METHYL DICYCLOHEXYLAMINE', 'N-Methyldicyclohexylamine', 'NSC 166513', 'FR-0797', 'SBB008043', 'NN-Dicyclohexylmethylamine', 'WLN: L6TJ AN1&- AL6TJ', 'NSC166513', '294942_ALDRICH', '36672_FLUKA', '4-12-00-00023 (Beilstein Handbook Reference)', 'BRN 2074991', 'Cyclohexanamine, N-cyclohexyl-N-methyl-', 'Dicyclohexylamine, N-methyl-', 'EINECS 231-453-4', 'HSDB 4370'] |  |  | N-cyclohexyl-N-methylcyclohexanamine |  |  | CN(C1CCCCC1)C1CCCCC1 |  |  | C13H25N |  |  | AFI |  |  | 2010
2204 | 0 | 0.03597122 | 0.03453237 | 0 | 0 | 0 | 0 | 0 | 0 | 0 | 0 | 0 | 0 | 0 | 0 | 0 | 0 | 0 | 0 | 0 | 0 | 0 | 0 | 0 | 0 | 0 | 0 | 0 | 0 | 0.001438849 | 0 | 0 | 0 | 0 | 0 | 0 | 0 | 0 | 0 | 0.8992806 | 0 | 0.02877698 | 0 | 0 | 0 | 0 | 0 | 0 | 0 | 0 | 0 | 10.1016/j.micromeso.2010.01.011 | yes |  | 0 |  |  | 18 | 175 |  |  |  |  | N-methyldicyclohexylamine |  |  | SnAPO-5 |  |  | aluminum hydroxide, phosphoric acid, tin(IV) chloride pentahydrate |  |  |  | 68 | 0.092 |  |  | 57 | [5 empty] | ['N-cyclohexyl-N-methylcyclohexanamine', 'N-cyclohexyl-N-methyl-cyclohexanamine', 'dicyclohexyl-methyl-amine', '7560-83-0', 'N,N-Dicyclohexylmethylamine', 'N-Cyclohexyl-N-methylcyclohexylamine', 'N-METHYL DICYCLOHEXYLAMINE', 'N-Methyldicyclohexylamine', 'NSC 166513', 'FR-0797', 'SBB008043', 'NN-Dicyclohexylmethylamine', 'WLN: L6TJ AN1&- AL6TJ', 'NSC166513', '294942_ALDRICH', '36672_FLUKA', '4-12-00-00023 (Beilstein Handbook Reference)', 'BRN 2074991', 'Cyclohexanamine, N-cyclohexyl-N-methyl-', 'Dicyclohexylamine, N-methyl-', 'EINECS 231-453-4', 'HSDB 4370'] |  |  | N-cyclohexyl-N-methylcyclohexanamine |  |  | CN(C1CCCCC1)C1CCCCC1 |  |  | C13H25N |  |  | AFI |  |  | 2010
2205 | 0.001438849 | 0.03597122 | 0.03453237 | 0 | 0 | 0 | 0 | 0 | 0 | 0 | 0 | 0 | 0 | 0 | 0 | 0 | 0 | 0 | 0 | 0 | 0 | 0 | 0 | 0 | 0 | 0 | 0 | 0 | 0 | 0 | 0 | 0 | 0 | 0 | 0 | 0 | 0 | 0 | 0 | 0.8992806 | 0 | 0.02877698 | 0 | 0 | 0 | 0 | 0 | 0 | 0 | 0 | 0 | 10.1016/j.micromeso.2010.01.011 | yes |  | 0 |  |  | 18 | 175 |  |  |  |  | N-methyldicyclohexylamine |  |  | SAPO-5 |  |  | aluminum hydroxide, phosphoric acid, TEOS |  |  |  | 91 | 0.084 |  |  | 24 | [5 empty] | ['N-cyclohexyl-N-methylcyclohexanamine', 'N-cyclohexyl-N-methyl-cyclohexanamine', 'dicyclohexyl-methyl-amine', '7560-83-0', 'N,N-Dicyclohexylmethylamine', 'N-Cyclohexyl-N-methylcyclohexylamine', 'N-METHYL DICYCLOHEXYLAMINE', 'N-Methyldicyclohexylamine', 'NSC 166513', 'FR-0797', 'SBB008043', 'NN-Dicyclohexylmethylamine', 'WLN: L6TJ AN1&- AL6TJ', 'NSC166513', '294942_ALDRICH', '36672_FLUKA', '4-12-00-00023 (Beilstein Handbook Reference)', 'BRN 2074991', 'Cyclohexanamine, N-cyclohexyl-N-methyl-', 'Dicyclohexylamine, N-methyl-', 'EINECS 231-453-4', 'HSDB 4370'] |  |  | N-cyclohexyl-N-methylcyclohexanamine |  |  | CN(C1CCCCC1)C1CCCCC1 |  |  | C13H25N |  |  | AFI |  |  | 2010
2206 | 0 | 0.03597122 | 0.03453237 | 0 | 0 | 0 | 0 | 0 | 0 | 0 | 0 | 0 | 0 | 0 | 0 | 0 | 0 | 0 | 0 | 0 | 0 | 0 | 0 | 0 | 0 | 0 | 0 | 0 | 0 | 0 | 0 | 0 | 0 | 0 | 0 | 0 | 0 | 0.001438849 | 0 | 0.8992806 | 0 | 0.02877698 | 0 | 0 | 0 | 0 | 0 | 0 | 0 | 0 | 0 | 10.1016/j.micromeso.2010.01.011 | yes |  | 0 |  |  | 18 | 175 |  |  |  |  | N-methyldicyclohexylamine |  |  | ZrAPO-5 |  |  | aluminum hydroxide, phosphoric acid, zirconium(IV) oxide chloride |  |  |  | 76 | 0.052 |  |  | 58 | [5 empty] | ['N-cyclohexyl-N-methylcyclohexanamine', 'N-cyclohexyl-N-methyl-cyclohexanamine', 'dicyclohexyl-methyl-amine', '7560-83-0', 'N,N-Dicyclohexylmethylamine', 'N-Cyclohexyl-N-methylcyclohexylamine', 'N-METHYL DICYCLOHEXYLAMINE', 'N-Methyldicyclohexylamine', 'NSC 166513', 'FR-0797', 'SBB008043', 'NN-Dicyclohexylmethylamine', 'WLN: L6TJ AN1&- AL6TJ', 'NSC166513', '294942_ALDRICH', '36672_FLUKA', '4-12-00-00023 (Beilstein Handbook Reference)', 'BRN 2074991', 'Cyclohexanamine, N-cyclohexyl-N-methyl-', 'Dicyclohexylamine, N-methyl-', 'EINECS 231-453-4', 'HSDB 4370'] |  |  | N-cyclohexyl-N-methylcyclohexanamine |  |  | CN(C1CCCCC1)C1CCCCC1 |  |  | C13H25N |  |  | AFI |  |  | 2010
2207 | 0 | 0.03597122 | 0.03453237 | 0 | 0 | 0 | 0 | 0 | 0 | 0 | 0 | 0 | 0 | 0 | 0 | 0 | 0 | 0 | 0 | 0 | 0 | 0 | 0 | 0 | 0 | 0 | 0 | 0 | 0 | 0 | 0 | 0 | 0 | 0 | 0 | 0 | 0 | 0 | 0.001438849 | 0.8992806 | 0 | 0.02877698 | 0 | 0 | 0 | 0 | 0 | 0 | 0 | 0 | 0 | 10.1016/j.micromeso.2010.01.011 | yes |  | 0 |  |  | 18 | 175 |  |  |  |  | N-methyldicyclohexylamine |  |  | VAPO-5 |  |  | aluminum hydroxide, phosphoric acid, vanadium(IV) acetate |  |  |  | 74 | 0.104 | [8 empty] | ['N-cyclohexyl-N-methylcyclohexanamine', 'N-cyclohexyl-N-methyl-cyclohexanamine', 'dicyclohexyl-methyl-amine', '7560-83-0', 'N,N-Dicyclohexylmethylamine', 'N-Cyclohexyl-N-methylcyclohexylamine', 'N-METHYL DICYCLOHEXYLAMINE', 'N-Methyldicyclohexylamine', 'NSC 166513', 'FR-0797', 'SBB008043', 'NN-Dicyclohexylmethylamine', 'WLN: L6TJ AN1&- AL6TJ', 'NSC166513', '294942_ALDRICH', '36672_FLUKA', '4-12-00-00023 (Beilstein Handbook Reference)', 'BRN 2074991', 'Cyclohexanamine, N-cyclohexyl-N-methyl-', 'Dicyclohexylamine, N-methyl-', 'EINECS 231-453-4', 'HSDB 4370'] |  |  | N-cyclohexyl-N-methylcyclohexanamine |  |  | CN(C1CCCCC1)C1CCCCC1 |  |  | C13H25N |  |  | AFI |  |  | 2010
2208 | 0 | 0.01533546 | 0.01597444 | 0 | 0 | 0 | 0 | 0 | 0 | 0 | 0 | 0 | 0 | 0 | 0 | 0 | 0 | 0 | 0 | 0 | 0 | 0.0006389776 | 0 | 0 | 0 | 0 | 0 | 0 | 0 | 0 | 0 | 0 | 0 | 0 | 0 | 0 | 0 | 0 | 0 | 0.9584665 | 0 | 0.009584665 | 0 | 0 | 0 | 0 | 0 | 0 | 0 | 0 | 0 | 10.1016/j.micromeso.2010.01.011 | yes | 0 | 0 | 0 | 0 | 18 | 150 |  |  | 0 | 0 | tripropylamine |  |  | CoAPO-5 |  |  | aluminum hydroxide, phosphoric acid, cobalt(II) acetate |  | 0 | 0 | 0 | 0 | 0 | 0 | 0 | 0 |  |  |  |  | ['N,N-dipropylpropan-1-amine', 'TRIPROPYLAMINE', '102-69-2', '112488-51-4', '239712_ALDRICH', '93240_FLUKA', '1-Propanamine, N,N-dipropyl-', 'EINECS 203-047-7', 'HSDB 2097', 'Propyldi-n-propylamine', 'TRIPROPYLAMINE', 'Tri-n-propylamine', 'Tripropylamine [UN2260] [Flammable liquid]', 'Tripropylammonium', 'UN2260', '143979_ALDRICH', 'CHEBI:38880', 'N,N-dipropyl-1-propanamine', 'NPr3', 'NCIOpen2_001723', '(n-C3H7)3N', 'InChI=1/C9H21N/c1-4-7-10(8-5-2)9-6-3/h4-9H2,1-3H', 'N,N-dipropylpropan-1-amine'] |  |  | N,N-dipropylpropan-1-amine |  |  | CCCN(CCC)CCC |  |  | C9H21N |  |  | AFI |  |  | 2010
2209
2210 | 0.03780718 | 0 | 0 | 0 | 0 | 0 | 0 | 0 | 0 | 0 | 0 | 0 | 0 | 0 | 0 | 0 | 0 | 0 | 0 | 0 | 0 | 0 | 0 | 0 | 0 | 0 | 0 | 0 | 0 | 0 | 0 | 0 | 0 | 0 | 0 | 0 | 0 | 0 | 0 | 0.9451796 | 0 | 0.005671078 | 0 | 0 | 0 | 0 | 0 | 0 | 0 | 0 | 0 | 10.1016/j.micromeso.2010.08.025 | yes |  | 0.01134216 |  |  | 72 | 100 |  |  | 20 |  | 4,4′-trimethylenebis(N-methyl, N-benzyl piperidinium) |  |  | *BEA |  |  | TEOS | [10 empty] | A powerful structure-directing agent for the synthesis of nanosized Al- and high-silica zeolite Beta in alkaline medium | ['conventional hydrothermal treatment', "4 '- trimethylenebis", 'stable colloidal suspensions'] | ['aluminium tri -( sec', '20 ml teflon liners', 'distinct bea lattice fringes'] | ['1-methyl-4-[3-[1-methyl-1-(phenylmethyl)piperidin-1-ium-4-yl]propyl]-1-(phenylmethyl)piperidin-1-ium', '1-methyl-4-[3-[1-methyl-1-(phenylmethyl)-4-piperidin-1-iumyl]propyl]-1-(phenylmethyl)piperidin-1-ium', '1-(benzyl)-4-[3-[1-(benzyl)-1-methyl-piperidin-1-ium-4-yl]propyl]-1-methyl-piperidin-1-ium'] |  |  | 1-methyl-4-[3-[1-methyl-1-(phenylmethyl)piperidin-1-ium-4-yl]propyl]-1-(phenylmethyl)piperidin-1-ium |  |  | C[N+]1(Cc2ccccc2)CCC(CCCC2CC[N+](C)(Cc3ccccc3)CC2)CC1 |  |  | C29H44N2 |  |  | *BEA |  |  | 2011
2211 | 0.03717472 | 0 | 0 | 0 | 0 | 0 | 0 | 0 | 0 | 0 | 0 | 0 | 0 | 0 | 0 | 0 | 0 | 0 | 0 | 0 | 0 | 0 | 0 | 0 | 0 | 0 | 0 | 0 | 0 | 0 | 0 | 0 | 0 | 0 | 0 | 0 | 0 | 0 | 0 | 0.929368 | 0 | 0.01115242 | 0 | 0 | 0 | 0 | 0 | 0 | 0 | 0 | 0 | 10.1016/j.micromeso.2010.08.025 | yes |  | 0.02230483 |  |  | 72 | 100 |  |  | 20 |  | 4,4′-trimethylenebis(N-methyl, N-benzyl piperidinium) |  |  | *BEA |  |  | TEOS | [13 empty] | ['1-methyl-4-[3-[1-methyl-1-(phenylmethyl)piperidin-1-ium-4-yl]propyl]-1-(phenylmethyl)piperidin-1-ium', '1-methyl-4-[3-[1-methyl-1-(phenylmethyl)-4-piperidin-1-iumyl]propyl]-1-(phenylmethyl)piperidin-1-ium', '1-(benzyl)-4-[3-[1-(benzyl)-1-methyl-piperidin-1-ium-4-yl]propyl]-1-methyl-piperidin-1-ium'] |  |  | 1-methyl-4-[3-[1-methyl-1-(phenylmethyl)piperidin-1-ium-4-yl]propyl]-1-(phenylmethyl)piperidin-1-ium |  |  | C[N+]1(Cc2ccccc2)CCC(CCCC2CC[N+](C)(Cc3ccccc3)CC2)CC1 |  |  | C29H44N2 |  |  | *BEA |  |  | 2011
2212 | 0.03780718 | 0 | 0 | 0 | 0 | 0 | 0 | 0 | 0 | 0 | 0 | 0 | 0 | 0 | 0 | 0 | 0 | 0 | 0 | 0 | 0 | 0 | 0 | 0 | 0 | 0 | 0 | 0 | 0 | 0 | 0 | 0 | 0 | 0 | 0 | 0 | 0 | 0 | 0 | 0.9451796 | 0 | 0.005671078 | 0 | 0 | 0 | 0 | 0 | 0 | 0 | 0 | 0 | 10.1016/j.micromeso.2010.08.025 | yes |  | 0.01134216 |  |  | 96 | 100 |  |  | 20 |  | 4,4′-trimethylenebis(N-methyl, N-benzyl piperidinium) |  |  | *BEA |  |  | Cab-O-Sil | [13 empty] | ['1-methyl-4-[3-[1-methyl-1-(phenylmethyl)piperidin-1-ium-4-yl]propyl]-1-(phenylmethyl)piperidin-1-ium', '1-methyl-4-[3-[1-methyl-1-(phenylmethyl)-4-piperidin-1-iumyl]propyl]-1-(phenylmethyl)piperidin-1-ium', '1-(benzyl)-4-[3-[1-(benzyl)-1-methyl-piperidin-1-ium-4-yl]propyl]-1-methyl-piperidin-1-ium'] |  |  | 1-methyl-4-[3-[1-methyl-1-(phenylmethyl)piperidin-1-ium-4-yl]propyl]-1-(phenylmethyl)piperidin-1-ium |  |  | C[N+]1(Cc2ccccc2)CCC(CCCC2CC[N+](C)(Cc3ccccc3)CC2)CC1 |  |  | C29H44N2 |  |  | *BEA |  |  | 2011
2213 | 0.03717472 | 0 | 0 | 0 | 0 | 0 | 0 | 0 | 0 | 0 | 0 | 0 | 0 | 0 | 0 | 0 | 0 | 0 | 0 | 0 | 0 | 0 | 0 | 0 | 0 | 0 | 0 | 0 | 0 | 0 | 0 | 0 | 0 | 0 | 0 | 0 | 0 | 0 | 0 | 0.929368 | 0 | 0.01115242 | 0 | 0 | 0 | 0 | 0 | 0 | 0 | 0 | 0 | 10.1016/j.micromeso.2010.08.025 | yes |  | 0.02230483 |  |  | 96 | 100 |  |  | 20 |  | 4,4′-trimethylenebis(N-methyl, N-benzyl piperidinium) |  |  | *BEA |  |  | Cab-O-Sil | [13 empty] | ['1-methyl-4-[3-[1-methyl-1-(phenylmethyl)piperidin-1-ium-4-yl]propyl]-1-(phenylmethyl)piperidin-1-ium', '1-methyl-4-[3-[1-methyl-1-(phenylmethyl)-4-piperidin-1-iumyl]propyl]-1-(phenylmethyl)piperidin-1-ium', '1-(benzyl)-4-[3-[1-(benzyl)-1-methyl-piperidin-1-ium-4-yl]propyl]-1-methyl-piperidin-1-ium'] |  |  | 1-methyl-4-[3-[1-methyl-1-(phenylmethyl)piperidin-1-ium-4-yl]propyl]-1-(phenylmethyl)piperidin-1-ium |  |  | C[N+]1(Cc2ccccc2)CCC(CCCC2CC[N+](C)(Cc3ccccc3)CC2)CC1 |  |  | C29H44N2 |  |  | *BEA |  |  | 2011
2214 | 0.05627462 | 0.001125492 | 0 | 0 | 0 | 0 | 0 | 0 | 0 | 0 | 0 | 0 | 0 | 0 | 0 | 0 | 0 | 0 | 0 | 0 | 0 | 0 | 0 | 0 | 0 | 0 | 0 | 0 | 0 | 0 | 0 | 0 | 0 | 0 | 0 | 0 | 0 | 0 | 0 | 0.9003939 | 0 | 0.01406866 | 0 | 0 | 0 | 0 | 0 | 0 | 0 | 0 | 0 | 10.1016/j.micromeso.2010.08.025 | yes |  | 0.02813731 |  |  | 240 | 125 |  |  | 20 |  | 4,4′-trimethylenebis(N-methyl, N-benzyl piperidinium) |  |  | *BEA |  |  | Cab-O-Sil, aluminum tri-(sec-butoxide) | [13 empty] | ['1-methyl-4-[3-[1-methyl-1-(phenylmethyl)piperidin-1-ium-4-yl]propyl]-1-(phenylmethyl)piperidin-1-ium', '1-methyl-4-[3-[1-methyl-1-(phenylmethyl)-4-piperidin-1-iumyl]propyl]-1-(phenylmethyl)piperidin-1-ium', '1-(benzyl)-4-[3-[1-(benzyl)-1-methyl-piperidin-1-ium-4-yl]propyl]-1-methyl-piperidin-1-ium'] |  |  | 1-methyl-4-[3-[1-methyl-1-(phenylmethyl)piperidin-1-ium-4-yl]propyl]-1-(phenylmethyl)piperidin-1-ium |  |  | C[N+]1(Cc2ccccc2)CCC(CCCC2CC[N+](C)(Cc3ccccc3)CC2)CC1 |  |  | C29H44N2 |  |  | *BEA |  |  | 2011
2215 | 0.03780718 | 0 | 0 | 0 | 0 | 0 | 0 | 0 | 0 | 0 | 0 | 0 | 0 | 0 | 0 | 0 | 0 | 0 | 0 | 0 | 0 | 0 | 0 | 0 | 0 | 0 | 0 | 0 | 0 | 0 | 0 | 0 | 0 | 0 | 0 | 0 | 0 | 0 | 0 | 0.9451796 | 0 | 0.005671078 | 0 | 0 | 0 | 0 | 0 | 0 | 0 | 0 | 0 | 10.1016/j.micromeso.2010.08.025 | yes |  | 0.01134216 |  |  | 24 | 100 |  |  | 20 |  | 4,4′-trimethylenebis(N-methyl, N-benzyl piperidinium) |  |  | *BEA |  |  | Cab-O-Sil | [9 empty] | microwave |  |  |  | ['1-methyl-4-[3-[1-methyl-1-(phenylmethyl)piperidin-1-ium-4-yl]propyl]-1-(phenylmethyl)piperidin-1-ium', '1-methyl-4-[3-[1-methyl-1-(phenylmethyl)-4-piperidin-1-iumyl]propyl]-1-(phenylmethyl)piperidin-1-ium', '1-(benzyl)-4-[3-[1-(benzyl)-1-methyl-piperidin-1-ium-4-yl]propyl]-1-methyl-piperidin-1-ium'] |  |  | 1-methyl-4-[3-[1-methyl-1-(phenylmethyl)piperidin-1-ium-4-yl]propyl]-1-(phenylmethyl)piperidin-1-ium |  |  | C[N+]1(Cc2ccccc2)CCC(CCCC2CC[N+](C)(Cc3ccccc3)CC2)CC1 |  |  | C29H44N2 |  |  | *BEA |  |  | 2011
2216 | 0.03780718 | 0 | 0 | 0 | 0 | 0 | 0 | 0 | 0 | 0 | 0 | 0 | 0 | 0 | 0 | 0 | 0 | 0 | 0 | 0 | 0 | 0 | 0 | 0 | 0 | 0 | 0 | 0 | 0 | 0 | 0 | 0 | 0 | 0 | 0 | 0 | 0 | 0 | 0 | 0.9451796 | 0 | 0.005671078 | 0 | 0 | 0 | 0 | 0 | 0 | 0 | 0 | 0 | 10.1016/j.micromeso.2010.08.025 | yes |  | 0.01134216 |  |  | 54 | 90 |  |  | 20 |  | 4,4′-trimethylenebis(N-methyl, N-benzyl piperidinium) |  |  | *BEA |  |  | TEOS | [9 empty] | microwave |  |  |  | ['1-methyl-4-[3-[1-methyl-1-(phenylmethyl)piperidin-1-ium-4-yl]propyl]-1-(phenylmethyl)piperidin-1-ium', '1-methyl-4-[3-[1-methyl-1-(phenylmethyl)-4-piperidin-1-iumyl]propyl]-1-(phenylmethyl)piperidin-1-ium', '1-(benzyl)-4-[3-[1-(benzyl)-1-methyl-piperidin-1-ium-4-yl]propyl]-1-methyl-piperidin-1-ium'] |  |  | 1-methyl-4-[3-[1-methyl-1-(phenylmethyl)piperidin-1-ium-4-yl]propyl]-1-(phenylmethyl)piperidin-1-ium |  |  | C[N+]1(Cc2ccccc2)CCC(CCCC2CC[N+](C)(Cc3ccccc3)CC2)CC1 |  |  | C29H44N2 |  |  | *BEA |  |  | 2011
2217 | 0.03780718 | 0 | 0 | 0 | 0 | 0 | 0 | 0 | 0 | 0 | 0 | 0 | 0 | 0 | 0 | 0 | 0 | 0 | 0 | 0 | 0 | 0 | 0 | 0 | 0 | 0 | 0 | 0 | 0 | 0 | 0 | 0 | 0 | 0 | 0 | 0 | 0 | 0 | 0 | 0.9451796 | 0 | 0.005671078 | 0 | 0 | 0 | 0 | 0 | 0 | 0 | 0 | 0 | 10.1016/j.micromeso.2010.08.025 | yes |  | 0.01134216 |  |  | 24 | 100 |  |  | 20 |  | 4,4′-trimethylenebis(N-methyl, N-benzyl piperidinium) |  |  | *BEA |  |  | TEOS | [9 empty] | microwave |  |  |  | ['1-methyl-4-[3-[1-methyl-1-(phenylmethyl)piperidin-1-ium-4-yl]propyl]-1-(phenylmethyl)piperidin-1-ium', '1-methyl-4-[3-[1-methyl-1-(phenylmethyl)-4-piperidin-1-iumyl]propyl]-1-(phenylmethyl)piperidin-1-ium', '1-(benzyl)-4-[3-[1-(benzyl)-1-methyl-piperidin-1-ium-4-yl]propyl]-1-methyl-piperidin-1-ium'] |  |  | 1-methyl-4-[3-[1-methyl-1-(phenylmethyl)piperidin-1-ium-4-yl]propyl]-1-(phenylmethyl)piperidin-1-ium |  |  | C[N+]1(Cc2ccccc2)CCC(CCCC2CC[N+](C)(Cc3ccccc3)CC2)CC1 |  |  | C29H44N2 |  |  | *BEA |  |  | 2011
2218 | 0.03780718 | 0 | 0 | 0 | 0 | 0 | 0 | 0 | 0 | 0 | 0 | 0 | 0 | 0 | 0 | 0 | 0 | 0 | 0 | 0 | 0 | 0 | 0 | 0 | 0 | 0 | 0 | 0 | 0 | 0 | 0 | 0 | 0 | 0 | 0 | 0 | 0 | 0 | 0 | 0.9451796 | 0 | 0.005671078 | 0 | 0 | 0 | 0 | 0 | 0 | 0 | 0 | 0 | 10.1016/j.micromeso.2010.08.025 | yes |  | 0.01134216 |  |  | 54 | 90 |  |  | 20 |  | 4,4′-trimethylenebis(N-methyl, N-benzyl piperidinium) |  |  | *BEA |  |  | Cab-O-Sil | [9 empty] | microwave |  |  |  | ['1-methyl-4-[3-[1-methyl-1-(phenylmethyl)piperidin-1-ium-4-yl]propyl]-1-(phenylmethyl)piperidin-1-ium', '1-methyl-4-[3-[1-methyl-1-(phenylmethyl)-4-piperidin-1-iumyl]propyl]-1-(phenylmethyl)piperidin-1-ium', '1-(benzyl)-4-[3-[1-(benzyl)-1-methyl-piperidin-1-ium-4-yl]propyl]-1-methyl-piperidin-1-ium'] |  |  | 1-methyl-4-[3-[1-methyl-1-(phenylmethyl)piperidin-1-ium-4-yl]propyl]-1-(phenylmethyl)piperidin-1-ium |  |  | C[N+]1(Cc2ccccc2)CCC(CCCC2CC[N+](C)(Cc3ccccc3)CC2)CC1 |  |  | C29H44N2 |  |  | *BEA |  |  | 2011
2219 | 0.05627462 | 0.001125492 | 0 | 0 | 0 | 0 | 0 | 0 | 0 | 0 | 0 | 0 | 0 | 0 | 0 | 0 | 0 | 0 | 0 | 0 | 0 | 0 | 0 | 0 | 0 | 0 | 0 | 0 | 0 | 0 | 0 | 0 | 0 | 0 | 0 | 0 | 0 | 0 | 0 | 0.9003939 | 0 | 0.01406866 | 0 | 0 | 0 | 0 | 0 | 0 | 0 | 0 | 0 | 10.1016/j.micromeso.2010.08.025 | yes |  | 0.02813731 |  |  | 28 | 125 |  |  | 20 |  | 4,4′-trimethylenebis(N-methyl, N-benzyl piperidinium) |  |  | *BEA |  |  | Cab-O-Sil, aluminum tri-(sec-butoxide) | [9 empty] | microwave |  |  |  | ['1-methyl-4-[3-[1-methyl-1-(phenylmethyl)piperidin-1-ium-4-yl]propyl]-1-(phenylmethyl)piperidin-1-ium', '1-methyl-4-[3-[1-methyl-1-(phenylmethyl)-4-piperidin-1-iumyl]propyl]-1-(phenylmethyl)piperidin-1-ium', '1-(benzyl)-4-[3-[1-(benzyl)-1-methyl-piperidin-1-ium-4-yl]propyl]-1-methyl-piperidin-1-ium'] |  |  | 1-methyl-4-[3-[1-methyl-1-(phenylmethyl)piperidin-1-ium-4-yl]propyl]-1-(phenylmethyl)piperidin-1-ium |  |  | C[N+]1(Cc2ccccc2)CCC(CCCC2CC[N+](C)(Cc3ccccc3)CC2)CC1 |  |  | C29H44N2 |  |  | *BEA |  |  | 2011
2220 | 0.0554939 | 0.001109878 | 0 | 0 | 0 | 0 | 0 | 0 | 0 | 0 | 0 | 0 | 0 | 0 | 0 | 0 | 0 | 0 | 0 | 0 | 0 | 0 | 0 | 0 | 0 | 0 | 0 | 0 | 0 | 0 | 0 | 0 | 0 | 0 | 0 | 0 | 0 | 0 | 0 | 0.8879023 | 0 | 0.02774695 | 0 | 0 | 0 | 0 | 0 | 0 | 0 | 0 | 0 | 10.1016/j.micromeso.2010.08.025 | yes |  | 0.02774695 |  |  | 120 | 140 |  |  | 20 |  | tetraethylammonium |  |  | *BEA |  |  | TEOS, aluminum tri-(sec-butoxide) | [13 empty] | ['tetraethylazanium', 'Tetraethylammonium', '4-04-00-00331 (Beilstein Handbook Reference)', 'AMMONIUM, TETRAETHYL-', 'BRN 1738225', 'Ethanaminium, N,N,N-triethyl- (9CI)', 'N,N,N-Triethylethanaminium', 'Tetraetilammonio [Italian]', 'Tetramon', 'Tetrylammonium', 'ZINC00896981', 'Lopac-T-2265', 'CHEBI:44296', 'NEt4(+)', '[NEt4](+)', 'Ammonium, tetraethyl-, dodeca-.mu.-chlorohexachlorohexatantalate(2-)(2:1), octahedro-', 'Ethanaminium, N,N,N-triethyl-, dodeca-.mu.-chlorohexachlorohexatantalate(2-) octahedro (2:1)', 'NSC156315', 'nchembio874-comp2', 'NCGC00016008-01', 'NET', 'tetraethylazanium', 'InChI=1/C8H20N/c1-5-9(6-2,7-3)8-4/h5-8H2,1-4H3/q+', 'C07512', 'Tetraethylammonium', 'E4N', 'TETRAETHYLAMMONIUM ION'] |  |  | tetraethylazanium |  |  | CC[N+](CC)(CC)CC |  |  | C8H20N |  |  | *BEA |  |  | 2011
2221 | 0.0554939 | 0.001109878 | 0 | 0 | 0 | 0 | 0 | 0 | 0 | 0 | 0 | 0 | 0 | 0 | 0 | 0 | 0 | 0 | 0 | 0 | 0 | 0 | 0 | 0 | 0 | 0 | 0 | 0 | 0 | 0 | 0 | 0 | 0 | 0 | 0 | 0 | 0 | 0 | 0 | 0.8879023 | 0 | 0.02774695 | 0 | 0 | 0 | 0 | 0 | 0 | 0 | 0 | 0 | 10.1016/j.micromeso.2010.08.025 | yes | 0 | 0.02774695 |  | 0 | 120 | 140 |  |  | 20 | 0 | tetraethylammonium |  |  | *BEA |  |  | Cab-O-Sil, aluminum tri-(sec-butoxide) |  | 0 | 0 | 0 | 0 | 0 | 0 | 0 | 0 |  |  |  |  | ['tetraethylazanium', 'Tetraethylammonium', '4-04-00-00331 (Beilstein Handbook Reference)', 'AMMONIUM, TETRAETHYL-', 'BRN 1738225', 'Ethanaminium, N,N,N-triethyl- (9CI)', 'N,N,N-Triethylethanaminium', 'Tetraetilammonio [Italian]', 'Tetramon', 'Tetrylammonium', 'ZINC00896981', 'Lopac-T-2265', 'CHEBI:44296', 'NEt4(+)', '[NEt4](+)', 'Ammonium, tetraethyl-, dodeca-.mu.-chlorohexachlorohexatantalate(2-)(2:1), octahedro-', 'Ethanaminium, N,N,N-triethyl-, dodeca-.mu.-chlorohexachlorohexatantalate(2-) octahedro (2:1)', 'NSC156315', 'nchembio874-comp2', 'NCGC00016008-01', 'NET', 'tetraethylazanium', 'InChI=1/C8H20N/c1-5-9(6-2,7-3)8-4/h5-8H2,1-4H3/q+', 'C07512', 'Tetraethylammonium', 'E4N', 'TETRAETHYLAMMONIUM ION'] |  |  | tetraethylazanium |  |  | CC[N+](CC)(CC)CC |  |  | C8H20N |  |  | *BEA |  |  | 2011
2222
2223 | 0.1439885 | 0.006479482 | 0 | 0.0287977 | 0 | 0 | 0 | 0 | 0 | 0 | 0 | 0.0287977 | 0 | 0 | 0 | 0 | 0 | 0 | 0 | 0 | 0 | 0 | 0 | 0 | 0 | 0 | 0 | 0 | 0 | 0 | 0 | 0 | 0 | 0 | 0 | 0 | 0 | 0 | 0 | 0.7199424 | 0 | 0.07199424 | 0 | 0 | 0 | 0 | 0 | 0 | 0 | 0 | 0 | 10.1016/j.micromeso.2010.09.034 | yes |  | 0 |  |  | 168 | 125 |  |  | 30 |  | choline |  |  | LEV |  |  | FAU, NaF |  | 10.7 |  |  |  | 0.27 |  | 620 |  |  | FAU–LEV interzeolite conversion in fluoride media | ['various hydrothermal synthesis conditions', 'obtained using choline hydroxide', 'using choline hydroxide'] | ['usa )), sodium chloride', 'lined stainless steel autoclave', 'choline hydroxide ((( ch3'] | ['2-hydroxyethyl-trimethylazanium', '2-hydroxyethyl-trimethyl-ammonium', '2-hydroxyethyl-trimethylammonium', '2-hydroxyethyl-trimethyl-azanium', '139741-81-4', '62-49-7', 'KBio1_000107', 'CHT', 'Lopac0_000180', 'DivK1c_000107', 'KBio2_003306', 'NINDS_000107', 'ZINC03079337', 'Spectrum5_001579', 'SPBio_001975', '(beta-hydroxyethyl)trimethylammonium', 'Choline (8CI)', 'CHEBI:15354', 'N,N,N-trimethylethanol-ammonium', 'Bilineurine', '3-04-00-00651 (Beilstein Handbook Reference)', 'AI3-24208', 'InChI=1/C5H14NO/c1-6(2,3)4-5-7/h7H,4-5H2,1-3H3/q+', 'Lopac-C-1754', 'NCGC00015219-01', 'KBio2_005874', '(2-Hydroxyethyl)trimethylammonium', '2-Hydroxy-N,N,N-trimethylethanaminium', 'CHOLINE', 'C00114', 'BRN 1736748', 'CCRIS 5847', 'Choline cation', 'Choline ion', 'Cholinum', 'EINECS 200-535-1', 'Ethanaminium, 2-hydroxy-N,N,N-trimethyl-', 'C4917_SIGMA', 'Choline-(methyl-14C) chloride', 'KBioSS_000738', 'Spectrum_000258', 'IDI1_000107', 'Spectrum4_000867', 'KBioGR_001533', 'KBio2_000738', '2-Hydroxy-N,N,N-trimethylammonium chloride', '67-48-1(CHLORIDE SALT)', 'AIDS-018923', 'AIDS018923', 'Spectrum2_001938', 'Ethanaminium, 2-hydroxy-N,N,N-trimethyl- (9CI)'] |  |  | 2-hydroxyethyl-trimethylazanium |  |  | C[N+](C)(C)CCO |  |  | C5H14NO |  |  | LEV |  |  | 2011
2224 | 0.148258 | 0.006671609 | 0 | 0 | 0 | 0 | 0 | 0 | 0 | 0 | 0 | 0.02965159 | 0 | 0 | 0 | 0 | 0 | 0 | 0 | 0 | 0 | 0 | 0 | 0 | 0 | 0 | 0 | 0 | 0 | 0 | 0 | 0 | 0 | 0 | 0 | 0 | 0 | 0 | 0 | 0.7412898 | 0 | 0.07412898 | 0 | 0 | 0 | 0 | 0 | 0 | 0 | 0 | 0 | 10.1016/j.micromeso.2010.09.034 | yes |  | 0 |  |  | 168 | 125 |  |  | 30 |  | choline |  |  | amorphous |  |  | FAU, NH4F | [13 empty] | ['2-hydroxyethyl-trimethylazanium', '2-hydroxyethyl-trimethyl-ammonium', '2-hydroxyethyl-trimethylammonium', '2-hydroxyethyl-trimethyl-azanium', '139741-81-4', '62-49-7', 'KBio1_000107', 'CHT', 'Lopac0_000180', 'DivK1c_000107', 'KBio2_003306', 'NINDS_000107', 'ZINC03079337', 'Spectrum5_001579', 'SPBio_001975', '(beta-hydroxyethyl)trimethylammonium', 'Choline (8CI)', 'CHEBI:15354', 'N,N,N-trimethylethanol-ammonium', 'Bilineurine', '3-04-00-00651 (Beilstein Handbook Reference)', 'AI3-24208', 'InChI=1/C5H14NO/c1-6(2,3)4-5-7/h7H,4-5H2,1-3H3/q+', 'Lopac-C-1754', 'NCGC00015219-01', 'KBio2_005874', '(2-Hydroxyethyl)trimethylammonium', '2-Hydroxy-N,N,N-trimethylethanaminium', 'CHOLINE', 'C00114', 'BRN 1736748', 'CCRIS 5847', 'Choline cation', 'Choline ion', 'Cholinum', 'EINECS 200-535-1', 'Ethanaminium, 2-hydroxy-N,N,N-trimethyl-', 'C4917_SIGMA', 'Choline-(methyl-14C) chloride', 'KBioSS_000738', 'Spectrum_000258', 'IDI1_000107', 'Spectrum4_000867', 'KBioGR_001533', 'KBio2_000738', '2-Hydroxy-N,N,N-trimethylammonium chloride', '67-48-1(CHLORIDE SALT)', 'AIDS-018923', 'AIDS018923', 'Spectrum2_001938', 'Ethanaminium, 2-hydroxy-N,N,N-trimethyl- (9CI)'] |  |  | 2-hydroxyethyl-trimethylazanium |  |  | C[N+](C)(C)CCO |  |  | C5H14NO | [5 empty] | 2011
2225 | 0.147167 | 0.006622517 | 0 | 0.02943341 | 0 | 0 | 0 | 0 | 0 | 0 | 0 | 0.007358352 | 0 | 0 | 0 | 0 | 0 | 0 | 0 | 0 | 0 | 0 | 0 | 0 | 0 | 0 | 0 | 0 | 0 | 0 | 0 | 0 | 0 | 0 | 0 | 0 | 0 | 0 | 0 | 0.7358352 | 0 | 0.07358352 | 0 | 0 | 0 | 0 | 0 | 0 | 0 | 0 | 0 | 10.1016/j.micromeso.2010.09.034 | yes |  | 0 |  |  | 168 | 125 |  |  | 30 |  | choline |  |  | LEV |  |  | FAU, NH4F |  | 11.5 |  |  |  | 0.28 |  | 630 | [5 empty] | ['2-hydroxyethyl-trimethylazanium', '2-hydroxyethyl-trimethyl-ammonium', '2-hydroxyethyl-trimethylammonium', '2-hydroxyethyl-trimethyl-azanium', '139741-81-4', '62-49-7', 'KBio1_000107', 'CHT', 'Lopac0_000180', 'DivK1c_000107', 'KBio2_003306', 'NINDS_000107', 'ZINC03079337', 'Spectrum5_001579', 'SPBio_001975', '(beta-hydroxyethyl)trimethylammonium', 'Choline (8CI)', 'CHEBI:15354', 'N,N,N-trimethylethanol-ammonium', 'Bilineurine', '3-04-00-00651 (Beilstein Handbook Reference)', 'AI3-24208', 'InChI=1/C5H14NO/c1-6(2,3)4-5-7/h7H,4-5H2,1-3H3/q+', 'Lopac-C-1754', 'NCGC00015219-01', 'KBio2_005874', '(2-Hydroxyethyl)trimethylammonium', '2-Hydroxy-N,N,N-trimethylethanaminium', 'CHOLINE', 'C00114', 'BRN 1736748', 'CCRIS 5847', 'Choline cation', 'Choline ion', 'Cholinum', 'EINECS 200-535-1', 'Ethanaminium, 2-hydroxy-N,N,N-trimethyl-', 'C4917_SIGMA', 'Choline-(methyl-14C) chloride', 'KBioSS_000738', 'Spectrum_000258', 'IDI1_000107', 'Spectrum4_000867', 'KBioGR_001533', 'KBio2_000738', '2-Hydroxy-N,N,N-trimethylammonium chloride', '67-48-1(CHLORIDE SALT)', 'AIDS-018923', 'AIDS018923', 'Spectrum2_001938', 'Ethanaminium, 2-hydroxy-N,N,N-trimethyl- (9CI)'] |  |  | 2-hydroxyethyl-trimethylazanium |  |  | C[N+](C)(C)CCO |  |  | C5H14NO |  |  | LEV |  |  | 2011
2226 | 0.147167 | 0.006622517 | 0 | 0.02943341 | 0 | 0 | 0 | 0 | 0 | 0 | 0 | 0.007358352 | 0 | 0 | 0 | 0 | 0 | 0 | 0 | 0 | 0 | 0 | 0 | 0 | 0 | 0 | 0 | 0 | 0 | 0 | 0 | 0 | 0 | 0 | 0 | 0 | 0 | 0 | 0 | 0.7358352 | 0 | 0.07358352 | 0 | 0 | 0 | 0 | 0 | 0 | 0 | 0 | 0 | 10.1016/j.micromeso.2010.09.034 | yes |  | 0 |  |  | 168 | 125 |  |  | 30 |  | choline |  |  | LEV |  |  | FAU |  | 12 |  |  |  | 0.27 |  | 660 | [5 empty] | ['2-hydroxyethyl-trimethylazanium', '2-hydroxyethyl-trimethyl-ammonium', '2-hydroxyethyl-trimethylammonium', '2-hydroxyethyl-trimethyl-azanium', '139741-81-4', '62-49-7', 'KBio1_000107', 'CHT', 'Lopac0_000180', 'DivK1c_000107', 'KBio2_003306', 'NINDS_000107', 'ZINC03079337', 'Spectrum5_001579', 'SPBio_001975', '(beta-hydroxyethyl)trimethylammonium', 'Choline (8CI)', 'CHEBI:15354', 'N,N,N-trimethylethanol-ammonium', 'Bilineurine', '3-04-00-00651 (Beilstein Handbook Reference)', 'AI3-24208', 'InChI=1/C5H14NO/c1-6(2,3)4-5-7/h7H,4-5H2,1-3H3/q+', 'Lopac-C-1754', 'NCGC00015219-01', 'KBio2_005874', '(2-Hydroxyethyl)trimethylammonium', '2-Hydroxy-N,N,N-trimethylethanaminium', 'CHOLINE', 'C00114', 'BRN 1736748', 'CCRIS 5847', 'Choline cation', 'Choline ion', 'Cholinum', 'EINECS 200-535-1', 'Ethanaminium, 2-hydroxy-N,N,N-trimethyl-', 'C4917_SIGMA', 'Choline-(methyl-14C) chloride', 'KBioSS_000738', 'Spectrum_000258', 'IDI1_000107', 'Spectrum4_000867', 'KBioGR_001533', 'KBio2_000738', '2-Hydroxy-N,N,N-trimethylammonium chloride', '67-48-1(CHLORIDE SALT)', 'AIDS-018923', 'AIDS018923', 'Spectrum2_001938', 'Ethanaminium, 2-hydroxy-N,N,N-trimethyl- (9CI)'] |  |  | 2-hydroxyethyl-trimethylazanium |  |  | C[N+](C)(C)CCO |  |  | C5H14NO |  |  | LEV |  |  | 2011
2227 | 0.08733624 | 0.008733624 | 0 | 0 | 0 | 0 | 0 | 0 | 0 | 0 | 0 | 0.004366812 | 0 | 0 | 0 | 0 | 0 | 0 | 0 | 0 | 0 | 0 | 0 | 0 | 0 | 0 | 0 | 0 | 0 | 0 | 0 | 0 | 0 | 0 | 0 | 0 | 0 | 0 | 0 | 0.8733624 | 0 | 0.02620087 | 0 | 0 | 0 | 0 | 0 | 0 | 0 | 0 | 0 | 10.1016/j.micromeso.2010.09.034 | yes |  | 0 |  |  | 168 | 150 |  |  | 30 |  | 1-adamantanamine |  |  | FAU | LEV |  | FAU, NH4F | [13 empty] | ['adamantan-1-amine', '1-Adamantanamine', '1-Adamantylamine', '768-94-5', '1-Adamantamine', 'Prestwick1_000407', '665-66-7 (HCL)', '768-94-5 (FREE BASE)', 'AIDS-001627', '138576_ALDRICH', 'Amant', 'NSC341865 (FREE BASE)', 'NSC83653 (HCL)', 'Tricyclo[3.3.1.1^3,7]decan-1-amine', 'C06818', 'tricyclo[3.3.1.1~3,7~]decan-1-amine', 'Spectrum4_000134', 'BSPBio_001822', 'AIDS001627', 'NCGC00162039-02', 'KBio2_000390', 'KBioGR_000548', 'BSPBio_001570', 'IDI1_000815', '1-Adamantanamine', '1-Adamantanamine (8CI)', 'Oprea1_248648', '1-Aminoadamantane', '1-Aminotricyclo(3.3.1.1(sup 3,7))decane', 'Adamantanamine', 'Adamantylamine', 'Amantadina [INN-Spanish]', 'Amantadinum [INN-Latin]', 'Aminoadamantane', 'BRN 2204333', 'EINECS 212-201-2', 'HSDB 3202', 'NSC 341865', 'Pk-merz', 'Tricyclo(3.3.1.1(3,7))-decan-1-amine', 'Tricyclo(3.3.1.1(sup 3,7))decan-1-amine', 'Tricyclo(3.3.1.1(sup 3.7))decan-1-amine', 'Tricyclo(3.3.1.13,7)decan-1-amine', 'Spectrum_000030', 'Lopac0_000004', 'BPBio1_000368', 'ADAMANTANE,1-AMINO', 'Lopac-A-1260', 'NCGC00015036-01', 'NSC341865', 'KBio3_001322', 'Tricyclo[3.3.1.1(sup3,7)]decan-1-amine', 'NCGC00162039-03', 'KBio2_005526', 'tricyclo[3.3.1.1(3,7)]decan-1-ylamine', 'WLN: L66 B6 A B- C 1B ITJ BZ', 'KBio2_002958', 'Spectrum5_000772', 'NCIOpen2_001059', '06649_FLUKA', 'InChI=1/C10H17N/c11-10-4-7-1-8(5-10)3-9(2-7)6-10/h7-9H,1-6,11H', 'BSPBio_000334', 'SPBio_002273', 'DivK1c_000815', 'ST5202969', 'NINDS_000815', 'Spectrum3_000291', 'Spectrum2_000081', 'Prestwick0_000407', 'SPBio_000002', 'Prestwick3_000407', 'adamantan-1-amine', 'Prestwick2_000407', 'CHEBI:2618', 'adamantan-1-ylamine', 'tricyclo[3.3.1.1(3,7)]decan-1-amine', '1-Adamantylamine', 'tricyclo[3.3.1.1(3,7)]decane-1-amine', 'KBioSS_000390', 'KBio1_000815'] |  |  | adamantan-1-amine |  |  | NC12CC3CC(CC(C3)C1)C2 |  |  | C10H17N |  |  | FAU | LEV |  | 2011
2228 | 0.08751262 | 0.00673174 | 0 | 0 | 0 | 0 | 0 | 0 | 0 | 0 | 0 | 0.004375631 | 0 | 0 | 0 | 0 | 0 | 0 | 0 | 0 | 0 | 0 | 0 | 0 | 0 | 0 | 0 | 0 | 0 | 0 | 0 | 0 | 0 | 0 | 0 | 0 | 0 | 0 | 0 | 0.8751262 | 0 | 0.02625379 | 0 | 0 | 0 | 0 | 0 | 0 | 0 | 0 | 0 | 10.1016/j.micromeso.2010.09.034 | yes |  | 0 |  |  | 168 | 150 |  |  | 30 |  | 1-adamantanamine |  |  | LEV |  |  | FAU, NH4F |  | 12.8 |  |  |  | 0.24 |  | 590 | [5 empty] | ['adamantan-1-amine', '1-Adamantanamine', '1-Adamantylamine', '768-94-5', '1-Adamantamine', 'Prestwick1_000407', '665-66-7 (HCL)', '768-94-5 (FREE BASE)', 'AIDS-001627', '138576_ALDRICH', 'Amant', 'NSC341865 (FREE BASE)', 'NSC83653 (HCL)', 'Tricyclo[3.3.1.1^3,7]decan-1-amine', 'C06818', 'tricyclo[3.3.1.1~3,7~]decan-1-amine', 'Spectrum4_000134', 'BSPBio_001822', 'AIDS001627', 'NCGC00162039-02', 'KBio2_000390', 'KBioGR_000548', 'BSPBio_001570', 'IDI1_000815', '1-Adamantanamine', '1-Adamantanamine (8CI)', 'Oprea1_248648', '1-Aminoadamantane', '1-Aminotricyclo(3.3.1.1(sup 3,7))decane', 'Adamantanamine', 'Adamantylamine', 'Amantadina [INN-Spanish]', 'Amantadinum [INN-Latin]', 'Aminoadamantane', 'BRN 2204333', 'EINECS 212-201-2', 'HSDB 3202', 'NSC 341865', 'Pk-merz', 'Tricyclo(3.3.1.1(3,7))-decan-1-amine', 'Tricyclo(3.3.1.1(sup 3,7))decan-1-amine', 'Tricyclo(3.3.1.1(sup 3.7))decan-1-amine', 'Tricyclo(3.3.1.13,7)decan-1-amine', 'Spectrum_000030', 'Lopac0_000004', 'BPBio1_000368', 'ADAMANTANE,1-AMINO', 'Lopac-A-1260', 'NCGC00015036-01', 'NSC341865', 'KBio3_001322', 'Tricyclo[3.3.1.1(sup3,7)]decan-1-amine', 'NCGC00162039-03', 'KBio2_005526', 'tricyclo[3.3.1.1(3,7)]decan-1-ylamine', 'WLN: L66 B6 A B- C 1B ITJ BZ', 'KBio2_002958', 'Spectrum5_000772', 'NCIOpen2_001059', '06649_FLUKA', 'InChI=1/C10H17N/c11-10-4-7-1-8(5-10)3-9(2-7)6-10/h7-9H,1-6,11H', 'BSPBio_000334', 'SPBio_002273', 'DivK1c_000815', 'ST5202969', 'NINDS_000815', 'Spectrum3_000291', 'Spectrum2_000081', 'Prestwick0_000407', 'SPBio_000002', 'Prestwick3_000407', 'adamantan-1-amine', 'Prestwick2_000407', 'CHEBI:2618', 'adamantan-1-ylamine', 'tricyclo[3.3.1.1(3,7)]decan-1-amine', '1-Adamantylamine', 'tricyclo[3.3.1.1(3,7)]decane-1-amine', 'KBioSS_000390', 'KBio1_000815'] |  |  | adamantan-1-amine |  |  | NC12CC3CC(CC(C3)C1)C2 |  |  | C10H17N |  |  | LEV |  |  | 2011
2229 | 0.08775429 | 0.003988831 | 0 | 0 | 0 | 0 | 0 | 0 | 0 | 0 | 0 | 0.004387714 | 0 | 0 | 0 | 0 | 0 | 0 | 0 | 0 | 0 | 0 | 0 | 0 | 0 | 0 | 0 | 0 | 0 | 0 | 0 | 0 | 0 | 0 | 0 | 0 | 0 | 0 | 0 | 0.8775429 | 0 | 0.02632629 | 0 | 0 | 0 | 0 | 0 | 0 | 0 | 0 | 0 | 10.1016/j.micromeso.2010.09.034 | yes |  | 0 |  |  | 168 | 150 |  |  | 30 |  | 1-adamantanamine |  |  | LEV |  |  | FAU, NH4F |  | 21.3 | [11 empty] | ['adamantan-1-amine', '1-Adamantanamine', '1-Adamantylamine', '768-94-5', '1-Adamantamine', 'Prestwick1_000407', '665-66-7 (HCL)', '768-94-5 (FREE BASE)', 'AIDS-001627', '138576_ALDRICH', 'Amant', 'NSC341865 (FREE BASE)', 'NSC83653 (HCL)', 'Tricyclo[3.3.1.1^3,7]decan-1-amine', 'C06818', 'tricyclo[3.3.1.1~3,7~]decan-1-amine', 'Spectrum4_000134', 'BSPBio_001822', 'AIDS001627', 'NCGC00162039-02', 'KBio2_000390', 'KBioGR_000548', 'BSPBio_001570', 'IDI1_000815', '1-Adamantanamine', '1-Adamantanamine (8CI)', 'Oprea1_248648', '1-Aminoadamantane', '1-Aminotricyclo(3.3.1.1(sup 3,7))decane', 'Adamantanamine', 'Adamantylamine', 'Amantadina [INN-Spanish]', 'Amantadinum [INN-Latin]', 'Aminoadamantane', 'BRN 2204333', 'EINECS 212-201-2', 'HSDB 3202', 'NSC 341865', 'Pk-merz', 'Tricyclo(3.3.1.1(3,7))-decan-1-amine', 'Tricyclo(3.3.1.1(sup 3,7))decan-1-amine', 'Tricyclo(3.3.1.1(sup 3.7))decan-1-amine', 'Tricyclo(3.3.1.13,7)decan-1-amine', 'Spectrum_000030', 'Lopac0_000004', 'BPBio1_000368', 'ADAMANTANE,1-AMINO', 'Lopac-A-1260', 'NCGC00015036-01', 'NSC341865', 'KBio3_001322', 'Tricyclo[3.3.1.1(sup3,7)]decan-1-amine', 'NCGC00162039-03', 'KBio2_005526', 'tricyclo[3.3.1.1(3,7)]decan-1-ylamine', 'WLN: L66 B6 A B- C 1B ITJ BZ', 'KBio2_002958', 'Spectrum5_000772', 'NCIOpen2_001059', '06649_FLUKA', 'InChI=1/C10H17N/c11-10-4-7-1-8(5-10)3-9(2-7)6-10/h7-9H,1-6,11H', 'BSPBio_000334', 'SPBio_002273', 'DivK1c_000815', 'ST5202969', 'NINDS_000815', 'Spectrum3_000291', 'Spectrum2_000081', 'Prestwick0_000407', 'SPBio_000002', 'Prestwick3_000407', 'adamantan-1-amine', 'Prestwick2_000407', 'CHEBI:2618', 'adamantan-1-ylamine', 'tricyclo[3.3.1.1(3,7)]decan-1-amine', '1-Adamantylamine', 'tricyclo[3.3.1.1(3,7)]decane-1-amine', 'KBioSS_000390', 'KBio1_000815'] |  |  | adamantan-1-amine |  |  | NC12CC3CC(CC(C3)C1)C2 |  |  | C10H17N |  |  | LEV |  |  | 2011
2230 | 0.08783886 | 0.003028926 | 0 | 0 | 0 | 0 | 0 | 0 | 0 | 0 | 0 | 0.004391943 | 0 | 0 | 0 | 0 | 0 | 0 | 0 | 0 | 0 | 0 | 0 | 0 | 0 | 0 | 0 | 0 | 0 | 0 | 0 | 0 | 0 | 0 | 0 | 0 | 0 | 0 | 0 | 0.8783886 | 0 | 0.02635166 | 0 | 0 | 0 | 0 | 0 | 0 | 0 | 0 | 0 | 10.1016/j.micromeso.2010.09.034 | yes |  | 0 |  |  | 240 | 150 |  |  | 30 |  | 1-adamantanamine |  |  | LEV |  |  | FAU, NH4F |  | 28.6 |  |  |  | 0.22 |  | 520 | [5 empty] | ['adamantan-1-amine', '1-Adamantanamine', '1-Adamantylamine', '768-94-5', '1-Adamantamine', 'Prestwick1_000407', '665-66-7 (HCL)', '768-94-5 (FREE BASE)', 'AIDS-001627', '138576_ALDRICH', 'Amant', 'NSC341865 (FREE BASE)', 'NSC83653 (HCL)', 'Tricyclo[3.3.1.1^3,7]decan-1-amine', 'C06818', 'tricyclo[3.3.1.1~3,7~]decan-1-amine', 'Spectrum4_000134', 'BSPBio_001822', 'AIDS001627', 'NCGC00162039-02', 'KBio2_000390', 'KBioGR_000548', 'BSPBio_001570', 'IDI1_000815', '1-Adamantanamine', '1-Adamantanamine (8CI)', 'Oprea1_248648', '1-Aminoadamantane', '1-Aminotricyclo(3.3.1.1(sup 3,7))decane', 'Adamantanamine', 'Adamantylamine', 'Amantadina [INN-Spanish]', 'Amantadinum [INN-Latin]', 'Aminoadamantane', 'BRN 2204333', 'EINECS 212-201-2', 'HSDB 3202', 'NSC 341865', 'Pk-merz', 'Tricyclo(3.3.1.1(3,7))-decan-1-amine', 'Tricyclo(3.3.1.1(sup 3,7))decan-1-amine', 'Tricyclo(3.3.1.1(sup 3.7))decan-1-amine', 'Tricyclo(3.3.1.13,7)decan-1-amine', 'Spectrum_000030', 'Lopac0_000004', 'BPBio1_000368', 'ADAMANTANE,1-AMINO', 'Lopac-A-1260', 'NCGC00015036-01', 'NSC341865', 'KBio3_001322', 'Tricyclo[3.3.1.1(sup3,7)]decan-1-amine', 'NCGC00162039-03', 'KBio2_005526', 'tricyclo[3.3.1.1(3,7)]decan-1-ylamine', 'WLN: L66 B6 A B- C 1B ITJ BZ', 'KBio2_002958', 'Spectrum5_000772', 'NCIOpen2_001059', '06649_FLUKA', 'InChI=1/C10H17N/c11-10-4-7-1-8(5-10)3-9(2-7)6-10/h7-9H,1-6,11H', 'BSPBio_000334', 'SPBio_002273', 'DivK1c_000815', 'ST5202969', 'NINDS_000815', 'Spectrum3_000291', 'Spectrum2_000081', 'Prestwick0_000407', 'SPBio_000002', 'Prestwick3_000407', 'adamantan-1-amine', 'Prestwick2_000407', 'CHEBI:2618', 'adamantan-1-ylamine', 'tricyclo[3.3.1.1(3,7)]decan-1-amine', '1-Adamantylamine', 'tricyclo[3.3.1.1(3,7)]decane-1-amine', 'KBioSS_000390', 'KBio1_000815'] |  |  | adamantan-1-amine |  |  | NC12CC3CC(CC(C3)C1)C2 |  |  | C10H17N |  |  | LEV |  |  | 2011
2231 | 0.08792129 | 0.002093364 | 0 | 0 | 0 | 0 | 0 | 0 | 0 | 0 | 0 | 0.004396064 | 0 | 0 | 0 | 0 | 0 | 0 | 0 | 0 | 0 | 0 | 0 | 0 | 0 | 0 | 0 | 0 | 0 | 0 | 0 | 0 | 0 | 0 | 0 | 0 | 0 | 0 | 0 | 0.8792129 | 0 | 0.02637639 | 0 | 0 | 0 | 0 | 0 | 0 | 0 | 0 | 0 | 10.1016/j.micromeso.2010.09.034 | yes |  | 0 |  |  | 336 | 150 |  |  | 30 |  | 1-adamantanamine |  |  | LEV | DDR |  | FAU, NH4F | [13 empty] | ['adamantan-1-amine', '1-Adamantanamine', '1-Adamantylamine', '768-94-5', '1-Adamantamine', 'Prestwick1_000407', '665-66-7 (HCL)', '768-94-5 (FREE BASE)', 'AIDS-001627', '138576_ALDRICH', 'Amant', 'NSC341865 (FREE BASE)', 'NSC83653 (HCL)', 'Tricyclo[3.3.1.1^3,7]decan-1-amine', 'C06818', 'tricyclo[3.3.1.1~3,7~]decan-1-amine', 'Spectrum4_000134', 'BSPBio_001822', 'AIDS001627', 'NCGC00162039-02', 'KBio2_000390', 'KBioGR_000548', 'BSPBio_001570', 'IDI1_000815', '1-Adamantanamine', '1-Adamantanamine (8CI)', 'Oprea1_248648', '1-Aminoadamantane', '1-Aminotricyclo(3.3.1.1(sup 3,7))decane', 'Adamantanamine', 'Adamantylamine', 'Amantadina [INN-Spanish]', 'Amantadinum [INN-Latin]', 'Aminoadamantane', 'BRN 2204333', 'EINECS 212-201-2', 'HSDB 3202', 'NSC 341865', 'Pk-merz', 'Tricyclo(3.3.1.1(3,7))-decan-1-amine', 'Tricyclo(3.3.1.1(sup 3,7))decan-1-amine', 'Tricyclo(3.3.1.1(sup 3.7))decan-1-amine', 'Tricyclo(3.3.1.13,7)decan-1-amine', 'Spectrum_000030', 'Lopac0_000004', 'BPBio1_000368', 'ADAMANTANE,1-AMINO', 'Lopac-A-1260', 'NCGC00015036-01', 'NSC341865', 'KBio3_001322', 'Tricyclo[3.3.1.1(sup3,7)]decan-1-amine', 'NCGC00162039-03', 'KBio2_005526', 'tricyclo[3.3.1.1(3,7)]decan-1-ylamine', 'WLN: L66 B6 A B- C 1B ITJ BZ', 'KBio2_002958', 'Spectrum5_000772', 'NCIOpen2_001059', '06649_FLUKA', 'InChI=1/C10H17N/c11-10-4-7-1-8(5-10)3-9(2-7)6-10/h7-9H,1-6,11H', 'BSPBio_000334', 'SPBio_002273', 'DivK1c_000815', 'ST5202969', 'NINDS_000815', 'Spectrum3_000291', 'Spectrum2_000081', 'Prestwick0_000407', 'SPBio_000002', 'Prestwick3_000407', 'adamantan-1-amine', 'Prestwick2_000407', 'CHEBI:2618', 'adamantan-1-ylamine', 'tricyclo[3.3.1.1(3,7)]decan-1-amine', '1-Adamantylamine', 'tricyclo[3.3.1.1(3,7)]decane-1-amine', 'KBioSS_000390', 'KBio1_000815'] |  |  | adamantan-1-amine |  |  | NC12CC3CC(CC(C3)C1)C2 |  |  | C10H17N |  |  | LEV | DDR |  | 2011
2232 | 0.08799497 | 0.001257071 | 0 | 0 | 0 | 0 | 0 | 0 | 0 | 0 | 0 | 0.004399749 | 0 | 0 | 0 | 0 | 0 | 0 | 0 | 0 | 0 | 0 | 0 | 0 | 0 | 0 | 0 | 0 | 0 | 0 | 0 | 0 | 0 | 0 | 0 | 0 | 0 | 0 | 0 | 0.8799497 | 0 | 0.02639849 | 0 | 0 | 0 | 0 | 0 | 0 | 0 | 0 | 0 | 10.1016/j.micromeso.2010.09.034 | yes |  | 0 |  |  | 336 | 150 |  |  | 30 |  | 1-adamantanamine |  |  | DDR |  |  | FAU, NH4F |  | 75 |  |  |  | 0.14 |  | 340 | [5 empty] | ['adamantan-1-amine', '1-Adamantanamine', '1-Adamantylamine', '768-94-5', '1-Adamantamine', 'Prestwick1_000407', '665-66-7 (HCL)', '768-94-5 (FREE BASE)', 'AIDS-001627', '138576_ALDRICH', 'Amant', 'NSC341865 (FREE BASE)', 'NSC83653 (HCL)', 'Tricyclo[3.3.1.1^3,7]decan-1-amine', 'C06818', 'tricyclo[3.3.1.1~3,7~]decan-1-amine', 'Spectrum4_000134', 'BSPBio_001822', 'AIDS001627', 'NCGC00162039-02', 'KBio2_000390', 'KBioGR_000548', 'BSPBio_001570', 'IDI1_000815', '1-Adamantanamine', '1-Adamantanamine (8CI)', 'Oprea1_248648', '1-Aminoadamantane', '1-Aminotricyclo(3.3.1.1(sup 3,7))decane', 'Adamantanamine', 'Adamantylamine', 'Amantadina [INN-Spanish]', 'Amantadinum [INN-Latin]', 'Aminoadamantane', 'BRN 2204333', 'EINECS 212-201-2', 'HSDB 3202', 'NSC 341865', 'Pk-merz', 'Tricyclo(3.3.1.1(3,7))-decan-1-amine', 'Tricyclo(3.3.1.1(sup 3,7))decan-1-amine', 'Tricyclo(3.3.1.1(sup 3.7))decan-1-amine', 'Tricyclo(3.3.1.13,7)decan-1-amine', 'Spectrum_000030', 'Lopac0_000004', 'BPBio1_000368', 'ADAMANTANE,1-AMINO', 'Lopac-A-1260', 'NCGC00015036-01', 'NSC341865', 'KBio3_001322', 'Tricyclo[3.3.1.1(sup3,7)]decan-1-amine', 'NCGC00162039-03', 'KBio2_005526', 'tricyclo[3.3.1.1(3,7)]decan-1-ylamine', 'WLN: L66 B6 A B- C 1B ITJ BZ', 'KBio2_002958', 'Spectrum5_000772', 'NCIOpen2_001059', '06649_FLUKA', 'InChI=1/C10H17N/c11-10-4-7-1-8(5-10)3-9(2-7)6-10/h7-9H,1-6,11H', 'BSPBio_000334', 'SPBio_002273', 'DivK1c_000815', 'ST5202969', 'NINDS_000815', 'Spectrum3_000291', 'Spectrum2_000081', 'Prestwick0_000407', 'SPBio_000002', 'Prestwick3_000407', 'adamantan-1-amine', 'Prestwick2_000407', 'CHEBI:2618', 'adamantan-1-ylamine', 'tricyclo[3.3.1.1(3,7)]decan-1-amine', '1-Adamantylamine', 'tricyclo[3.3.1.1(3,7)]decane-1-amine', 'KBioSS_000390', 'KBio1_000815'] |  |  | adamantan-1-amine |  |  | NC12CC3CC(CC(C3)C1)C2 |  |  | C10H17N |  |  | DDR |  |  | 2011
2233 | 0.08775429 | 0.003988831 | 0 | 0 | 0 | 0 | 0 | 0 | 0 | 0 | 0 | 0.004387714 | 0 | 0 | 0 | 0 | 0 | 0 | 0 | 0 | 0 | 0 | 0 | 0 | 0 | 0 | 0 | 0 | 0 | 0 | 0 | 0 | 0 | 0 | 0 | 0 | 0 | 0 | 0 | 0.8775429 | 0 | 0.02632629 | 0 | 0 | 0 | 0 | 0 | 0 | 0 | 0 | 0 | 10.1016/j.micromeso.2010.09.034 | yes |  | 0 |  |  | 336 | 150 |  |  | 30 |  | 1-adamantanamine |  |  | FAU |  |  | FAU, NH4F | [13 empty] | ['adamantan-1-amine', '1-Adamantanamine', '1-Adamantylamine', '768-94-5', '1-Adamantamine', 'Prestwick1_000407', '665-66-7 (HCL)', '768-94-5 (FREE BASE)', 'AIDS-001627', '138576_ALDRICH', 'Amant', 'NSC341865 (FREE BASE)', 'NSC83653 (HCL)', 'Tricyclo[3.3.1.1^3,7]decan-1-amine', 'C06818', 'tricyclo[3.3.1.1~3,7~]decan-1-amine', 'Spectrum4_000134', 'BSPBio_001822', 'AIDS001627', 'NCGC00162039-02', 'KBio2_000390', 'KBioGR_000548', 'BSPBio_001570', 'IDI1_000815', '1-Adamantanamine', '1-Adamantanamine (8CI)', 'Oprea1_248648', '1-Aminoadamantane', '1-Aminotricyclo(3.3.1.1(sup 3,7))decane', 'Adamantanamine', 'Adamantylamine', 'Amantadina [INN-Spanish]', 'Amantadinum [INN-Latin]', 'Aminoadamantane', 'BRN 2204333', 'EINECS 212-201-2', 'HSDB 3202', 'NSC 341865', 'Pk-merz', 'Tricyclo(3.3.1.1(3,7))-decan-1-amine', 'Tricyclo(3.3.1.1(sup 3,7))decan-1-amine', 'Tricyclo(3.3.1.1(sup 3.7))decan-1-amine', 'Tricyclo(3.3.1.13,7)decan-1-amine', 'Spectrum_000030', 'Lopac0_000004', 'BPBio1_000368', 'ADAMANTANE,1-AMINO', 'Lopac-A-1260', 'NCGC00015036-01', 'NSC341865', 'KBio3_001322', 'Tricyclo[3.3.1.1(sup3,7)]decan-1-amine', 'NCGC00162039-03', 'KBio2_005526', 'tricyclo[3.3.1.1(3,7)]decan-1-ylamine', 'WLN: L66 B6 A B- C 1B ITJ BZ', 'KBio2_002958', 'Spectrum5_000772', 'NCIOpen2_001059', '06649_FLUKA', 'InChI=1/C10H17N/c11-10-4-7-1-8(5-10)3-9(2-7)6-10/h7-9H,1-6,11H', 'BSPBio_000334', 'SPBio_002273', 'DivK1c_000815', 'ST5202969', 'NINDS_000815', 'Spectrum3_000291', 'Spectrum2_000081', 'Prestwick0_000407', 'SPBio_000002', 'Prestwick3_000407', 'adamantan-1-amine', 'Prestwick2_000407', 'CHEBI:2618', 'adamantan-1-ylamine', 'tricyclo[3.3.1.1(3,7)]decan-1-amine', '1-Adamantylamine', 'tricyclo[3.3.1.1(3,7)]decane-1-amine', 'KBioSS_000390', 'KBio1_000815'] |  |  | adamantan-1-amine |  |  | NC12CC3CC(CC(C3)C1)C2 |  |  | C10H17N |  |  | FAU |  |  | 2011
2234 | 0.08775429 | 0.003988831 | 0 | 0 | 0 | 0 | 0 | 0 | 0 | 0 | 0 | 0.004387714 | 0 | 0 | 0 | 0 | 0 | 0 | 0 | 0 | 0 | 0 | 0 | 0 | 0 | 0 | 0 | 0 | 0 | 0 | 0 | 0 | 0 | 0 | 0 | 0 | 0 | 0 | 0 | 0.8775429 | 0 | 0.02632629 | 0 | 0 | 0 | 0 | 0 | 0 | 0 | 0 | 0 | 10.1016/j.micromeso.2010.09.034 | yes |  | 0 |  |  | 336 | 150 |  |  | 30 |  | 1-adamantanamine |  |  | DDR |  |  | FAU, NH4F | [13 empty] | ['adamantan-1-amine', '1-Adamantanamine', '1-Adamantylamine', '768-94-5', '1-Adamantamine', 'Prestwick1_000407', '665-66-7 (HCL)', '768-94-5 (FREE BASE)', 'AIDS-001627', '138576_ALDRICH', 'Amant', 'NSC341865 (FREE BASE)', 'NSC83653 (HCL)', 'Tricyclo[3.3.1.1^3,7]decan-1-amine', 'C06818', 'tricyclo[3.3.1.1~3,7~]decan-1-amine', 'Spectrum4_000134', 'BSPBio_001822', 'AIDS001627', 'NCGC00162039-02', 'KBio2_000390', 'KBioGR_000548', 'BSPBio_001570', 'IDI1_000815', '1-Adamantanamine', '1-Adamantanamine (8CI)', 'Oprea1_248648', '1-Aminoadamantane', '1-Aminotricyclo(3.3.1.1(sup 3,7))decane', 'Adamantanamine', 'Adamantylamine', 'Amantadina [INN-Spanish]', 'Amantadinum [INN-Latin]', 'Aminoadamantane', 'BRN 2204333', 'EINECS 212-201-2', 'HSDB 3202', 'NSC 341865', 'Pk-merz', 'Tricyclo(3.3.1.1(3,7))-decan-1-amine', 'Tricyclo(3.3.1.1(sup 3,7))decan-1-amine', 'Tricyclo(3.3.1.1(sup 3.7))decan-1-amine', 'Tricyclo(3.3.1.13,7)decan-1-amine', 'Spectrum_000030', 'Lopac0_000004', 'BPBio1_000368', 'ADAMANTANE,1-AMINO', 'Lopac-A-1260', 'NCGC00015036-01', 'NSC341865', 'KBio3_001322', 'Tricyclo[3.3.1.1(sup3,7)]decan-1-amine', 'NCGC00162039-03', 'KBio2_005526', 'tricyclo[3.3.1.1(3,7)]decan-1-ylamine', 'WLN: L66 B6 A B- C 1B ITJ BZ', 'KBio2_002958', 'Spectrum5_000772', 'NCIOpen2_001059', '06649_FLUKA', 'InChI=1/C10H17N/c11-10-4-7-1-8(5-10)3-9(2-7)6-10/h7-9H,1-6,11H', 'BSPBio_000334', 'SPBio_002273', 'DivK1c_000815', 'ST5202969', 'NINDS_000815', 'Spectrum3_000291', 'Spectrum2_000081', 'Prestwick0_000407', 'SPBio_000002', 'Prestwick3_000407', 'adamantan-1-amine', 'Prestwick2_000407', 'CHEBI:2618', 'adamantan-1-ylamine', 'tricyclo[3.3.1.1(3,7)]decan-1-amine', '1-Adamantylamine', 'tricyclo[3.3.1.1(3,7)]decane-1-amine', 'KBioSS_000390', 'KBio1_000815'] |  |  | adamantan-1-amine |  |  | NC12CC3CC(CC(C3)C1)C2 |  |  | C10H17N |  |  | DDR |  |  | 2011
2235 | 0.08737093 | 0.003971406 | 0 | 0.004368546 | 0 | 0 | 0 | 0 | 0 | 0 | 0 | 0.004368546 | 0 | 0 | 0 | 0 | 0 | 0 | 0 | 0 | 0 | 0 | 0 | 0 | 0 | 0 | 0 | 0 | 0 | 0 | 0 | 0 | 0 | 0 | 0 | 0 | 0 | 0 | 0 | 0.8737093 | 0 | 0.02621128 | 0 | 0 | 0 | 0 | 0 | 0 | 0 | 0 | 0 | 10.1016/j.micromeso.2010.09.034 | yes |  | 0 |  |  | 336 | 150 |  |  | 30 |  | 1-adamantanamine |  |  | LEV |  |  | FAU, NaF |  | 21.6 |  |  |  | 0.23 |  | 560 | [5 empty] | ['adamantan-1-amine', '1-Adamantanamine', '1-Adamantylamine', '768-94-5', '1-Adamantamine', 'Prestwick1_000407', '665-66-7 (HCL)', '768-94-5 (FREE BASE)', 'AIDS-001627', '138576_ALDRICH', 'Amant', 'NSC341865 (FREE BASE)', 'NSC83653 (HCL)', 'Tricyclo[3.3.1.1^3,7]decan-1-amine', 'C06818', 'tricyclo[3.3.1.1~3,7~]decan-1-amine', 'Spectrum4_000134', 'BSPBio_001822', 'AIDS001627', 'NCGC00162039-02', 'KBio2_000390', 'KBioGR_000548', 'BSPBio_001570', 'IDI1_000815', '1-Adamantanamine', '1-Adamantanamine (8CI)', 'Oprea1_248648', '1-Aminoadamantane', '1-Aminotricyclo(3.3.1.1(sup 3,7))decane', 'Adamantanamine', 'Adamantylamine', 'Amantadina [INN-Spanish]', 'Amantadinum [INN-Latin]', 'Aminoadamantane', 'BRN 2204333', 'EINECS 212-201-2', 'HSDB 3202', 'NSC 341865', 'Pk-merz', 'Tricyclo(3.3.1.1(3,7))-decan-1-amine', 'Tricyclo(3.3.1.1(sup 3,7))decan-1-amine', 'Tricyclo(3.3.1.1(sup 3.7))decan-1-amine', 'Tricyclo(3.3.1.13,7)decan-1-amine', 'Spectrum_000030', 'Lopac0_000004', 'BPBio1_000368', 'ADAMANTANE,1-AMINO', 'Lopac-A-1260', 'NCGC00015036-01', 'NSC341865', 'KBio3_001322', 'Tricyclo[3.3.1.1(sup3,7)]decan-1-amine', 'NCGC00162039-03', 'KBio2_005526', 'tricyclo[3.3.1.1(3,7)]decan-1-ylamine', 'WLN: L66 B6 A B- C 1B ITJ BZ', 'KBio2_002958', 'Spectrum5_000772', 'NCIOpen2_001059', '06649_FLUKA', 'InChI=1/C10H17N/c11-10-4-7-1-8(5-10)3-9(2-7)6-10/h7-9H,1-6,11H', 'BSPBio_000334', 'SPBio_002273', 'DivK1c_000815', 'ST5202969', 'NINDS_000815', 'Spectrum3_000291', 'Spectrum2_000081', 'Prestwick0_000407', 'SPBio_000002', 'Prestwick3_000407', 'adamantan-1-amine', 'Prestwick2_000407', 'CHEBI:2618', 'adamantan-1-ylamine', 'tricyclo[3.3.1.1(3,7)]decan-1-amine', '1-Adamantylamine', 'tricyclo[3.3.1.1(3,7)]decane-1-amine', 'KBioSS_000390', 'KBio1_000815'] |  |  | adamantan-1-amine |  |  | NC12CC3CC(CC(C3)C1)C2 |  |  | C10H17N |  |  | LEV |  |  | 2011
2236 | 0.08775429 | 0.003988831 | 0 | 0 | 0 | 0 | 0 | 0 | 0 | 0 | 0 | 0.004387714 | 0 | 0 | 0 | 0 | 0 | 0 | 0 | 0 | 0 | 0 | 0 | 0 | 0 | 0 | 0 | 0 | 0 | 0 | 0 | 0 | 0 | 0 | 0 | 0 | 0 | 0 | 0 | 0.8775429 | 0 | 0.02632629 | 0 | 0 | 0 | 0 | 0 | 0 | 0 | 0 | 0 | 10.1016/j.micromeso.2010.09.034 | yes |  | 0 |  |  | 336 | 150 |  |  | 30 |  | 1-adamantanamine |  |  | amorphous | LEV |  | SiO2, Al(OH)3, NH4F | [13 empty] | ['adamantan-1-amine', '1-Adamantanamine', '1-Adamantylamine', '768-94-5', '1-Adamantamine', 'Prestwick1_000407', '665-66-7 (HCL)', '768-94-5 (FREE BASE)', 'AIDS-001627', '138576_ALDRICH', 'Amant', 'NSC341865 (FREE BASE)', 'NSC83653 (HCL)', 'Tricyclo[3.3.1.1^3,7]decan-1-amine', 'C06818', 'tricyclo[3.3.1.1~3,7~]decan-1-amine', 'Spectrum4_000134', 'BSPBio_001822', 'AIDS001627', 'NCGC00162039-02', 'KBio2_000390', 'KBioGR_000548', 'BSPBio_001570', 'IDI1_000815', '1-Adamantanamine', '1-Adamantanamine (8CI)', 'Oprea1_248648', '1-Aminoadamantane', '1-Aminotricyclo(3.3.1.1(sup 3,7))decane', 'Adamantanamine', 'Adamantylamine', 'Amantadina [INN-Spanish]', 'Amantadinum [INN-Latin]', 'Aminoadamantane', 'BRN 2204333', 'EINECS 212-201-2', 'HSDB 3202', 'NSC 341865', 'Pk-merz', 'Tricyclo(3.3.1.1(3,7))-decan-1-amine', 'Tricyclo(3.3.1.1(sup 3,7))decan-1-amine', 'Tricyclo(3.3.1.1(sup 3.7))decan-1-amine', 'Tricyclo(3.3.1.13,7)decan-1-amine', 'Spectrum_000030', 'Lopac0_000004', 'BPBio1_000368', 'ADAMANTANE,1-AMINO', 'Lopac-A-1260', 'NCGC00015036-01', 'NSC341865', 'KBio3_001322', 'Tricyclo[3.3.1.1(sup3,7)]decan-1-amine', 'NCGC00162039-03', 'KBio2_005526', 'tricyclo[3.3.1.1(3,7)]decan-1-ylamine', 'WLN: L66 B6 A B- C 1B ITJ BZ', 'KBio2_002958', 'Spectrum5_000772', 'NCIOpen2_001059', '06649_FLUKA', 'InChI=1/C10H17N/c11-10-4-7-1-8(5-10)3-9(2-7)6-10/h7-9H,1-6,11H', 'BSPBio_000334', 'SPBio_002273', 'DivK1c_000815', 'ST5202969', 'NINDS_000815', 'Spectrum3_000291', 'Spectrum2_000081', 'Prestwick0_000407', 'SPBio_000002', 'Prestwick3_000407', 'adamantan-1-amine', 'Prestwick2_000407', 'CHEBI:2618', 'adamantan-1-ylamine', 'tricyclo[3.3.1.1(3,7)]decan-1-amine', '1-Adamantylamine', 'tricyclo[3.3.1.1(3,7)]decane-1-amine', 'KBioSS_000390', 'KBio1_000815'] |  |  | adamantan-1-amine |  |  | NC12CC3CC(CC(C3)C1)C2 |  |  | C10H17N |  |  |  | LEV |  | 2011
2237 | 0.08775429 | 0.003988831 | 0 | 0 | 0 | 0 | 0 | 0 | 0 | 0 | 0 | 0.004387714 | 0 | 0 | 0 | 0 | 0 | 0 | 0 | 0 | 0 | 0 | 0 | 0 | 0 | 0 | 0 | 0 | 0 | 0 | 0 | 0 | 0 | 0 | 0 | 0 | 0 | 0 | 0 | 0.8775429 | 0 | 0.02632629 | 0 | 0 | 0 | 0 | 0 | 0 | 0 | 0 | 0 | 10.1016/j.micromeso.2010.09.034 | yes | 0 | 0 | 0 |  | 336 | 150 |  |  | 30 | 0 | 1-adamantanamine |  |  | amorphous | unknown |  | SiO2, y-Al2O3, NH4F |  | 0 | 0 | 0 | 0 | 0 | 0 | 0 | 0 |  |  |  |  | ['adamantan-1-amine', '1-Adamantanamine', '1-Adamantylamine', '768-94-5', '1-Adamantamine', 'Prestwick1_000407', '665-66-7 (HCL)', '768-94-5 (FREE BASE)', 'AIDS-001627', '138576_ALDRICH', 'Amant', 'NSC341865 (FREE BASE)', 'NSC83653 (HCL)', 'Tricyclo[3.3.1.1^3,7]decan-1-amine', 'C06818', 'tricyclo[3.3.1.1~3,7~]decan-1-amine', 'Spectrum4_000134', 'BSPBio_001822', 'AIDS001627', 'NCGC00162039-02', 'KBio2_000390', 'KBioGR_000548', 'BSPBio_001570', 'IDI1_000815', '1-Adamantanamine', '1-Adamantanamine (8CI)', 'Oprea1_248648', '1-Aminoadamantane', '1-Aminotricyclo(3.3.1.1(sup 3,7))decane', 'Adamantanamine', 'Adamantylamine', 'Amantadina [INN-Spanish]', 'Amantadinum [INN-Latin]', 'Aminoadamantane', 'BRN 2204333', 'EINECS 212-201-2', 'HSDB 3202', 'NSC 341865', 'Pk-merz', 'Tricyclo(3.3.1.1(3,7))-decan-1-amine', 'Tricyclo(3.3.1.1(sup 3,7))decan-1-amine', 'Tricyclo(3.3.1.1(sup 3.7))decan-1-amine', 'Tricyclo(3.3.1.13,7)decan-1-amine', 'Spectrum_000030', 'Lopac0_000004', 'BPBio1_000368', 'ADAMANTANE,1-AMINO', 'Lopac-A-1260', 'NCGC00015036-01', 'NSC341865', 'KBio3_001322', 'Tricyclo[3.3.1.1(sup3,7)]decan-1-amine', 'NCGC00162039-03', 'KBio2_005526', 'tricyclo[3.3.1.1(3,7)]decan-1-ylamine', 'WLN: L66 B6 A B- C 1B ITJ BZ', 'KBio2_002958', 'Spectrum5_000772', 'NCIOpen2_001059', '06649_FLUKA', 'InChI=1/C10H17N/c11-10-4-7-1-8(5-10)3-9(2-7)6-10/h7-9H,1-6,11H', 'BSPBio_000334', 'SPBio_002273', 'DivK1c_000815', 'ST5202969', 'NINDS_000815', 'Spectrum3_000291', 'Spectrum2_000081', 'Prestwick0_000407', 'SPBio_000002', 'Prestwick3_000407', 'adamantan-1-amine', 'Prestwick2_000407', 'CHEBI:2618', 'adamantan-1-ylamine', 'tricyclo[3.3.1.1(3,7)]decan-1-amine', '1-Adamantylamine', 'tricyclo[3.3.1.1(3,7)]decane-1-amine', 'KBioSS_000390', 'KBio1_000815'] |  |  | adamantan-1-amine |  |  | NC12CC3CC(CC(C3)C1)C2 |  |  | C10H17N | [5 empty] | 2011
2238
2239 | 0.04587156 | 0 | 0 | 0 | 0 | 0 | 0 | 0 | 0 | 0 | 0 | 0 | 0 | 0 | 0 | 0 | 0 | 0 | 0 | 0 | 0 | 0 | 0 | 0 | 0 | 0 | 0 | 0 | 0 | 0 | 0 | 0 | 0 | 0 | 0 | 0 | 0 | 0 | 0 | 0.9174312 | 0 | 0.01834862 | 0 | 0 | 0 | 0 | 0 | 0 | 0 | 0 | 0 | 10.1016/j.micromeso.2010.10.033 | yes |  | 0.01834862 | 5 |  | 432 | 120 |  |  | 23 |  | tetrapropylammonium |  |  | MFI |  |  | TEOS | [10 empty] | Synthesis of silicalite-1 using a disiloxane-based structure-directing agent | ['water yields solid products', 'mfi framework via cleavage', 'state 29si mas nmr'] | ['lined stainless steel autoclaves', 'hydroxide ions using ion', 'ch3 ch2 ch2n appeared'] | ['tetrapropylazanium', 'Tetrapropylammonium', '13010-31-6', 'ZINC01669523', '1-Propanaminium, N,N,N-tripropyl-', 'InChI=1/C12H28N/c1-5-9-13(10-6-2,11-7-3)12-8-4/h5-12H2,1-4H3/q+', 'Tetrapropylammonium', 'Tetrapropylamine'] |  |  | tetrapropylazanium |  |  | CCC[N+](CCC)(CCC)CCC |  |  | C12H28N |  |  | MFI |  |  | 2011
2240 | 0.04587156 | 0 | 0 | 0 | 0 | 0 | 0 | 0 | 0 | 0 | 0 | 0 | 0 | 0 | 0 | 0 | 0 | 0 | 0 | 0 | 0 | 0 | 0 | 0 | 0 | 0 | 0 | 0 | 0 | 0 | 0 | 0 | 0 | 0 | 0 | 0 | 0 | 0 | 0 | 0.9174312 | 0 | 0.01834862 | 0 | 0 | 0 | 0 | 0 | 0 | 0 | 0 | 0 | 10.1016/j.micromeso.2010.10.033 | yes | 0 | 0.01834862 | 5 | 0 | 432 | 150 |  |  | 23 | 0 | tetrapropylammonium |  |  | MFI |  |  | TEOS |  | 0 | 0 | 0 | 0 | 0 | 0 | 0 | 0 |  |  |  |  | ['tetrapropylazanium', 'Tetrapropylammonium', '13010-31-6', 'ZINC01669523', '1-Propanaminium, N,N,N-tripropyl-', 'InChI=1/C12H28N/c1-5-9-13(10-6-2,11-7-3)12-8-4/h5-12H2,1-4H3/q+', 'Tetrapropylammonium', 'Tetrapropylamine'] |  |  | tetrapropylazanium |  |  | CCC[N+](CCC)(CCC)CCC |  |  | C12H28N |  |  | MFI |  |  | 2011
2241
2242 | 0.08865248 | 0.007092199 | 0 | 0 | 0 | 0 | 0 | 0 | 0 | 0 | 0 | 0.05762411 | 0.0177305 | 0 | 0 | 0 | 0 | 0 | 0 | 0 | 0 | 0 | 0 | 0 | 0 | 0 | 0 | 0 | 0 | 0 | 0 | 0 | 0 | 0 | 0 | 0 | 0 | 0 | 0 | 0.7712766 | 0 | 0.05762411 | 0 | 0 | 0 | 0 | 0 | 0 | 0 | 0 | 0 | 10.1016/j.micromeso.2010.10.050 | yes | 0 | 0 | 0 | 0 | 144 | 175 | no |  | 0 | 0 | N-butyl-N-cyclohexyl-pyrrolidium |  |  | ITQ-7 |  |  | TEOS, germanium oxide, aluminum tri-isopropoxide, HF | Aldrich, Aldrich, Fluka, Merck | 0 | 0 | 0 | 0 | 0 | 0 | 0 | 0 |  | Assessing the surface sites of the large pore 3-dimensional microporous material H-ITQ-7 using FT-IR spectroscopy and molecular probes | ['spectra recorded upon adsorption', 'requires strong bronsted acidity', 'sensitive co probe suggest'] | ['teflon lined steel autoclave', '40 %, merck ).', 'potassium hydrogen phthalate'] | ['1-butyl-1-cyclohexylpyrrolidin-1-ium', '1-butyl-1-cyclohexyl-pyrrolidin-1-ium'] |  |  | 1-butyl-1-cyclohexylpyrrolidin-1-ium |  |  | CCCC[N+]1(C2CCCCC2)CCCC1 |  |  | C14H28N |  |  | ISV |  |  | 2011
2243
2244 | 1 | 0 | 0 | 0 | 0 | 0 | 0 | 0 | 0 | 0 | 0 | 0 | 0 | 0 | 0 | 0 | 0 | 0 | 0 | 0 | 0 | 0 | 0 | 0 | 0 | 0 | 0 | 0 | 0 | 0 | 0 | 0 | 0 | 0 | 0 | 0 | 0 | 0 | 0 | 0 | 0 | 0 | 0 | 0 | 0 | 0 | 0 | 0 | 0 | 0 | 0 | 10.1016/j.micromeso.2010.11.025 | yes |  | 0 |  |  | 96 | 120 |  |  |  |  | 4,4'-bipyridine |  |  | Nu-6(1) |  |  | sodium silicate, aluminum sulphate | Aldrich, Aldrich | [9 empty] | Direct exfoliation of layered zeolite Nu-6(1) | ['bet specific surface area', '29si nmr analyses', 'delaminated zeolite itq'] | ['mixing three different solutions', 'state magic angle spinning', 'rotating stainless steel autoclave'] | ['4-pyridin-4-ylpyridine', '4-(4-Pyridyl)pyridine', '37275-48-2', '553-26-4', 'InChI=1/C10H8N2/c1-5-11-6-2-9(1)10-3-7-12-8-4-10/h1-8', ".gamma.,.gamma.'-Bipyridyl", ".gamma.,.gamma.'-Dipyridyl", 'NSC404423', 'ST5307200', '289426_ALDRICH', '4,4&#8242;&#8722;Dipyridyl', 'EU-0068109', 'CBDivE_014486', 'Dopamine Nmethyltransferase', 'Methyltransferase, dopamine N-', 'SR-01000400279-2', 'ZINC00043467', 'IDI1_017636', 'Maybridge3_006249', '36690_RIEDEL', 'NCGC00163975-01', "4,4'-bpy", '4,4-Bipyridin', 'AC-907/34121028', 'CHEBI:30985', '14455_FLUKA', '4,4&#8242;-Bipyridyl', 'MLS000702205', 'SMR000224611', "4,4'-Bipyridine", "4,4'-Bipyridyl", "4,4'-DIPYRIDYL", "4,4'-Dipyridine", "4,4'-Dipyridyl hydrate", '4,4-Bipyridyl', '4,4-Dipyridyl', '4-(4-Pyridyl)pyridine', '5-23-08-00028 (Beilstein Handbook Reference)', 'AI3-00138', 'BRN 0113176', 'CCRIS 2363', 'EINECS 209-036-3', 'NSC 404423', "gamma,gamma'-Bipyridyl", "gamma,gamma'-Dipyridyl"] |  |  | 4-pyridin-4-ylpyridine |  |  | c1cc(-c2ccncc2)ccn1 |  |  | C10H8N2 |  |  | NSI |  |  | 2011
2245 | 1 | 0 | 0 | 0 | 0 | 0 | 0 | 0 | 0 | 0 | 0 | 0 | 0 | 0 | 0 | 0 | 0 | 0 | 0 | 0 | 0 | 0 | 0 | 0 | 0 | 0 | 0 | 0 | 0 | 0 | 0 | 0 | 0 | 0 | 0 | 0 | 0 | 0 | 0 | 0 | 0 | 0 | 0 | 0 | 0 | 0 | 0 | 0 | 0 | 0 | 0 | 10.1016/j.micromeso.2010.11.025 | yes |  | 0 |  |  | 96 | 120 |  |  |  |  | 4,4'-bipyridine |  |  | Nu-6(1) |  |  | sodium silicate, aluminum sulphate | Aldrich, Aldrich | [12 empty] | ['4-pyridin-4-ylpyridine', '4-(4-Pyridyl)pyridine', '37275-48-2', '553-26-4', 'InChI=1/C10H8N2/c1-5-11-6-2-9(1)10-3-7-12-8-4-10/h1-8', ".gamma.,.gamma.'-Bipyridyl", ".gamma.,.gamma.'-Dipyridyl", 'NSC404423', 'ST5307200', '289426_ALDRICH', '4,4&#8242;&#8722;Dipyridyl', 'EU-0068109', 'CBDivE_014486', 'Dopamine Nmethyltransferase', 'Methyltransferase, dopamine N-', 'SR-01000400279-2', 'ZINC00043467', 'IDI1_017636', 'Maybridge3_006249', '36690_RIEDEL', 'NCGC00163975-01', "4,4'-bpy", '4,4-Bipyridin', 'AC-907/34121028', 'CHEBI:30985', '14455_FLUKA', '4,4&#8242;-Bipyridyl', 'MLS000702205', 'SMR000224611', "4,4'-Bipyridine", "4,4'-Bipyridyl", "4,4'-DIPYRIDYL", "4,4'-Dipyridine", "4,4'-Dipyridyl hydrate", '4,4-Bipyridyl', '4,4-Dipyridyl', '4-(4-Pyridyl)pyridine', '5-23-08-00028 (Beilstein Handbook Reference)', 'AI3-00138', 'BRN 0113176', 'CCRIS 2363', 'EINECS 209-036-3', 'NSC 404423', "gamma,gamma'-Bipyridyl", "gamma,gamma'-Dipyridyl"] |  |  | 4-pyridin-4-ylpyridine |  |  | c1cc(-c2ccncc2)ccn1 |  |  | C10H8N2 |  |  | NSI |  |  | 2011
2246 | 1 | 0 | 0 | 0 | 0 | 0 | 0 | 0 | 0 | 0 | 0 | 0 | 0 | 0 | 0 | 0 | 0 | 0 | 0 | 0 | 0 | 0 | 0 | 0 | 0 | 0 | 0 | 0 | 0 | 0 | 0 | 0 | 0 | 0 | 0 | 0 | 0 | 0 | 0 | 0 | 0 | 0 | 0 | 0 | 0 | 0 | 0 | 0 | 0 | 0 | 0 | 10.1016/j.micromeso.2010.11.025 | yes | 0 | 0 | 0 | 0 | 96 | 120 |  |  | 0 | 0 | 4,4'-bipyridine |  |  | Nu-6(1) |  |  | sodium silicate, aluminum sulphate | Aldrich, Aldrich | 0 | 0 | 0 | 0 | 0 | 0 | 0 | 0 |  |  |  |  | ['4-pyridin-4-ylpyridine', '4-(4-Pyridyl)pyridine', '37275-48-2', '553-26-4', 'InChI=1/C10H8N2/c1-5-11-6-2-9(1)10-3-7-12-8-4-10/h1-8', ".gamma.,.gamma.'-Bipyridyl", ".gamma.,.gamma.'-Dipyridyl", 'NSC404423', 'ST5307200', '289426_ALDRICH', '4,4&#8242;&#8722;Dipyridyl', 'EU-0068109', 'CBDivE_014486', 'Dopamine Nmethyltransferase', 'Methyltransferase, dopamine N-', 'SR-01000400279-2', 'ZINC00043467', 'IDI1_017636', 'Maybridge3_006249', '36690_RIEDEL', 'NCGC00163975-01', "4,4'-bpy", '4,4-Bipyridin', 'AC-907/34121028', 'CHEBI:30985', '14455_FLUKA', '4,4&#8242;-Bipyridyl', 'MLS000702205', 'SMR000224611', "4,4'-Bipyridine", "4,4'-Bipyridyl", "4,4'-DIPYRIDYL", "4,4'-Dipyridine", "4,4'-Dipyridyl hydrate", '4,4-Bipyridyl', '4,4-Dipyridyl', '4-(4-Pyridyl)pyridine', '5-23-08-00028 (Beilstein Handbook Reference)', 'AI3-00138', 'BRN 0113176', 'CCRIS 2363', 'EINECS 209-036-3', 'NSC 404423', "gamma,gamma'-Bipyridyl", "gamma,gamma'-Dipyridyl"] |  |  | 4-pyridin-4-ylpyridine |  |  | c1cc(-c2ccncc2)ccn1 |  |  | C10H8N2 |  |  | NSI |  |  | 2011
2247
2248 | 0 | 0.01006036 | 0.01006036 | 0 | 0 | 0 | 0 | 0 | 0 | 0 | 0 | 0 | 0 | 0 | 0 | 0 | 0 | 0 | 0 | 0 | 0 | 0 | 0 | 0 | 0 | 0 | 0 | 0 | 0 | 0 | 0 | 0 | 0 | 0 | 0 | 0 | 0 | 0 | 0 | 0.9597586 | 0 | 0.02012072 | 0 | 0 | 0 | 0 | 0 | 0 | 0 | 0 | 0 | 10.1016/j.micromeso.2011.01.017 | yes |  | 0 | 0.5 |  | 288 | 200 |  |  |  |  | n-propylamine |  |  | AlPO4-41 |  |  | pseudoboehmite, phosphorous acid | [10 empty] | Crystals morphology of AFO-type structure AlPO4-41 and SAPO-41 molecular sieves | ['1 0 0 ),', '2 1 0 ),', 'topology molecular sieves'] | ['30 wt .% sio2', 'synthesized using pseudo boehmite', '87 ml silica sol'] | ['Propan-1-amine', 'Propylamine', '68187-45-1', '68130-70-1', '68187-43-9', '42939-71-9', '68187-44-0', '68130-69-8', '107-10-8', 'NSC 7490', 'Propylamine [UN1277] [Flammable liquid]', 'RCRA waste no. U194', 'RCRA waste number U194', 'UN1277', '(C14-C18)Alkylalkoxypropyleneamine', '1-Propanamine, 3-(C14-18-alkyloxy) derivs.', 'EINECS 269-098-2', '240958_ALDRICH', 'CHEBI:39870', '(C6-C12) Alkylalkoxypropyleneamine', '(C6-C12)Alkylalkoxypropyleneamine', '1-Propanamine, 3-(C6-12-alkyloxy) derivs.', 'EINECS 269-096-1', 'W423701_ALDRICH', '(C10-C16) Alkylalkoxypropyleneamine', '(C10-C16)Alkylalkoxypropyleneamine', '1-Propanamine, 3-(C10-16-alkyloxy) derivs.', 'EINECS 269-097-7', '109819_ALDRICH', '1-Aminopropane', '1-Propanamine', '1-Propylamine', 'Mono-n-propylamine', 'Monopropylamine', 'NSC7490', 'Propanamine', 'Propylamine', 'WLN: Z3', 'n-Propylamine', '3-AMINOPROPYL', '82098_FLUKA', '(C16-C22)Alkyl alkoxypropyleneamine', '1-Propanamine, 3-(C16-22-alkyloxy) derivs.', 'EINECS 268-601-2', '(C12-C18) Alkylalkoxypropyleneamine', '(C12-C18)Alkyl alkoxypropylene amine', '1-Propanamine, 3-(C12-18-alkyloxy) derivs.', 'EINECS 268-602-8', 'propyl amines', 'InChI=1/C3H9N/c1-2-3-4/h2-4H2,1H', 'Propan-1-amine', 'n-Propyl Amine', 'AI3-26456', 'EINECS 203-462-3', 'HSDB 5162'] |  |  | Propan-1-amine |  |  | CCCN |  |  | C3H9N |  |  | AFO |  |  | 2011
2249 | 0 | 0.01953125 | 0.01953125 | 0 | 0 | 0 | 0 | 0 | 0 | 0 | 0 | 0 | 0 | 0 | 0 | 0 | 0 | 0 | 0 | 0 | 0 | 0 | 0 | 0 | 0 | 0 | 0 | 0 | 0 | 0 | 0 | 0 | 0 | 0 | 0 | 0 | 0 | 0 | 0 | 0.931640625 | 0 | 0.029296875 | 0 | 0 | 0 | 0 | 0 | 0 | 0 | 0 | 0 | 10.1016/j.micromeso.2011.01.017 | yes |  | 0 | 0.5 |  | 144 | 200 |  |  |  |  | n-propylamine |  |  | AlPO4-41 |  |  | pseudoboehmite, phosphorous acid | [13 empty] | ['Propan-1-amine', 'Propylamine', '68187-45-1', '68130-70-1', '68187-43-9', '42939-71-9', '68187-44-0', '68130-69-8', '107-10-8', 'NSC 7490', 'Propylamine [UN1277] [Flammable liquid]', 'RCRA waste no. U194', 'RCRA waste number U194', 'UN1277', '(C14-C18)Alkylalkoxypropyleneamine', '1-Propanamine, 3-(C14-18-alkyloxy) derivs.', 'EINECS 269-098-2', '240958_ALDRICH', 'CHEBI:39870', '(C6-C12) Alkylalkoxypropyleneamine', '(C6-C12)Alkylalkoxypropyleneamine', '1-Propanamine, 3-(C6-12-alkyloxy) derivs.', 'EINECS 269-096-1', 'W423701_ALDRICH', '(C10-C16) Alkylalkoxypropyleneamine', '(C10-C16)Alkylalkoxypropyleneamine', '1-Propanamine, 3-(C10-16-alkyloxy) derivs.', 'EINECS 269-097-7', '109819_ALDRICH', '1-Aminopropane', '1-Propanamine', '1-Propylamine', 'Mono-n-propylamine', 'Monopropylamine', 'NSC7490', 'Propanamine', 'Propylamine', 'WLN: Z3', 'n-Propylamine', '3-AMINOPROPYL', '82098_FLUKA', '(C16-C22)Alkyl alkoxypropyleneamine', '1-Propanamine, 3-(C16-22-alkyloxy) derivs.', 'EINECS 268-601-2', '(C12-C18) Alkylalkoxypropyleneamine', '(C12-C18)Alkyl alkoxypropylene amine', '1-Propanamine, 3-(C12-18-alkyloxy) derivs.', 'EINECS 268-602-8', 'propyl amines', 'InChI=1/C3H9N/c1-2-3-4/h2-4H2,1H', 'Propan-1-amine', 'n-Propyl Amine', 'AI3-26456', 'EINECS 203-462-3', 'HSDB 5162'] |  |  | Propan-1-amine |  |  | CCCN |  |  | C3H9N |  |  | AFO |  |  | 2011
2250 | 0 | 0.03539823 | 0.03539823 | 0 | 0 | 0 | 0 | 0 | 0 | 0 | 0 | 0 | 0 | 0 | 0 | 0 | 0 | 0 | 0 | 0 | 0 | 0 | 0 | 0 | 0 | 0 | 0 | 0 | 0 | 0 | 0 | 0 | 0 | 0 | 0 | 0 | 0 | 0 | 0 | 0.8849558 | 0 | 0.04424779 | 0 | 0 | 0 | 0 | 0 | 0 | 0 | 0 | 0 | 10.1016/j.micromeso.2011.01.017 | yes |  | 0 | 0.5 |  | 264 | 200 |  |  |  |  | n-propylamine |  |  | AlPO4-41 |  |  | pseudoboehmite, phosphorous acid | [13 empty] | ['Propan-1-amine', 'Propylamine', '68187-45-1', '68130-70-1', '68187-43-9', '42939-71-9', '68187-44-0', '68130-69-8', '107-10-8', 'NSC 7490', 'Propylamine [UN1277] [Flammable liquid]', 'RCRA waste no. U194', 'RCRA waste number U194', 'UN1277', '(C14-C18)Alkylalkoxypropyleneamine', '1-Propanamine, 3-(C14-18-alkyloxy) derivs.', 'EINECS 269-098-2', '240958_ALDRICH', 'CHEBI:39870', '(C6-C12) Alkylalkoxypropyleneamine', '(C6-C12)Alkylalkoxypropyleneamine', '1-Propanamine, 3-(C6-12-alkyloxy) derivs.', 'EINECS 269-096-1', 'W423701_ALDRICH', '(C10-C16) Alkylalkoxypropyleneamine', '(C10-C16)Alkylalkoxypropyleneamine', '1-Propanamine, 3-(C10-16-alkyloxy) derivs.', 'EINECS 269-097-7', '109819_ALDRICH', '1-Aminopropane', '1-Propanamine', '1-Propylamine', 'Mono-n-propylamine', 'Monopropylamine', 'NSC7490', 'Propanamine', 'Propylamine', 'WLN: Z3', 'n-Propylamine', '3-AMINOPROPYL', '82098_FLUKA', '(C16-C22)Alkyl alkoxypropyleneamine', '1-Propanamine, 3-(C16-22-alkyloxy) derivs.', 'EINECS 268-601-2', '(C12-C18) Alkylalkoxypropyleneamine', '(C12-C18)Alkyl alkoxypropylene amine', '1-Propanamine, 3-(C12-18-alkyloxy) derivs.', 'EINECS 268-602-8', 'propyl amines', 'InChI=1/C3H9N/c1-2-3-4/h2-4H2,1H', 'Propan-1-amine', 'n-Propyl Amine', 'AI3-26456', 'EINECS 203-462-3', 'HSDB 5162'] |  |  | Propan-1-amine |  |  | CCCN |  |  | C3H9N |  |  | AFO |  |  | 2011
2251 | 0 | 0.05 | 0.05 | 0 | 0 | 0 | 0 | 0 | 0 | 0 | 0 | 0 | 0 | 0 | 0 | 0 | 0 | 0 | 0 | 0 | 0 | 0 | 0 | 0 | 0 | 0 | 0 | 0 | 0 | 0 | 0 | 0 | 0 | 0 | 0 | 0 | 0 | 0 | 0 | 0.875 | 0 | 0.025 | 0 | 0 | 0 | 0 | 0 | 0 | 0 | 0 | 0 | 10.1016/j.micromeso.2011.01.017 | yes |  | 0 | 0.5 |  | 264 | 200 |  |  |  |  | n-propylamine |  |  | AlPO4-41 |  |  | pseudoboehmite, phosphorous acid | [13 empty] | ['Propan-1-amine', 'Propylamine', '68187-45-1', '68130-70-1', '68187-43-9', '42939-71-9', '68187-44-0', '68130-69-8', '107-10-8', 'NSC 7490', 'Propylamine [UN1277] [Flammable liquid]', 'RCRA waste no. U194', 'RCRA waste number U194', 'UN1277', '(C14-C18)Alkylalkoxypropyleneamine', '1-Propanamine, 3-(C14-18-alkyloxy) derivs.', 'EINECS 269-098-2', '240958_ALDRICH', 'CHEBI:39870', '(C6-C12) Alkylalkoxypropyleneamine', '(C6-C12)Alkylalkoxypropyleneamine', '1-Propanamine, 3-(C6-12-alkyloxy) derivs.', 'EINECS 269-096-1', 'W423701_ALDRICH', '(C10-C16) Alkylalkoxypropyleneamine', '(C10-C16)Alkylalkoxypropyleneamine', '1-Propanamine, 3-(C10-16-alkyloxy) derivs.', 'EINECS 269-097-7', '109819_ALDRICH', '1-Aminopropane', '1-Propanamine', '1-Propylamine', 'Mono-n-propylamine', 'Monopropylamine', 'NSC7490', 'Propanamine', 'Propylamine', 'WLN: Z3', 'n-Propylamine', '3-AMINOPROPYL', '82098_FLUKA', '(C16-C22)Alkyl alkoxypropyleneamine', '1-Propanamine, 3-(C16-22-alkyloxy) derivs.', 'EINECS 268-601-2', '(C12-C18) Alkylalkoxypropyleneamine', '(C12-C18)Alkyl alkoxypropylene amine', '1-Propanamine, 3-(C12-18-alkyloxy) derivs.', 'EINECS 268-602-8', 'propyl amines', 'InChI=1/C3H9N/c1-2-3-4/h2-4H2,1H', 'Propan-1-amine', 'n-Propyl Amine', 'AI3-26456', 'EINECS 203-462-3', 'HSDB 5162'] |  |  | Propan-1-amine |  |  | CCCN |  |  | C3H9N |  |  | AFO |  |  | 2011
2252 | 0 | 0.01934236 | 0.01934236 | 0 | 0 | 0 | 0 | 0 | 0 | 0 | 0 | 0 | 0 | 0 | 0 | 0 | 0 | 0 | 0 | 0 | 0 | 0 | 0 | 0 | 0 | 0 | 0 | 0 | 0 | 0 | 0 | 0 | 0 | 0 | 0 | 0 | 0 | 0 | 0 | 0.9226306 | 0 | 0.03868472 | 0 | 0 | 0 | 0 | 0 | 0 | 0 | 0 | 0 | 10.1016/j.micromeso.2011.01.017 | yes |  | 0 | 0.5 |  | 120 | 200 |  |  |  |  | n-propylamine |  |  | AlPO4-41 |  |  | pseudoboehmite, phosphorous acid, ortho-phosphoric acid | [13 empty] | ['Propan-1-amine', 'Propylamine', '68187-45-1', '68130-70-1', '68187-43-9', '42939-71-9', '68187-44-0', '68130-69-8', '107-10-8', 'NSC 7490', 'Propylamine [UN1277] [Flammable liquid]', 'RCRA waste no. U194', 'RCRA waste number U194', 'UN1277', '(C14-C18)Alkylalkoxypropyleneamine', '1-Propanamine, 3-(C14-18-alkyloxy) derivs.', 'EINECS 269-098-2', '240958_ALDRICH', 'CHEBI:39870', '(C6-C12) Alkylalkoxypropyleneamine', '(C6-C12)Alkylalkoxypropyleneamine', '1-Propanamine, 3-(C6-12-alkyloxy) derivs.', 'EINECS 269-096-1', 'W423701_ALDRICH', '(C10-C16) Alkylalkoxypropyleneamine', '(C10-C16)Alkylalkoxypropyleneamine', '1-Propanamine, 3-(C10-16-alkyloxy) derivs.', 'EINECS 269-097-7', '109819_ALDRICH', '1-Aminopropane', '1-Propanamine', '1-Propylamine', 'Mono-n-propylamine', 'Monopropylamine', 'NSC7490', 'Propanamine', 'Propylamine', 'WLN: Z3', 'n-Propylamine', '3-AMINOPROPYL', '82098_FLUKA', '(C16-C22)Alkyl alkoxypropyleneamine', '1-Propanamine, 3-(C16-22-alkyloxy) derivs.', 'EINECS 268-601-2', '(C12-C18) Alkylalkoxypropyleneamine', '(C12-C18)Alkyl alkoxypropylene amine', '1-Propanamine, 3-(C12-18-alkyloxy) derivs.', 'EINECS 268-602-8', 'propyl amines', 'InChI=1/C3H9N/c1-2-3-4/h2-4H2,1H', 'Propan-1-amine', 'n-Propyl Amine', 'AI3-26456', 'EINECS 203-462-3', 'HSDB 5162'] |  |  | Propan-1-amine |  |  | CCCN |  |  | C3H9N |  |  | AFO |  |  | 2011
2253 | 0 | 0.01915709 | 0.02873563 | 0 | 0 | 0 | 0 | 0 | 0 | 0 | 0 | 0 | 0 | 0 | 0 | 0 | 0 | 0 | 0 | 0 | 0 | 0 | 0 | 0 | 0 | 0 | 0 | 0 | 0 | 0 | 0 | 0 | 0 | 0 | 0 | 0 | 0 | 0 | 0 | 0.9137931 | 0 | 0.03831418 | 0 | 0 | 0 | 0 | 0 | 0 | 0 | 0 | 0 | 10.1016/j.micromeso.2011.01.017 | yes |  | 0 | 0.5 |  | 72 | 200 |  |  |  |  | n-propylamine |  |  | AlPO4-41 |  |  | pseudoboehmite, phosphorous acid, ortho-phosphoric acid | [13 empty] | ['Propan-1-amine', 'Propylamine', '68187-45-1', '68130-70-1', '68187-43-9', '42939-71-9', '68187-44-0', '68130-69-8', '107-10-8', 'NSC 7490', 'Propylamine [UN1277] [Flammable liquid]', 'RCRA waste no. U194', 'RCRA waste number U194', 'UN1277', '(C14-C18)Alkylalkoxypropyleneamine', '1-Propanamine, 3-(C14-18-alkyloxy) derivs.', 'EINECS 269-098-2', '240958_ALDRICH', 'CHEBI:39870', '(C6-C12) Alkylalkoxypropyleneamine', '(C6-C12)Alkylalkoxypropyleneamine', '1-Propanamine, 3-(C6-12-alkyloxy) derivs.', 'EINECS 269-096-1', 'W423701_ALDRICH', '(C10-C16) Alkylalkoxypropyleneamine', '(C10-C16)Alkylalkoxypropyleneamine', '1-Propanamine, 3-(C10-16-alkyloxy) derivs.', 'EINECS 269-097-7', '109819_ALDRICH', '1-Aminopropane', '1-Propanamine', '1-Propylamine', 'Mono-n-propylamine', 'Monopropylamine', 'NSC7490', 'Propanamine', 'Propylamine', 'WLN: Z3', 'n-Propylamine', '3-AMINOPROPYL', '82098_FLUKA', '(C16-C22)Alkyl alkoxypropyleneamine', '1-Propanamine, 3-(C16-22-alkyloxy) derivs.', 'EINECS 268-601-2', '(C12-C18) Alkylalkoxypropyleneamine', '(C12-C18)Alkyl alkoxypropylene amine', '1-Propanamine, 3-(C12-18-alkyloxy) derivs.', 'EINECS 268-602-8', 'propyl amines', 'InChI=1/C3H9N/c1-2-3-4/h2-4H2,1H', 'Propan-1-amine', 'n-Propyl Amine', 'AI3-26456', 'EINECS 203-462-3', 'HSDB 5162'] |  |  | Propan-1-amine |  |  | CCCN |  |  | C3H9N |  |  | AFO |  |  | 2011
2254 | 0.001936108 | 0.01645692 | 0.01936108 | 0 | 0 | 0 | 0 | 0 | 0 | 0 | 0 | 0 | 0 | 0 | 0 | 0 | 0 | 0 | 0 | 0 | 0 | 0 | 0 | 0 | 0 | 0 | 0 | 0 | 0 | 0 | 0 | 0 | 0 | 0 | 0 | 0 | 0 | 0 | 0 | 0.9235237 | 0 | 0.03872217 | 0 | 0 | 0 | 0 | 0 | 0 | 0 | 0 | 0 | 10.1016/j.micromeso.2011.01.017 | yes |  | 0 | 0.5 |  | 216 | 200 |  |  |  |  | n-propylamine |  |  | SAPO-41 |  |  | pseudoboehmite, phosphorous acid, silica sol | [13 empty] | ['Propan-1-amine', 'Propylamine', '68187-45-1', '68130-70-1', '68187-43-9', '42939-71-9', '68187-44-0', '68130-69-8', '107-10-8', 'NSC 7490', 'Propylamine [UN1277] [Flammable liquid]', 'RCRA waste no. U194', 'RCRA waste number U194', 'UN1277', '(C14-C18)Alkylalkoxypropyleneamine', '1-Propanamine, 3-(C14-18-alkyloxy) derivs.', 'EINECS 269-098-2', '240958_ALDRICH', 'CHEBI:39870', '(C6-C12) Alkylalkoxypropyleneamine', '(C6-C12)Alkylalkoxypropyleneamine', '1-Propanamine, 3-(C6-12-alkyloxy) derivs.', 'EINECS 269-096-1', 'W423701_ALDRICH', '(C10-C16) Alkylalkoxypropyleneamine', '(C10-C16)Alkylalkoxypropyleneamine', '1-Propanamine, 3-(C10-16-alkyloxy) derivs.', 'EINECS 269-097-7', '109819_ALDRICH', '1-Aminopropane', '1-Propanamine', '1-Propylamine', 'Mono-n-propylamine', 'Monopropylamine', 'NSC7490', 'Propanamine', 'Propylamine', 'WLN: Z3', 'n-Propylamine', '3-AMINOPROPYL', '82098_FLUKA', '(C16-C22)Alkyl alkoxypropyleneamine', '1-Propanamine, 3-(C16-22-alkyloxy) derivs.', 'EINECS 268-601-2', '(C12-C18) Alkylalkoxypropyleneamine', '(C12-C18)Alkyl alkoxypropylene amine', '1-Propanamine, 3-(C12-18-alkyloxy) derivs.', 'EINECS 268-602-8', 'propyl amines', 'InChI=1/C3H9N/c1-2-3-4/h2-4H2,1H', 'Propan-1-amine', 'n-Propyl Amine', 'AI3-26456', 'EINECS 203-462-3', 'HSDB 5162'] |  |  | Propan-1-amine |  |  | CCCN |  |  | C3H9N |  |  | AFO |  |  | 2011
2255 | 0.001452785 | 0.01646489 | 0.01937046 | 0 | 0 | 0 | 0 | 0 | 0 | 0 | 0 | 0 | 0 | 0 | 0 | 0 | 0 | 0 | 0 | 0 | 0 | 0 | 0 | 0 | 0 | 0 | 0 | 0 | 0 | 0 | 0 | 0 | 0 | 0 | 0 | 0 | 0 | 0 | 0 | 0.9239709 | 0 | 0.03874092 | 0 | 0 | 0 | 0 | 0 | 0 | 0 | 0 | 0 | 10.1016/j.micromeso.2011.01.017 | yes |  | 0 | 0.5 |  | 216 | 200 |  |  |  |  | n-propylamine |  |  | SAPO-41 |  |  | pseudoboehmite, phosphorous acid, silica sol | [13 empty] | ['Propan-1-amine', 'Propylamine', '68187-45-1', '68130-70-1', '68187-43-9', '42939-71-9', '68187-44-0', '68130-69-8', '107-10-8', 'NSC 7490', 'Propylamine [UN1277] [Flammable liquid]', 'RCRA waste no. U194', 'RCRA waste number U194', 'UN1277', '(C14-C18)Alkylalkoxypropyleneamine', '1-Propanamine, 3-(C14-18-alkyloxy) derivs.', 'EINECS 269-098-2', '240958_ALDRICH', 'CHEBI:39870', '(C6-C12) Alkylalkoxypropyleneamine', '(C6-C12)Alkylalkoxypropyleneamine', '1-Propanamine, 3-(C6-12-alkyloxy) derivs.', 'EINECS 269-096-1', 'W423701_ALDRICH', '(C10-C16) Alkylalkoxypropyleneamine', '(C10-C16)Alkylalkoxypropyleneamine', '1-Propanamine, 3-(C10-16-alkyloxy) derivs.', 'EINECS 269-097-7', '109819_ALDRICH', '1-Aminopropane', '1-Propanamine', '1-Propylamine', 'Mono-n-propylamine', 'Monopropylamine', 'NSC7490', 'Propanamine', 'Propylamine', 'WLN: Z3', 'n-Propylamine', '3-AMINOPROPYL', '82098_FLUKA', '(C16-C22)Alkyl alkoxypropyleneamine', '1-Propanamine, 3-(C16-22-alkyloxy) derivs.', 'EINECS 268-601-2', '(C12-C18) Alkylalkoxypropyleneamine', '(C12-C18)Alkyl alkoxypropylene amine', '1-Propanamine, 3-(C12-18-alkyloxy) derivs.', 'EINECS 268-602-8', 'propyl amines', 'InChI=1/C3H9N/c1-2-3-4/h2-4H2,1H', 'Propan-1-amine', 'n-Propyl Amine', 'AI3-26456', 'EINECS 203-462-3', 'HSDB 5162'] |  |  | Propan-1-amine |  |  | CCCN |  |  | C3H9N |  |  | AFO |  |  | 2011
2256 | 0.0009784736 | 0.01663405 | 0.01956947 | 0 | 0 | 0 | 0 | 0 | 0 | 0 | 0 | 0 | 0 | 0 | 0 | 0 | 0 | 0 | 0 | 0 | 0 | 0 | 0 | 0 | 0 | 0 | 0 | 0 | 0 | 0 | 0 | 0 | 0 | 0 | 0 | 0 | 0 | 0 | 0 | 0.9334638 | 0 | 0.02935421 | 0 | 0 | 0 | 0 | 0 | 0 | 0 | 0 | 0 | 10.1016/j.micromeso.2011.01.017 | yes |  | 0 | 0.5 |  | 168 | 200 |  |  |  |  | n-propylamine |  |  | SAPO-41 |  |  | pseudoboehmite, phosphorous acid, silica sol | [13 empty] | ['Propan-1-amine', 'Propylamine', '68187-45-1', '68130-70-1', '68187-43-9', '42939-71-9', '68187-44-0', '68130-69-8', '107-10-8', 'NSC 7490', 'Propylamine [UN1277] [Flammable liquid]', 'RCRA waste no. U194', 'RCRA waste number U194', 'UN1277', '(C14-C18)Alkylalkoxypropyleneamine', '1-Propanamine, 3-(C14-18-alkyloxy) derivs.', 'EINECS 269-098-2', '240958_ALDRICH', 'CHEBI:39870', '(C6-C12) Alkylalkoxypropyleneamine', '(C6-C12)Alkylalkoxypropyleneamine', '1-Propanamine, 3-(C6-12-alkyloxy) derivs.', 'EINECS 269-096-1', 'W423701_ALDRICH', '(C10-C16) Alkylalkoxypropyleneamine', '(C10-C16)Alkylalkoxypropyleneamine', '1-Propanamine, 3-(C10-16-alkyloxy) derivs.', 'EINECS 269-097-7', '109819_ALDRICH', '1-Aminopropane', '1-Propanamine', '1-Propylamine', 'Mono-n-propylamine', 'Monopropylamine', 'NSC7490', 'Propanamine', 'Propylamine', 'WLN: Z3', 'n-Propylamine', '3-AMINOPROPYL', '82098_FLUKA', '(C16-C22)Alkyl alkoxypropyleneamine', '1-Propanamine, 3-(C16-22-alkyloxy) derivs.', 'EINECS 268-601-2', '(C12-C18) Alkylalkoxypropyleneamine', '(C12-C18)Alkyl alkoxypropylene amine', '1-Propanamine, 3-(C12-18-alkyloxy) derivs.', 'EINECS 268-602-8', 'propyl amines', 'InChI=1/C3H9N/c1-2-3-4/h2-4H2,1H', 'Propan-1-amine', 'n-Propyl Amine', 'AI3-26456', 'EINECS 203-462-3', 'HSDB 5162'] |  |  | Propan-1-amine |  |  | CCCN |  |  | C3H9N |  |  | AFO |  |  | 2011
2257 | 0.005025126 | 0.04020101 | 0.05025126 | 0 | 0 | 0 | 0 | 0 | 0 | 0 | 0 | 0 | 0 | 0 | 0 | 0 | 0 | 0 | 0 | 0 | 0 | 0 | 0 | 0 | 0 | 0 | 0 | 0 | 0 | 0 | 0 | 0 | 0 | 0 | 0 | 0 | 0 | 0 | 0 | 0.8374372 | 0 | 0.06708543 | 0 | 0 | 0 | 0 | 0 | 0 | 0 | 0 | 0 | 10.1016/j.micromeso.2011.01.017 | yes |  | 0 | 0.5 |  | 48 | 200 |  |  |  |  | n-propylamine |  |  | SAPO-41 |  |  | pseudoboehmite, phosphorous acid, ortho-phosphoric acid, silica sol | [13 empty] | ['Propan-1-amine', 'Propylamine', '68187-45-1', '68130-70-1', '68187-43-9', '42939-71-9', '68187-44-0', '68130-69-8', '107-10-8', 'NSC 7490', 'Propylamine [UN1277] [Flammable liquid]', 'RCRA waste no. U194', 'RCRA waste number U194', 'UN1277', '(C14-C18)Alkylalkoxypropyleneamine', '1-Propanamine, 3-(C14-18-alkyloxy) derivs.', 'EINECS 269-098-2', '240958_ALDRICH', 'CHEBI:39870', '(C6-C12) Alkylalkoxypropyleneamine', '(C6-C12)Alkylalkoxypropyleneamine', '1-Propanamine, 3-(C6-12-alkyloxy) derivs.', 'EINECS 269-096-1', 'W423701_ALDRICH', '(C10-C16) Alkylalkoxypropyleneamine', '(C10-C16)Alkylalkoxypropyleneamine', '1-Propanamine, 3-(C10-16-alkyloxy) derivs.', 'EINECS 269-097-7', '109819_ALDRICH', '1-Aminopropane', '1-Propanamine', '1-Propylamine', 'Mono-n-propylamine', 'Monopropylamine', 'NSC7490', 'Propanamine', 'Propylamine', 'WLN: Z3', 'n-Propylamine', '3-AMINOPROPYL', '82098_FLUKA', '(C16-C22)Alkyl alkoxypropyleneamine', '1-Propanamine, 3-(C16-22-alkyloxy) derivs.', 'EINECS 268-601-2', '(C12-C18) Alkylalkoxypropyleneamine', '(C12-C18)Alkyl alkoxypropylene amine', '1-Propanamine, 3-(C12-18-alkyloxy) derivs.', 'EINECS 268-602-8', 'propyl amines', 'InChI=1/C3H9N/c1-2-3-4/h2-4H2,1H', 'Propan-1-amine', 'n-Propyl Amine', 'AI3-26456', 'EINECS 203-462-3', 'HSDB 5162'] |  |  | Propan-1-amine |  |  | CCCN |  |  | C3H9N |  |  | AFO |  |  | 2011
2258 | 0.002518892 | 0.04030227 | 0.05037783 | 0 | 0 | 0 | 0 | 0 | 0 | 0 | 0 | 0 | 0 | 0 | 0 | 0 | 0 | 0 | 0 | 0 | 0 | 0 | 0 | 0 | 0 | 0 | 0 | 0 | 0 | 0 | 0 | 0 | 0 | 0 | 0 | 0 | 0 | 0 | 0 | 0.8395466 | 0 | 0.06725441 | 0 | 0 | 0 | 0 | 0 | 0 | 0 | 0 | 0 | 10.1016/j.micromeso.2011.01.017 | yes |  | 0 | 0.5 |  | 48 | 200 |  |  |  |  | n-propylamine |  |  | SAPO-41 |  |  | pseudoboehmite, phosphorous acid, ortho-phosphoric acid, silica sol | [13 empty] | ['Propan-1-amine', 'Propylamine', '68187-45-1', '68130-70-1', '68187-43-9', '42939-71-9', '68187-44-0', '68130-69-8', '107-10-8', 'NSC 7490', 'Propylamine [UN1277] [Flammable liquid]', 'RCRA waste no. U194', 'RCRA waste number U194', 'UN1277', '(C14-C18)Alkylalkoxypropyleneamine', '1-Propanamine, 3-(C14-18-alkyloxy) derivs.', 'EINECS 269-098-2', '240958_ALDRICH', 'CHEBI:39870', '(C6-C12) Alkylalkoxypropyleneamine', '(C6-C12)Alkylalkoxypropyleneamine', '1-Propanamine, 3-(C6-12-alkyloxy) derivs.', 'EINECS 269-096-1', 'W423701_ALDRICH', '(C10-C16) Alkylalkoxypropyleneamine', '(C10-C16)Alkylalkoxypropyleneamine', '1-Propanamine, 3-(C10-16-alkyloxy) derivs.', 'EINECS 269-097-7', '109819_ALDRICH', '1-Aminopropane', '1-Propanamine', '1-Propylamine', 'Mono-n-propylamine', 'Monopropylamine', 'NSC7490', 'Propanamine', 'Propylamine', 'WLN: Z3', 'n-Propylamine', '3-AMINOPROPYL', '82098_FLUKA', '(C16-C22)Alkyl alkoxypropyleneamine', '1-Propanamine, 3-(C16-22-alkyloxy) derivs.', 'EINECS 268-601-2', '(C12-C18) Alkylalkoxypropyleneamine', '(C12-C18)Alkyl alkoxypropylene amine', '1-Propanamine, 3-(C12-18-alkyloxy) derivs.', 'EINECS 268-602-8', 'propyl amines', 'InChI=1/C3H9N/c1-2-3-4/h2-4H2,1H', 'Propan-1-amine', 'n-Propyl Amine', 'AI3-26456', 'EINECS 203-462-3', 'HSDB 5162'] |  |  | Propan-1-amine |  |  | CCCN |  |  | C3H9N |  |  | AFO |  |  | 2011
2259 | 0.0009579855 | 0.01915971 | 0.02737101 | 0 | 0 | 0 | 0 | 0 | 0 | 0 | 0 | 0 | 0 | 0 | 0 | 0 | 0 | 0 | 0 | 0 | 0 | 0 | 0 | 0 | 0 | 0 | 0 | 0 | 0 | 0 | 0 | 0 | 0 | 0 | 0 | 0 | 0 | 0 | 0 | 0.9141919 | 0 | 0.03831942 | 0 | 0 | 0 | 0 | 0 | 0 | 0 | 0 | 0 | 10.1016/j.micromeso.2011.01.017 | yes |  | 0 | 0.5 |  | 96 | 200 |  |  |  |  | n-propylamine |  |  | SAPO-41 |  |  | pseudoboehmite, phosphorous acid, ortho-phosphoric acid, silica sol | [13 empty] | ['Propan-1-amine', 'Propylamine', '68187-45-1', '68130-70-1', '68187-43-9', '42939-71-9', '68187-44-0', '68130-69-8', '107-10-8', 'NSC 7490', 'Propylamine [UN1277] [Flammable liquid]', 'RCRA waste no. U194', 'RCRA waste number U194', 'UN1277', '(C14-C18)Alkylalkoxypropyleneamine', '1-Propanamine, 3-(C14-18-alkyloxy) derivs.', 'EINECS 269-098-2', '240958_ALDRICH', 'CHEBI:39870', '(C6-C12) Alkylalkoxypropyleneamine', '(C6-C12)Alkylalkoxypropyleneamine', '1-Propanamine, 3-(C6-12-alkyloxy) derivs.', 'EINECS 269-096-1', 'W423701_ALDRICH', '(C10-C16) Alkylalkoxypropyleneamine', '(C10-C16)Alkylalkoxypropyleneamine', '1-Propanamine, 3-(C10-16-alkyloxy) derivs.', 'EINECS 269-097-7', '109819_ALDRICH', '1-Aminopropane', '1-Propanamine', '1-Propylamine', 'Mono-n-propylamine', 'Monopropylamine', 'NSC7490', 'Propanamine', 'Propylamine', 'WLN: Z3', 'n-Propylamine', '3-AMINOPROPYL', '82098_FLUKA', '(C16-C22)Alkyl alkoxypropyleneamine', '1-Propanamine, 3-(C16-22-alkyloxy) derivs.', 'EINECS 268-601-2', '(C12-C18) Alkylalkoxypropyleneamine', '(C12-C18)Alkyl alkoxypropylene amine', '1-Propanamine, 3-(C12-18-alkyloxy) derivs.', 'EINECS 268-602-8', 'propyl amines', 'InChI=1/C3H9N/c1-2-3-4/h2-4H2,1H', 'Propan-1-amine', 'n-Propyl Amine', 'AI3-26456', 'EINECS 203-462-3', 'HSDB 5162'] |  |  | Propan-1-amine |  |  | CCCN |  |  | C3H9N |  |  | AFO |  |  | 2011
2260 | 0.001764558 | 0.04033275 | 0.05041593 | 0 | 0 | 0 | 0 | 0 | 0 | 0 | 0 | 0 | 0 | 0 | 0 | 0 | 0 | 0 | 0 | 0 | 0 | 0 | 0 | 0 | 0 | 0 | 0 | 0 | 0 | 0 | 0 | 0 | 0 | 0 | 0 | 0 | 0 | 0 | 0 | 0.8401815 | 0 | 0.06730527 | 0 | 0 | 0 | 0 | 0 | 0 | 0 | 0 | 0 | 10.1016/j.micromeso.2011.01.017 | yes | 0 | 0 | 0.5 |  | 288 | 200 |  |  | 0 | 0 | n-propylamine |  |  | SAPO-41 |  |  | pseudoboehmite, phosphorous acid, ortho-phosphoric acid, silica sol |  | 0 | 0 | 0 | 0 | 0 | 0 | 0 | 0 |  |  |  |  | ['Propan-1-amine', 'Propylamine', '68187-45-1', '68130-70-1', '68187-43-9', '42939-71-9', '68187-44-0', '68130-69-8', '107-10-8', 'NSC 7490', 'Propylamine [UN1277] [Flammable liquid]', 'RCRA waste no. U194', 'RCRA waste number U194', 'UN1277', '(C14-C18)Alkylalkoxypropyleneamine', '1-Propanamine, 3-(C14-18-alkyloxy) derivs.', 'EINECS 269-098-2', '240958_ALDRICH', 'CHEBI:39870', '(C6-C12) Alkylalkoxypropyleneamine', '(C6-C12)Alkylalkoxypropyleneamine', '1-Propanamine, 3-(C6-12-alkyloxy) derivs.', 'EINECS 269-096-1', 'W423701_ALDRICH', '(C10-C16) Alkylalkoxypropyleneamine', '(C10-C16)Alkylalkoxypropyleneamine', '1-Propanamine, 3-(C10-16-alkyloxy) derivs.', 'EINECS 269-097-7', '109819_ALDRICH', '1-Aminopropane', '1-Propanamine', '1-Propylamine', 'Mono-n-propylamine', 'Monopropylamine', 'NSC7490', 'Propanamine', 'Propylamine', 'WLN: Z3', 'n-Propylamine', '3-AMINOPROPYL', '82098_FLUKA', '(C16-C22)Alkyl alkoxypropyleneamine', '1-Propanamine, 3-(C16-22-alkyloxy) derivs.', 'EINECS 268-601-2', '(C12-C18) Alkylalkoxypropyleneamine', '(C12-C18)Alkyl alkoxypropylene amine', '1-Propanamine, 3-(C12-18-alkyloxy) derivs.', 'EINECS 268-602-8', 'propyl amines', 'InChI=1/C3H9N/c1-2-3-4/h2-4H2,1H', 'Propan-1-amine', 'n-Propyl Amine', 'AI3-26456', 'EINECS 203-462-3', 'HSDB 5162'] |  |  | Propan-1-amine |  |  | CCCN |  |  | C3H9N |  |  | AFO |  |  | 2011
2261
2262 | 0.04541326 | 0.0009082652 | 0 | 0.009082652 | 0 | 0 | 0 | 0 | 0 | 0 | 0 | 0 | 0 | 0 | 0 | 0 | 0 | 0 | 0 | 0 | 0 | 0 | 0 | 0 | 0 | 0 | 0 | 0 | 0 | 0 | 0 | 0 | 0 | 0 | 0 | 0 | 0 | 0 | 0 | 0.9082652 | 0 | 0.009082652 | 0 | 0 | 0 | 0 | 0 | 0 | 0 | 0 | 0 | 10.1016/j.micromeso.2011.01.025 | yes | 0 | 0.02724796 | 4 | 0 | 168 | 170 | yes |  | 0 | 0 | 6-azoniaspiro-[5,5]-undecane 6-azonia-spiro-[5,5]-undecane |  |  | ERS-18 |  |  | TEOS, NaOH, aluminum tri-isopropylate |  | 0 | 0 | 0 | 0 | 0 | 0 | 0 | 0 |  | ERS-18: A new member of the NON–EUO–NES zeolite family | ['ray powder diffraction data', '5 ]- undecane hydroxide', '18 shows orthorhombic symmetry'] | ['5 ]- undecane hydroxide', 'zeolite mass ratio', 'rpe ), tetraethylorthosilicate'] | [6 empty] | C1CC[N+]2(CC1)CCCCC2.C1CC[N+]2(CC1)CCCCC2 |  |  | C20H40N2 |  |  | EEI |  |  | 2011
2263
2264 | 0.002096876 | 0 | 0 | 0 | 0 | 0 | 0 | 0 | 0 | 0 | 0 | 0 | 0 | 0 | 0 | 0 | 0 | 0 | 0 | 0 | 0 | 0 | 0 | 0 | 0 | 0 | 0 | 0 | 0 | 0 | 0 | 0 | 0 | 0 | 0 | 0 | 0 | 0 | 0 | 0.9960159 | 0 | 0.000943594 | 0 | 0 | 0 | 0 | 0 | 0 | 0 | 0 | 0 | 10.1016/j.micromeso.2011.02.029 | yes |  | 0.000943594 |  |  | 4032 | 50 |  |  |  | 11.15 | tetrapropylammonium |  |  | silicalite |  |  | TEOS | [10 empty] | On the nucleation and crystallization of silicalite-1 from a dilute clear sol | ['structure directing agents present', 'solution mediated processes rather', 'crystalline aggregates form prior'] | ['wrapping paraffin film around', '45 mm syringe filter', 'structure directing agent'] | ['tetrapropylazanium', 'Tetrapropylammonium', '13010-31-6', 'ZINC01669523', '1-Propanaminium, N,N,N-tripropyl-', 'InChI=1/C12H28N/c1-5-9-13(10-6-2,11-7-3)12-8-4/h5-12H2,1-4H3/q+', 'Tetrapropylammonium', 'Tetrapropylamine'] |  |  | tetrapropylazanium |  |  | CCC[N+](CCC)(CCC)CCC |  |  | C12H28N |  |  | MEL |  |  | 2011
2265 | 0.002097865 | 0 | 0 | 0 | 0 | 0 | 0 | 0 | 0 | 0 | 0 | 0 | 0 | 0 | 0 | 0 | 0 | 0 | 0 | 0 | 0 | 0 | 0 | 0 | 0 | 0 | 0 | 0 | 0 | 0 | 0 | 0 | 0 | 0 | 0 | 0 | 0 | 0 | 0 | 0.9964861 | 0 | 0.0004720197 | 0 | 0 | 0 | 0 | 0 | 0 | 0 | 0 | 0 | 10.1016/j.micromeso.2011.02.029 | yes | 0 | 0.0009440394 |  | 0 | 4032 | 50 |  |  | 0 | 11.04 | Bis-1,6-(tripropylammonium)hexamethylene |  |  | silicalite |  |  | TEOS |  | 0 | 0 | 0 | 0 | 0 | 0 | 0 | 0 |  |  |  |  | ['tripropyl-(6-tripropylazaniumylhexyl)azanium', 'tripropyl-(6-tripropylammoniohexyl)ammonium'] |  |  | tripropyl-(6-tripropylazaniumylhexyl)azanium |  |  | CCC[N+](CCC)(CCC)CCCCCC[N+](CCC)(CCC)CCC |  |  | C24H54N2 |  |  | MEL |  |  | 2011
2266
2267 | 0.0464684 | 0.000929368 | 0 | 0 | 0 | 0 | 0 | 0 | 0 | 0 | 0 | 0 | 0 | 0 | 0 | 0 | 0 | 0 | 0 | 0 | 0 | 0 | 0 | 0 | 0 | 0 | 0 | 0 | 0 | 0 | 0 | 0 | 0 | 0 | 0 | 0 | 0 | 0 | 0 | 0.929368 | 0 | 0.0116171 | 0 | 0 | 0 | 0 | 0 | 0 | 0 | 0 | 0 | 10.1016/j.micromeso.2011.03.018 | yes | 0 | 0.0116171 | 0 | 0 | 290 | 170 |  |  | 0 | 0 | 4-cyclohexyl-1,1-dimethylpiperazinium |  |  | MTW |  |  | Aluminum hydroxide, Aerosil-200 | Aldrich, Degussa | 0 | 0 | 0 | 0 | 0 | 0 | 0 | 0 |  | Alkali-free synthesis of Al-MTW using 4-cyclohexyl-1,1-dimethylpiperazinium hydroxide as structure directing agent | ['first time using 4', 'characterized using xrd', 'structure directing agent'] | ['mtw seed crystals introduced', 'lined stainless steel autoclave', 'heating rate 1degc'] | [6 empty] | C[N+]1(C)CCN(C2CCCCC2)CC1 |  |  | C12H25N2 |  |  | MTW |  |  | 2011
2268
2269 | 0.02283939 | 0 | 0 | 0.001827151 | 0 | 0 | 0 | 0 | 0 | 0 | 0 | 0 | 0 | 0 | 0 | 0.0009135757 | 0 | 0 | 0 | 0 | 0 | 0 | 0 | 0 | 0 | 0 | 0 | 0 | 0 | 0 | 0 | 0 | 0 | 0 | 0 | 0 | 0 | 0 | 0 | 0.9592545 | 0 | 0.004385164 | 0.0001827151 | 0 | 0 | 0 | 0 | 0 | 0 | 0 | 0 | 10.1016/j.micromeso.2011.03.023 | yes |  | 0.01059748 |  |  | 120 | 160 | yes |  | 23 |  | cis-N-ethyl-N-(3,3,5-trimethylcyclohexyl)pyrrolidinium | trans-N-ethyl-N-(3,3,5-trimethylcyclohexyl)pyrrolidinium |  | SSZ-60 |  |  | NaOH, Na2B4O7, cabosil M5 | , , Cabot | [9 empty] | SSZ-60: Synthetic investigation and catalytic application to the alkylation of biphenyl and naphthalene | ['etmchp ]+ oh', 'b ]- ssz', 'al ]- ssz'] | ['cabot corp ., billerica', 'shimadzu corp ., kyoto', 'lined stainless autoclave stored'] | [6 empty] | CC[N+]1([C@H]2C[C@@H](C)CC(C)(C)C2)CCCC1 | CC[N+]1([C@H]2C[C@H](C)CC(C)(C)C2)CCCC1 |  | C15H30N | C15H30N |  | SSY |  |  | 2011
2270 | 0.0228812 | 0 | 0 | 0.001830496 | 0 | 0 | 0 | 0 | 0 | 0 | 0 | 0 | 0 | 0 | 0 | 0.000915248 | 0 | 0 | 0 | 0 | 0 | 0 | 0 | 0 | 0 | 0 | 0 | 0 | 0 | 0 | 0 | 0 | 0 | 0 | 0 | 0 | 0 | 0 | 0 | 0.9610104 | 0 | 0.003477943 | 0.001098298 | 0 | 0 | 0 | 0 | 0 | 0 | 0 | 0 | 10.1016/j.micromeso.2011.03.023 | yes |  | 0.008786381 |  |  | 120 | 160 | yes |  | 23 |  | cis-N-ethyl-N-(3,3,5-trimethylcyclohexyl)pyrrolidinium | trans-N-ethyl-N-(3,3,5-trimethylcyclohexyl)pyrrolidinium |  | SSZ-60 |  |  | NaOH, Na2B4O7, cabosil M5 | , , Cabot | [18 empty] | CC[N+]1([C@H]2C[C@@H](C)CC(C)(C)C2)CCCC1 | CC[N+]1([C@H]2C[C@H](C)CC(C)(C)C2)CCCC1 |  | C15H30N | C15H30N |  | SSY |  |  | 2011
2271 | 0.02292947 | 0 | 0 | 0.001834358 | 0 | 0 | 0 | 0 | 0 | 0 | 0 | 0 | 0 | 0 | 0 | 0.0009171788 | 0 | 0 | 0 | 0 | 0 | 0 | 0 | 0 | 0 | 0 | 0 | 0 | 0 | 0 | 0 | 0 | 0 | 0 | 0 | 0 | 0 | 0 | 0 | 0.9630377 | 0 | 0.002430524 | 0.00215537 | 0 | 0 | 0 | 0 | 0 | 0 | 0 | 0 | 10.1016/j.micromeso.2011.03.023 | yes |  | 0.006695405 |  |  | 120 | 160 | yes |  | 23 |  | cis-N-ethyl-N-(3,3,5-trimethylcyclohexyl)pyrrolidinium | trans-N-ethyl-N-(3,3,5-trimethylcyclohexyl)pyrrolidinium |  | dense |  |  | NaOH, Na2B4O7, cabosil M5 | , , Cabot | [18 empty] | CC[N+]1([C@H]2C[C@@H](C)CC(C)(C)C2)CCCC1 | CC[N+]1([C@H]2C[C@H](C)CC(C)(C)C2)CCCC1 |  | C15H30N | C15H30N |  |  |  |  | 2011
2272 | 0.02299696 | 0 | 0 | 0.001839757 | 0 | 0 | 0 | 0 | 0 | 0 | 0 | 0 | 0 | 0 | 0 | 0.0009198786 | 0 | 0 | 0 | 0 | 0 | 0 | 0 | 0 | 0 | 0 | 0 | 0 | 0 | 0 | 0 | 0 | 0 | 0 | 0 | 0 | 0 | 0 | 0 | 0.9658725 | 0 | 0.0009658725 | 0.00363352 | 0 | 0 | 0 | 0 | 0 | 0 | 0 | 0 | 10.1016/j.micromeso.2011.03.023 | yes |  | 0.003771502 |  |  | 120 | 160 | yes |  | 23 |  | cis-N-ethyl-N-(3,3,5-trimethylcyclohexyl)pyrrolidinium | trans-N-ethyl-N-(3,3,5-trimethylcyclohexyl)pyrrolidinium |  | SSZ-60 | dense |  | NaOH, Na2B4O7, cabosil M5 | , , Cabot | [18 empty] | CC[N+]1([C@H]2C[C@@H](C)CC(C)(C)C2)CCCC1 | CC[N+]1([C@H]2C[C@H](C)CC(C)(C)C2)CCCC1 |  | C15H30N | C15H30N |  | SSY |  |  | 2011
2273 | 0.02303298 | 0 | 0 | 0.001842639 | 0 | 0 | 0 | 0 | 0 | 0 | 0 | 0 | 0 | 0 | 0 | 0.0009213193 | 0 | 0 | 0 | 0 | 0 | 0 | 0 | 0 | 0 | 0 | 0 | 0 | 0 | 0 | 0 | 0 | 0 | 0 | 0 | 0 | 0 | 0 | 0 | 0.9673853 | 0 | 0.0001842639 | 0.004422333 | 0 | 0 | 0 | 0 | 0 | 0 | 0 | 0 | 10.1016/j.micromeso.2011.03.023 | yes |  | 0.002211166 |  |  | 120 | 160 | yes |  | 23 |  | cis-N-ethyl-N-(3,3,5-trimethylcyclohexyl)pyrrolidinium | trans-N-ethyl-N-(3,3,5-trimethylcyclohexyl)pyrrolidinium |  | SSZ-60 |  |  | NaOH, Na2B4O7, cabosil M5 | , , Cabot | [18 empty] | CC[N+]1([C@H]2C[C@@H](C)CC(C)(C)C2)CCCC1 | CC[N+]1([C@H]2C[C@H](C)CC(C)(C)C2)CCCC1 |  | C15H30N | C15H30N |  | SSY |  |  | 2011
2274 | 0.02292947 | 0 | 0 | 0.001834358 | 0 | 0 | 0 | 0 | 0 | 0 | 0 | 0 | 0 | 0 | 0 | 0.0009171788 | 0 | 0 | 0 | 0 | 0 | 0 | 0 | 0 | 0 | 0 | 0 | 0 | 0 | 0 | 0 | 0 | 0 | 0 | 0 | 0 | 0 | 0 | 0 | 0.9630377 | 0 | 0.002430524 | 0.00215537 | 0 | 0 | 0 | 0 | 0 | 0 | 0 | 0 | 10.1016/j.micromeso.2011.03.023 | yes |  | 0.006695405 |  |  | 144 | 160 | yes |  | 23 |  | cis-N-ethyl-N-(3,3,5-trimethylcyclohexyl)pyrrolidinium | trans-N-ethyl-N-(3,3,5-trimethylcyclohexyl)pyrrolidinium |  | SSZ-60 |  |  | NaOH, Na2B4O7, cabosil M5 | , , Cabot | [18 empty] | CC[N+]1([C@H]2C[C@@H](C)CC(C)(C)C2)CCCC1 | CC[N+]1([C@H]2C[C@H](C)CC(C)(C)C2)CCCC1 |  | C15H30N | C15H30N |  | SSY |  |  | 2011
2275 | 0.02292947 | 0 | 0 | 0.001834358 | 0 | 0 | 0 | 0 | 0 | 0 | 0 | 0 | 0 | 0 | 0 | 0.0009171788 | 0 | 0 | 0 | 0 | 0 | 0 | 0 | 0 | 0 | 0 | 0 | 0 | 0 | 0 | 0 | 0 | 0 | 0 | 0 | 0 | 0 | 0 | 0 | 0.9630377 | 0 | 0.002430524 | 0.00215537 | 0 | 0 | 0 | 0 | 0 | 0 | 0 | 0 | 10.1016/j.micromeso.2011.03.023 | yes |  | 0.006695405 |  |  | 120 | 160 | yes |  | 23 |  | cis-N-ethyl-N-(3,3,5-trimethylcyclohexyl)pyrrolidinium | trans-N-ethyl-N-(3,3,5-trimethylcyclohexyl)pyrrolidinium |  | dense |  |  | NaOH, Na2B4O7, cabosil M5 | , , Cabot | [18 empty] | CC[N+]1([C@H]2C[C@@H](C)CC(C)(C)C2)CCCC1 | CC[N+]1([C@H]2C[C@H](C)CC(C)(C)C2)CCCC1 |  | C15H30N | C15H30N |  |  |  |  | 2011
2276 | 0.02292947 | 0 | 0 | 0.001834358 | 0 | 0 | 0 | 0 | 0 | 0 | 0 | 0 | 0 | 0 | 0 | 0.0009171788 | 0 | 0 | 0 | 0 | 0 | 0 | 0 | 0 | 0 | 0 | 0 | 0 | 0 | 0 | 0 | 0 | 0 | 0 | 0 | 0 | 0 | 0 | 0 | 0.9630377 | 0 | 0.002430524 | 0.00215537 | 0 | 0 | 0 | 0 | 0 | 0 | 0 | 0 | 10.1016/j.micromeso.2011.03.023 | yes |  | 0.006695405 |  |  | 96 | 160 | yes |  | 23 |  | cis-N-ethyl-N-(3,3,5-trimethylcyclohexyl)pyrrolidinium | trans-N-ethyl-N-(3,3,5-trimethylcyclohexyl)pyrrolidinium |  | dense |  |  | NaOH, Na2B4O7, cabosil M5 | , , Cabot | [18 empty] | CC[N+]1([C@H]2C[C@@H](C)CC(C)(C)C2)CCCC1 | CC[N+]1([C@H]2C[C@H](C)CC(C)(C)C2)CCCC1 |  | C15H30N | C15H30N |  |  |  |  | 2011
2277 | 0.02292947 | 0 | 0 | 0.001834358 | 0 | 0 | 0 | 0 | 0 | 0 | 0 | 0 | 0 | 0 | 0 | 0.0009171788 | 0 | 0 | 0 | 0 | 0 | 0 | 0 | 0 | 0 | 0 | 0 | 0 | 0 | 0 | 0 | 0 | 0 | 0 | 0 | 0 | 0 | 0 | 0 | 0.9630377 | 0 | 0.002430524 | 0.00215537 | 0 | 0 | 0 | 0 | 0 | 0 | 0 | 0 | 10.1016/j.micromeso.2011.03.023 | yes |  | 0.006695405 |  |  | 72 | 160 | yes |  | 23 |  | cis-N-ethyl-N-(3,3,5-trimethylcyclohexyl)pyrrolidinium | trans-N-ethyl-N-(3,3,5-trimethylcyclohexyl)pyrrolidinium |  | dense |  |  | NaOH, Na2B4O7, cabosil M5 | , , Cabot | [18 empty] | CC[N+]1([C@H]2C[C@@H](C)CC(C)(C)C2)CCCC1 | CC[N+]1([C@H]2C[C@H](C)CC(C)(C)C2)CCCC1 |  | C15H30N | C15H30N |  |  |  |  | 2011
2278 | 0.02292947 | 0 | 0 | 0.001834358 | 0 | 0 | 0 | 0 | 0 | 0 | 0 | 0 | 0 | 0 | 0 | 0.0009171788 | 0 | 0 | 0 | 0 | 0 | 0 | 0 | 0 | 0 | 0 | 0 | 0 | 0 | 0 | 0 | 0 | 0 | 0 | 0 | 0 | 0 | 0 | 0 | 0.9630377 | 0 | 0.002430524 | 0.00215537 | 0 | 0 | 0 | 0 | 0 | 0 | 0 | 0 | 10.1016/j.micromeso.2011.03.023 | yes | 0 | 0.006695405 |  | 0 | 48 | 160 | yes |  | 23 | 0 | cis-N-ethyl-N-(3,3,5-trimethylcyclohexyl)pyrrolidinium | trans-N-ethyl-N-(3,3,5-trimethylcyclohexyl)pyrrolidinium |  | amorphous |  |  | NaOH, Na2B4O7, cabosil M5 | , , Cabot | 0 | 0 | 0 | 0 | 0 | 0 | 0 | 0 | [10 empty] | CC[N+]1([C@H]2C[C@@H](C)CC(C)(C)C2)CCCC1 | CC[N+]1([C@H]2C[C@H](C)CC(C)(C)C2)CCCC1 |  | C15H30N | C15H30N |  |  |  |  | 2011
2279
2280 | 0.02694207 | 0.0008164265 | 0 | 0.01436911 | 0 | 0 | 0 | 0 | 0 | 0 | 0 | 0 | 0 | 0 | 0 | 0 | 0 | 0 | 0 | 0 | 0 | 0 | 0 | 0 | 0 | 0 | 0 | 0 | 0 | 0 | 0 | 0 | 0 | 0 | 0 | 0 | 0 | 0 | 0 | 0.9511369 | 0 | 0.005102666 | 0 | 0 | 0.006338114 | 0 | 0 | 0 | 0 | 0 | 0 | 10.1016/j.micromeso.2011.04.006 | yes | 0 | 0.001632853 | 0 | 0 | 160 | 140 |  |  | 0 | 0 | 4,4′-dipyridyl |  |  | NU-6(1) |  |  | NaOH, Cab-O-Sil, aluminum sulfate, sulfuric acid |  | 0 | 0 | 0 | 0 | 0 | 0 | 0 | 0 |  | Intercalation chemistry of NU-6(1), the layered precursor to zeolite NSI, leading to the pillared zeolite MCM-39(Si) | ['permanently expanded interlayer separation', 'acid solution producing organic', 'multilayer pillared zeolite structure'] | ['aluminum sulfate 18 hydrate', 'ray powder diffraction pattern', 'final pillared product containing'] | ['4-pyridin-4-ylpyridine', '4-(4-Pyridyl)pyridine', '37275-48-2', '553-26-4', 'InChI=1/C10H8N2/c1-5-11-6-2-9(1)10-3-7-12-8-4-10/h1-8', ".gamma.,.gamma.'-Bipyridyl", ".gamma.,.gamma.'-Dipyridyl", 'NSC404423', 'ST5307200', '289426_ALDRICH', '4,4&#8242;&#8722;Dipyridyl', 'EU-0068109', 'CBDivE_014486', 'Dopamine Nmethyltransferase', 'Methyltransferase, dopamine N-', 'SR-01000400279-2', 'ZINC00043467', 'IDI1_017636', 'Maybridge3_006249', '36690_RIEDEL', 'NCGC00163975-01', "4,4'-bpy", '4,4-Bipyridin', 'AC-907/34121028', 'CHEBI:30985', '14455_FLUKA', '4,4&#8242;-Bipyridyl', 'MLS000702205', 'SMR000224611', "4,4'-Bipyridine", "4,4'-Bipyridyl", "4,4'-DIPYRIDYL", "4,4'-Dipyridine", "4,4'-Dipyridyl hydrate", '4,4-Bipyridyl', '4,4-Dipyridyl', '4-(4-Pyridyl)pyridine', '5-23-08-00028 (Beilstein Handbook Reference)', 'AI3-00138', 'BRN 0113176', 'CCRIS 2363', 'EINECS 209-036-3', 'NSC 404423', "gamma,gamma'-Bipyridyl", "gamma,gamma'-Dipyridyl"] |  |  | 4-pyridin-4-ylpyridine |  |  | c1cc(-c2ccncc2)ccn1 |  |  | C10H8N2 |  |  | NSI |  |  | 2011
2281
2282 | 0.004728132 | 0.02364066 | 0.01891253 | 0 | 0 | 0 | 0 | 0 | 0 | 0 | 0 | 0 | 0 | 0 | 0 | 0 | 0 | 0 | 0 | 0 | 0 | 0 | 0 | 0 | 0 | 0 | 0 | 0 | 0 | 0 | 0 | 0 | 0 | 0 | 0 | 0 | 0 | 0 | 0 | 0.9456265 | 0 | 0.002364066 | 0.004728132 | 0 | 0 | 0 | 0 | 0 | 0 | 0 | 0 | 10.1016/j.micromeso.2011.04.039 | yes | 0 | 0 | 0 | 0 | 120 | 190 |  |  | 0 | 7 | copper 1,4,8,11-tetraazacyclotetradecane | tetraethylammonium |  | STA-7 |  |  | Al(OH)3, H3PO4 |  | 0 | 0 | 0 | 0 | 0 | 0 | 0 | 0 |  | A co-templating route to the synthesis of Cu SAPO STA-7, giving an active catalyst for the selective catalytic reduction of NO | ['three different 8mr windows', 'state mas nmr spectroscopies', '673 k locates cu2'] | ['lined stainless steel autoclave', 'finely ground seed crystals', 'prepare cu sapo sta'] |  | ['tetraethylazanium', 'Tetraethylammonium', '4-04-00-00331 (Beilstein Handbook Reference)', 'AMMONIUM, TETRAETHYL-', 'BRN 1738225', 'Ethanaminium, N,N,N-triethyl- (9CI)', 'N,N,N-Triethylethanaminium', 'Tetraetilammonio [Italian]', 'Tetramon', 'Tetrylammonium', 'ZINC00896981', 'Lopac-T-2265', 'CHEBI:44296', 'NEt4(+)', '[NEt4](+)', 'Ammonium, tetraethyl-, dodeca-.mu.-chlorohexachlorohexatantalate(2-)(2:1), octahedro-', 'Ethanaminium, N,N,N-triethyl-, dodeca-.mu.-chlorohexachlorohexatantalate(2-) octahedro (2:1)', 'NSC156315', 'nchembio874-comp2', 'NCGC00016008-01', 'NET', 'tetraethylazanium', 'InChI=1/C8H20N/c1-5-9(6-2,7-3)8-4/h5-8H2,1-4H3/q+', 'C07512', 'Tetraethylammonium', 'E4N', 'TETRAETHYLAMMONIUM ION'] |  |  | tetraethylazanium |  | C1CNCCNCCCNCCNC1.[Cu] | CC[N+](CC)(CC)CC |  | C10H24CuN4 | C8H20N |  | SAV |  |  | 2011
2283
2284 | 0.02867278 | 0 | 0 | 0.05911913 | 0.0135974 | 0 | 0 | 0 | 0 | 0 | 0 | 0 | 0 | 0 | 0 | 0 | 0 | 0 | 0 | 0 | 0 | 0 | 0 | 0 | 0 | 0 | 0 | 0 | 0 | 0 | 0 | 0 | 0 | 0 | 0 | 0 | 0 | 0 | 0.005911913 | 0.8867869 | 0 | 0.002955956 | 0 | 0 | 0 | 0 | 0 | 0 | 0 | 0 | 0 | 10.1016/j.micromeso.2011.05.028 | yes |  | 0.002955956 |  |  | 120 | 180 |  |  |  |  | 1,1-dimethyldecahydroquinolin-1-ium |  |  | AM-6 |  |  | sodium silicate, NaOH, KCl, NaCl, VOSO4*5H2O | Aldrich | [9 empty] | Hydrothermal syntheses of ETS-10 like vanadosilicates using chiral organic molecules. Part I | ['dta )/ thermogravimetric analysis', 'differential thermogravimetric analysis', 'sol gel chemistry'] | ['gel chemistry conditions explored', '20 g ), kcl', '03 g ), naoh'] | [6 empty] | C[N+]1(C)CCCC2CCCCC21 |  |  | C11H22N | [5 empty] | 2012
2285 | 0.02867278 | 0 | 0 | 0.05911913 | 0.0135974 | 0 | 0 | 0 | 0 | 0 | 0 | 0 | 0 | 0 | 0 | 0 | 0 | 0 | 0 | 0 | 0 | 0 | 0 | 0 | 0 | 0 | 0 | 0 | 0 | 0 | 0 | 0 | 0 | 0 | 0 | 0 | 0 | 0 | 0.005911913 | 0.8867869 | 0 | 0.002955956 | 0 | 0 | 0 | 0 | 0 | 0 | 0 | 0 | 0 | 10.1016/j.micromeso.2011.05.028 | yes |  | 0.002955956 |  |  | 120 | 180 |  |  |  |  | 1,1-diethyldecahydroquinolin-1-ium |  |  | AM-6 |  |  | sodium silicate, NaOH, KCl, NaCl, VOSO4*5H2O | Aldrich | [12 empty] | 1,1-diethyl-3,4,4a,5,6,7,8,8a-octahydro-2H-quinolin-1-ium |  |  | 1,1-diethyl-3,4,4a,5,6,7,8,8a-octahydro-2H-quinolin-1-ium |  |  | CC[N+]1(CC)CCCC2CCCCC21 |  |  | C13H26N | [5 empty] | 2012
2286 | 0.02867278 | 0 | 0 | 0.05911913 | 0.0135974 | 0 | 0 | 0 | 0 | 0 | 0 | 0 | 0 | 0 | 0 | 0 | 0 | 0 | 0 | 0 | 0 | 0 | 0 | 0 | 0 | 0 | 0 | 0 | 0 | 0 | 0 | 0 | 0 | 0 | 0 | 0 | 0 | 0 | 0.005911913 | 0.8867869 | 0 | 0.002955956 | 0 | 0 | 0 | 0 | 0 | 0 | 0 | 0 | 0 | 10.1016/j.micromeso.2011.05.028 | yes |  | 0.002955956 |  |  | 120 | 180 |  |  |  |  | octahydro-2'H-spiro[pyrrolidine-1,1'-quinolin]-1-ium |  |  | AM-6 |  |  | sodium silicate, NaOH, KCl, NaCl, VOSO4*5H2O | Aldrich | [18 empty] | C1CCC2C(C1)CCC[N+]21CCCC1 |  |  | C13H24N | [5 empty] | 2012
2287 | 0.02867278 | 0 | 0 | 0.05911913 | 0.0135974 | 0 | 0 | 0 | 0 | 0 | 0 | 0 | 0 | 0 | 0 | 0 | 0 | 0 | 0 | 0 | 0 | 0 | 0 | 0 | 0 | 0 | 0 | 0 | 0 | 0 | 0 | 0 | 0 | 0 | 0 | 0 | 0 | 0 | 0.005911913 | 0.8867869 | 0 | 0.002955956 | 0 | 0 | 0 | 0 | 0 | 0 | 0 | 0 | 0 | 10.1016/j.micromeso.2011.05.028 | yes |  | 0.002955956 |  |  | 120 | 180 |  |  |  |  | octahydro-2'H-spiro[piperidine-1,1'-quinolin]-1-ium |  |  | AM-6 |  |  | sodium silicate, NaOH, KCl, NaCl, VOSO4*5H2O | Aldrich | [18 empty] | C1CC[N+]2(CC1)CCCC1CCCCC12 |  |  | C14H26N | [5 empty] | 2012
2288 | 0.02850426 | 0 | 0 | 0.05877167 | 0.01351748 | 0 | 0 | 0 | 0 | 0 | 0 | 0 | 0 | 0 | 0 | 0 | 0 | 0 | 0 | 0 | 0 | 0 | 0 | 0 | 0 | 0 | 0 | 0 | 0 | 0 | 0 | 0 | 0 | 0 | 0 | 0 | 0 | 0 | 0.005877167 | 0.8815751 | 0 | 0.005877167 | 0 | 0 | 0 | 0 | 0 | 0 | 0 | 0 | 0 | 10.1016/j.micromeso.2011.05.028 | yes |  | 0.005877167 |  |  | 120 | 180 |  |  |  |  | 1,1-dimethyldecahydroquinolin-1-ium |  |  | AM-6 |  |  | sodium silicate, NaOH, KCl, NaCl, VOSO4*5H2O | Aldrich | [18 empty] | C[N+]1(C)CCCC2CCCCC21 |  |  | C11H22N | [5 empty] | 2012
2289 | 0.02850426 | 0 | 0 | 0.05877167 | 0.01351748 | 0 | 0 | 0 | 0 | 0 | 0 | 0 | 0 | 0 | 0 | 0 | 0 | 0 | 0 | 0 | 0 | 0 | 0 | 0 | 0 | 0 | 0 | 0 | 0 | 0 | 0 | 0 | 0 | 0 | 0 | 0 | 0 | 0 | 0.005877167 | 0.8815751 | 0 | 0.005877167 | 0 | 0 | 0 | 0 | 0 | 0 | 0 | 0 | 0 | 10.1016/j.micromeso.2011.05.028 | yes |  | 0.005877167 |  |  | 120 | 180 |  |  |  |  | 1,1-diethyldecahydroquinolin-1-ium |  |  | AM-6 |  |  | sodium silicate, NaOH, KCl, NaCl, VOSO4*5H2O | Aldrich | [12 empty] | 1,1-diethyl-3,4,4a,5,6,7,8,8a-octahydro-2H-quinolin-1-ium |  |  | 1,1-diethyl-3,4,4a,5,6,7,8,8a-octahydro-2H-quinolin-1-ium |  |  | CC[N+]1(CC)CCCC2CCCCC21 |  |  | C13H26N | [5 empty] | 2012
2290 | 0.02850426 | 0 | 0 | 0.05877167 | 0.01351748 | 0 | 0 | 0 | 0 | 0 | 0 | 0 | 0 | 0 | 0 | 0 | 0 | 0 | 0 | 0 | 0 | 0 | 0 | 0 | 0 | 0 | 0 | 0 | 0 | 0 | 0 | 0 | 0 | 0 | 0 | 0 | 0 | 0 | 0.005877167 | 0.8815751 | 0 | 0.005877167 | 0 | 0 | 0 | 0 | 0 | 0 | 0 | 0 | 0 | 10.1016/j.micromeso.2011.05.028 | yes |  | 0.005877167 |  |  | 120 | 180 |  |  |  |  | octahydro-2'H-spiro[pyrrolidine-1,1'-quinolin]-1-ium |  |  | AM-6 |  |  | sodium silicate, NaOH, KCl, NaCl, VOSO4*5H2O | Aldrich | [18 empty] | C1CCC2C(C1)CCC[N+]21CCCC1 |  |  | C13H24N | [5 empty] | 2012
2291 | 0.02850426 | 0 | 0 | 0.05877167 | 0.01351748 | 0 | 0 | 0 | 0 | 0 | 0 | 0 | 0 | 0 | 0 | 0 | 0 | 0 | 0 | 0 | 0 | 0 | 0 | 0 | 0 | 0 | 0 | 0 | 0 | 0 | 0 | 0 | 0 | 0 | 0 | 0 | 0 | 0 | 0.005877167 | 0.8815751 | 0 | 0.005877167 | 0 | 0 | 0 | 0 | 0 | 0 | 0 | 0 | 0 | 10.1016/j.micromeso.2011.05.028 | yes |  | 0.005877167 |  |  | 120 | 180 |  |  |  |  | octahydro-2'H-spiro[piperidine-1,1'-quinolin]-1-ium |  |  | AM-6 |  |  | sodium silicate, NaOH, KCl, NaCl, VOSO4*5H2O | Aldrich | [18 empty] | C1CC[N+]2(CC1)CCCC1CCCCC12 |  |  | C14H26N | [5 empty] | 2012
2292 | 0.02833772 | 0 | 0 | 0.05842828 | 0.0134385 | 0 | 0 | 0 | 0 | 0 | 0 | 0 | 0 | 0 | 0 | 0 | 0 | 0 | 0 | 0 | 0 | 0 | 0 | 0 | 0 | 0 | 0 | 0 | 0 | 0 | 0 | 0 | 0 | 0 | 0 | 0 | 0 | 0 | 0.005842828 | 0.8764242 | 0 | 0.008764242 | 0 | 0 | 0 | 0 | 0 | 0 | 0 | 0 | 0 | 10.1016/j.micromeso.2011.05.028 | yes |  | 0.008764242 |  |  | 120 | 180 |  |  |  |  | 1,1-dimethyldecahydroquinolin-1-ium |  |  | AM-6 |  |  | sodium silicate, NaOH, KCl, NaCl, VOSO4*5H2O | Aldrich | [18 empty] | C[N+]1(C)CCCC2CCCCC21 |  |  | C11H22N | [5 empty] | 2012
2293 | 0.02833772 | 0 | 0 | 0.05842828 | 0.0134385 | 0 | 0 | 0 | 0 | 0 | 0 | 0 | 0 | 0 | 0 | 0 | 0 | 0 | 0 | 0 | 0 | 0 | 0 | 0 | 0 | 0 | 0 | 0 | 0 | 0 | 0 | 0 | 0 | 0 | 0 | 0 | 0 | 0 | 0.005842828 | 0.8764242 | 0 | 0.008764242 | 0 | 0 | 0 | 0 | 0 | 0 | 0 | 0 | 0 | 10.1016/j.micromeso.2011.05.028 | yes |  | 0.008764242 |  |  | 120 | 180 |  |  |  |  | 1,1-diethyldecahydroquinolin-1-ium |  |  | AM-6 |  |  | sodium silicate, NaOH, KCl, NaCl, VOSO4*5H2O | Aldrich | [12 empty] | 1,1-diethyl-3,4,4a,5,6,7,8,8a-octahydro-2H-quinolin-1-ium |  |  | 1,1-diethyl-3,4,4a,5,6,7,8,8a-octahydro-2H-quinolin-1-ium |  |  | CC[N+]1(CC)CCCC2CCCCC21 |  |  | C13H26N | [5 empty] | 2012
2294 | 0.02833772 | 0 | 0 | 0.05842828 | 0.0134385 | 0 | 0 | 0 | 0 | 0 | 0 | 0 | 0 | 0 | 0 | 0 | 0 | 0 | 0 | 0 | 0 | 0 | 0 | 0 | 0 | 0 | 0 | 0 | 0 | 0 | 0 | 0 | 0 | 0 | 0 | 0 | 0 | 0 | 0.005842828 | 0.8764242 | 0 | 0.008764242 | 0 | 0 | 0 | 0 | 0 | 0 | 0 | 0 | 0 | 10.1016/j.micromeso.2011.05.028 | yes |  | 0.008764242 |  |  | 120 | 180 |  |  |  |  | octahydro-2'H-spiro[pyrrolidine-1,1'-quinolin]-1-ium |  |  | AM-6 |  |  | sodium silicate, NaOH, KCl, NaCl, VOSO4*5H2O | Aldrich | [18 empty] | C1CCC2C(C1)CCC[N+]21CCCC1 |  |  | C13H24N | [5 empty] | 2012
2295 | 0.02833772 | 0 | 0 | 0.05842828 | 0.0134385 | 0 | 0 | 0 | 0 | 0 | 0 | 0 | 0 | 0 | 0 | 0 | 0 | 0 | 0 | 0 | 0 | 0 | 0 | 0 | 0 | 0 | 0 | 0 | 0 | 0 | 0 | 0 | 0 | 0 | 0 | 0 | 0 | 0 | 0.005842828 | 0.8764242 | 0 | 0.008764242 | 0 | 0 | 0 | 0 | 0 | 0 | 0 | 0 | 0 | 10.1016/j.micromeso.2011.05.028 | yes |  | 0.008764242 |  |  | 120 | 180 |  |  |  |  | octahydro-2'H-spiro[piperidine-1,1'-quinolin]-1-ium |  |  | AM-6 |  |  | sodium silicate, NaOH, KCl, NaCl, VOSO4*5H2O | Aldrich | [18 empty] | C1CC[N+]2(CC1)CCCC1CCCCC12 |  |  | C14H26N | [5 empty] | 2012
2296 | 0.0281731 | 0 | 0 | 0.05808888 | 0.01336044 | 0 | 0 | 0 | 0 | 0 | 0 | 0 | 0 | 0 | 0 | 0 | 0 | 0 | 0 | 0 | 0 | 0 | 0 | 0 | 0 | 0 | 0 | 0 | 0 | 0 | 0 | 0 | 0 | 0 | 0 | 0 | 0 | 0 | 0.005808888 | 0.8713331 | 0 | 0.01161778 | 0 | 0 | 0 | 0 | 0 | 0 | 0 | 0 | 0 | 10.1016/j.micromeso.2011.05.028 | yes |  | 0.01161778 |  |  | 120 | 180 |  |  |  |  | 1,1-dimethyldecahydroquinolin-1-ium |  |  | AM-6 |  |  | sodium silicate, NaOH, KCl, NaCl, VOSO4*5H2O | Aldrich | [18 empty] | C[N+]1(C)CCCC2CCCCC21 |  |  | C11H22N | [5 empty] | 2012
2297 | 0.0281731 | 0 | 0 | 0.05808888 | 0.01336044 | 0 | 0 | 0 | 0 | 0 | 0 | 0 | 0 | 0 | 0 | 0 | 0 | 0 | 0 | 0 | 0 | 0 | 0 | 0 | 0 | 0 | 0 | 0 | 0 | 0 | 0 | 0 | 0 | 0 | 0 | 0 | 0 | 0 | 0.005808888 | 0.8713331 | 0 | 0.01161778 | 0 | 0 | 0 | 0 | 0 | 0 | 0 | 0 | 0 | 10.1016/j.micromeso.2011.05.028 | yes |  | 0.01161778 |  |  | 120 | 180 |  |  |  |  | 1,1-diethyldecahydroquinolin-1-ium |  |  | AM-6 |  |  | sodium silicate, NaOH, KCl, NaCl, VOSO4*5H2O | Aldrich | [12 empty] | 1,1-diethyl-3,4,4a,5,6,7,8,8a-octahydro-2H-quinolin-1-ium |  |  | 1,1-diethyl-3,4,4a,5,6,7,8,8a-octahydro-2H-quinolin-1-ium |  |  | CC[N+]1(CC)CCCC2CCCCC21 |  |  | C13H26N | [5 empty] | 2012
2298 | 0.0281731 | 0 | 0 | 0.05808888 | 0.01336044 | 0 | 0 | 0 | 0 | 0 | 0 | 0 | 0 | 0 | 0 | 0 | 0 | 0 | 0 | 0 | 0 | 0 | 0 | 0 | 0 | 0 | 0 | 0 | 0 | 0 | 0 | 0 | 0 | 0 | 0 | 0 | 0 | 0 | 0.005808888 | 0.8713331 | 0 | 0.01161778 | 0 | 0 | 0 | 0 | 0 | 0 | 0 | 0 | 0 | 10.1016/j.micromeso.2011.05.028 | yes |  | 0.01161778 |  |  | 120 | 180 |  |  |  |  | octahydro-2'H-spiro[pyrrolidine-1,1'-quinolin]-1-ium |  |  | AM-6 |  |  | sodium silicate, NaOH, KCl, NaCl, VOSO4*5H2O | Aldrich | [18 empty] | C1CCC2C(C1)CCC[N+]21CCCC1 |  |  | C13H24N | [5 empty] | 2012
2299 | 0.0281731 | 0 | 0 | 0.05808888 | 0.01336044 | 0 | 0 | 0 | 0 | 0 | 0 | 0 | 0 | 0 | 0 | 0 | 0 | 0 | 0 | 0 | 0 | 0 | 0 | 0 | 0 | 0 | 0 | 0 | 0 | 0 | 0 | 0 | 0 | 0 | 0 | 0 | 0 | 0 | 0.005808888 | 0.8713331 | 0 | 0.01161778 | 0 | 0 | 0 | 0 | 0 | 0 | 0 | 0 | 0 | 10.1016/j.micromeso.2011.05.028 | yes |  | 0.01161778 |  |  | 120 | 180 |  |  |  |  | octahydro-2'H-spiro[piperidine-1,1'-quinolin]-1-ium |  |  | AM-6 |  |  | sodium silicate, NaOH, KCl, NaCl, VOSO4*5H2O | Aldrich | [18 empty] | C1CC[N+]2(CC1)CCCC1CCCCC12 |  |  | C14H26N | [5 empty] | 2012
2300 | 0.02819636 | 0 | 0 | 0.05813683 | 0.01337147 | 0 | 0 | 0 | 0 | 0 | 0 | 0 | 0 | 0 | 0 | 0 | 0 | 0 | 0 | 0 | 0 | 0 | 0 | 0 | 0 | 0 | 0 | 0 | 0 | 0 | 0 | 0 | 0 | 0 | 0 | 0 | 0 | 0 | 0.005813683 | 0.8720525 | 0 | 0.01453421 | 0 | 0 | 0 | 0 | 0 | 0 | 0 | 0 | 0 | 10.1016/j.micromeso.2011.05.028 | yes |  | 0.007894982 |  |  | 120 | 180 |  |  |  |  | 1,1-dimethyldecahydroquinolin-1-ium |  |  | AM-6 |  |  | sodium silicate, NaOH, KCl, NaCl, VOSO4*5H2O | Aldrich | [18 empty] | C[N+]1(C)CCCC2CCCCC21 |  |  | C11H22N | [5 empty] | 2012
2301 | 0.02819636 | 0 | 0 | 0.05813683 | 0.01337147 | 0 | 0 | 0 | 0 | 0 | 0 | 0 | 0 | 0 | 0 | 0 | 0 | 0 | 0 | 0 | 0 | 0 | 0 | 0 | 0 | 0 | 0 | 0 | 0 | 0 | 0 | 0 | 0 | 0 | 0 | 0 | 0 | 0 | 0.005813683 | 0.8720525 | 0 | 0.01453421 | 0 | 0 | 0 | 0 | 0 | 0 | 0 | 0 | 0 | 10.1016/j.micromeso.2011.05.028 | yes |  | 0.007894982 |  |  | 120 | 180 |  |  |  |  | 1,1-diethyldecahydroquinolin-1-ium |  |  | AM-6 |  |  | sodium silicate, NaOH, KCl, NaCl, VOSO4*5H2O | Aldrich | [12 empty] | 1,1-diethyl-3,4,4a,5,6,7,8,8a-octahydro-2H-quinolin-1-ium |  |  | 1,1-diethyl-3,4,4a,5,6,7,8,8a-octahydro-2H-quinolin-1-ium |  |  | CC[N+]1(CC)CCCC2CCCCC21 |  |  | C13H26N | [5 empty] | 2012
2302 | 0.02819636 | 0 | 0 | 0.05813683 | 0.01337147 | 0 | 0 | 0 | 0 | 0 | 0 | 0 | 0 | 0 | 0 | 0 | 0 | 0 | 0 | 0 | 0 | 0 | 0 | 0 | 0 | 0 | 0 | 0 | 0 | 0 | 0 | 0 | 0 | 0 | 0 | 0 | 0 | 0 | 0.005813683 | 0.8720525 | 0 | 0.01453421 | 0 | 0 | 0 | 0 | 0 | 0 | 0 | 0 | 0 | 10.1016/j.micromeso.2011.05.028 | yes |  | 0.007894982 |  |  | 120 | 180 |  |  |  |  | octahydro-2'H-spiro[pyrrolidine-1,1'-quinolin]-1-ium |  |  | AM-6 |  |  | sodium silicate, NaOH, KCl, NaCl, VOSO4*5H2O | Aldrich | [18 empty] | C1CCC2C(C1)CCC[N+]21CCCC1 |  |  | C13H24N | [5 empty] | 2012
2303 | 0.02819636 | 0 | 0 | 0.05813683 | 0.01337147 | 0 | 0 | 0 | 0 | 0 | 0 | 0 | 0 | 0 | 0 | 0 | 0 | 0 | 0 | 0 | 0 | 0 | 0 | 0 | 0 | 0 | 0 | 0 | 0 | 0 | 0 | 0 | 0 | 0 | 0 | 0 | 0 | 0 | 0.005813683 | 0.8720525 | 0 | 0.01453421 | 0 | 0 | 0 | 0 | 0 | 0 | 0 | 0 | 0 | 10.1016/j.micromeso.2011.05.028 | yes |  | 0.007894982 |  |  | 120 | 180 |  |  |  |  | octahydro-2'H-spiro[piperidine-1,1'-quinolin]-1-ium |  |  | Polimorph A |  |  | sodium silicate, NaOH, KCl, NaCl, VOSO4*5H2O | Aldrich | [18 empty] | C1CC[N+]2(CC1)CCCC1CCCCC12 |  |  | C14H26N |  |  | *BEA |  |  | 2012
2304 | 0.02867278 | 0 | 0 | 0.05911913 | 0.0135974 | 0 | 0 | 0 | 0 | 0 | 0 | 0 | 0 | 0 | 0 | 0 | 0 | 0 | 0 | 0 | 0 | 0 | 0 | 0 | 0 | 0 | 0 | 0 | 0 | 0 | 0 | 0 | 0 | 0 | 0 | 0 | 0 | 0 | 0.005911913 | 0.8867869 | 0 | 0.002955956 | 0 | 0 | 0 | 0 | 0 | 0 | 0 | 0 | 0 | 10.1016/j.micromeso.2011.05.028 | yes |  | 0.002955956 |  |  | 120 | 230 |  |  |  |  | 1,1-dimethyldecahydroquinolin-1-ium |  |  | amorphous |  |  | sodium silicate, NaOH, KCl, NaCl, VOSO4*5H2O | Aldrich | [18 empty] | C[N+]1(C)CCCC2CCCCC21 |  |  | C11H22N | [5 empty] | 2012
2305 | 0.02867278 | 0 | 0 | 0.05911913 | 0.0135974 | 0 | 0 | 0 | 0 | 0 | 0 | 0 | 0 | 0 | 0 | 0 | 0 | 0 | 0 | 0 | 0 | 0 | 0 | 0 | 0 | 0 | 0 | 0 | 0 | 0 | 0 | 0 | 0 | 0 | 0 | 0 | 0 | 0 | 0.005911913 | 0.8867869 | 0 | 0.002955956 | 0 | 0 | 0 | 0 | 0 | 0 | 0 | 0 | 0 | 10.1016/j.micromeso.2011.05.028 | yes |  | 0.002955956 |  |  | 120 | 230 |  |  |  |  | 1,1-diethyldecahydroquinolin-1-ium |  |  | amorphous |  |  | sodium silicate, NaOH, KCl, NaCl, VOSO4*5H2O | Aldrich | [12 empty] | 1,1-diethyl-3,4,4a,5,6,7,8,8a-octahydro-2H-quinolin-1-ium |  |  | 1,1-diethyl-3,4,4a,5,6,7,8,8a-octahydro-2H-quinolin-1-ium |  |  | CC[N+]1(CC)CCCC2CCCCC21 |  |  | C13H26N | [5 empty] | 2012
2306 | 0.02867278 | 0 | 0 | 0.05911913 | 0.0135974 | 0 | 0 | 0 | 0 | 0 | 0 | 0 | 0 | 0 | 0 | 0 | 0 | 0 | 0 | 0 | 0 | 0 | 0 | 0 | 0 | 0 | 0 | 0 | 0 | 0 | 0 | 0 | 0 | 0 | 0 | 0 | 0 | 0 | 0.005911913 | 0.8867869 | 0 | 0.002955956 | 0 | 0 | 0 | 0 | 0 | 0 | 0 | 0 | 0 | 10.1016/j.micromeso.2011.05.028 | yes |  | 0.002955956 |  |  | 120 | 230 |  |  |  |  | octahydro-2'H-spiro[pyrrolidine-1,1'-quinolin]-1-ium |  |  | amorphous |  |  | sodium silicate, NaOH, KCl, NaCl, VOSO4*5H2O | Aldrich | [18 empty] | C1CCC2C(C1)CCC[N+]21CCCC1 |  |  | C13H24N | [5 empty] | 2012
2307 | 0.02867278 | 0 | 0 | 0.05911913 | 0.0135974 | 0 | 0 | 0 | 0 | 0 | 0 | 0 | 0 | 0 | 0 | 0 | 0 | 0 | 0 | 0 | 0 | 0 | 0 | 0 | 0 | 0 | 0 | 0 | 0 | 0 | 0 | 0 | 0 | 0 | 0 | 0 | 0 | 0 | 0.005911913 | 0.8867869 | 0 | 0.002955956 | 0 | 0 | 0 | 0 | 0 | 0 | 0 | 0 | 0 | 10.1016/j.micromeso.2011.05.028 | yes |  | 0.002955956 |  |  | 120 | 230 |  |  |  |  | octahydro-2'H-spiro[piperidine-1,1'-quinolin]-1-ium |  |  | amorphous |  |  | sodium silicate, NaOH, KCl, NaCl, VOSO4*5H2O | Aldrich | [18 empty] | C1CC[N+]2(CC1)CCCC1CCCCC12 |  |  | C14H26N | [5 empty] | 2012
2308 | 0.02850426 | 0 | 0 | 0.05877167 | 0.01351748 | 0 | 0 | 0 | 0 | 0 | 0 | 0 | 0 | 0 | 0 | 0 | 0 | 0 | 0 | 0 | 0 | 0 | 0 | 0 | 0 | 0 | 0 | 0 | 0 | 0 | 0 | 0 | 0 | 0 | 0 | 0 | 0 | 0 | 0.005877167 | 0.8815751 | 0 | 0.005877167 | 0 | 0 | 0 | 0 | 0 | 0 | 0 | 0 | 0 | 10.1016/j.micromeso.2011.05.028 | yes |  | 0.005877167 |  |  | 120 | 230 |  |  |  |  | 1,1-dimethyldecahydroquinolin-1-ium |  |  | amorphous |  |  | sodium silicate, NaOH, KCl, NaCl, VOSO4*5H2O | Aldrich | [18 empty] | C[N+]1(C)CCCC2CCCCC21 |  |  | C11H22N | [5 empty] | 2012
2309 | 0.02850426 | 0 | 0 | 0.05877167 | 0.01351748 | 0 | 0 | 0 | 0 | 0 | 0 | 0 | 0 | 0 | 0 | 0 | 0 | 0 | 0 | 0 | 0 | 0 | 0 | 0 | 0 | 0 | 0 | 0 | 0 | 0 | 0 | 0 | 0 | 0 | 0 | 0 | 0 | 0 | 0.005877167 | 0.8815751 | 0 | 0.005877167 | 0 | 0 | 0 | 0 | 0 | 0 | 0 | 0 | 0 | 10.1016/j.micromeso.2011.05.028 | yes |  | 0.005877167 |  |  | 120 | 230 |  |  |  |  | 1,1-diethyldecahydroquinolin-1-ium |  |  | amorphous |  |  | sodium silicate, NaOH, KCl, NaCl, VOSO4*5H2O | Aldrich | [12 empty] | 1,1-diethyl-3,4,4a,5,6,7,8,8a-octahydro-2H-quinolin-1-ium |  |  | 1,1-diethyl-3,4,4a,5,6,7,8,8a-octahydro-2H-quinolin-1-ium |  |  | CC[N+]1(CC)CCCC2CCCCC21 |  |  | C13H26N | [5 empty] | 2012
2310 | 0.02850426 | 0 | 0 | 0.05877167 | 0.01351748 | 0 | 0 | 0 | 0 | 0 | 0 | 0 | 0 | 0 | 0 | 0 | 0 | 0 | 0 | 0 | 0 | 0 | 0 | 0 | 0 | 0 | 0 | 0 | 0 | 0 | 0 | 0 | 0 | 0 | 0 | 0 | 0 | 0 | 0.005877167 | 0.8815751 | 0 | 0.005877167 | 0 | 0 | 0 | 0 | 0 | 0 | 0 | 0 | 0 | 10.1016/j.micromeso.2011.05.028 | yes |  | 0.005877167 |  |  | 120 | 230 |  |  |  |  | octahydro-2'H-spiro[pyrrolidine-1,1'-quinolin]-1-ium |  |  | amorphous |  |  | sodium silicate, NaOH, KCl, NaCl, VOSO4*5H2O | Aldrich | [18 empty] | C1CCC2C(C1)CCC[N+]21CCCC1 |  |  | C13H24N | [5 empty] | 2012
2311 | 0.02850426 | 0 | 0 | 0.05877167 | 0.01351748 | 0 | 0 | 0 | 0 | 0 | 0 | 0 | 0 | 0 | 0 | 0 | 0 | 0 | 0 | 0 | 0 | 0 | 0 | 0 | 0 | 0 | 0 | 0 | 0 | 0 | 0 | 0 | 0 | 0 | 0 | 0 | 0 | 0 | 0.005877167 | 0.8815751 | 0 | 0.005877167 | 0 | 0 | 0 | 0 | 0 | 0 | 0 | 0 | 0 | 10.1016/j.micromeso.2011.05.028 | yes |  | 0.005877167 |  |  | 120 | 230 |  |  |  |  | octahydro-2'H-spiro[piperidine-1,1'-quinolin]-1-ium |  |  | amorphous |  |  | sodium silicate, NaOH, KCl, NaCl, VOSO4*5H2O | Aldrich | [18 empty] | C1CC[N+]2(CC1)CCCC1CCCCC12 |  |  | C14H26N | [5 empty] | 2012
2312 | 0.02833772 | 0 | 0 | 0.05842828 | 0.0134385 | 0 | 0 | 0 | 0 | 0 | 0 | 0 | 0 | 0 | 0 | 0 | 0 | 0 | 0 | 0 | 0 | 0 | 0 | 0 | 0 | 0 | 0 | 0 | 0 | 0 | 0 | 0 | 0 | 0 | 0 | 0 | 0 | 0 | 0.005842828 | 0.8764242 | 0 | 0.008764242 | 0 | 0 | 0 | 0 | 0 | 0 | 0 | 0 | 0 | 10.1016/j.micromeso.2011.05.028 | yes |  | 0.008764242 |  |  | 120 | 230 |  |  |  |  | 1,1-dimethyldecahydroquinolin-1-ium |  |  | amorphous |  |  | sodium silicate, NaOH, KCl, NaCl, VOSO4*5H2O | Aldrich | [18 empty] | C[N+]1(C)CCCC2CCCCC21 |  |  | C11H22N | [5 empty] | 2012
2313 | 0.02833772 | 0 | 0 | 0.05842828 | 0.0134385 | 0 | 0 | 0 | 0 | 0 | 0 | 0 | 0 | 0 | 0 | 0 | 0 | 0 | 0 | 0 | 0 | 0 | 0 | 0 | 0 | 0 | 0 | 0 | 0 | 0 | 0 | 0 | 0 | 0 | 0 | 0 | 0 | 0 | 0.005842828 | 0.8764242 | 0 | 0.008764242 | 0 | 0 | 0 | 0 | 0 | 0 | 0 | 0 | 0 | 10.1016/j.micromeso.2011.05.028 | yes |  | 0.008764242 |  |  | 120 | 230 |  |  |  |  | 1,1-diethyldecahydroquinolin-1-ium |  |  | amorphous |  |  | sodium silicate, NaOH, KCl, NaCl, VOSO4*5H2O | Aldrich | [12 empty] | 1,1-diethyl-3,4,4a,5,6,7,8,8a-octahydro-2H-quinolin-1-ium |  |  | 1,1-diethyl-3,4,4a,5,6,7,8,8a-octahydro-2H-quinolin-1-ium |  |  | CC[N+]1(CC)CCCC2CCCCC21 |  |  | C13H26N | [5 empty] | 2012
2314 | 0.02833772 | 0 | 0 | 0.05842828 | 0.0134385 | 0 | 0 | 0 | 0 | 0 | 0 | 0 | 0 | 0 | 0 | 0 | 0 | 0 | 0 | 0 | 0 | 0 | 0 | 0 | 0 | 0 | 0 | 0 | 0 | 0 | 0 | 0 | 0 | 0 | 0 | 0 | 0 | 0 | 0.005842828 | 0.8764242 | 0 | 0.008764242 | 0 | 0 | 0 | 0 | 0 | 0 | 0 | 0 | 0 | 10.1016/j.micromeso.2011.05.028 | yes |  | 0.008764242 |  |  | 120 | 230 |  |  |  |  | octahydro-2'H-spiro[pyrrolidine-1,1'-quinolin]-1-ium |  |  | amorphous |  |  | sodium silicate, NaOH, KCl, NaCl, VOSO4*5H2O | Aldrich | [18 empty] | C1CCC2C(C1)CCC[N+]21CCCC1 |  |  | C13H24N | [5 empty] | 2012
2315 | 0.02833772 | 0 | 0 | 0.05842828 | 0.0134385 | 0 | 0 | 0 | 0 | 0 | 0 | 0 | 0 | 0 | 0 | 0 | 0 | 0 | 0 | 0 | 0 | 0 | 0 | 0 | 0 | 0 | 0 | 0 | 0 | 0 | 0 | 0 | 0 | 0 | 0 | 0 | 0 | 0 | 0.005842828 | 0.8764242 | 0 | 0.008764242 | 0 | 0 | 0 | 0 | 0 | 0 | 0 | 0 | 0 | 10.1016/j.micromeso.2011.05.028 | yes |  | 0.008764242 |  |  | 120 | 230 |  |  |  |  | octahydro-2'H-spiro[piperidine-1,1'-quinolin]-1-ium |  |  | amorphous |  |  | sodium silicate, NaOH, KCl, NaCl, VOSO4*5H2O | Aldrich | [18 empty] | C1CC[N+]2(CC1)CCCC1CCCCC12 |  |  | C14H26N | [5 empty] | 2012
2316 | 0.0281731 | 0 | 0 | 0.05808888 | 0.01336044 | 0 | 0 | 0 | 0 | 0 | 0 | 0 | 0 | 0 | 0 | 0 | 0 | 0 | 0 | 0 | 0 | 0 | 0 | 0 | 0 | 0 | 0 | 0 | 0 | 0 | 0 | 0 | 0 | 0 | 0 | 0 | 0 | 0 | 0.005808888 | 0.8713331 | 0 | 0.01161778 | 0 | 0 | 0 | 0 | 0 | 0 | 0 | 0 | 0 | 10.1016/j.micromeso.2011.05.028 | yes |  | 0.01161778 |  |  | 120 | 230 |  |  |  |  | 1,1-dimethyldecahydroquinolin-1-ium |  |  | amorphous |  |  | sodium silicate, NaOH, KCl, NaCl, VOSO4*5H2O | Aldrich | [18 empty] | C[N+]1(C)CCCC2CCCCC21 |  |  | C11H22N | [5 empty] | 2012
2317 | 0.0281731 | 0 | 0 | 0.05808888 | 0.01336044 | 0 | 0 | 0 | 0 | 0 | 0 | 0 | 0 | 0 | 0 | 0 | 0 | 0 | 0 | 0 | 0 | 0 | 0 | 0 | 0 | 0 | 0 | 0 | 0 | 0 | 0 | 0 | 0 | 0 | 0 | 0 | 0 | 0 | 0.005808888 | 0.8713331 | 0 | 0.01161778 | 0 | 0 | 0 | 0 | 0 | 0 | 0 | 0 | 0 | 10.1016/j.micromeso.2011.05.028 | yes |  | 0.01161778 |  |  | 120 | 230 |  |  |  |  | 1,1-diethyldecahydroquinolin-1-ium |  |  | amorphous |  |  | sodium silicate, NaOH, KCl, NaCl, VOSO4*5H2O | Aldrich | [12 empty] | 1,1-diethyl-3,4,4a,5,6,7,8,8a-octahydro-2H-quinolin-1-ium |  |  | 1,1-diethyl-3,4,4a,5,6,7,8,8a-octahydro-2H-quinolin-1-ium |  |  | CC[N+]1(CC)CCCC2CCCCC21 |  |  | C13H26N | [5 empty] | 2012
2318 | 0.0281731 | 0 | 0 | 0.05808888 | 0.01336044 | 0 | 0 | 0 | 0 | 0 | 0 | 0 | 0 | 0 | 0 | 0 | 0 | 0 | 0 | 0 | 0 | 0 | 0 | 0 | 0 | 0 | 0 | 0 | 0 | 0 | 0 | 0 | 0 | 0 | 0 | 0 | 0 | 0 | 0.005808888 | 0.8713331 | 0 | 0.01161778 | 0 | 0 | 0 | 0 | 0 | 0 | 0 | 0 | 0 | 10.1016/j.micromeso.2011.05.028 | yes |  | 0.01161778 |  |  | 120 | 230 |  |  |  |  | octahydro-2'H-spiro[pyrrolidine-1,1'-quinolin]-1-ium |  |  | amorphous |  |  | sodium silicate, NaOH, KCl, NaCl, VOSO4*5H2O | Aldrich | [18 empty] | C1CCC2C(C1)CCC[N+]21CCCC1 |  |  | C13H24N | [5 empty] | 2012
2319 | 0.0281731 | 0 | 0 | 0.05808888 | 0.01336044 | 0 | 0 | 0 | 0 | 0 | 0 | 0 | 0 | 0 | 0 | 0 | 0 | 0 | 0 | 0 | 0 | 0 | 0 | 0 | 0 | 0 | 0 | 0 | 0 | 0 | 0 | 0 | 0 | 0 | 0 | 0 | 0 | 0 | 0.005808888 | 0.8713331 | 0 | 0.01161778 | 0 | 0 | 0 | 0 | 0 | 0 | 0 | 0 | 0 | 10.1016/j.micromeso.2011.05.028 | yes |  | 0.01161778 |  |  | 120 | 230 |  |  |  |  | octahydro-2'H-spiro[piperidine-1,1'-quinolin]-1-ium |  |  | amorphous |  |  | sodium silicate, NaOH, KCl, NaCl, VOSO4*5H2O | Aldrich | [18 empty] | C1CC[N+]2(CC1)CCCC1CCCCC12 |  |  | C14H26N | [5 empty] | 2012
2320 | 0.02819636 | 0 | 0 | 0.05813683 | 0.01337147 | 0 | 0 | 0 | 0 | 0 | 0 | 0 | 0 | 0 | 0 | 0 | 0 | 0 | 0 | 0 | 0 | 0 | 0 | 0 | 0 | 0 | 0 | 0 | 0 | 0 | 0 | 0 | 0 | 0 | 0 | 0 | 0 | 0 | 0.005813683 | 0.8720525 | 0 | 0.01453421 | 0 | 0 | 0 | 0 | 0 | 0 | 0 | 0 | 0 | 10.1016/j.micromeso.2011.05.028 | yes |  | 0.007894982 |  |  | 120 | 230 |  |  |  |  | 1,1-dimethyldecahydroquinolin-1-ium |  |  | amorphous |  |  | sodium silicate, NaOH, KCl, NaCl, VOSO4*5H2O | Aldrich | [18 empty] | C[N+]1(C)CCCC2CCCCC21 |  |  | C11H22N | [5 empty] | 2012
2321 | 0.02819636 | 0 | 0 | 0.05813683 | 0.01337147 | 0 | 0 | 0 | 0 | 0 | 0 | 0 | 0 | 0 | 0 | 0 | 0 | 0 | 0 | 0 | 0 | 0 | 0 | 0 | 0 | 0 | 0 | 0 | 0 | 0 | 0 | 0 | 0 | 0 | 0 | 0 | 0 | 0 | 0.005813683 | 0.8720525 | 0 | 0.01453421 | 0 | 0 | 0 | 0 | 0 | 0 | 0 | 0 | 0 | 10.1016/j.micromeso.2011.05.028 | yes |  | 0.007894982 |  |  | 120 | 230 |  |  |  |  | 1,1-diethyldecahydroquinolin-1-ium |  |  | amorphous |  |  | sodium silicate, NaOH, KCl, NaCl, VOSO4*5H2O | Aldrich | [12 empty] | 1,1-diethyl-3,4,4a,5,6,7,8,8a-octahydro-2H-quinolin-1-ium |  |  | 1,1-diethyl-3,4,4a,5,6,7,8,8a-octahydro-2H-quinolin-1-ium |  |  | CC[N+]1(CC)CCCC2CCCCC21 |  |  | C13H26N | [5 empty] | 2012
2322 | 0.02819636 | 0 | 0 | 0.05813683 | 0.01337147 | 0 | 0 | 0 | 0 | 0 | 0 | 0 | 0 | 0 | 0 | 0 | 0 | 0 | 0 | 0 | 0 | 0 | 0 | 0 | 0 | 0 | 0 | 0 | 0 | 0 | 0 | 0 | 0 | 0 | 0 | 0 | 0 | 0 | 0.005813683 | 0.8720525 | 0 | 0.01453421 | 0 | 0 | 0 | 0 | 0 | 0 | 0 | 0 | 0 | 10.1016/j.micromeso.2011.05.028 | yes |  | 0.007894982 |  |  | 120 | 230 |  |  |  |  | octahydro-2'H-spiro[pyrrolidine-1,1'-quinolin]-1-ium |  |  | amorphous |  |  | sodium silicate, NaOH, KCl, NaCl, VOSO4*5H2O | Aldrich | [18 empty] | C1CCC2C(C1)CCC[N+]21CCCC1 |  |  | C13H24N | [5 empty] | 2012
2323 | 0.02819636 | 0 | 0 | 0.05813683 | 0.01337147 | 0 | 0 | 0 | 0 | 0 | 0 | 0 | 0 | 0 | 0 | 0 | 0 | 0 | 0 | 0 | 0 | 0 | 0 | 0 | 0 | 0 | 0 | 0 | 0 | 0 | 0 | 0 | 0 | 0 | 0 | 0 | 0 | 0 | 0.005813683 | 0.8720525 | 0 | 0.01453421 | 0 | 0 | 0 | 0 | 0 | 0 | 0 | 0 | 0 | 10.1016/j.micromeso.2011.05.028 | yes |  | 0.007894982 |  |  | 120 | 230 |  |  |  |  | octahydro-2'H-spiro[piperidine-1,1'-quinolin]-1-ium |  |  | amorphous |  |  | sodium silicate, NaOH, KCl, NaCl, VOSO4*5H2O | Aldrich | [18 empty] | C1CC[N+]2(CC1)CCCC1CCCCC12 |  |  | C14H26N | [5 empty] | 2012
2324 | 0.02867278 | 0 | 0 | 0.05911913 | 0.0135974 | 0 | 0 | 0 | 0 | 0 | 0 | 0 | 0 | 0 | 0 | 0 | 0 | 0 | 0 | 0 | 0 | 0 | 0 | 0 | 0 | 0 | 0 | 0 | 0 | 0 | 0 | 0 | 0 | 0 | 0 | 0 | 0 | 0 | 0.005911913 | 0.8867869 | 0 | 0.002955956 | 0 | 0 | 0 | 0 | 0 | 0 | 0 | 0 | 0 | 10.1016/j.micromeso.2011.05.028 | yes |  | 0.002955956 |  |  | 120 | 180 |  |  |  |  | 1,1,3,5-tetramethylpiperidin-1-ium |  |  | AM-6 |  |  | sodium silicate, NaOH, KCl, NaCl, VOSO4*5H2O | Aldrich | [12 empty] | 1,1,3,5-tetramethylpiperidin-1-ium |  |  | 1,1,3,5-tetramethylpiperidin-1-ium |  |  | CC1CC(C)C[N+](C)(C)C1 |  |  | C9H20N | [5 empty] | 2012
2325 | 0.02867278 | 0 | 0 | 0.05911913 | 0.0135974 | 0 | 0 | 0 | 0 | 0 | 0 | 0 | 0 | 0 | 0 | 0 | 0 | 0 | 0 | 0 | 0 | 0 | 0 | 0 | 0 | 0 | 0 | 0 | 0 | 0 | 0 | 0 | 0 | 0 | 0 | 0 | 0 | 0 | 0.005911913 | 0.8867869 | 0 | 0.002955956 | 0 | 0 | 0 | 0 | 0 | 0 | 0 | 0 | 0 | 10.1016/j.micromeso.2011.05.028 | yes |  | 0.002955956 |  |  | 120 | 180 |  |  |  |  | 1,1-diethyl-3,5-dimethylpiperidin-1-ium |  |  | AM-6 |  |  | sodium silicate, NaOH, KCl, NaCl, VOSO4*5H2O | Aldrich | [12 empty] | ['1,1-diethyl-3,5-dimethylpiperidin-1-ium', '1,1-diethyl-3,5-dimethyl-piperidin-1-ium'] |  |  | 1,1-diethyl-3,5-dimethylpiperidin-1-ium |  |  | CC[N+]1(CC)CC(C)CC(C)C1 |  |  | C11H24N | [5 empty] | 2012
2326 | 0.02867278 | 0 | 0 | 0.05911913 | 0.0135974 | 0 | 0 | 0 | 0 | 0 | 0 | 0 | 0 | 0 | 0 | 0 | 0 | 0 | 0 | 0 | 0 | 0 | 0 | 0 | 0 | 0 | 0 | 0 | 0 | 0 | 0 | 0 | 0 | 0 | 0 | 0 | 0 | 0 | 0.005911913 | 0.8867869 | 0 | 0.002955956 | 0 | 0 | 0 | 0 | 0 | 0 | 0 | 0 | 0 | 10.1016/j.micromeso.2011.05.028 | yes |  | 0.002955956 |  |  | 120 | 180 |  |  |  |  | 7,9-dimethyl-5-azaspiro[4.5]decan-5-ium |  |  | AM-6 |  |  | sodium silicate, NaOH, KCl, NaCl, VOSO4*5H2O | Aldrich | [18 empty] | CC1CC(C)C[N+]2(CCCC2)C1 |  |  | C11H22N | [5 empty] | 2012
2327 | 0.02867278 | 0 | 0 | 0.05911913 | 0.0135974 | 0 | 0 | 0 | 0 | 0 | 0 | 0 | 0 | 0 | 0 | 0 | 0 | 0 | 0 | 0 | 0 | 0 | 0 | 0 | 0 | 0 | 0 | 0 | 0 | 0 | 0 | 0 | 0 | 0 | 0 | 0 | 0 | 0 | 0.005911913 | 0.8867869 | 0 | 0.002955956 | 0 | 0 | 0 | 0 | 0 | 0 | 0 | 0 | 0 | 10.1016/j.micromeso.2011.05.028 | yes |  | 0.002955956 |  |  | 120 | 180 |  |  |  |  | 2,4-dimethyl-6-azaspiro[5.5]undecan-6-ium |  |  | AM-6 |  |  | sodium silicate, NaOH, KCl, NaCl, VOSO4*5H2O | Aldrich | [18 empty] | CC1CC(C)C[N+]2(CCCCC2)C1 |  |  | C12H24N | [5 empty] | 2012
2328 | 0.02850426 | 0 | 0 | 0.05877167 | 0.01351748 | 0 | 0 | 0 | 0 | 0 | 0 | 0 | 0 | 0 | 0 | 0 | 0 | 0 | 0 | 0 | 0 | 0 | 0 | 0 | 0 | 0 | 0 | 0 | 0 | 0 | 0 | 0 | 0 | 0 | 0 | 0 | 0 | 0 | 0.005877167 | 0.8815751 | 0 | 0.005877167 | 0 | 0 | 0 | 0 | 0 | 0 | 0 | 0 | 0 | 10.1016/j.micromeso.2011.05.028 | yes |  | 0.005877167 |  |  | 120 | 180 |  |  |  |  | 1,1,3,5-tetramethylpiperidin-1-ium |  |  | AM-6 |  |  | sodium silicate, NaOH, KCl, NaCl, VOSO4*5H2O | Aldrich | [12 empty] | 1,1,3,5-tetramethylpiperidin-1-ium |  |  | 1,1,3,5-tetramethylpiperidin-1-ium |  |  | CC1CC(C)C[N+](C)(C)C1 |  |  | C9H20N | [5 empty] | 2012
2329 | 0.02850426 | 0 | 0 | 0.05877167 | 0.01351748 | 0 | 0 | 0 | 0 | 0 | 0 | 0 | 0 | 0 | 0 | 0 | 0 | 0 | 0 | 0 | 0 | 0 | 0 | 0 | 0 | 0 | 0 | 0 | 0 | 0 | 0 | 0 | 0 | 0 | 0 | 0 | 0 | 0 | 0.005877167 | 0.8815751 | 0 | 0.005877167 | 0 | 0 | 0 | 0 | 0 | 0 | 0 | 0 | 0 | 10.1016/j.micromeso.2011.05.028 | yes |  | 0.005877167 |  |  | 120 | 180 |  |  |  |  | 1,1-diethyl-3,5-dimethylpiperidin-1-ium |  |  | AM-6 |  |  | sodium silicate, NaOH, KCl, NaCl, VOSO4*5H2O | Aldrich | [12 empty] | ['1,1-diethyl-3,5-dimethylpiperidin-1-ium', '1,1-diethyl-3,5-dimethyl-piperidin-1-ium'] |  |  | 1,1-diethyl-3,5-dimethylpiperidin-1-ium |  |  | CC[N+]1(CC)CC(C)CC(C)C1 |  |  | C11H24N | [5 empty] | 2012
2330 | 0.02850426 | 0 | 0 | 0.05877167 | 0.01351748 | 0 | 0 | 0 | 0 | 0 | 0 | 0 | 0 | 0 | 0 | 0 | 0 | 0 | 0 | 0 | 0 | 0 | 0 | 0 | 0 | 0 | 0 | 0 | 0 | 0 | 0 | 0 | 0 | 0 | 0 | 0 | 0 | 0 | 0.005877167 | 0.8815751 | 0 | 0.005877167 | 0 | 0 | 0 | 0 | 0 | 0 | 0 | 0 | 0 | 10.1016/j.micromeso.2011.05.028 | yes |  | 0.005877167 |  |  | 120 | 180 |  |  |  |  | 7,9-dimethyl-5-azaspiro[4.5]decan-5-ium |  |  | AM-6 |  |  | sodium silicate, NaOH, KCl, NaCl, VOSO4*5H2O | Aldrich | [18 empty] | CC1CC(C)C[N+]2(CCCC2)C1 |  |  | C11H22N | [5 empty] | 2012
2331 | 0.02850426 | 0 | 0 | 0.05877167 | 0.01351748 | 0 | 0 | 0 | 0 | 0 | 0 | 0 | 0 | 0 | 0 | 0 | 0 | 0 | 0 | 0 | 0 | 0 | 0 | 0 | 0 | 0 | 0 | 0 | 0 | 0 | 0 | 0 | 0 | 0 | 0 | 0 | 0 | 0 | 0.005877167 | 0.8815751 | 0 | 0.005877167 | 0 | 0 | 0 | 0 | 0 | 0 | 0 | 0 | 0 | 10.1016/j.micromeso.2011.05.028 | yes |  | 0.005877167 |  |  | 120 | 180 |  |  |  |  | 2,4-dimethyl-6-azaspiro[5.5]undecan-6-ium |  |  | AM-6 |  |  | sodium silicate, NaOH, KCl, NaCl, VOSO4*5H2O | Aldrich | [18 empty] | CC1CC(C)C[N+]2(CCCCC2)C1 |  |  | C12H24N | [5 empty] | 2012
2332 | 0.02833772 | 0 | 0 | 0.05842828 | 0.0134385 | 0 | 0 | 0 | 0 | 0 | 0 | 0 | 0 | 0 | 0 | 0 | 0 | 0 | 0 | 0 | 0 | 0 | 0 | 0 | 0 | 0 | 0 | 0 | 0 | 0 | 0 | 0 | 0 | 0 | 0 | 0 | 0 | 0 | 0.005842828 | 0.8764242 | 0 | 0.008764242 | 0 | 0 | 0 | 0 | 0 | 0 | 0 | 0 | 0 | 10.1016/j.micromeso.2011.05.028 | yes |  | 0.008764242 |  |  | 120 | 180 |  |  |  |  | 1,1,3,5-tetramethylpiperidin-1-ium |  |  | AM-6 |  |  | sodium silicate, NaOH, KCl, NaCl, VOSO4*5H2O | Aldrich | [12 empty] | 1,1,3,5-tetramethylpiperidin-1-ium |  |  | 1,1,3,5-tetramethylpiperidin-1-ium |  |  | CC1CC(C)C[N+](C)(C)C1 |  |  | C9H20N | [5 empty] | 2012
2333 | 0.02833772 | 0 | 0 | 0.05842828 | 0.0134385 | 0 | 0 | 0 | 0 | 0 | 0 | 0 | 0 | 0 | 0 | 0 | 0 | 0 | 0 | 0 | 0 | 0 | 0 | 0 | 0 | 0 | 0 | 0 | 0 | 0 | 0 | 0 | 0 | 0 | 0 | 0 | 0 | 0 | 0.005842828 | 0.8764242 | 0 | 0.008764242 | 0 | 0 | 0 | 0 | 0 | 0 | 0 | 0 | 0 | 10.1016/j.micromeso.2011.05.028 | yes |  | 0.008764242 |  |  | 120 | 180 |  |  |  |  | 1,1-diethyl-3,5-dimethylpiperidin-1-ium |  |  | AM-6 |  |  | sodium silicate, NaOH, KCl, NaCl, VOSO4*5H2O | Aldrich | [12 empty] | ['1,1-diethyl-3,5-dimethylpiperidin-1-ium', '1,1-diethyl-3,5-dimethyl-piperidin-1-ium'] |  |  | 1,1-diethyl-3,5-dimethylpiperidin-1-ium |  |  | CC[N+]1(CC)CC(C)CC(C)C1 |  |  | C11H24N | [5 empty] | 2012
2334 | 0.02833772 | 0 | 0 | 0.05842828 | 0.0134385 | 0 | 0 | 0 | 0 | 0 | 0 | 0 | 0 | 0 | 0 | 0 | 0 | 0 | 0 | 0 | 0 | 0 | 0 | 0 | 0 | 0 | 0 | 0 | 0 | 0 | 0 | 0 | 0 | 0 | 0 | 0 | 0 | 0 | 0.005842828 | 0.8764242 | 0 | 0.008764242 | 0 | 0 | 0 | 0 | 0 | 0 | 0 | 0 | 0 | 10.1016/j.micromeso.2011.05.028 | yes |  | 0.008764242 |  |  | 120 | 180 |  |  |  |  | 7,9-dimethyl-5-azaspiro[4.5]decan-5-ium |  |  | Polimorph B |  |  | sodium silicate, NaOH, KCl, NaCl, VOSO4*5H2O | Aldrich | [18 empty] | CC1CC(C)C[N+]2(CCCC2)C1 |  |  | C11H22N |  |  | *BEA |  |  | 2012
2335 | 0.02833772 | 0 | 0 | 0.05842828 | 0.0134385 | 0 | 0 | 0 | 0 | 0 | 0 | 0 | 0 | 0 | 0 | 0 | 0 | 0 | 0 | 0 | 0 | 0 | 0 | 0 | 0 | 0 | 0 | 0 | 0 | 0 | 0 | 0 | 0 | 0 | 0 | 0 | 0 | 0 | 0.005842828 | 0.8764242 | 0 | 0.008764242 | 0 | 0 | 0 | 0 | 0 | 0 | 0 | 0 | 0 | 10.1016/j.micromeso.2011.05.028 | yes |  | 0.008764242 |  |  | 120 | 180 |  |  |  |  | 2,4-dimethyl-6-azaspiro[5.5]undecan-6-ium |  |  | AM-6 |  |  | sodium silicate, NaOH, KCl, NaCl, VOSO4*5H2O | Aldrich | [18 empty] | CC1CC(C)C[N+]2(CCCCC2)C1 |  |  | C12H24N | [5 empty] | 2012
2336 | 0.0281731 | 0 | 0 | 0.05808888 | 0.01336044 | 0 | 0 | 0 | 0 | 0 | 0 | 0 | 0 | 0 | 0 | 0 | 0 | 0 | 0 | 0 | 0 | 0 | 0 | 0 | 0 | 0 | 0 | 0 | 0 | 0 | 0 | 0 | 0 | 0 | 0 | 0 | 0 | 0 | 0.005808888 | 0.8713331 | 0 | 0.01161778 | 0 | 0 | 0 | 0 | 0 | 0 | 0 | 0 | 0 | 10.1016/j.micromeso.2011.05.028 | yes |  | 0.01161778 |  |  | 120 | 180 |  |  |  |  | 1,1,3,5-tetramethylpiperidin-1-ium |  |  | AM-6 |  |  | sodium silicate, NaOH, KCl, NaCl, VOSO4*5H2O | Aldrich | [12 empty] | 1,1,3,5-tetramethylpiperidin-1-ium |  |  | 1,1,3,5-tetramethylpiperidin-1-ium |  |  | CC1CC(C)C[N+](C)(C)C1 |  |  | C9H20N | [5 empty] | 2012
2337 | 0.0281731 | 0 | 0 | 0.05808888 | 0.01336044 | 0 | 0 | 0 | 0 | 0 | 0 | 0 | 0 | 0 | 0 | 0 | 0 | 0 | 0 | 0 | 0 | 0 | 0 | 0 | 0 | 0 | 0 | 0 | 0 | 0 | 0 | 0 | 0 | 0 | 0 | 0 | 0 | 0 | 0.005808888 | 0.8713331 | 0 | 0.01161778 | 0 | 0 | 0 | 0 | 0 | 0 | 0 | 0 | 0 | 10.1016/j.micromeso.2011.05.028 | yes |  | 0.01161778 |  |  | 120 | 180 |  |  |  |  | 1,1-diethyl-3,5-dimethylpiperidin-1-ium |  |  | AM-6 |  |  | sodium silicate, NaOH, KCl, NaCl, VOSO4*5H2O | Aldrich | [12 empty] | ['1,1-diethyl-3,5-dimethylpiperidin-1-ium', '1,1-diethyl-3,5-dimethyl-piperidin-1-ium'] |  |  | 1,1-diethyl-3,5-dimethylpiperidin-1-ium |  |  | CC[N+]1(CC)CC(C)CC(C)C1 |  |  | C11H24N | [5 empty] | 2012
2338 | 0.0281731 | 0 | 0 | 0.05808888 | 0.01336044 | 0 | 0 | 0 | 0 | 0 | 0 | 0 | 0 | 0 | 0 | 0 | 0 | 0 | 0 | 0 | 0 | 0 | 0 | 0 | 0 | 0 | 0 | 0 | 0 | 0 | 0 | 0 | 0 | 0 | 0 | 0 | 0 | 0 | 0.005808888 | 0.8713331 | 0 | 0.01161778 | 0 | 0 | 0 | 0 | 0 | 0 | 0 | 0 | 0 | 10.1016/j.micromeso.2011.05.028 | yes |  | 0.01161778 |  |  | 120 | 180 |  |  |  |  | 7,9-dimethyl-5-azaspiro[4.5]decan-5-ium |  |  | AM-6 |  |  | sodium silicate, NaOH, KCl, NaCl, VOSO4*5H2O | Aldrich | [18 empty] | CC1CC(C)C[N+]2(CCCC2)C1 |  |  | C11H22N | [5 empty] | 2012
2339 | 0.0281731 | 0 | 0 | 0.05808888 | 0.01336044 | 0 | 0 | 0 | 0 | 0 | 0 | 0 | 0 | 0 | 0 | 0 | 0 | 0 | 0 | 0 | 0 | 0 | 0 | 0 | 0 | 0 | 0 | 0 | 0 | 0 | 0 | 0 | 0 | 0 | 0 | 0 | 0 | 0 | 0.005808888 | 0.8713331 | 0 | 0.01161778 | 0 | 0 | 0 | 0 | 0 | 0 | 0 | 0 | 0 | 10.1016/j.micromeso.2011.05.028 | yes |  | 0.01161778 |  |  | 120 | 180 |  |  |  |  | 2,4-dimethyl-6-azaspiro[5.5]undecan-6-ium |  |  | Polimorph A |  |  | sodium silicate, NaOH, KCl, NaCl, VOSO4*5H2O | Aldrich | [18 empty] | CC1CC(C)C[N+]2(CCCCC2)C1 |  |  | C12H24N |  |  | *BEA |  |  | 2012
2340 | 0.02819636 | 0 | 0 | 0.05813683 | 0.01337147 | 0 | 0 | 0 | 0 | 0 | 0 | 0 | 0 | 0 | 0 | 0 | 0 | 0 | 0 | 0 | 0 | 0 | 0 | 0 | 0 | 0 | 0 | 0 | 0 | 0 | 0 | 0 | 0 | 0 | 0 | 0 | 0 | 0 | 0.005813683 | 0.8720525 | 0 | 0.01453421 | 0 | 0 | 0 | 0 | 0 | 0 | 0 | 0 | 0 | 10.1016/j.micromeso.2011.05.028 | yes |  | 0.007894982 |  |  | 120 | 180 |  |  |  |  | 1,1,3,5-tetramethylpiperidin-1-ium |  |  | AM-6 |  |  | sodium silicate, NaOH, KCl, NaCl, VOSO4*5H2O | Aldrich | [12 empty] | 1,1,3,5-tetramethylpiperidin-1-ium |  |  | 1,1,3,5-tetramethylpiperidin-1-ium |  |  | CC1CC(C)C[N+](C)(C)C1 |  |  | C9H20N | [5 empty] | 2012
2341 | 0.02819636 | 0 | 0 | 0.05813683 | 0.01337147 | 0 | 0 | 0 | 0 | 0 | 0 | 0 | 0 | 0 | 0 | 0 | 0 | 0 | 0 | 0 | 0 | 0 | 0 | 0 | 0 | 0 | 0 | 0 | 0 | 0 | 0 | 0 | 0 | 0 | 0 | 0 | 0 | 0 | 0.005813683 | 0.8720525 | 0 | 0.01453421 | 0 | 0 | 0 | 0 | 0 | 0 | 0 | 0 | 0 | 10.1016/j.micromeso.2011.05.028 | yes |  | 0.007894982 |  |  | 120 | 180 |  |  |  |  | 1,1-diethyl-3,5-dimethylpiperidin-1-ium |  |  | AM-6 |  |  | sodium silicate, NaOH, KCl, NaCl, VOSO4*5H2O | Aldrich | [12 empty] | ['1,1-diethyl-3,5-dimethylpiperidin-1-ium', '1,1-diethyl-3,5-dimethyl-piperidin-1-ium'] |  |  | 1,1-diethyl-3,5-dimethylpiperidin-1-ium |  |  | CC[N+]1(CC)CC(C)CC(C)C1 |  |  | C11H24N | [5 empty] | 2012
2342 | 0.02819636 | 0 | 0 | 0.05813683 | 0.01337147 | 0 | 0 | 0 | 0 | 0 | 0 | 0 | 0 | 0 | 0 | 0 | 0 | 0 | 0 | 0 | 0 | 0 | 0 | 0 | 0 | 0 | 0 | 0 | 0 | 0 | 0 | 0 | 0 | 0 | 0 | 0 | 0 | 0 | 0.005813683 | 0.8720525 | 0 | 0.01453421 | 0 | 0 | 0 | 0 | 0 | 0 | 0 | 0 | 0 | 10.1016/j.micromeso.2011.05.028 | yes |  | 0.007894982 |  |  | 120 | 180 |  |  |  |  | 7,9-dimethyl-5-azaspiro[4.5]decan-5-ium |  |  | AM-6 |  |  | sodium silicate, NaOH, KCl, NaCl, VOSO4*5H2O | Aldrich | [18 empty] | CC1CC(C)C[N+]2(CCCC2)C1 |  |  | C11H22N | [5 empty] | 2012
2343 | 0.02819636 | 0 | 0 | 0.05813683 | 0.01337147 | 0 | 0 | 0 | 0 | 0 | 0 | 0 | 0 | 0 | 0 | 0 | 0 | 0 | 0 | 0 | 0 | 0 | 0 | 0 | 0 | 0 | 0 | 0 | 0 | 0 | 0 | 0 | 0 | 0 | 0 | 0 | 0 | 0 | 0.005813683 | 0.8720525 | 0 | 0.01453421 | 0 | 0 | 0 | 0 | 0 | 0 | 0 | 0 | 0 | 10.1016/j.micromeso.2011.05.028 | yes |  | 0.007894982 |  |  | 120 | 180 |  |  |  |  | 2,4-dimethyl-6-azaspiro[5.5]undecan-6-ium |  |  | Polimorph A |  |  | sodium silicate, NaOH, KCl, NaCl, VOSO4*5H2O | Aldrich | [18 empty] | CC1CC(C)C[N+]2(CCCCC2)C1 |  |  | C12H24N |  |  | *BEA |  |  | 2012
2344 | 0.02867278 | 0 | 0 | 0.05911913 | 0.0135974 | 0 | 0 | 0 | 0 | 0 | 0 | 0 | 0 | 0 | 0 | 0 | 0 | 0 | 0 | 0 | 0 | 0 | 0 | 0 | 0 | 0 | 0 | 0 | 0 | 0 | 0 | 0 | 0 | 0 | 0 | 0 | 0 | 0 | 0.005911913 | 0.8867869 | 0 | 0.002955956 | 0 | 0 | 0 | 0 | 0 | 0 | 0 | 0 | 0 | 10.1016/j.micromeso.2011.05.028 | yes |  | 0.002955956 |  |  | 120 | 230 |  |  |  |  | 1,1,3,5-tetramethylpiperidin-1-ium |  |  | amorphous |  |  | sodium silicate, NaOH, KCl, NaCl, VOSO4*5H2O | Aldrich | [12 empty] | 1,1,3,5-tetramethylpiperidin-1-ium |  |  | 1,1,3,5-tetramethylpiperidin-1-ium |  |  | CC1CC(C)C[N+](C)(C)C1 |  |  | C9H20N | [5 empty] | 2012
2345 | 0.02867278 | 0 | 0 | 0.05911913 | 0.0135974 | 0 | 0 | 0 | 0 | 0 | 0 | 0 | 0 | 0 | 0 | 0 | 0 | 0 | 0 | 0 | 0 | 0 | 0 | 0 | 0 | 0 | 0 | 0 | 0 | 0 | 0 | 0 | 0 | 0 | 0 | 0 | 0 | 0 | 0.005911913 | 0.8867869 | 0 | 0.002955956 | 0 | 0 | 0 | 0 | 0 | 0 | 0 | 0 | 0 | 10.1016/j.micromeso.2011.05.028 | yes |  | 0.002955956 |  |  | 120 | 230 |  |  |  |  | 1,1-diethyl-3,5-dimethylpiperidin-1-ium |  |  | amorphous |  |  | sodium silicate, NaOH, KCl, NaCl, VOSO4*5H2O | Aldrich | [12 empty] | ['1,1-diethyl-3,5-dimethylpiperidin-1-ium', '1,1-diethyl-3,5-dimethyl-piperidin-1-ium'] |  |  | 1,1-diethyl-3,5-dimethylpiperidin-1-ium |  |  | CC[N+]1(CC)CC(C)CC(C)C1 |  |  | C11H24N | [5 empty] | 2012
2346 | 0.02867278 | 0 | 0 | 0.05911913 | 0.0135974 | 0 | 0 | 0 | 0 | 0 | 0 | 0 | 0 | 0 | 0 | 0 | 0 | 0 | 0 | 0 | 0 | 0 | 0 | 0 | 0 | 0 | 0 | 0 | 0 | 0 | 0 | 0 | 0 | 0 | 0 | 0 | 0 | 0 | 0.005911913 | 0.8867869 | 0 | 0.002955956 | 0 | 0 | 0 | 0 | 0 | 0 | 0 | 0 | 0 | 10.1016/j.micromeso.2011.05.028 | yes |  | 0.002955956 |  |  | 120 | 230 |  |  |  |  | 7,9-dimethyl-5-azaspiro[4.5]decan-5-ium |  |  | amorphous |  |  | sodium silicate, NaOH, KCl, NaCl, VOSO4*5H2O | Aldrich | [18 empty] | CC1CC(C)C[N+]2(CCCC2)C1 |  |  | C11H22N | [5 empty] | 2012
2347 | 0.02867278 | 0 | 0 | 0.05911913 | 0.0135974 | 0 | 0 | 0 | 0 | 0 | 0 | 0 | 0 | 0 | 0 | 0 | 0 | 0 | 0 | 0 | 0 | 0 | 0 | 0 | 0 | 0 | 0 | 0 | 0 | 0 | 0 | 0 | 0 | 0 | 0 | 0 | 0 | 0 | 0.005911913 | 0.8867869 | 0 | 0.002955956 | 0 | 0 | 0 | 0 | 0 | 0 | 0 | 0 | 0 | 10.1016/j.micromeso.2011.05.028 | yes |  | 0.002955956 |  |  | 120 | 230 |  |  |  |  | 2,4-dimethyl-6-azaspiro[5.5]undecan-6-ium |  |  | amorphous |  |  | sodium silicate, NaOH, KCl, NaCl, VOSO4*5H2O | Aldrich | [18 empty] | CC1CC(C)C[N+]2(CCCCC2)C1 |  |  | C12H24N | [5 empty] | 2012
2348 | 0.02850426 | 0 | 0 | 0.05877167 | 0.01351748 | 0 | 0 | 0 | 0 | 0 | 0 | 0 | 0 | 0 | 0 | 0 | 0 | 0 | 0 | 0 | 0 | 0 | 0 | 0 | 0 | 0 | 0 | 0 | 0 | 0 | 0 | 0 | 0 | 0 | 0 | 0 | 0 | 0 | 0.005877167 | 0.8815751 | 0 | 0.005877167 | 0 | 0 | 0 | 0 | 0 | 0 | 0 | 0 | 0 | 10.1016/j.micromeso.2011.05.028 | yes |  | 0.005877167 |  |  | 120 | 230 |  |  |  |  | 1,1,3,5-tetramethylpiperidin-1-ium |  |  | amorphous |  |  | sodium silicate, NaOH, KCl, NaCl, VOSO4*5H2O | Aldrich | [12 empty] | 1,1,3,5-tetramethylpiperidin-1-ium |  |  | 1,1,3,5-tetramethylpiperidin-1-ium |  |  | CC1CC(C)C[N+](C)(C)C1 |  |  | C9H20N | [5 empty] | 2012
2349 | 0.02850426 | 0 | 0 | 0.05877167 | 0.01351748 | 0 | 0 | 0 | 0 | 0 | 0 | 0 | 0 | 0 | 0 | 0 | 0 | 0 | 0 | 0 | 0 | 0 | 0 | 0 | 0 | 0 | 0 | 0 | 0 | 0 | 0 | 0 | 0 | 0 | 0 | 0 | 0 | 0 | 0.005877167 | 0.8815751 | 0 | 0.005877167 | 0 | 0 | 0 | 0 | 0 | 0 | 0 | 0 | 0 | 10.1016/j.micromeso.2011.05.028 | yes |  | 0.005877167 |  |  | 120 | 230 |  |  |  |  | 1,1-diethyl-3,5-dimethylpiperidin-1-ium |  |  | amorphous |  |  | sodium silicate, NaOH, KCl, NaCl, VOSO4*5H2O | Aldrich | [12 empty] | ['1,1-diethyl-3,5-dimethylpiperidin-1-ium', '1,1-diethyl-3,5-dimethyl-piperidin-1-ium'] |  |  | 1,1-diethyl-3,5-dimethylpiperidin-1-ium |  |  | CC[N+]1(CC)CC(C)CC(C)C1 |  |  | C11H24N | [5 empty] | 2012
2350 | 0.02850426 | 0 | 0 | 0.05877167 | 0.01351748 | 0 | 0 | 0 | 0 | 0 | 0 | 0 | 0 | 0 | 0 | 0 | 0 | 0 | 0 | 0 | 0 | 0 | 0 | 0 | 0 | 0 | 0 | 0 | 0 | 0 | 0 | 0 | 0 | 0 | 0 | 0 | 0 | 0 | 0.005877167 | 0.8815751 | 0 | 0.005877167 | 0 | 0 | 0 | 0 | 0 | 0 | 0 | 0 | 0 | 10.1016/j.micromeso.2011.05.028 | yes |  | 0.005877167 |  |  | 120 | 230 |  |  |  |  | 7,9-dimethyl-5-azaspiro[4.5]decan-5-ium |  |  | amorphous |  |  | sodium silicate, NaOH, KCl, NaCl, VOSO4*5H2O | Aldrich | [18 empty] | CC1CC(C)C[N+]2(CCCC2)C1 |  |  | C11H22N | [5 empty] | 2012
2351 | 0.02850426 | 0 | 0 | 0.05877167 | 0.01351748 | 0 | 0 | 0 | 0 | 0 | 0 | 0 | 0 | 0 | 0 | 0 | 0 | 0 | 0 | 0 | 0 | 0 | 0 | 0 | 0 | 0 | 0 | 0 | 0 | 0 | 0 | 0 | 0 | 0 | 0 | 0 | 0 | 0 | 0.005877167 | 0.8815751 | 0 | 0.005877167 | 0 | 0 | 0 | 0 | 0 | 0 | 0 | 0 | 0 | 10.1016/j.micromeso.2011.05.028 | yes |  | 0.005877167 |  |  | 120 | 230 |  |  |  |  | 2,4-dimethyl-6-azaspiro[5.5]undecan-6-ium |  |  | amorphous |  |  | sodium silicate, NaOH, KCl, NaCl, VOSO4*5H2O | Aldrich | [18 empty] | CC1CC(C)C[N+]2(CCCCC2)C1 |  |  | C12H24N | [5 empty] | 2012
2352 | 0.02833772 | 0 | 0 | 0.05842828 | 0.0134385 | 0 | 0 | 0 | 0 | 0 | 0 | 0 | 0 | 0 | 0 | 0 | 0 | 0 | 0 | 0 | 0 | 0 | 0 | 0 | 0 | 0 | 0 | 0 | 0 | 0 | 0 | 0 | 0 | 0 | 0 | 0 | 0 | 0 | 0.005842828 | 0.8764242 | 0 | 0.008764242 | 0 | 0 | 0 | 0 | 0 | 0 | 0 | 0 | 0 | 10.1016/j.micromeso.2011.05.028 | yes |  | 0.008764242 |  |  | 120 | 230 |  |  |  |  | 1,1,3,5-tetramethylpiperidin-1-ium |  |  | amorphous |  |  | sodium silicate, NaOH, KCl, NaCl, VOSO4*5H2O | Aldrich | [12 empty] | 1,1,3,5-tetramethylpiperidin-1-ium |  |  | 1,1,3,5-tetramethylpiperidin-1-ium |  |  | CC1CC(C)C[N+](C)(C)C1 |  |  | C9H20N | [5 empty] | 2012
2353 | 0.02833772 | 0 | 0 | 0.05842828 | 0.0134385 | 0 | 0 | 0 | 0 | 0 | 0 | 0 | 0 | 0 | 0 | 0 | 0 | 0 | 0 | 0 | 0 | 0 | 0 | 0 | 0 | 0 | 0 | 0 | 0 | 0 | 0 | 0 | 0 | 0 | 0 | 0 | 0 | 0 | 0.005842828 | 0.8764242 | 0 | 0.008764242 | 0 | 0 | 0 | 0 | 0 | 0 | 0 | 0 | 0 | 10.1016/j.micromeso.2011.05.028 | yes |  | 0.008764242 |  |  | 120 | 230 |  |  |  |  | 1,1-diethyl-3,5-dimethylpiperidin-1-ium |  |  | amorphous |  |  | sodium silicate, NaOH, KCl, NaCl, VOSO4*5H2O | Aldrich | [12 empty] | ['1,1-diethyl-3,5-dimethylpiperidin-1-ium', '1,1-diethyl-3,5-dimethyl-piperidin-1-ium'] |  |  | 1,1-diethyl-3,5-dimethylpiperidin-1-ium |  |  | CC[N+]1(CC)CC(C)CC(C)C1 |  |  | C11H24N | [5 empty] | 2012
2354 | 0.02833772 | 0 | 0 | 0.05842828 | 0.0134385 | 0 | 0 | 0 | 0 | 0 | 0 | 0 | 0 | 0 | 0 | 0 | 0 | 0 | 0 | 0 | 0 | 0 | 0 | 0 | 0 | 0 | 0 | 0 | 0 | 0 | 0 | 0 | 0 | 0 | 0 | 0 | 0 | 0 | 0.005842828 | 0.8764242 | 0 | 0.008764242 | 0 | 0 | 0 | 0 | 0 | 0 | 0 | 0 | 0 | 10.1016/j.micromeso.2011.05.028 | yes |  | 0.008764242 |  |  | 120 | 230 |  |  |  |  | 7,9-dimethyl-5-azaspiro[4.5]decan-5-ium |  |  | amorphous |  |  | sodium silicate, NaOH, KCl, NaCl, VOSO4*5H2O | Aldrich | [18 empty] | CC1CC(C)C[N+]2(CCCC2)C1 |  |  | C11H22N | [5 empty] | 2012
2355 | 0.02833772 | 0 | 0 | 0.05842828 | 0.0134385 | 0 | 0 | 0 | 0 | 0 | 0 | 0 | 0 | 0 | 0 | 0 | 0 | 0 | 0 | 0 | 0 | 0 | 0 | 0 | 0 | 0 | 0 | 0 | 0 | 0 | 0 | 0 | 0 | 0 | 0 | 0 | 0 | 0 | 0.005842828 | 0.8764242 | 0 | 0.008764242 | 0 | 0 | 0 | 0 | 0 | 0 | 0 | 0 | 0 | 10.1016/j.micromeso.2011.05.028 | yes |  | 0.008764242 |  |  | 120 | 230 |  |  |  |  | 2,4-dimethyl-6-azaspiro[5.5]undecan-6-ium |  |  | amorphous |  |  | sodium silicate, NaOH, KCl, NaCl, VOSO4*5H2O | Aldrich | [18 empty] | CC1CC(C)C[N+]2(CCCCC2)C1 |  |  | C12H24N | [5 empty] | 2012
2356 | 0.0281731 | 0 | 0 | 0.05808888 | 0.01336044 | 0 | 0 | 0 | 0 | 0 | 0 | 0 | 0 | 0 | 0 | 0 | 0 | 0 | 0 | 0 | 0 | 0 | 0 | 0 | 0 | 0 | 0 | 0 | 0 | 0 | 0 | 0 | 0 | 0 | 0 | 0 | 0 | 0 | 0.005808888 | 0.8713331 | 0 | 0.01161778 | 0 | 0 | 0 | 0 | 0 | 0 | 0 | 0 | 0 | 10.1016/j.micromeso.2011.05.028 | yes |  | 0.01161778 |  |  | 120 | 230 |  |  |  |  | 1,1,3,5-tetramethylpiperidin-1-ium |  |  | dense |  |  | sodium silicate, NaOH, KCl, NaCl, VOSO4*5H2O | Aldrich | [12 empty] | 1,1,3,5-tetramethylpiperidin-1-ium |  |  | 1,1,3,5-tetramethylpiperidin-1-ium |  |  | CC1CC(C)C[N+](C)(C)C1 |  |  | C9H20N | [5 empty] | 2012
2357 | 0.0281731 | 0 | 0 | 0.05808888 | 0.01336044 | 0 | 0 | 0 | 0 | 0 | 0 | 0 | 0 | 0 | 0 | 0 | 0 | 0 | 0 | 0 | 0 | 0 | 0 | 0 | 0 | 0 | 0 | 0 | 0 | 0 | 0 | 0 | 0 | 0 | 0 | 0 | 0 | 0 | 0.005808888 | 0.8713331 | 0 | 0.01161778 | 0 | 0 | 0 | 0 | 0 | 0 | 0 | 0 | 0 | 10.1016/j.micromeso.2011.05.028 | yes |  | 0.01161778 |  |  | 120 | 230 |  |  |  |  | 1,1-diethyl-3,5-dimethylpiperidin-1-ium |  |  | dense |  |  | sodium silicate, NaOH, KCl, NaCl, VOSO4*5H2O | Aldrich | [12 empty] | ['1,1-diethyl-3,5-dimethylpiperidin-1-ium', '1,1-diethyl-3,5-dimethyl-piperidin-1-ium'] |  |  | 1,1-diethyl-3,5-dimethylpiperidin-1-ium |  |  | CC[N+]1(CC)CC(C)CC(C)C1 |  |  | C11H24N | [5 empty] | 2012
2358 | 0.0281731 | 0 | 0 | 0.05808888 | 0.01336044 | 0 | 0 | 0 | 0 | 0 | 0 | 0 | 0 | 0 | 0 | 0 | 0 | 0 | 0 | 0 | 0 | 0 | 0 | 0 | 0 | 0 | 0 | 0 | 0 | 0 | 0 | 0 | 0 | 0 | 0 | 0 | 0 | 0 | 0.005808888 | 0.8713331 | 0 | 0.01161778 | 0 | 0 | 0 | 0 | 0 | 0 | 0 | 0 | 0 | 10.1016/j.micromeso.2011.05.028 | yes |  | 0.01161778 |  |  | 120 | 230 |  |  |  |  | 7,9-dimethyl-5-azaspiro[4.5]decan-5-ium |  |  | dense |  |  | sodium silicate, NaOH, KCl, NaCl, VOSO4*5H2O | Aldrich | [18 empty] | CC1CC(C)C[N+]2(CCCC2)C1 |  |  | C11H22N | [5 empty] | 2012
2359 | 0.0281731 | 0 | 0 | 0.05808888 | 0.01336044 | 0 | 0 | 0 | 0 | 0 | 0 | 0 | 0 | 0 | 0 | 0 | 0 | 0 | 0 | 0 | 0 | 0 | 0 | 0 | 0 | 0 | 0 | 0 | 0 | 0 | 0 | 0 | 0 | 0 | 0 | 0 | 0 | 0 | 0.005808888 | 0.8713331 | 0 | 0.01161778 | 0 | 0 | 0 | 0 | 0 | 0 | 0 | 0 | 0 | 10.1016/j.micromeso.2011.05.028 | yes |  | 0.01161778 |  |  | 120 | 230 |  |  |  |  | 2,4-dimethyl-6-azaspiro[5.5]undecan-6-ium |  |  | dense |  |  | sodium silicate, NaOH, KCl, NaCl, VOSO4*5H2O | Aldrich | [18 empty] | CC1CC(C)C[N+]2(CCCCC2)C1 |  |  | C12H24N | [5 empty] | 2012
2360 | 0.02819636 | 0 | 0 | 0.05813683 | 0.01337147 | 0 | 0 | 0 | 0 | 0 | 0 | 0 | 0 | 0 | 0 | 0 | 0 | 0 | 0 | 0 | 0 | 0 | 0 | 0 | 0 | 0 | 0 | 0 | 0 | 0 | 0 | 0 | 0 | 0 | 0 | 0 | 0 | 0 | 0.005813683 | 0.8720525 | 0 | 0.01453421 | 0 | 0 | 0 | 0 | 0 | 0 | 0 | 0 | 0 | 10.1016/j.micromeso.2011.05.028 | yes |  | 0.007894982 |  |  | 120 | 230 |  |  |  |  | 1,1,3,5-tetramethylpiperidin-1-ium |  |  | dense |  |  | sodium silicate, NaOH, KCl, NaCl, VOSO4*5H2O | Aldrich | [12 empty] | 1,1,3,5-tetramethylpiperidin-1-ium |  |  | 1,1,3,5-tetramethylpiperidin-1-ium |  |  | CC1CC(C)C[N+](C)(C)C1 |  |  | C9H20N | [5 empty] | 2012
2361 | 0.02819636 | 0 | 0 | 0.05813683 | 0.01337147 | 0 | 0 | 0 | 0 | 0 | 0 | 0 | 0 | 0 | 0 | 0 | 0 | 0 | 0 | 0 | 0 | 0 | 0 | 0 | 0 | 0 | 0 | 0 | 0 | 0 | 0 | 0 | 0 | 0 | 0 | 0 | 0 | 0 | 0.005813683 | 0.8720525 | 0 | 0.01453421 | 0 | 0 | 0 | 0 | 0 | 0 | 0 | 0 | 0 | 10.1016/j.micromeso.2011.05.028 | yes |  | 0.007894982 |  |  | 120 | 230 |  |  |  |  | 1,1-diethyl-3,5-dimethylpiperidin-1-ium |  |  | dense |  |  | sodium silicate, NaOH, KCl, NaCl, VOSO4*5H2O | Aldrich | [12 empty] | ['1,1-diethyl-3,5-dimethylpiperidin-1-ium', '1,1-diethyl-3,5-dimethyl-piperidin-1-ium'] |  |  | 1,1-diethyl-3,5-dimethylpiperidin-1-ium |  |  | CC[N+]1(CC)CC(C)CC(C)C1 |  |  | C11H24N | [5 empty] | 2012
2362 | 0.02819636 | 0 | 0 | 0.05813683 | 0.01337147 | 0 | 0 | 0 | 0 | 0 | 0 | 0 | 0 | 0 | 0 | 0 | 0 | 0 | 0 | 0 | 0 | 0 | 0 | 0 | 0 | 0 | 0 | 0 | 0 | 0 | 0 | 0 | 0 | 0 | 0 | 0 | 0 | 0 | 0.005813683 | 0.8720525 | 0 | 0.01453421 | 0 | 0 | 0 | 0 | 0 | 0 | 0 | 0 | 0 | 10.1016/j.micromeso.2011.05.028 | yes |  | 0.007894982 |  |  | 120 | 230 |  |  |  |  | 7,9-dimethyl-5-azaspiro[4.5]decan-5-ium |  |  | dense |  |  | sodium silicate, NaOH, KCl, NaCl, VOSO4*5H2O | Aldrich | [18 empty] | CC1CC(C)C[N+]2(CCCC2)C1 |  |  | C11H22N | [5 empty] | 2012
2363 | 0.02819636 | 0 | 0 | 0.05813683 | 0.01337147 | 0 | 0 | 0 | 0 | 0 | 0 | 0 | 0 | 0 | 0 | 0 | 0 | 0 | 0 | 0 | 0 | 0 | 0 | 0 | 0 | 0 | 0 | 0 | 0 | 0 | 0 | 0 | 0 | 0 | 0 | 0 | 0 | 0 | 0.005813683 | 0.8720525 | 0 | 0.01453421 | 0 | 0 | 0 | 0 | 0 | 0 | 0 | 0 | 0 | 10.1016/j.micromeso.2011.05.028 | yes |  | 0.007894982 |  |  | 120 | 230 |  |  |  |  | 2,4-dimethyl-6-azaspiro[5.5]undecan-6-ium |  |  | dense |  |  | sodium silicate, NaOH, KCl, NaCl, VOSO4*5H2O | Aldrich | [18 empty] | CC1CC(C)C[N+]2(CCCCC2)C1 |  |  | C12H24N | [5 empty] | 2012
2364 | 0.02867278 | 0 | 0 | 0.05911913 | 0.0135974 | 0 | 0 | 0 | 0 | 0 | 0 | 0 | 0 | 0 | 0 | 0 | 0 | 0 | 0 | 0 | 0 | 0 | 0 | 0 | 0 | 0 | 0 | 0 | 0 | 0 | 0 | 0 | 0 | 0 | 0 | 0 | 0 | 0 | 0.005911913 | 0.8867869 | 0 | 0.002955956 | 0 | 0 | 0 | 0 | 0 | 0 | 0 | 0 | 0 | 10.1016/j.micromeso.2011.05.028 | yes |  | 0.002955956 |  |  | 120 | 180 |  |  |  |  | 1,1-dimethyl-2,6-dimethylpiperidin-1-ium |  |  | AM-6 |  |  | sodium silicate, NaOH, KCl, NaCl, VOSO4*5H2O | Aldrich | [12 empty] | 1,1,2,6-tetramethylpiperidin-1-ium |  |  | 1,1,2,6-tetramethylpiperidin-1-ium |  |  | CC1CCCC(C)[N+]1(C)C |  |  | C9H20N | [5 empty] | 2012
2365 | 0.02867278 | 0 | 0 | 0.05911913 | 0.0135974 | 0 | 0 | 0 | 0 | 0 | 0 | 0 | 0 | 0 | 0 | 0 | 0 | 0 | 0 | 0 | 0 | 0 | 0 | 0 | 0 | 0 | 0 | 0 | 0 | 0 | 0 | 0 | 0 | 0 | 0 | 0 | 0 | 0 | 0.005911913 | 0.8867869 | 0 | 0.002955956 | 0 | 0 | 0 | 0 | 0 | 0 | 0 | 0 | 0 | 10.1016/j.micromeso.2011.05.028 | yes |  | 0.002955956 |  |  | 120 | 180 |  |  |  |  | 1,1-diethyl-2,6-dimethylpiperidin-1-ium |  |  | AM-6 |  |  | sodium silicate, NaOH, KCl, NaCl, VOSO4*5H2O | Aldrich | [12 empty] | ['1,1-diethyl-2,6-dimethylpiperidin-1-ium', '1,1-diethyl-2,6-dimethyl-piperidin-1-ium'] |  |  | 1,1-diethyl-2,6-dimethylpiperidin-1-ium |  |  | CC[N+]1(CC)C(C)CCCC1C |  |  | C11H24N | [5 empty] | 2012
2366 | 0.02867278 | 0 | 0 | 0.05911913 | 0.0135974 | 0 | 0 | 0 | 0 | 0 | 0 | 0 | 0 | 0 | 0 | 0 | 0 | 0 | 0 | 0 | 0 | 0 | 0 | 0 | 0 | 0 | 0 | 0 | 0 | 0 | 0 | 0 | 0 | 0 | 0 | 0 | 0 | 0 | 0.005911913 | 0.8867869 | 0 | 0.002955956 | 0 | 0 | 0 | 0 | 0 | 0 | 0 | 0 | 0 | 10.1016/j.micromeso.2011.05.028 | yes |  | 0.002955956 |  |  | 120 | 180 |  |  |  |  | 6,10-dimethyl-5-azaspiro[4.5]decan-5-ium |  |  | AM-6 |  |  | sodium silicate, NaOH, KCl, NaCl, VOSO4*5H2O | Aldrich | [12 empty] | 6,10-dimethyl-5-azoniaspiro[4.5]decane |  |  | 6,10-dimethyl-5-azoniaspiro[4.5]decane |  |  | CC1CCCC(C)[N+]12CCCC2 |  |  | C11H22N | [5 empty] | 2012
2367 | 0.02867278 | 0 | 0 | 0.05911913 | 0.0135974 | 0 | 0 | 0 | 0 | 0 | 0 | 0 | 0 | 0 | 0 | 0 | 0 | 0 | 0 | 0 | 0 | 0 | 0 | 0 | 0 | 0 | 0 | 0 | 0 | 0 | 0 | 0 | 0 | 0 | 0 | 0 | 0 | 0 | 0.005911913 | 0.8867869 | 0 | 0.002955956 | 0 | 0 | 0 | 0 | 0 | 0 | 0 | 0 | 0 | 10.1016/j.micromeso.2011.05.028 | yes |  | 0.002955956 |  |  | 120 | 180 |  |  |  |  | 1,5-dimethyl-6-azaspiro[5.5]undecan-6-ium |  |  | AM-6 |  |  | sodium silicate, NaOH, KCl, NaCl, VOSO4*5H2O | Aldrich | [18 empty] | CC1CCCC(C)[N+]12CCCCC2 |  |  | C12H24N | [5 empty] | 2012
2368 | 0.02850426 | 0 | 0 | 0.05877167 | 0.01351748 | 0 | 0 | 0 | 0 | 0 | 0 | 0 | 0 | 0 | 0 | 0 | 0 | 0 | 0 | 0 | 0 | 0 | 0 | 0 | 0 | 0 | 0 | 0 | 0 | 0 | 0 | 0 | 0 | 0 | 0 | 0 | 0 | 0 | 0.005877167 | 0.8815751 | 0 | 0.005877167 | 0 | 0 | 0 | 0 | 0 | 0 | 0 | 0 | 0 | 10.1016/j.micromeso.2011.05.028 | yes |  | 0.005877167 |  |  | 120 | 180 |  |  |  |  | 1,1-dimethyl-2,6-dimethylpiperidin-1-ium |  |  | AM-6 |  |  | sodium silicate, NaOH, KCl, NaCl, VOSO4*5H2O | Aldrich | [12 empty] | 1,1,2,6-tetramethylpiperidin-1-ium |  |  | 1,1,2,6-tetramethylpiperidin-1-ium |  |  | CC1CCCC(C)[N+]1(C)C |  |  | C9H20N | [5 empty] | 2012
2369 | 0.02850426 | 0 | 0 | 0.05877167 | 0.01351748 | 0 | 0 | 0 | 0 | 0 | 0 | 0 | 0 | 0 | 0 | 0 | 0 | 0 | 0 | 0 | 0 | 0 | 0 | 0 | 0 | 0 | 0 | 0 | 0 | 0 | 0 | 0 | 0 | 0 | 0 | 0 | 0 | 0 | 0.005877167 | 0.8815751 | 0 | 0.005877167 | 0 | 0 | 0 | 0 | 0 | 0 | 0 | 0 | 0 | 10.1016/j.micromeso.2011.05.028 | yes |  | 0.005877167 |  |  | 120 | 180 |  |  |  |  | 1,1-diethyl-2,6-dimethylpiperidin-1-ium |  |  | AM-6 |  |  | sodium silicate, NaOH, KCl, NaCl, VOSO4*5H2O | Aldrich | [12 empty] | ['1,1-diethyl-2,6-dimethylpiperidin-1-ium', '1,1-diethyl-2,6-dimethyl-piperidin-1-ium'] |  |  | 1,1-diethyl-2,6-dimethylpiperidin-1-ium |  |  | CC[N+]1(CC)C(C)CCCC1C |  |  | C11H24N | [5 empty] | 2012
2370 | 0.02850426 | 0 | 0 | 0.05877167 | 0.01351748 | 0 | 0 | 0 | 0 | 0 | 0 | 0 | 0 | 0 | 0 | 0 | 0 | 0 | 0 | 0 | 0 | 0 | 0 | 0 | 0 | 0 | 0 | 0 | 0 | 0 | 0 | 0 | 0 | 0 | 0 | 0 | 0 | 0 | 0.005877167 | 0.8815751 | 0 | 0.005877167 | 0 | 0 | 0 | 0 | 0 | 0 | 0 | 0 | 0 | 10.1016/j.micromeso.2011.05.028 | yes |  | 0.005877167 |  |  | 120 | 180 |  |  |  |  | 6,10-dimethyl-5-azaspiro[4.5]decan-5-ium |  |  | AM-6 |  |  | sodium silicate, NaOH, KCl, NaCl, VOSO4*5H2O | Aldrich | [12 empty] | 6,10-dimethyl-5-azoniaspiro[4.5]decane |  |  | 6,10-dimethyl-5-azoniaspiro[4.5]decane |  |  | CC1CCCC(C)[N+]12CCCC2 |  |  | C11H22N | [5 empty] | 2012
2371 | 0.02850426 | 0 | 0 | 0.05877167 | 0.01351748 | 0 | 0 | 0 | 0 | 0 | 0 | 0 | 0 | 0 | 0 | 0 | 0 | 0 | 0 | 0 | 0 | 0 | 0 | 0 | 0 | 0 | 0 | 0 | 0 | 0 | 0 | 0 | 0 | 0 | 0 | 0 | 0 | 0 | 0.005877167 | 0.8815751 | 0 | 0.005877167 | 0 | 0 | 0 | 0 | 0 | 0 | 0 | 0 | 0 | 10.1016/j.micromeso.2011.05.028 | yes |  | 0.005877167 |  |  | 120 | 180 |  |  |  |  | 1,5-dimethyl-6-azaspiro[5.5]undecan-6-ium |  |  | AM-6 |  |  | sodium silicate, NaOH, KCl, NaCl, VOSO4*5H2O | Aldrich | [18 empty] | CC1CCCC(C)[N+]12CCCCC2 |  |  | C12H24N | [5 empty] | 2012
2372 | 0.02833772 | 0 | 0 | 0.05842828 | 0.0134385 | 0 | 0 | 0 | 0 | 0 | 0 | 0 | 0 | 0 | 0 | 0 | 0 | 0 | 0 | 0 | 0 | 0 | 0 | 0 | 0 | 0 | 0 | 0 | 0 | 0 | 0 | 0 | 0 | 0 | 0 | 0 | 0 | 0 | 0.005842828 | 0.8764242 | 0 | 0.008764242 | 0 | 0 | 0 | 0 | 0 | 0 | 0 | 0 | 0 | 10.1016/j.micromeso.2011.05.028 | yes |  | 0.008764242 |  |  | 120 | 180 |  |  |  |  | 1,1-dimethyl-2,6-dimethylpiperidin-1-ium |  |  | AM-6 |  |  | sodium silicate, NaOH, KCl, NaCl, VOSO4*5H2O | Aldrich | [12 empty] | 1,1,2,6-tetramethylpiperidin-1-ium |  |  | 1,1,2,6-tetramethylpiperidin-1-ium |  |  | CC1CCCC(C)[N+]1(C)C |  |  | C9H20N | [5 empty] | 2012
2373 | 0.02833772 | 0 | 0 | 0.05842828 | 0.0134385 | 0 | 0 | 0 | 0 | 0 | 0 | 0 | 0 | 0 | 0 | 0 | 0 | 0 | 0 | 0 | 0 | 0 | 0 | 0 | 0 | 0 | 0 | 0 | 0 | 0 | 0 | 0 | 0 | 0 | 0 | 0 | 0 | 0 | 0.005842828 | 0.8764242 | 0 | 0.008764242 | 0 | 0 | 0 | 0 | 0 | 0 | 0 | 0 | 0 | 10.1016/j.micromeso.2011.05.028 | yes |  | 0.008764242 |  |  | 120 | 180 |  |  |  |  | 1,1-diethyl-2,6-dimethylpiperidin-1-ium |  |  | AM-6 |  |  | sodium silicate, NaOH, KCl, NaCl, VOSO4*5H2O | Aldrich | [12 empty] | ['1,1-diethyl-2,6-dimethylpiperidin-1-ium', '1,1-diethyl-2,6-dimethyl-piperidin-1-ium'] |  |  | 1,1-diethyl-2,6-dimethylpiperidin-1-ium |  |  | CC[N+]1(CC)C(C)CCCC1C |  |  | C11H24N | [5 empty] | 2012
2374 | 0.02833772 | 0 | 0 | 0.05842828 | 0.0134385 | 0 | 0 | 0 | 0 | 0 | 0 | 0 | 0 | 0 | 0 | 0 | 0 | 0 | 0 | 0 | 0 | 0 | 0 | 0 | 0 | 0 | 0 | 0 | 0 | 0 | 0 | 0 | 0 | 0 | 0 | 0 | 0 | 0 | 0.005842828 | 0.8764242 | 0 | 0.008764242 | 0 | 0 | 0 | 0 | 0 | 0 | 0 | 0 | 0 | 10.1016/j.micromeso.2011.05.028 | yes |  | 0.008764242 |  |  | 120 | 180 |  |  |  |  | 6,10-dimethyl-5-azaspiro[4.5]decan-5-ium |  |  | AM-6 |  |  | sodium silicate, NaOH, KCl, NaCl, VOSO4*5H2O | Aldrich | [12 empty] | 6,10-dimethyl-5-azoniaspiro[4.5]decane |  |  | 6,10-dimethyl-5-azoniaspiro[4.5]decane |  |  | CC1CCCC(C)[N+]12CCCC2 |  |  | C11H22N | [5 empty] | 2012
2375 | 0.02833772 | 0 | 0 | 0.05842828 | 0.0134385 | 0 | 0 | 0 | 0 | 0 | 0 | 0 | 0 | 0 | 0 | 0 | 0 | 0 | 0 | 0 | 0 | 0 | 0 | 0 | 0 | 0 | 0 | 0 | 0 | 0 | 0 | 0 | 0 | 0 | 0 | 0 | 0 | 0 | 0.005842828 | 0.8764242 | 0 | 0.008764242 | 0 | 0 | 0 | 0 | 0 | 0 | 0 | 0 | 0 | 10.1016/j.micromeso.2011.05.028 | yes |  | 0.008764242 |  |  | 120 | 180 |  |  |  |  | 1,5-dimethyl-6-azaspiro[5.5]undecan-6-ium |  |  | AM-6 |  |  | sodium silicate, NaOH, KCl, NaCl, VOSO4*5H2O | Aldrich | [18 empty] | CC1CCCC(C)[N+]12CCCCC2 |  |  | C12H24N | [5 empty] | 2012
2376 | 0.0281731 | 0 | 0 | 0.05808888 | 0.01336044 | 0 | 0 | 0 | 0 | 0 | 0 | 0 | 0 | 0 | 0 | 0 | 0 | 0 | 0 | 0 | 0 | 0 | 0 | 0 | 0 | 0 | 0 | 0 | 0 | 0 | 0 | 0 | 0 | 0 | 0 | 0 | 0 | 0 | 0.005808888 | 0.8713331 | 0 | 0.01161778 | 0 | 0 | 0 | 0 | 0 | 0 | 0 | 0 | 0 | 10.1016/j.micromeso.2011.05.028 | yes |  | 0.01161778 |  |  | 120 | 180 |  |  |  |  | 1,1-dimethyl-2,6-dimethylpiperidin-1-ium |  |  | AM-6 |  |  | sodium silicate, NaOH, KCl, NaCl, VOSO4*5H2O | Aldrich | [12 empty] | 1,1,2,6-tetramethylpiperidin-1-ium |  |  | 1,1,2,6-tetramethylpiperidin-1-ium |  |  | CC1CCCC(C)[N+]1(C)C |  |  | C9H20N | [5 empty] | 2012
2377 | 0.0281731 | 0 | 0 | 0.05808888 | 0.01336044 | 0 | 0 | 0 | 0 | 0 | 0 | 0 | 0 | 0 | 0 | 0 | 0 | 0 | 0 | 0 | 0 | 0 | 0 | 0 | 0 | 0 | 0 | 0 | 0 | 0 | 0 | 0 | 0 | 0 | 0 | 0 | 0 | 0 | 0.005808888 | 0.8713331 | 0 | 0.01161778 | 0 | 0 | 0 | 0 | 0 | 0 | 0 | 0 | 0 | 10.1016/j.micromeso.2011.05.028 | yes |  | 0.01161778 |  |  | 120 | 180 |  |  |  |  | 1,1-diethyl-2,6-dimethylpiperidin-1-ium |  |  | unknown |  |  | sodium silicate, NaOH, KCl, NaCl, VOSO4*5H2O | Aldrich | [12 empty] | ['1,1-diethyl-2,6-dimethylpiperidin-1-ium', '1,1-diethyl-2,6-dimethyl-piperidin-1-ium'] |  |  | 1,1-diethyl-2,6-dimethylpiperidin-1-ium |  |  | CC[N+]1(CC)C(C)CCCC1C |  |  | C11H24N | [5 empty] | 2012
2378 | 0.0281731 | 0 | 0 | 0.05808888 | 0.01336044 | 0 | 0 | 0 | 0 | 0 | 0 | 0 | 0 | 0 | 0 | 0 | 0 | 0 | 0 | 0 | 0 | 0 | 0 | 0 | 0 | 0 | 0 | 0 | 0 | 0 | 0 | 0 | 0 | 0 | 0 | 0 | 0 | 0 | 0.005808888 | 0.8713331 | 0 | 0.01161778 | 0 | 0 | 0 | 0 | 0 | 0 | 0 | 0 | 0 | 10.1016/j.micromeso.2011.05.028 | yes |  | 0.01161778 |  |  | 120 | 180 |  |  |  |  | 6,10-dimethyl-5-azaspiro[4.5]decan-5-ium |  |  | AM-6 |  |  | sodium silicate, NaOH, KCl, NaCl, VOSO4*5H2O | Aldrich | [12 empty] | 6,10-dimethyl-5-azoniaspiro[4.5]decane |  |  | 6,10-dimethyl-5-azoniaspiro[4.5]decane |  |  | CC1CCCC(C)[N+]12CCCC2 |  |  | C11H22N | [5 empty] | 2012
2379 | 0.0281731 | 0 | 0 | 0.05808888 | 0.01336044 | 0 | 0 | 0 | 0 | 0 | 0 | 0 | 0 | 0 | 0 | 0 | 0 | 0 | 0 | 0 | 0 | 0 | 0 | 0 | 0 | 0 | 0 | 0 | 0 | 0 | 0 | 0 | 0 | 0 | 0 | 0 | 0 | 0 | 0.005808888 | 0.8713331 | 0 | 0.01161778 | 0 | 0 | 0 | 0 | 0 | 0 | 0 | 0 | 0 | 10.1016/j.micromeso.2011.05.028 | yes |  | 0.01161778 |  |  | 120 | 180 |  |  |  |  | 1,5-dimethyl-6-azaspiro[5.5]undecan-6-ium |  |  | AM-6 |  |  | sodium silicate, NaOH, KCl, NaCl, VOSO4*5H2O | Aldrich | [18 empty] | CC1CCCC(C)[N+]12CCCCC2 |  |  | C12H24N | [5 empty] | 2012
2380 | 0.02819636 | 0 | 0 | 0.05813683 | 0.01337147 | 0 | 0 | 0 | 0 | 0 | 0 | 0 | 0 | 0 | 0 | 0 | 0 | 0 | 0 | 0 | 0 | 0 | 0 | 0 | 0 | 0 | 0 | 0 | 0 | 0 | 0 | 0 | 0 | 0 | 0 | 0 | 0 | 0 | 0.005813683 | 0.8720525 | 0 | 0.01453421 | 0 | 0 | 0 | 0 | 0 | 0 | 0 | 0 | 0 | 10.1016/j.micromeso.2011.05.028 | yes |  | 0.007894982 |  |  | 120 | 180 |  |  |  |  | 1,1-dimethyl-2,6-dimethylpiperidin-1-ium |  |  | AM-6 |  |  | sodium silicate, NaOH, KCl, NaCl, VOSO4*5H2O | Aldrich | [12 empty] | 1,1,2,6-tetramethylpiperidin-1-ium |  |  | 1,1,2,6-tetramethylpiperidin-1-ium |  |  | CC1CCCC(C)[N+]1(C)C |  |  | C9H20N | [5 empty] | 2012
2381 | 0.02819636 | 0 | 0 | 0.05813683 | 0.01337147 | 0 | 0 | 0 | 0 | 0 | 0 | 0 | 0 | 0 | 0 | 0 | 0 | 0 | 0 | 0 | 0 | 0 | 0 | 0 | 0 | 0 | 0 | 0 | 0 | 0 | 0 | 0 | 0 | 0 | 0 | 0 | 0 | 0 | 0.005813683 | 0.8720525 | 0 | 0.01453421 | 0 | 0 | 0 | 0 | 0 | 0 | 0 | 0 | 0 | 10.1016/j.micromeso.2011.05.028 | yes |  | 0.007894982 |  |  | 120 | 180 |  |  |  |  | 1,1-diethyl-2,6-dimethylpiperidin-1-ium |  |  | unknown |  |  | sodium silicate, NaOH, KCl, NaCl, VOSO4*5H2O | Aldrich | [12 empty] | ['1,1-diethyl-2,6-dimethylpiperidin-1-ium', '1,1-diethyl-2,6-dimethyl-piperidin-1-ium'] |  |  | 1,1-diethyl-2,6-dimethylpiperidin-1-ium |  |  | CC[N+]1(CC)C(C)CCCC1C |  |  | C11H24N | [5 empty] | 2012
2382 | 0.02819636 | 0 | 0 | 0.05813683 | 0.01337147 | 0 | 0 | 0 | 0 | 0 | 0 | 0 | 0 | 0 | 0 | 0 | 0 | 0 | 0 | 0 | 0 | 0 | 0 | 0 | 0 | 0 | 0 | 0 | 0 | 0 | 0 | 0 | 0 | 0 | 0 | 0 | 0 | 0 | 0.005813683 | 0.8720525 | 0 | 0.01453421 | 0 | 0 | 0 | 0 | 0 | 0 | 0 | 0 | 0 | 10.1016/j.micromeso.2011.05.028 | yes |  | 0.007894982 |  |  | 120 | 180 |  |  |  |  | 6,10-dimethyl-5-azaspiro[4.5]decan-5-ium |  |  | AM-6 |  |  | sodium silicate, NaOH, KCl, NaCl, VOSO4*5H2O | Aldrich | [12 empty] | 6,10-dimethyl-5-azoniaspiro[4.5]decane |  |  | 6,10-dimethyl-5-azoniaspiro[4.5]decane |  |  | CC1CCCC(C)[N+]12CCCC2 |  |  | C11H22N | [5 empty] | 2012
2383 | 0.02819636 | 0 | 0 | 0.05813683 | 0.01337147 | 0 | 0 | 0 | 0 | 0 | 0 | 0 | 0 | 0 | 0 | 0 | 0 | 0 | 0 | 0 | 0 | 0 | 0 | 0 | 0 | 0 | 0 | 0 | 0 | 0 | 0 | 0 | 0 | 0 | 0 | 0 | 0 | 0 | 0.005813683 | 0.8720525 | 0 | 0.01453421 | 0 | 0 | 0 | 0 | 0 | 0 | 0 | 0 | 0 | 10.1016/j.micromeso.2011.05.028 | yes |  | 0.007894982 |  |  | 120 | 180 |  |  |  |  | 1,5-dimethyl-6-azaspiro[5.5]undecan-6-ium |  |  | AM-6 |  |  | sodium silicate, NaOH, KCl, NaCl, VOSO4*5H2O | Aldrich | [18 empty] | CC1CCCC(C)[N+]12CCCCC2 |  |  | C12H24N | [5 empty] | 2012
2384 | 0.02867278 | 0 | 0 | 0.05911913 | 0.0135974 | 0 | 0 | 0 | 0 | 0 | 0 | 0 | 0 | 0 | 0 | 0 | 0 | 0 | 0 | 0 | 0 | 0 | 0 | 0 | 0 | 0 | 0 | 0 | 0 | 0 | 0 | 0 | 0 | 0 | 0 | 0 | 0 | 0 | 0.005911913 | 0.8867869 | 0 | 0.002955956 | 0 | 0 | 0 | 0 | 0 | 0 | 0 | 0 | 0 | 10.1016/j.micromeso.2011.05.028 | yes |  | 0.002955956 |  |  | 120 | 230 |  |  |  |  | 1,1-dimethyl-2,6-dimethylpiperidin-1-ium |  |  | amorphous |  |  | sodium silicate, NaOH, KCl, NaCl, VOSO4*5H2O | Aldrich | [12 empty] | 1,1,2,6-tetramethylpiperidin-1-ium |  |  | 1,1,2,6-tetramethylpiperidin-1-ium |  |  | CC1CCCC(C)[N+]1(C)C |  |  | C9H20N | [5 empty] | 2012
2385 | 0.02867278 | 0 | 0 | 0.05911913 | 0.0135974 | 0 | 0 | 0 | 0 | 0 | 0 | 0 | 0 | 0 | 0 | 0 | 0 | 0 | 0 | 0 | 0 | 0 | 0 | 0 | 0 | 0 | 0 | 0 | 0 | 0 | 0 | 0 | 0 | 0 | 0 | 0 | 0 | 0 | 0.005911913 | 0.8867869 | 0 | 0.002955956 | 0 | 0 | 0 | 0 | 0 | 0 | 0 | 0 | 0 | 10.1016/j.micromeso.2011.05.028 | yes |  | 0.002955956 |  |  | 120 | 230 |  |  |  |  | 1,1-diethyl-2,6-dimethylpiperidin-1-ium |  |  | amorphous |  |  | sodium silicate, NaOH, KCl, NaCl, VOSO4*5H2O | Aldrich | [12 empty] | ['1,1-diethyl-2,6-dimethylpiperidin-1-ium', '1,1-diethyl-2,6-dimethyl-piperidin-1-ium'] |  |  | 1,1-diethyl-2,6-dimethylpiperidin-1-ium |  |  | CC[N+]1(CC)C(C)CCCC1C |  |  | C11H24N | [5 empty] | 2012
2386 | 0.02867278 | 0 | 0 | 0.05911913 | 0.0135974 | 0 | 0 | 0 | 0 | 0 | 0 | 0 | 0 | 0 | 0 | 0 | 0 | 0 | 0 | 0 | 0 | 0 | 0 | 0 | 0 | 0 | 0 | 0 | 0 | 0 | 0 | 0 | 0 | 0 | 0 | 0 | 0 | 0 | 0.005911913 | 0.8867869 | 0 | 0.002955956 | 0 | 0 | 0 | 0 | 0 | 0 | 0 | 0 | 0 | 10.1016/j.micromeso.2011.05.028 | yes |  | 0.002955956 |  |  | 120 | 230 |  |  |  |  | 6,10-dimethyl-5-azaspiro[4.5]decan-5-ium |  |  | amorphous |  |  | sodium silicate, NaOH, KCl, NaCl, VOSO4*5H2O | Aldrich | [12 empty] | 6,10-dimethyl-5-azoniaspiro[4.5]decane |  |  | 6,10-dimethyl-5-azoniaspiro[4.5]decane |  |  | CC1CCCC(C)[N+]12CCCC2 |  |  | C11H22N | [5 empty] | 2012
2387 | 0.02867278 | 0 | 0 | 0.05911913 | 0.0135974 | 0 | 0 | 0 | 0 | 0 | 0 | 0 | 0 | 0 | 0 | 0 | 0 | 0 | 0 | 0 | 0 | 0 | 0 | 0 | 0 | 0 | 0 | 0 | 0 | 0 | 0 | 0 | 0 | 0 | 0 | 0 | 0 | 0 | 0.005911913 | 0.8867869 | 0 | 0.002955956 | 0 | 0 | 0 | 0 | 0 | 0 | 0 | 0 | 0 | 10.1016/j.micromeso.2011.05.028 | yes |  | 0.002955956 |  |  | 120 | 230 |  |  |  |  | 1,5-dimethyl-6-azaspiro[5.5]undecan-6-ium |  |  | amorphous |  |  | sodium silicate, NaOH, KCl, NaCl, VOSO4*5H2O | Aldrich | [18 empty] | CC1CCCC(C)[N+]12CCCCC2 |  |  | C12H24N | [5 empty] | 2012
2388 | 0.02850426 | 0 | 0 | 0.05877167 | 0.01351748 | 0 | 0 | 0 | 0 | 0 | 0 | 0 | 0 | 0 | 0 | 0 | 0 | 0 | 0 | 0 | 0 | 0 | 0 | 0 | 0 | 0 | 0 | 0 | 0 | 0 | 0 | 0 | 0 | 0 | 0 | 0 | 0 | 0 | 0.005877167 | 0.8815751 | 0 | 0.005877167 | 0 | 0 | 0 | 0 | 0 | 0 | 0 | 0 | 0 | 10.1016/j.micromeso.2011.05.028 | yes |  | 0.005877167 |  |  | 120 | 230 |  |  |  |  | 1,1-dimethyl-2,6-dimethylpiperidin-1-ium |  |  | amorphous |  |  | sodium silicate, NaOH, KCl, NaCl, VOSO4*5H2O | Aldrich | [12 empty] | 1,1,2,6-tetramethylpiperidin-1-ium |  |  | 1,1,2,6-tetramethylpiperidin-1-ium |  |  | CC1CCCC(C)[N+]1(C)C |  |  | C9H20N | [5 empty] | 2012
2389 | 0.02850426 | 0 | 0 | 0.05877167 | 0.01351748 | 0 | 0 | 0 | 0 | 0 | 0 | 0 | 0 | 0 | 0 | 0 | 0 | 0 | 0 | 0 | 0 | 0 | 0 | 0 | 0 | 0 | 0 | 0 | 0 | 0 | 0 | 0 | 0 | 0 | 0 | 0 | 0 | 0 | 0.005877167 | 0.8815751 | 0 | 0.005877167 | 0 | 0 | 0 | 0 | 0 | 0 | 0 | 0 | 0 | 10.1016/j.micromeso.2011.05.028 | yes |  | 0.005877167 |  |  | 120 | 230 |  |  |  |  | 1,1-diethyl-2,6-dimethylpiperidin-1-ium |  |  | amorphous |  |  | sodium silicate, NaOH, KCl, NaCl, VOSO4*5H2O | Aldrich | [12 empty] | ['1,1-diethyl-2,6-dimethylpiperidin-1-ium', '1,1-diethyl-2,6-dimethyl-piperidin-1-ium'] |  |  | 1,1-diethyl-2,6-dimethylpiperidin-1-ium |  |  | CC[N+]1(CC)C(C)CCCC1C |  |  | C11H24N | [5 empty] | 2012
2390 | 0.02850426 | 0 | 0 | 0.05877167 | 0.01351748 | 0 | 0 | 0 | 0 | 0 | 0 | 0 | 0 | 0 | 0 | 0 | 0 | 0 | 0 | 0 | 0 | 0 | 0 | 0 | 0 | 0 | 0 | 0 | 0 | 0 | 0 | 0 | 0 | 0 | 0 | 0 | 0 | 0 | 0.005877167 | 0.8815751 | 0 | 0.005877167 | 0 | 0 | 0 | 0 | 0 | 0 | 0 | 0 | 0 | 10.1016/j.micromeso.2011.05.028 | yes |  | 0.005877167 |  |  | 120 | 230 |  |  |  |  | 6,10-dimethyl-5-azaspiro[4.5]decan-5-ium |  |  | amorphous |  |  | sodium silicate, NaOH, KCl, NaCl, VOSO4*5H2O | Aldrich | [12 empty] | 6,10-dimethyl-5-azoniaspiro[4.5]decane |  |  | 6,10-dimethyl-5-azoniaspiro[4.5]decane |  |  | CC1CCCC(C)[N+]12CCCC2 |  |  | C11H22N | [5 empty] | 2012
2391 | 0.02850426 | 0 | 0 | 0.05877167 | 0.01351748 | 0 | 0 | 0 | 0 | 0 | 0 | 0 | 0 | 0 | 0 | 0 | 0 | 0 | 0 | 0 | 0 | 0 | 0 | 0 | 0 | 0 | 0 | 0 | 0 | 0 | 0 | 0 | 0 | 0 | 0 | 0 | 0 | 0 | 0.005877167 | 0.8815751 | 0 | 0.005877167 | 0 | 0 | 0 | 0 | 0 | 0 | 0 | 0 | 0 | 10.1016/j.micromeso.2011.05.028 | yes |  | 0.005877167 |  |  | 120 | 230 |  |  |  |  | 1,5-dimethyl-6-azaspiro[5.5]undecan-6-ium |  |  | amorphous |  |  | sodium silicate, NaOH, KCl, NaCl, VOSO4*5H2O | Aldrich | [18 empty] | CC1CCCC(C)[N+]12CCCCC2 |  |  | C12H24N | [5 empty] | 2012
2392 | 0.02833772 | 0 | 0 | 0.05842828 | 0.0134385 | 0 | 0 | 0 | 0 | 0 | 0 | 0 | 0 | 0 | 0 | 0 | 0 | 0 | 0 | 0 | 0 | 0 | 0 | 0 | 0 | 0 | 0 | 0 | 0 | 0 | 0 | 0 | 0 | 0 | 0 | 0 | 0 | 0 | 0.005842828 | 0.8764242 | 0 | 0.008764242 | 0 | 0 | 0 | 0 | 0 | 0 | 0 | 0 | 0 | 10.1016/j.micromeso.2011.05.028 | yes |  | 0.008764242 |  |  | 120 | 230 |  |  |  |  | 1,1-dimethyl-2,6-dimethylpiperidin-1-ium |  |  | amorphous |  |  | sodium silicate, NaOH, KCl, NaCl, VOSO4*5H2O | Aldrich | [12 empty] | 1,1,2,6-tetramethylpiperidin-1-ium |  |  | 1,1,2,6-tetramethylpiperidin-1-ium |  |  | CC1CCCC(C)[N+]1(C)C |  |  | C9H20N | [5 empty] | 2012
2393 | 0.02833772 | 0 | 0 | 0.05842828 | 0.0134385 | 0 | 0 | 0 | 0 | 0 | 0 | 0 | 0 | 0 | 0 | 0 | 0 | 0 | 0 | 0 | 0 | 0 | 0 | 0 | 0 | 0 | 0 | 0 | 0 | 0 | 0 | 0 | 0 | 0 | 0 | 0 | 0 | 0 | 0.005842828 | 0.8764242 | 0 | 0.008764242 | 0 | 0 | 0 | 0 | 0 | 0 | 0 | 0 | 0 | 10.1016/j.micromeso.2011.05.028 | yes |  | 0.008764242 |  |  | 120 | 230 |  |  |  |  | 1,1-diethyl-2,6-dimethylpiperidin-1-ium |  |  | amorphous |  |  | sodium silicate, NaOH, KCl, NaCl, VOSO4*5H2O | Aldrich | [12 empty] | ['1,1-diethyl-2,6-dimethylpiperidin-1-ium', '1,1-diethyl-2,6-dimethyl-piperidin-1-ium'] |  |  | 1,1-diethyl-2,6-dimethylpiperidin-1-ium |  |  | CC[N+]1(CC)C(C)CCCC1C |  |  | C11H24N | [5 empty] | 2012
2394 | 0.02833772 | 0 | 0 | 0.05842828 | 0.0134385 | 0 | 0 | 0 | 0 | 0 | 0 | 0 | 0 | 0 | 0 | 0 | 0 | 0 | 0 | 0 | 0 | 0 | 0 | 0 | 0 | 0 | 0 | 0 | 0 | 0 | 0 | 0 | 0 | 0 | 0 | 0 | 0 | 0 | 0.005842828 | 0.8764242 | 0 | 0.008764242 | 0 | 0 | 0 | 0 | 0 | 0 | 0 | 0 | 0 | 10.1016/j.micromeso.2011.05.028 | yes |  | 0.008764242 |  |  | 120 | 230 |  |  |  |  | 6,10-dimethyl-5-azaspiro[4.5]decan-5-ium |  |  | amorphous |  |  | sodium silicate, NaOH, KCl, NaCl, VOSO4*5H2O | Aldrich | [12 empty] | 6,10-dimethyl-5-azoniaspiro[4.5]decane |  |  | 6,10-dimethyl-5-azoniaspiro[4.5]decane |  |  | CC1CCCC(C)[N+]12CCCC2 |  |  | C11H22N | [5 empty] | 2012
2395 | 0.02833772 | 0 | 0 | 0.05842828 | 0.0134385 | 0 | 0 | 0 | 0 | 0 | 0 | 0 | 0 | 0 | 0 | 0 | 0 | 0 | 0 | 0 | 0 | 0 | 0 | 0 | 0 | 0 | 0 | 0 | 0 | 0 | 0 | 0 | 0 | 0 | 0 | 0 | 0 | 0 | 0.005842828 | 0.8764242 | 0 | 0.008764242 | 0 | 0 | 0 | 0 | 0 | 0 | 0 | 0 | 0 | 10.1016/j.micromeso.2011.05.028 | yes |  | 0.008764242 |  |  | 120 | 230 |  |  |  |  | 1,5-dimethyl-6-azaspiro[5.5]undecan-6-ium |  |  | amorphous |  |  | sodium silicate, NaOH, KCl, NaCl, VOSO4*5H2O | Aldrich | [18 empty] | CC1CCCC(C)[N+]12CCCCC2 |  |  | C12H24N | [5 empty] | 2012
2396 | 0.0281731 | 0 | 0 | 0.05808888 | 0.01336044 | 0 | 0 | 0 | 0 | 0 | 0 | 0 | 0 | 0 | 0 | 0 | 0 | 0 | 0 | 0 | 0 | 0 | 0 | 0 | 0 | 0 | 0 | 0 | 0 | 0 | 0 | 0 | 0 | 0 | 0 | 0 | 0 | 0 | 0.005808888 | 0.8713331 | 0 | 0.01161778 | 0 | 0 | 0 | 0 | 0 | 0 | 0 | 0 | 0 | 10.1016/j.micromeso.2011.05.028 | yes |  | 0.01161778 |  |  | 120 | 230 |  |  |  |  | 1,1-dimethyl-2,6-dimethylpiperidin-1-ium |  |  | dense |  |  | sodium silicate, NaOH, KCl, NaCl, VOSO4*5H2O | Aldrich | [12 empty] | 1,1,2,6-tetramethylpiperidin-1-ium |  |  | 1,1,2,6-tetramethylpiperidin-1-ium |  |  | CC1CCCC(C)[N+]1(C)C |  |  | C9H20N | [5 empty] | 2012
2397 | 0.0281731 | 0 | 0 | 0.05808888 | 0.01336044 | 0 | 0 | 0 | 0 | 0 | 0 | 0 | 0 | 0 | 0 | 0 | 0 | 0 | 0 | 0 | 0 | 0 | 0 | 0 | 0 | 0 | 0 | 0 | 0 | 0 | 0 | 0 | 0 | 0 | 0 | 0 | 0 | 0 | 0.005808888 | 0.8713331 | 0 | 0.01161778 | 0 | 0 | 0 | 0 | 0 | 0 | 0 | 0 | 0 | 10.1016/j.micromeso.2011.05.028 | yes |  | 0.01161778 |  |  | 120 | 230 |  |  |  |  | 1,1-diethyl-2,6-dimethylpiperidin-1-ium |  |  | dense |  |  | sodium silicate, NaOH, KCl, NaCl, VOSO4*5H2O | Aldrich | [12 empty] | ['1,1-diethyl-2,6-dimethylpiperidin-1-ium', '1,1-diethyl-2,6-dimethyl-piperidin-1-ium'] |  |  | 1,1-diethyl-2,6-dimethylpiperidin-1-ium |  |  | CC[N+]1(CC)C(C)CCCC1C |  |  | C11H24N | [5 empty] | 2012
2398 | 0.0281731 | 0 | 0 | 0.05808888 | 0.01336044 | 0 | 0 | 0 | 0 | 0 | 0 | 0 | 0 | 0 | 0 | 0 | 0 | 0 | 0 | 0 | 0 | 0 | 0 | 0 | 0 | 0 | 0 | 0 | 0 | 0 | 0 | 0 | 0 | 0 | 0 | 0 | 0 | 0 | 0.005808888 | 0.8713331 | 0 | 0.01161778 | 0 | 0 | 0 | 0 | 0 | 0 | 0 | 0 | 0 | 10.1016/j.micromeso.2011.05.028 | yes |  | 0.01161778 |  |  | 120 | 230 |  |  |  |  | 6,10-dimethyl-5-azaspiro[4.5]decan-5-ium |  |  | dense |  |  | sodium silicate, NaOH, KCl, NaCl, VOSO4*5H2O | Aldrich | [12 empty] | 6,10-dimethyl-5-azoniaspiro[4.5]decane |  |  | 6,10-dimethyl-5-azoniaspiro[4.5]decane |  |  | CC1CCCC(C)[N+]12CCCC2 |  |  | C11H22N | [5 empty] | 2012
2399 | 0.0281731 | 0 | 0 | 0.05808888 | 0.01336044 | 0 | 0 | 0 | 0 | 0 | 0 | 0 | 0 | 0 | 0 | 0 | 0 | 0 | 0 | 0 | 0 | 0 | 0 | 0 | 0 | 0 | 0 | 0 | 0 | 0 | 0 | 0 | 0 | 0 | 0 | 0 | 0 | 0 | 0.005808888 | 0.8713331 | 0 | 0.01161778 | 0 | 0 | 0 | 0 | 0 | 0 | 0 | 0 | 0 | 10.1016/j.micromeso.2011.05.028 | yes |  | 0.01161778 |  |  | 120 | 230 |  |  |  |  | 1,5-dimethyl-6-azaspiro[5.5]undecan-6-ium |  |  | dense |  |  | sodium silicate, NaOH, KCl, NaCl, VOSO4*5H2O | Aldrich | [18 empty] | CC1CCCC(C)[N+]12CCCCC2 |  |  | C12H24N | [5 empty] | 2012
2400 | 0.02819636 | 0 | 0 | 0.05813683 | 0.01337147 | 0 | 0 | 0 | 0 | 0 | 0 | 0 | 0 | 0 | 0 | 0 | 0 | 0 | 0 | 0 | 0 | 0 | 0 | 0 | 0 | 0 | 0 | 0 | 0 | 0 | 0 | 0 | 0 | 0 | 0 | 0 | 0 | 0 | 0.005813683 | 0.8720525 | 0 | 0.01453421 | 0 | 0 | 0 | 0 | 0 | 0 | 0 | 0 | 0 | 10.1016/j.micromeso.2011.05.028 | yes |  | 0.007894982 |  |  | 120 | 230 |  |  |  |  | 1,1-dimethyl-2,6-dimethylpiperidin-1-ium |  |  | dense |  |  | sodium silicate, NaOH, KCl, NaCl, VOSO4*5H2O | Aldrich | [12 empty] | 1,1,2,6-tetramethylpiperidin-1-ium |  |  | 1,1,2,6-tetramethylpiperidin-1-ium |  |  | CC1CCCC(C)[N+]1(C)C |  |  | C9H20N | [5 empty] | 2012
2401 | 0.02819636 | 0 | 0 | 0.05813683 | 0.01337147 | 0 | 0 | 0 | 0 | 0 | 0 | 0 | 0 | 0 | 0 | 0 | 0 | 0 | 0 | 0 | 0 | 0 | 0 | 0 | 0 | 0 | 0 | 0 | 0 | 0 | 0 | 0 | 0 | 0 | 0 | 0 | 0 | 0 | 0.005813683 | 0.8720525 | 0 | 0.01453421 | 0 | 0 | 0 | 0 | 0 | 0 | 0 | 0 | 0 | 10.1016/j.micromeso.2011.05.028 | yes |  | 0.007894982 |  |  | 120 | 230 |  |  |  |  | 1,1-diethyl-2,6-dimethylpiperidin-1-ium |  |  | dense |  |  | sodium silicate, NaOH, KCl, NaCl, VOSO4*5H2O | Aldrich | [12 empty] | ['1,1-diethyl-2,6-dimethylpiperidin-1-ium', '1,1-diethyl-2,6-dimethyl-piperidin-1-ium'] |  |  | 1,1-diethyl-2,6-dimethylpiperidin-1-ium |  |  | CC[N+]1(CC)C(C)CCCC1C |  |  | C11H24N | [5 empty] | 2012
2402 | 0.02819636 | 0 | 0 | 0.05813683 | 0.01337147 | 0 | 0 | 0 | 0 | 0 | 0 | 0 | 0 | 0 | 0 | 0 | 0 | 0 | 0 | 0 | 0 | 0 | 0 | 0 | 0 | 0 | 0 | 0 | 0 | 0 | 0 | 0 | 0 | 0 | 0 | 0 | 0 | 0 | 0.005813683 | 0.8720525 | 0 | 0.01453421 | 0 | 0 | 0 | 0 | 0 | 0 | 0 | 0 | 0 | 10.1016/j.micromeso.2011.05.028 | yes |  | 0.007894982 |  |  | 120 | 230 |  |  |  |  | 6,10-dimethyl-5-azaspiro[4.5]decan-5-ium |  |  | dense |  |  | sodium silicate, NaOH, KCl, NaCl, VOSO4*5H2O | Aldrich | [12 empty] | 6,10-dimethyl-5-azoniaspiro[4.5]decane |  |  | 6,10-dimethyl-5-azoniaspiro[4.5]decane |  |  | CC1CCCC(C)[N+]12CCCC2 |  |  | C11H22N | [5 empty] | 2012
2403 | 0.02819636 | 0 | 0 | 0.05813683 | 0.01337147 | 0 | 0 | 0 | 0 | 0 | 0 | 0 | 0 | 0 | 0 | 0 | 0 | 0 | 0 | 0 | 0 | 0 | 0 | 0 | 0 | 0 | 0 | 0 | 0 | 0 | 0 | 0 | 0 | 0 | 0 | 0 | 0 | 0 | 0.005813683 | 0.8720525 | 0 | 0.01453421 | 0 | 0 | 0 | 0 | 0 | 0 | 0 | 0 | 0 | 10.1016/j.micromeso.2011.05.028 | yes |  | 0.007894982 |  |  | 120 | 230 |  |  |  |  | 1,5-dimethyl-6-azaspiro[5.5]undecan-6-ium |  |  | dense |  |  | sodium silicate, NaOH, KCl, NaCl, VOSO4*5H2O | Aldrich | [18 empty] | CC1CCCC(C)[N+]12CCCCC2 |  |  | C12H24N | [5 empty] | 2012
2404 | 0.02867278 | 0 | 0 | 0.05911913 | 0.0135974 | 0 | 0 | 0 | 0 | 0 | 0 | 0 | 0 | 0 | 0 | 0 | 0 | 0 | 0 | 0 | 0 | 0 | 0 | 0 | 0 | 0 | 0 | 0 | 0 | 0 | 0 | 0 | 0 | 0 | 0 | 0 | 0 | 0 | 0.005911913 | 0.8867869 | 0 | 0.002955956 | 0 | 0 | 0 | 0 | 0 | 0 | 0 | 0 | 0 | 10.1016/j.micromeso.2011.05.028 | yes |  | 0.002955956 |  |  | 120 | 180 |  |  |  |  | (6R,13R)-5-methyltetradecahydro-2H-6,13-methanodipyrido[1,2-a:1',2'-e][1,5]diazocin-5-ium |  |  | AM-6 |  |  | sodium silicate, NaOH, KCl, NaCl, VOSO4*5H2O | Aldrich | [18 empty] | C[N+]12CCCCC1C[C@@H]1C[C@H]2CC2CCCCN21 |  |  | C16H29N2 | [5 empty] | 2012
2405 | 0.02858827 | 0 | 0 | 0.05894489 | 0.01355732 | 0 | 0 | 0 | 0 | 0 | 0 | 0 | 0 | 0 | 0 | 0 | 0 | 0 | 0 | 0 | 0 | 0 | 0 | 0 | 0 | 0 | 0 | 0 | 0 | 0 | 0 | 0 | 0 | 0 | 0 | 0 | 0 | 0 | 0.005894489 | 0.8841733 | 0 | 0.002947244 | 0 | 0 | 0 | 0 | 0 | 0 | 0 | 0 | 0 | 10.1016/j.micromeso.2011.05.028 | yes |  | 0.005894489 |  |  | 120 | 180 |  |  |  |  | (6R,13R)-5,12-dimethylhexadecahydro-6,13-methanodipyrido[1,2-a:1',2'-e][1,5]diazocine-5,12-diium |  |  | AM-6 |  |  | sodium silicate, NaOH, KCl, NaCl, VOSO4*5H2O | Aldrich | [18 empty] | C[N+]12CCCCC1C[C@@H]1C[C@H]2CC2CCCC[N+]21C |  |  | C17H32N2 | [5 empty] | 2012
2406 | 0.02867278 | 0 | 0 | 0.05911913 | 0.0135974 | 0 | 0 | 0 | 0 | 0 | 0 | 0 | 0 | 0 | 0 | 0 | 0 | 0 | 0 | 0 | 0 | 0 | 0 | 0 | 0 | 0 | 0 | 0 | 0 | 0 | 0 | 0 | 0 | 0 | 0 | 0 | 0 | 0 | 0.005911913 | 0.8867869 | 0 | 0.002955956 | 0 | 0 | 0 | 0 | 0 | 0 | 0 | 0 | 0 | 10.1016/j.micromeso.2011.05.028 | yes |  | 0.002955956 |  |  | 120 | 180 |  |  |  |  | (6R,13R)-5-ethyltetradecahydro-2H-6,13-methanodipyrido[1,2-a:1',2'-e][1,5]diazocin-5-ium |  |  | AM-6 |  |  | sodium silicate, NaOH, KCl, NaCl, VOSO4*5H2O | Aldrich | [18 empty] | CC[N+]12CCCCC1C[C@@H]1C[C@H]2CC2CCCCN21 |  |  | C17H31N2 | [5 empty] | 2012
2407 | 0.02850426 | 0 | 0 | 0.05877167 | 0.01351748 | 0 | 0 | 0 | 0 | 0 | 0 | 0 | 0 | 0 | 0 | 0 | 0 | 0 | 0 | 0 | 0 | 0 | 0 | 0 | 0 | 0 | 0 | 0 | 0 | 0 | 0 | 0 | 0 | 0 | 0 | 0 | 0 | 0 | 0.005877167 | 0.8815751 | 0 | 0.005877167 | 0 | 0 | 0 | 0 | 0 | 0 | 0 | 0 | 0 | 10.1016/j.micromeso.2011.05.028 | yes |  | 0.005877167 |  |  | 120 | 180 |  |  |  |  | (6R,13R)-5-methyltetradecahydro-2H-6,13-methanodipyrido[1,2-a:1',2'-e][1,5]diazocin-5-ium |  |  | AM-6 |  |  | sodium silicate, NaOH, KCl, NaCl, VOSO4*5H2O | Aldrich | [18 empty] | C[N+]12CCCCC1C[C@@H]1C[C@H]2CC2CCCCN21 |  |  | C16H29N2 | [5 empty] | 2012
2408 | 0.02833772 | 0 | 0 | 0.05842828 | 0.0134385 | 0 | 0 | 0 | 0 | 0 | 0 | 0 | 0 | 0 | 0 | 0 | 0 | 0 | 0 | 0 | 0 | 0 | 0 | 0 | 0 | 0 | 0 | 0 | 0 | 0 | 0 | 0 | 0 | 0 | 0 | 0 | 0 | 0 | 0.005842828 | 0.8764242 | 0 | 0.005842828 | 0 | 0 | 0 | 0 | 0 | 0 | 0 | 0 | 0 | 10.1016/j.micromeso.2011.05.028 | yes |  | 0.01168566 |  |  | 120 | 180 |  |  |  |  | (6R,13R)-5,12-dimethylhexadecahydro-6,13-methanodipyrido[1,2-a:1',2'-e][1,5]diazocine-5,12-diium |  |  | AM-6 |  |  | sodium silicate, NaOH, KCl, NaCl, VOSO4*5H2O | Aldrich | [18 empty] | C[N+]12CCCCC1C[C@@H]1C[C@H]2CC2CCCC[N+]21C |  |  | C17H32N2 | [5 empty] | 2012
2409 | 0.02850426 | 0 | 0 | 0.05877167 | 0.01351748 | 0 | 0 | 0 | 0 | 0 | 0 | 0 | 0 | 0 | 0 | 0 | 0 | 0 | 0 | 0 | 0 | 0 | 0 | 0 | 0 | 0 | 0 | 0 | 0 | 0 | 0 | 0 | 0 | 0 | 0 | 0 | 0 | 0 | 0.005877167 | 0.8815751 | 0 | 0.005877167 | 0 | 0 | 0 | 0 | 0 | 0 | 0 | 0 | 0 | 10.1016/j.micromeso.2011.05.028 | yes |  | 0.005877167 |  |  | 120 | 180 |  |  |  |  | (6R,13R)-5-ethyltetradecahydro-2H-6,13-methanodipyrido[1,2-a:1',2'-e][1,5]diazocin-5-ium |  |  | AM-6 |  |  | sodium silicate, NaOH, KCl, NaCl, VOSO4*5H2O | Aldrich | [18 empty] | CC[N+]12CCCCC1C[C@@H]1C[C@H]2CC2CCCCN21 |  |  | C17H31N2 | [5 empty] | 2012
2410 | 0.02833772 | 0 | 0 | 0.05842828 | 0.0134385 | 0 | 0 | 0 | 0 | 0 | 0 | 0 | 0 | 0 | 0 | 0 | 0 | 0 | 0 | 0 | 0 | 0 | 0 | 0 | 0 | 0 | 0 | 0 | 0 | 0 | 0 | 0 | 0 | 0 | 0 | 0 | 0 | 0 | 0.005842828 | 0.8764242 | 0 | 0.008764242 | 0 | 0 | 0 | 0 | 0 | 0 | 0 | 0 | 0 | 10.1016/j.micromeso.2011.05.028 | yes |  | 0.008764242 |  |  | 120 | 180 |  |  |  |  | (6R,13R)-5-methyltetradecahydro-2H-6,13-methanodipyrido[1,2-a:1',2'-e][1,5]diazocin-5-ium |  |  | AM-6 |  |  | sodium silicate, NaOH, KCl, NaCl, VOSO4*5H2O | Aldrich | [18 empty] | C[N+]12CCCCC1C[C@@H]1C[C@H]2CC2CCCCN21 |  |  | C16H29N2 | [5 empty] | 2012
2411 | 0.02836125 | 0 | 0 | 0.0584768 | 0.01344966 | 0 | 0 | 0 | 0 | 0 | 0 | 0 | 0 | 0 | 0 | 0 | 0 | 0 | 0 | 0 | 0 | 0 | 0 | 0 | 0 | 0 | 0 | 0 | 0 | 0 | 0 | 0 | 0 | 0 | 0 | 0 | 0 | 0 | 0.00584768 | 0.8771519 | 0 | 0.008771519 | 0 | 0 | 0 | 0 | 0 | 0 | 0 | 0 | 0 | 10.1016/j.micromeso.2011.05.028 | yes |  | 0.007941149 |  |  | 120 | 180 |  |  |  |  | (6R,13R)-5,12-dimethylhexadecahydro-6,13-methanodipyrido[1,2-a:1',2'-e][1,5]diazocine-5,12-diium |  |  | AM-6 |  |  | sodium silicate, NaOH, KCl, NaCl, VOSO4*5H2O | Aldrich | [18 empty] | C[N+]12CCCCC1C[C@@H]1C[C@H]2CC2CCCC[N+]21C |  |  | C17H32N2 | [5 empty] | 2012
2412 | 0.02833772 | 0 | 0 | 0.05842828 | 0.0134385 | 0 | 0 | 0 | 0 | 0 | 0 | 0 | 0 | 0 | 0 | 0 | 0 | 0 | 0 | 0 | 0 | 0 | 0 | 0 | 0 | 0 | 0 | 0 | 0 | 0 | 0 | 0 | 0 | 0 | 0 | 0 | 0 | 0 | 0.005842828 | 0.8764242 | 0 | 0.008764242 | 0 | 0 | 0 | 0 | 0 | 0 | 0 | 0 | 0 | 10.1016/j.micromeso.2011.05.028 | yes |  | 0.008764242 |  |  | 120 | 180 |  |  |  |  | (6R,13R)-5-ethyltetradecahydro-2H-6,13-methanodipyrido[1,2-a:1',2'-e][1,5]diazocin-5-ium |  |  | AM-6 |  |  | sodium silicate, NaOH, KCl, NaCl, VOSO4*5H2O | Aldrich | [18 empty] | CC[N+]12CCCCC1C[C@@H]1C[C@H]2CC2CCCCN21 |  |  | C17H31N2 | [5 empty] | 2012
2413 | 0.0281731 | 0 | 0 | 0.05808888 | 0.01336044 | 0 | 0 | 0 | 0 | 0 | 0 | 0 | 0 | 0 | 0 | 0 | 0 | 0 | 0 | 0 | 0 | 0 | 0 | 0 | 0 | 0 | 0 | 0 | 0 | 0 | 0 | 0 | 0 | 0 | 0 | 0 | 0 | 0 | 0.005808888 | 0.8713331 | 0 | 0.01161778 | 0 | 0 | 0 | 0 | 0 | 0 | 0 | 0 | 0 | 10.1016/j.micromeso.2011.05.028 | yes |  | 0.01161778 |  |  | 120 | 180 |  |  |  |  | (6R,13R)-5-methyltetradecahydro-2H-6,13-methanodipyrido[1,2-a:1',2'-e][1,5]diazocin-5-ium |  |  | AM-6 |  |  | sodium silicate, NaOH, KCl, NaCl, VOSO4*5H2O | Aldrich | [18 empty] | C[N+]12CCCCC1C[C@@H]1C[C@H]2CC2CCCCN21 |  |  | C16H29N2 | [5 empty] | 2012
2414 | 0.02827856 | 0 | 0 | 0.05830632 | 0.01341045 | 0 | 0 | 0 | 0 | 0 | 0 | 0 | 0 | 0 | 0 | 0 | 0 | 0 | 0 | 0 | 0 | 0 | 0 | 0 | 0 | 0 | 0 | 0 | 0 | 0 | 0 | 0 | 0 | 0 | 0 | 0 | 0 | 0 | 0.005830632 | 0.8745948 | 0 | 0.01166126 | 0 | 0 | 0 | 0 | 0 | 0 | 0 | 0 | 0 | 10.1016/j.micromeso.2011.05.028 | yes |  | 0.007917998 |  |  | 120 | 180 |  |  |  |  | (6R,13R)-5,12-dimethylhexadecahydro-6,13-methanodipyrido[1,2-a:1',2'-e][1,5]diazocine-5,12-diium |  |  | unknown |  |  | sodium silicate, NaOH, KCl, NaCl, VOSO4*5H2O | Aldrich | [18 empty] | C[N+]12CCCCC1C[C@@H]1C[C@H]2CC2CCCC[N+]21C |  |  | C17H32N2 | [5 empty] | 2012
2415 | 0.0281731 | 0 | 0 | 0.05808888 | 0.01336044 | 0 | 0 | 0 | 0 | 0 | 0 | 0 | 0 | 0 | 0 | 0 | 0 | 0 | 0 | 0 | 0 | 0 | 0 | 0 | 0 | 0 | 0 | 0 | 0 | 0 | 0 | 0 | 0 | 0 | 0 | 0 | 0 | 0 | 0.005808888 | 0.8713331 | 0 | 0.01161778 | 0 | 0 | 0 | 0 | 0 | 0 | 0 | 0 | 0 | 10.1016/j.micromeso.2011.05.028 | yes |  | 0.01161778 |  |  | 120 | 180 |  |  |  |  | (6R,13R)-5-ethyltetradecahydro-2H-6,13-methanodipyrido[1,2-a:1',2'-e][1,5]diazocin-5-ium |  |  | AM-6 |  |  | sodium silicate, NaOH, KCl, NaCl, VOSO4*5H2O | Aldrich | [18 empty] | CC[N+]12CCCCC1C[C@@H]1C[C@H]2CC2CCCCN21 |  |  | C17H31N2 | [5 empty] | 2012
2416 | 0.02819636 | 0 | 0 | 0.05813683 | 0.01337147 | 0 | 0 | 0 | 0 | 0 | 0 | 0 | 0 | 0 | 0 | 0 | 0 | 0 | 0 | 0 | 0 | 0 | 0 | 0 | 0 | 0 | 0 | 0 | 0 | 0 | 0 | 0 | 0 | 0 | 0 | 0 | 0 | 0 | 0.005813683 | 0.8720525 | 0 | 0.01453421 | 0 | 0 | 0 | 0 | 0 | 0 | 0 | 0 | 0 | 10.1016/j.micromeso.2011.05.028 | yes |  | 0.007894982 |  |  | 120 | 180 |  |  |  |  | (6R,13R)-5-methyltetradecahydro-2H-6,13-methanodipyrido[1,2-a:1',2'-e][1,5]diazocin-5-ium |  |  | AM-6 |  |  | sodium silicate, NaOH, KCl, NaCl, VOSO4*5H2O | Aldrich | [18 empty] | C[N+]12CCCCC1C[C@@H]1C[C@H]2CC2CCCCN21 |  |  | C16H29N2 | [5 empty] | 2012
2417 | 0.02819636 | 0 | 0 | 0.05813683 | 0.01337147 | 0 | 0 | 0 | 0 | 0 | 0 | 0 | 0 | 0 | 0 | 0 | 0 | 0 | 0 | 0 | 0 | 0 | 0 | 0 | 0 | 0 | 0 | 0 | 0 | 0 | 0 | 0 | 0 | 0 | 0 | 0 | 0 | 0 | 0.005813683 | 0.8720525 | 0 | 0.01453421 | 0 | 0 | 0 | 0 | 0 | 0 | 0 | 0 | 0 | 10.1016/j.micromeso.2011.05.028 | yes |  | 0.007894982 |  |  | 120 | 180 |  |  |  |  | (6R,13R)-5,12-dimethylhexadecahydro-6,13-methanodipyrido[1,2-a:1',2'-e][1,5]diazocine-5,12-diium |  |  | AM-6 |  |  | sodium silicate, NaOH, KCl, NaCl, VOSO4*5H2O | Aldrich | [18 empty] | C[N+]12CCCCC1C[C@@H]1C[C@H]2CC2CCCC[N+]21C |  |  | C17H32N2 | [5 empty] | 2012
2418 | 0.02819636 | 0 | 0 | 0.05813683 | 0.01337147 | 0 | 0 | 0 | 0 | 0 | 0 | 0 | 0 | 0 | 0 | 0 | 0 | 0 | 0 | 0 | 0 | 0 | 0 | 0 | 0 | 0 | 0 | 0 | 0 | 0 | 0 | 0 | 0 | 0 | 0 | 0 | 0 | 0 | 0.005813683 | 0.8720525 | 0 | 0.01453421 | 0 | 0 | 0 | 0 | 0 | 0 | 0 | 0 | 0 | 10.1016/j.micromeso.2011.05.028 | yes |  | 0.007894982 |  |  | 120 | 180 |  |  |  |  | (6R,13R)-5-ethyltetradecahydro-2H-6,13-methanodipyrido[1,2-a:1',2'-e][1,5]diazocin-5-ium |  |  | unknown |  |  | sodium silicate, NaOH, KCl, NaCl, VOSO4*5H2O | Aldrich | [18 empty] | CC[N+]12CCCCC1C[C@@H]1C[C@H]2CC2CCCCN21 |  |  | C17H31N2 | [5 empty] | 2012
2419 | 0.02867278 | 0 | 0 | 0.05911913 | 0.0135974 | 0 | 0 | 0 | 0 | 0 | 0 | 0 | 0 | 0 | 0 | 0 | 0 | 0 | 0 | 0 | 0 | 0 | 0 | 0 | 0 | 0 | 0 | 0 | 0 | 0 | 0 | 0 | 0 | 0 | 0 | 0 | 0 | 0 | 0.005911913 | 0.8867869 | 0 | 0.002955956 | 0 | 0 | 0 | 0 | 0 | 0 | 0 | 0 | 0 | 10.1016/j.micromeso.2011.05.028 | yes |  | 0.002955956 |  |  | 120 | 230 |  |  |  |  | (6R,13R)-5-methyltetradecahydro-2H-6,13-methanodipyrido[1,2-a:1',2'-e][1,5]diazocin-5-ium |  |  | AM-6 |  |  | sodium silicate, NaOH, KCl, NaCl, VOSO4*5H2O | Aldrich | [18 empty] | C[N+]12CCCCC1C[C@@H]1C[C@H]2CC2CCCCN21 |  |  | C16H29N2 | [5 empty] | 2012
2420 | 0.02858827 | 0 | 0 | 0.05894489 | 0.01355732 | 0 | 0 | 0 | 0 | 0 | 0 | 0 | 0 | 0 | 0 | 0 | 0 | 0 | 0 | 0 | 0 | 0 | 0 | 0 | 0 | 0 | 0 | 0 | 0 | 0 | 0 | 0 | 0 | 0 | 0 | 0 | 0 | 0 | 0.005894489 | 0.8841733 | 0 | 0.002947244 | 0 | 0 | 0 | 0 | 0 | 0 | 0 | 0 | 0 | 10.1016/j.micromeso.2011.05.028 | yes |  | 0.005894489 |  |  | 120 | 230 |  |  |  |  | (6R,13R)-5,12-dimethylhexadecahydro-6,13-methanodipyrido[1,2-a:1',2'-e][1,5]diazocine-5,12-diium |  |  | AM-6 |  |  | sodium silicate, NaOH, KCl, NaCl, VOSO4*5H2O | Aldrich | [18 empty] | C[N+]12CCCCC1C[C@@H]1C[C@H]2CC2CCCC[N+]21C |  |  | C17H32N2 | [5 empty] | 2012
2421 | 0.02867278 | 0 | 0 | 0.05911913 | 0.0135974 | 0 | 0 | 0 | 0 | 0 | 0 | 0 | 0 | 0 | 0 | 0 | 0 | 0 | 0 | 0 | 0 | 0 | 0 | 0 | 0 | 0 | 0 | 0 | 0 | 0 | 0 | 0 | 0 | 0 | 0 | 0 | 0 | 0 | 0.005911913 | 0.8867869 | 0 | 0.002955956 | 0 | 0 | 0 | 0 | 0 | 0 | 0 | 0 | 0 | 10.1016/j.micromeso.2011.05.028 | yes |  | 0.002955956 |  |  | 120 | 230 |  |  |  |  | (6R,13R)-5-ethyltetradecahydro-2H-6,13-methanodipyrido[1,2-a:1',2'-e][1,5]diazocin-5-ium |  |  | AM-6 |  |  | sodium silicate, NaOH, KCl, NaCl, VOSO4*5H2O | Aldrich | [18 empty] | CC[N+]12CCCCC1C[C@@H]1C[C@H]2CC2CCCCN21 |  |  | C17H31N2 | [5 empty] | 2012
2422 | 0.02850426 | 0 | 0 | 0.05877167 | 0.01351748 | 0 | 0 | 0 | 0 | 0 | 0 | 0 | 0 | 0 | 0 | 0 | 0 | 0 | 0 | 0 | 0 | 0 | 0 | 0 | 0 | 0 | 0 | 0 | 0 | 0 | 0 | 0 | 0 | 0 | 0 | 0 | 0 | 0 | 0.005877167 | 0.8815751 | 0 | 0.005877167 | 0 | 0 | 0 | 0 | 0 | 0 | 0 | 0 | 0 | 10.1016/j.micromeso.2011.05.028 | yes |  | 0.005877167 |  |  | 120 | 230 |  |  |  |  | (6R,13R)-5-methyltetradecahydro-2H-6,13-methanodipyrido[1,2-a:1',2'-e][1,5]diazocin-5-ium |  |  | AM-6 |  |  | sodium silicate, NaOH, KCl, NaCl, VOSO4*5H2O | Aldrich | [18 empty] | C[N+]12CCCCC1C[C@@H]1C[C@H]2CC2CCCCN21 |  |  | C16H29N2 | [5 empty] | 2012
2423 | 0.02833772 | 0 | 0 | 0.05842828 | 0.0134385 | 0 | 0 | 0 | 0 | 0 | 0 | 0 | 0 | 0 | 0 | 0 | 0 | 0 | 0 | 0 | 0 | 0 | 0 | 0 | 0 | 0 | 0 | 0 | 0 | 0 | 0 | 0 | 0 | 0 | 0 | 0 | 0 | 0 | 0.005842828 | 0.8764242 | 0 | 0.005842828 | 0 | 0 | 0 | 0 | 0 | 0 | 0 | 0 | 0 | 10.1016/j.micromeso.2011.05.028 | yes |  | 0.01168566 |  |  | 120 | 230 |  |  |  |  | (6R,13R)-5,12-dimethylhexadecahydro-6,13-methanodipyrido[1,2-a:1',2'-e][1,5]diazocine-5,12-diium |  |  | AM-6 |  |  | sodium silicate, NaOH, KCl, NaCl, VOSO4*5H2O | Aldrich | [18 empty] | C[N+]12CCCCC1C[C@@H]1C[C@H]2CC2CCCC[N+]21C |  |  | C17H32N2 | [5 empty] | 2012
2424 | 0.02850426 | 0 | 0 | 0.05877167 | 0.01351748 | 0 | 0 | 0 | 0 | 0 | 0 | 0 | 0 | 0 | 0 | 0 | 0 | 0 | 0 | 0 | 0 | 0 | 0 | 0 | 0 | 0 | 0 | 0 | 0 | 0 | 0 | 0 | 0 | 0 | 0 | 0 | 0 | 0 | 0.005877167 | 0.8815751 | 0 | 0.005877167 | 0 | 0 | 0 | 0 | 0 | 0 | 0 | 0 | 0 | 10.1016/j.micromeso.2011.05.028 | yes |  | 0.005877167 |  |  | 120 | 230 |  |  |  |  | (6R,13R)-5-ethyltetradecahydro-2H-6,13-methanodipyrido[1,2-a:1',2'-e][1,5]diazocin-5-ium |  |  | AM-6 |  |  | sodium silicate, NaOH, KCl, NaCl, VOSO4*5H2O | Aldrich | [18 empty] | CC[N+]12CCCCC1C[C@@H]1C[C@H]2CC2CCCCN21 |  |  | C17H31N2 | [5 empty] | 2012
2425 | 0.02833772 | 0 | 0 | 0.05842828 | 0.0134385 | 0 | 0 | 0 | 0 | 0 | 0 | 0 | 0 | 0 | 0 | 0 | 0 | 0 | 0 | 0 | 0 | 0 | 0 | 0 | 0 | 0 | 0 | 0 | 0 | 0 | 0 | 0 | 0 | 0 | 0 | 0 | 0 | 0 | 0.005842828 | 0.8764242 | 0 | 0.008764242 | 0 | 0 | 0 | 0 | 0 | 0 | 0 | 0 | 0 | 10.1016/j.micromeso.2011.05.028 | yes |  | 0.008764242 |  |  | 120 | 230 |  |  |  |  | (6R,13R)-5-methyltetradecahydro-2H-6,13-methanodipyrido[1,2-a:1',2'-e][1,5]diazocin-5-ium |  |  | AM-6 |  |  | sodium silicate, NaOH, KCl, NaCl, VOSO4*5H2O | Aldrich | [18 empty] | C[N+]12CCCCC1C[C@@H]1C[C@H]2CC2CCCCN21 |  |  | C16H29N2 | [5 empty] | 2012
2426 | 0.02836125 | 0 | 0 | 0.0584768 | 0.01344966 | 0 | 0 | 0 | 0 | 0 | 0 | 0 | 0 | 0 | 0 | 0 | 0 | 0 | 0 | 0 | 0 | 0 | 0 | 0 | 0 | 0 | 0 | 0 | 0 | 0 | 0 | 0 | 0 | 0 | 0 | 0 | 0 | 0 | 0.00584768 | 0.8771519 | 0 | 0.008771519 | 0 | 0 | 0 | 0 | 0 | 0 | 0 | 0 | 0 | 10.1016/j.micromeso.2011.05.028 | yes |  | 0.007941149 |  |  | 120 | 230 |  |  |  |  | (6R,13R)-5,12-dimethylhexadecahydro-6,13-methanodipyrido[1,2-a:1',2'-e][1,5]diazocine-5,12-diium |  |  | AM-6 |  |  | sodium silicate, NaOH, KCl, NaCl, VOSO4*5H2O | Aldrich | [18 empty] | C[N+]12CCCCC1C[C@@H]1C[C@H]2CC2CCCC[N+]21C |  |  | C17H32N2 | [5 empty] | 2012
2427 | 0.02833772 | 0 | 0 | 0.05842828 | 0.0134385 | 0 | 0 | 0 | 0 | 0 | 0 | 0 | 0 | 0 | 0 | 0 | 0 | 0 | 0 | 0 | 0 | 0 | 0 | 0 | 0 | 0 | 0 | 0 | 0 | 0 | 0 | 0 | 0 | 0 | 0 | 0 | 0 | 0 | 0.005842828 | 0.8764242 | 0 | 0.008764242 | 0 | 0 | 0 | 0 | 0 | 0 | 0 | 0 | 0 | 10.1016/j.micromeso.2011.05.028 | yes |  | 0.008764242 |  |  | 120 | 230 |  |  |  |  | (6R,13R)-5-ethyltetradecahydro-2H-6,13-methanodipyrido[1,2-a:1',2'-e][1,5]diazocin-5-ium |  |  | AM-6 |  |  | sodium silicate, NaOH, KCl, NaCl, VOSO4*5H2O | Aldrich | [18 empty] | CC[N+]12CCCCC1C[C@@H]1C[C@H]2CC2CCCCN21 |  |  | C17H31N2 | [5 empty] | 2012
2428 | 0.0281731 | 0 | 0 | 0.05808888 | 0.01336044 | 0 | 0 | 0 | 0 | 0 | 0 | 0 | 0 | 0 | 0 | 0 | 0 | 0 | 0 | 0 | 0 | 0 | 0 | 0 | 0 | 0 | 0 | 0 | 0 | 0 | 0 | 0 | 0 | 0 | 0 | 0 | 0 | 0 | 0.005808888 | 0.8713331 | 0 | 0.01161778 | 0 | 0 | 0 | 0 | 0 | 0 | 0 | 0 | 0 | 10.1016/j.micromeso.2011.05.028 | yes |  | 0.01161778 |  |  | 120 | 230 |  |  |  |  | (6R,13R)-5-methyltetradecahydro-2H-6,13-methanodipyrido[1,2-a:1',2'-e][1,5]diazocin-5-ium |  |  | AM-6 |  |  | sodium silicate, NaOH, KCl, NaCl, VOSO4*5H2O | Aldrich | [18 empty] | C[N+]12CCCCC1C[C@@H]1C[C@H]2CC2CCCCN21 |  |  | C16H29N2 | [5 empty] | 2012
2429 | 0.02827856 | 0 | 0 | 0.05830632 | 0.01341045 | 0 | 0 | 0 | 0 | 0 | 0 | 0 | 0 | 0 | 0 | 0 | 0 | 0 | 0 | 0 | 0 | 0 | 0 | 0 | 0 | 0 | 0 | 0 | 0 | 0 | 0 | 0 | 0 | 0 | 0 | 0 | 0 | 0 | 0.005830632 | 0.8745948 | 0 | 0.01166126 | 0 | 0 | 0 | 0 | 0 | 0 | 0 | 0 | 0 | 10.1016/j.micromeso.2011.05.028 | yes |  | 0.007917998 |  |  | 120 | 230 |  |  |  |  | (6R,13R)-5,12-dimethylhexadecahydro-6,13-methanodipyrido[1,2-a:1',2'-e][1,5]diazocine-5,12-diium |  |  | unknown |  |  | sodium silicate, NaOH, KCl, NaCl, VOSO4*5H2O | Aldrich | [18 empty] | C[N+]12CCCCC1C[C@@H]1C[C@H]2CC2CCCC[N+]21C |  |  | C17H32N2 | [5 empty] | 2012
2430 | 0.0281731 | 0 | 0 | 0.05808888 | 0.01336044 | 0 | 0 | 0 | 0 | 0 | 0 | 0 | 0 | 0 | 0 | 0 | 0 | 0 | 0 | 0 | 0 | 0 | 0 | 0 | 0 | 0 | 0 | 0 | 0 | 0 | 0 | 0 | 0 | 0 | 0 | 0 | 0 | 0 | 0.005808888 | 0.8713331 | 0 | 0.01161778 | 0 | 0 | 0 | 0 | 0 | 0 | 0 | 0 | 0 | 10.1016/j.micromeso.2011.05.028 | yes |  | 0.01161778 |  |  | 120 | 230 |  |  |  |  | (6R,13R)-5-ethyltetradecahydro-2H-6,13-methanodipyrido[1,2-a:1',2'-e][1,5]diazocin-5-ium |  |  | AM-6 |  |  | sodium silicate, NaOH, KCl, NaCl, VOSO4*5H2O | Aldrich | [18 empty] | CC[N+]12CCCCC1C[C@@H]1C[C@H]2CC2CCCCN21 |  |  | C17H31N2 | [5 empty] | 2012
2431 | 0.02819636 | 0 | 0 | 0.05813683 | 0.01337147 | 0 | 0 | 0 | 0 | 0 | 0 | 0 | 0 | 0 | 0 | 0 | 0 | 0 | 0 | 0 | 0 | 0 | 0 | 0 | 0 | 0 | 0 | 0 | 0 | 0 | 0 | 0 | 0 | 0 | 0 | 0 | 0 | 0 | 0.005813683 | 0.8720525 | 0 | 0.01453421 | 0 | 0 | 0 | 0 | 0 | 0 | 0 | 0 | 0 | 10.1016/j.micromeso.2011.05.028 | yes |  | 0.007894982 |  |  | 120 | 230 |  |  |  |  | (6R,13R)-5-methyltetradecahydro-2H-6,13-methanodipyrido[1,2-a:1',2'-e][1,5]diazocin-5-ium |  |  | AM-6 |  |  | sodium silicate, NaOH, KCl, NaCl, VOSO4*5H2O | Aldrich | [18 empty] | C[N+]12CCCCC1C[C@@H]1C[C@H]2CC2CCCCN21 |  |  | C16H29N2 | [5 empty] | 2012
2432 | 0.02819636 | 0 | 0 | 0.05813683 | 0.01337147 | 0 | 0 | 0 | 0 | 0 | 0 | 0 | 0 | 0 | 0 | 0 | 0 | 0 | 0 | 0 | 0 | 0 | 0 | 0 | 0 | 0 | 0 | 0 | 0 | 0 | 0 | 0 | 0 | 0 | 0 | 0 | 0 | 0 | 0.005813683 | 0.8720525 | 0 | 0.01453421 | 0 | 0 | 0 | 0 | 0 | 0 | 0 | 0 | 0 | 10.1016/j.micromeso.2011.05.028 | yes |  | 0.007894982 |  |  | 120 | 230 |  |  |  |  | (6R,13R)-5,12-dimethylhexadecahydro-6,13-methanodipyrido[1,2-a:1',2'-e][1,5]diazocine-5,12-diium |  |  | AM-6 |  |  | sodium silicate, NaOH, KCl, NaCl, VOSO4*5H2O | Aldrich | [18 empty] | C[N+]12CCCCC1C[C@@H]1C[C@H]2CC2CCCC[N+]21C |  |  | C17H32N2 | [5 empty] | 2012
2433 | 0.02819636 | 0 | 0 | 0.05813683 | 0.01337147 | 0 | 0 | 0 | 0 | 0 | 0 | 0 | 0 | 0 | 0 | 0 | 0 | 0 | 0 | 0 | 0 | 0 | 0 | 0 | 0 | 0 | 0 | 0 | 0 | 0 | 0 | 0 | 0 | 0 | 0 | 0 | 0 | 0 | 0.005813683 | 0.8720525 | 0 | 0.01453421 | 0 | 0 | 0 | 0 | 0 | 0 | 0 | 0 | 0 | 10.1016/j.micromeso.2011.05.028 | yes |  | 0.007894982 |  |  | 120 | 230 |  |  |  |  | (6R,13R)-5-ethyltetradecahydro-2H-6,13-methanodipyrido[1,2-a:1',2'-e][1,5]diazocin-5-ium |  |  | unknown |  |  | sodium silicate, NaOH, KCl, NaCl, VOSO4*5H2O | Aldrich | [18 empty] | CC[N+]12CCCCC1C[C@@H]1C[C@H]2CC2CCCCN21 |  |  | C17H31N2 | [5 empty] | 2012
2434
2435 | 0.002583575 | 0.003914507 | 0.003914507 | 0 | 0 | 0 | 0 | 0 | 0 | 0 | 0 | 0.005676035 | 0 | 0 | 0 | 0 | 0 | 0 | 0 | 0 | 0 | 0 | 0 | 0 | 0 | 0 | 0 | 0 | 0 | 0 | 0 | 0 | 0 | 0 | 0 | 0 | 0 | 0 | 0 | 0.9786268 | 0 | 0.005284585 | 0 | 0 | 0 | 0 | 0 | 0 | 0 | 0 | 0 | 10.1016/j.micromeso.2011.08.003 | yes | 0 | 0 | 0 | 0 | 30 | 160 |  |  | 0 | 0 | diethylamine |  |  | SAPO-47 |  |  | aluminum tri-isopropoxide, fumed silica, orthophosphoric acid | Aldrich, Aldrich, Aldrich | 0 | 0 | 0 | 0 | 0 | 0 | 0 | 0 |  | Synthesis of large single crystals of SAPO-47 in the presence of diethylamine using two-step temperature process | ['ray diffraction measurement shows', 'unit cell volume', 'space group r3'] | ['six pyramid column crystals', 'crystal size increases significantly', 'increasing hf content z'] | ['N-ethylethanamine', 'DIETHYLAMINE', '109-89-7', 'D0806_SIAL', 'NCGC00090709-01', '386456_ALDRICH', 'ST5214507', '31730_FLUKA', 'N-ethylethanamine', 'InChI=1/C4H11N/c1-3-5-4-2/h5H,3-4H2,1-2H', 'AI3-24215', 'CCRIS 4792', 'DIETHYLAMINE', 'Diaethylamin [German]', '471216_SIAL', 'Diethylamine [UN1154] [Flammable liquid]', 'Dietilamina [Italian]', 'Dwuetyloamina [Polish]', 'EINECS 203-716-3', 'Ethanamine, N-ethyl-', 'HSDB 524', 'N,N-Diethylamine', 'UN1154'] |  |  | N-ethylethanamine |  |  | CCNCC |  |  | C4H11N |  |  | CHA |  |  | 2012
2436
2437 | 0.06784261 | 0 | 0 | 0.006784261 | 0 | 0 | 0 | 0 | 0 | 0 | 0 | 0 | 0 | 0 | 0 | 0 | 0 | 0 | 0 | 0 | 0 | 0 | 0 | 0 | 0 | 0 | 0 | 0 | 0 | 0 | 0 | 0 | 0 | 0 | 0 | 0 | 0 | 0 | 0 | 0.9131615 | 0 | 0.01221167 | 0 | 0 | 0 | 0 | 0 | 0 | 0 | 0 | 0 | 10.1016/j.micromeso.2011.09.021 | yes | 0 | 0 | 0 | 0 | 168 | 90 |  |  | 0 | 0 | N,N-Diethyl-3,5-dimethylpiperidinium |  |  | MEL |  |  | Ludox HS-30, NaOH, NH4F |  | 0 | 0 | 0 | 0 | 0 | 0 | 0 | 0 |  | Simple, efficient syntheses of zeolite ZSM-11 (MEL) at temperatures below 100°C using very dense gels | ['structure directing power', 'minimal water contents', 'low temperature reactions'] | ['lined stainless steel autoclaves', 'extended periods became important', '25 ml glass ampoules'] | ['1,1-diethyl-3,5-dimethylpiperidin-1-ium', '1,1-diethyl-3,5-dimethyl-piperidin-1-ium'] |  |  | 1,1-diethyl-3,5-dimethylpiperidin-1-ium |  |  | CC[N+]1(CC)CC(C)CC(C)C1 |  |  | C11H24N |  |  | MEL |  |  | 2012
2438 | 0.06391818 | 0 | 0 | 0.01086609 | 0 | 0 | 0 | 0 | 0 | 0 | 0 | 0 | 0 | 0 | 0 | 0 | 0 | 0 | 0 | 0 | 0 | 0 | 0 | 0 | 0 | 0 | 0 | 0 | 0 | 0 | 0 | 0 | 0 | 0 | 0 | 0 | 0 | 0 | 0 | 0.9204219 | 0 | 0.004793864 | 0 | 0 | 0 | 0 | 0 | 0 | 0 | 0 | 0 | 10.1016/j.micromeso.2011.09.021 | yes |  | 0 |  |  | 960 | 90 |  |  |  |  | N,N-Diethyl-3,5-dimethylpiperidinium |  |  | MEL |  |  | Ludox HS-30, NaOH, NH4F | [13 empty] | ['1,1-diethyl-3,5-dimethylpiperidin-1-ium', '1,1-diethyl-3,5-dimethyl-piperidin-1-ium'] |  |  | 1,1-diethyl-3,5-dimethylpiperidin-1-ium |  |  | CC[N+]1(CC)CC(C)CC(C)C1 |  |  | C11H24N |  |  | MEL |  |  | 2012
2439 | 0.05649718 | 0 | 0 | 0.006779661 | 0 | 0 | 0 | 0 | 0 | 0 | 0 | 0 | 0 | 0 | 0 | 0 | 0 | 0 | 0 | 0 | 0 | 0 | 0 | 0 | 0 | 0 | 0 | 0 | 0 | 0 | 0 | 0 | 0 | 0 | 0 | 0 | 0 | 0 | 0 | 0.9322034 | 0 | 0.004519774 | 0 | 0 | 0 | 0 | 0 | 0 | 0 | 0 | 0 | 10.1016/j.micromeso.2011.09.021 | yes |  | 0 |  |  | 288 | 90 |  |  |  |  | N,N-Diethyl-3,5-dimethylpiperidinium |  |  | MEL |  |  | Ludox HS-30, NaOH, NH4F | [13 empty] | ['1,1-diethyl-3,5-dimethylpiperidin-1-ium', '1,1-diethyl-3,5-dimethyl-piperidin-1-ium'] |  |  | 1,1-diethyl-3,5-dimethylpiperidin-1-ium |  |  | CC[N+]1(CC)CC(C)CC(C)C1 |  |  | C11H24N |  |  | MEL |  |  | 2012
2440 | 0.09082652 | 0 | 0 | 0.01089918 | 0 | 0 | 0 | 0 | 0 | 0 | 0 | 0 | 0 | 0 | 0 | 0 | 0 | 0 | 0 | 0 | 0 | 0 | 0 | 0 | 0 | 0 | 0 | 0 | 0 | 0 | 0 | 0 | 0 | 0 | 0 | 0 | 0 | 0 | 0 | 0.8910082 | 0 | 0.007266122 | 0 | 0 | 0 | 0 | 0 | 0 | 0 | 0 | 0 | 10.1016/j.micromeso.2011.09.021 | yes |  | 0 |  |  | 504 | 90 |  |  |  |  | N,N-Diethyl-3,5-dimethylpiperidinium |  |  | MEL |  |  | Ludox HS-30, NaOH, NH4F | [13 empty] | ['1,1-diethyl-3,5-dimethylpiperidin-1-ium', '1,1-diethyl-3,5-dimethyl-piperidin-1-ium'] |  |  | 1,1-diethyl-3,5-dimethylpiperidin-1-ium |  |  | CC[N+]1(CC)CC(C)CC(C)C1 |  |  | C11H24N |  |  | MEL |  |  | 2012
2441 | 0.07347539 | 0 | 0 | 0 | 0 | 0 | 0 | 0 | 0 | 0 | 0 | 0.1785452 | 0 | 0 | 0 | 0 | 0 | 0 | 0 | 0 | 0 | 0 | 0 | 0 | 0 | 0 | 0 | 0 | 0 | 0 | 0 | 0 | 0 | 0 | 0 | 0 | 0 | 0 | 0 | 0.7421014 | 0 | 0.005878031 | 0 | 0 | 0 | 0 | 0 | 0 | 0 | 0 | 0 | 10.1016/j.micromeso.2011.09.021 | yes |  | 0 |  |  | 288 | 150 |  |  |  |  | N,N-Diethyl-3,5-dimethylpiperidinium |  |  | MEL |  |  | Ludox HS-30, NaOH, NH4F | [13 empty] | ['1,1-diethyl-3,5-dimethylpiperidin-1-ium', '1,1-diethyl-3,5-dimethyl-piperidin-1-ium'] |  |  | 1,1-diethyl-3,5-dimethylpiperidin-1-ium |  |  | CC[N+]1(CC)CC(C)CC(C)C1 |  |  | C11H24N |  |  | MEL |  |  | 2012
2442 | 0.06675567 | 0 | 0 | 0 | 0 | 0 | 0 | 0 | 0 | 0 | 0 | 0 | 0 | 0 | 0 | 0 | 0 | 0 | 0 | 0 | 0 | 0 | 0 | 0 | 0 | 0 | 0 | 0 | 0 | 0 | 0 | 0 | 0 | 0 | 0 | 0 | 0 | 0 | 0 | 0.9279039 | 0 | 0.005340454 | 0 | 0 | 0 | 0 | 0 | 0 | 0 | 0 | 0 | 10.1016/j.micromeso.2011.09.021 | yes |  | 0 |  |  | 2160 | 90 |  |  |  |  | 2,2-diethoxyethyltrimethylammonium |  |  | MEL |  |  | Ludox HS-30, NaOH, NH4F | [13 empty] | ['2,2-diethoxyethyl-trimethylazanium', '2,2-diethoxyethyl-trimethyl-ammonium', '2,2-diethoxyethyl-trimethylammonium', '2,2-diethoxyethyl-trimethyl-azanium'] |  |  | 2,2-diethoxyethyl-trimethylazanium |  |  | CCOC(C[N+](C)(C)C)OCC |  |  | C9H22NO2 |  |  | MEL |  |  | 2012
2443
2444 | 0 | 0.03565217 | 0.04347826 | 0 | 0 | 0 | 0 | 0 | 0 | 0 | 0 | 0 | 0 | 0 | 0 | 0 | 0 | 0 | 0 | 0 | 0 | 0 | 0 | 0.007826087 | 0 | 0 | 0 | 0 | 0 | 0 | 0 | 0 | 0 | 0 | 0 | 0 | 0 | 0 | 0 | 0.8695652 | 0 | 0.04347826 | 0 | 0 | 0 | 0 | 0 | 0 | 0 | 0 | 0 | 10.1016/j.micromeso.2011.11.030 | yes | 0 | 0 | 0 | 0 | 0 |  |  |  | 0 | 0 | (S)-(-)-N-benzylpyrrolidine-2-methanol |  |  | STA-1 |  |  | Pural SB-1, phosphoric acid, Zn(CH3COO)2 | Sasol, Riedel, Aldrich | 0 | 0 | 0 | 0 | 0 | 0 | 0 | 0 |  | Enabling the use of the large-pore three-dimensional microporous zinc aluminophosphate STA-1 for catalysis | ['xylene isomerization test reaction', 'sao structure upon calcination', 'reported experimental procedure avoids'] | ['9 wt .%) feed', '100 mesh chromosorb w', 'reference usy zeolite samples'] | ['[(2S)-1-(phenylmethyl)pyrrolidin-2-yl]methanol', '[(2S)-1-(phenylmethyl)-2-pyrrolidinyl]methanol', '[(2S)-1-(benzyl)pyrrolidin-2-yl]methanol', 'N-Benzyl-L-prolinol', '302112_ALDRICH', '(S)-(&#8722;)-1-Benzylpyrrolidine-2-methanol', '13839_FLUKA'] |  |  | [(2S)-1-(phenylmethyl)pyrrolidin-2-yl]methanol |  |  | OC[C@@H]1CCCN1Cc1ccccc1 |  |  | C12H17NO |  |  | SAF |  |  | 2012
2445
2446 | 0 | 0 | 0 | 0 | 0 | 0 | 0 | 0 | 0 | 0 | 0 | 0 | 0 | 0 | 0 | 0 | 0 | 0 | 0 | 0 | 0 | 0 | 0 | 0 | 0 | 0 | 0 | 0 | 0 | 0 | 0 | 0 | 0 | 0 | 0 | 0 | 0 | 0 | 0 | 1 | 0 | 0 | 0 | 0 | 0 | 0 | 0 | 0 | 0 | 0 | 0 | 10.1016/j.micromeso.2012.02.013 | no | 0 | 0 | 0 | 0 | 0 | 0 |  |  | 0 | 0 | quinuclidine |  |  | levyne |  |  |  |  | 0 | 0 | 0 | 0 | 0 | 0 | 0 | 0 |  | Template burning effects on stability and boron coordination in boron levyne studied by in situ time resolved synchrotron powder diffraction | ['real time providing information', 'structural deformation mechanism observed', 'final thermal stability limit'] | ['netzch sta 409 luxx', 'millini et al ..', 'water molecules embedded inside'] | ['1-azabicyclo[2.2.2]octane', 'QUINUCLIDINE', '100-76-5', '22709_FLUKA', '197602_ALDRICH', '1,4-Ethanopiperidine', '1,4-Ethylenepiperidine', '1-Azabicyclo(2.2.2)octane', 'EINECS 202-887-1', 'QUINUCLIDINE', 'PDSP1_000405', '1-azabicyclo[2.2.2]octane', 'InChI=1/C7H13N/c1-4-8-5-2-7(1)3-6-8/h7H,1-6H', 'EINECS 254-682-1', 'PDSP2_000403'] |  |  | 1-azabicyclo[2.2.2]octane |  |  | C1CN2CCC1CC2 |  |  | C7H13N |  |  | LEV |  |  | 2013
2447
2448 | 0.03943452 | 0.003720238 | 0 | 0 | 0.01469494 | 0 | 0 | 0 | 0 | 0 | 0 | 0 | 0 | 0 | 0 | 0 | 0 | 0 | 0 | 0 | 0 | 0 | 0 | 0 | 0 | 0 | 0 | 0 | 0 | 0 | 0 | 0 | 0 | 0 | 0 | 0 | 0 | 0 | 0 | 0.9274554 | 0 | 0 | 0 | 0 | 0 | 0 | 0 | 0 | 0 | 0 | 0 | 10.1016/j.micromeso.2012.04.022 | yes | 0 | 0.01469494 | 0.4999999998 |  | 96 | 150 |  | SUZ-4 | [5 empty] | orthoclase |  |  | KOH, Al foil, ludox | Sinopharm, Tianjin, Qingdao |  |  | 100 | [6 empty] | The first study on the synthesis of uniform SUZ-4 zeolite nanofiber | ['12 x 1500 nm', 'seed slurry containing plenty', 'primarily containing stable suz'] | ['qingdao haiyang chemical co', 'let h2 gas evolved', 'remove organic template existing'] | [15 empty] | 2012
2449 | 0.03943452 | 0.003720238 | 0 | 0 | 0.01469494 | 0 | 0 | 0 | 0 | 0 | 0 | 0 | 0 | 0 | 0 | 0 | 0 | 0 | 0 | 0 | 0 | 0 | 0 | 0 | 0 | 0 | 0 | 0 | 0 | 0 | 0 | 0 | 0 | 0 | 0 | 0 | 0 | 0 | 0 | 0.9274554 | 0 | 0 | 0 | 0 | 0 | 0 | 0 | 0 | 0 | 0 | 0 | 10.1016/j.micromeso.2012.04.022 | yes | 0.04 | 0.01469494 | 0.4999999998 |  | 96 | 150 |  | SUZ-4 | [5 empty] | orthoclase | SUZ-4 |  | KOH, Al foil, ludox | Sinopharm, Tianjin, Qingdao |  |  | 35 | [22 empty] | SZR |  | 2012
2450 | 0.03943452 | 0.003720238 | 0 | 0 | 0.01469494 | 0 | 0 | 0 | 0 | 0 | 0 | 0 | 0 | 0 | 0 | 0 | 0 | 0 | 0 | 0 | 0 | 0 | 0 | 0 | 0 | 0 | 0 | 0 | 0 | 0 | 0 | 0 | 0 | 0 | 0 | 0 | 0 | 0 | 0 | 0.9274554 | 0 | 0 | 0 | 0 | 0 | 0 | 0 | 0 | 0 | 0 | 0 | 10.1016/j.micromeso.2012.04.022 | yes | 0.08 | 0.01469494 | 0.4999999998 |  | 18 | 150 |  | SUZ-4 | [5 empty] | SUZ-4 |  |  | KOH, Al foil, ludox | Sinopharm, Tianjin, Qingdao |  |  | 41 | [21 empty] | SZR |  |  | 2012
2451 | 0.03943452 | 0.003720238 | 0 | 0 | 0.01469494 | 0 | 0 | 0 | 0 | 0 | 0 | 0 | 0 | 0 | 0 | 0 | 0 | 0 | 0 | 0 | 0 | 0 | 0 | 0 | 0 | 0 | 0 | 0 | 0 | 0 | 0 | 0 | 0 | 0 | 0 | 0 | 0 | 0 | 0 | 0.9274554 | 0 | 0 | 0 | 0 | 0 | 0 | 0 | 0 | 0 | 0 | 0 | 10.1016/j.micromeso.2012.04.022 | yes | 0.08 | 0.01469494 | 0.4999999998 |  | 48 | 150 |  | SUZ-4 | [5 empty] | orthoclase | SUZ-4 |  | KOH, Al foil, ludox | Sinopharm, Tianjin, Qingdao | [25 empty] | SZR |  | 2012
2452 | 0.03943452 | 0.003720238 | 0 | 0 | 0.01469494 | 0 | 0 | 0 | 0 | 0 | 0 | 0 | 0 | 0 | 0 | 0 | 0 | 0 | 0 | 0 | 0 | 0 | 0 | 0 | 0 | 0 | 0 | 0 | 0 | 0 | 0 | 0 | 0 | 0 | 0 | 0 | 0 | 0 | 0 | 0.9274554 | 0 | 0 | 0 | 0 | 0 | 0 | 0 | 0 | 0 | 0 | 0 | 10.1016/j.micromeso.2012.04.022 | yes | 0.08 | 0.01469494 | 0.4999999998 |  | 96 | 150 |  | SUZ-4 | [5 empty] | orthoclase | SUZ-4 |  | KOH, Al foil, ludox | Sinopharm, Tianjin, Qingdao |  |  | 30 | [22 empty] | SZR |  | 2012
2453 | 0.03943452 | 0.003720238 | 0 | 0 | 0.01469494 | 0 | 0 | 0 | 0 | 0 | 0 | 0 | 0 | 0 | 0 | 0 | 0 | 0 | 0 | 0 | 0 | 0 | 0 | 0 | 0 | 0 | 0 | 0 | 0 | 0 | 0 | 0 | 0 | 0 | 0 | 0 | 0 | 0 | 0 | 0.9274554 | 0 | 0 | 0 | 0 | 0 | 0 | 0 | 0 | 0 | 0 | 0 | 10.1016/j.micromeso.2012.04.022 | yes | 0.34 | 0.01469494 | 0.4999999998 |  | 48 | 150 |  | SUZ-4 | [5 empty] | SUZ-4 |  |  | KOH, Al foil, ludox | Sinopharm, Tianjin, Qingdao |  |  | 100 | [21 empty] | SZR |  |  | 2012
2454 | 0.03943452 | 0.003720238 | 0 | 0 | 0.01469494 | 0 | 0 | 0 | 0 | 0 | 0 | 0 | 0 | 0 | 0 | 0 | 0 | 0 | 0 | 0 | 0 | 0 | 0 | 0 | 0 | 0 | 0 | 0 | 0 | 0 | 0 | 0 | 0 | 0 | 0 | 0 | 0 | 0 | 0 | 0.9274554 | 0 | 0 | 0 | 0 | 0 | 0 | 0 | 0 | 0 | 0 | 0 | 10.1016/j.micromeso.2012.04.022 | yes | 0.17 | 0.01469494 | 0.4999999998 | 0 | 96 | 150 |  | SUZ-4 | 0 | 0 |  |  |  | orthoclase | SUZ-4 |  | KOH, Al foil, ludox | Sinopharm, Tianjin, Qingdao | 0 | 0 | 30 | 0 | 0 | 0 | 0 | 0 | [17 empty] | SZR |  | 2012
2455
2456 | 0 | 0 | 0 | 0 | 0 | 0 | 0 | 0 | 0 | 0 | 0 | 0 | 0 | 0 | 0 | 0 | 0 | 0 | 0 | 0 | 0 | 0 | 0 | 0 | 0 | 0 | 0 | 0 | 0 | 0 | 0 | 0 | 0 | 0 | 0 | 0 | 0 | 0 | 0 | 1 | 0 | 0 | 0 | 0 | 0 | 0 | 0 | 0 | 0 | 0 | 0 | 10.1016/j.micromeso.2012.05.031 | no | 0 | 0 | 0 | 0 | 0 |  |  |  | 0 | 0 | dipropylamine | 1,9-diaminononane |  | SBE |  |  | aluminum isopropoxide, o-phosphoric acid, ethylene glycol, cobalt carbonate hydrate | Sigma Aldrich | 0 | 0 | 0 | 0 | 0 | 0 | 0 | 0 |  | Modification of a cobalt–aluminophosphate (Co/Al∼1) with a multidimensional pore system via coupled partial detemplation and solid state ion exchange with alkali metals for the adsorption of light gases | ['rich sbe type aluminophosphate', 'high temperature conditions due', 'high partial pressure ranges'] | ['forced convection oven overnight', 'based degassing unit equipped', 'rich sbe intense blue'] | ['N-propylpropan-1-amine', 'DIPROPYLAMINE', '142-84-7', 'DIPROPYL-AMINE', '1-Propanamine, N-propyl-', 'AI3-24037', 'BRN 0505974', 'CCRIS 4805', 'DIPROPYLAMINE', 'Di-n-propylamine', 'Dipropylamine [UN2383] [Flammable liquid]', 'EINECS 205-565-9', 'HSDB 2644', 'N-Propyl-1-propanamine', 'RCRA waste no. U110', 'RCRA waste number U110', 'UN2383', 'n-Dipropylamine', 'D214752_ALDRICH', '240087_ALDRICH', 'N-propylpropan-1-amine', 'InChI=1/C6H15N/c1-3-5-7-6-4-2/h7H,3-6H2,1-2H'] | ['nonane-1,9-diamine', '9-aminononylamine', '1,9-Diaminonane', '1,9-Diaminononane', '33190_FLUKA', '1,9-Nonanediamine', 'EINECS 211-470-3', 'Nonamethylenediamine', '187127_ALDRICH'] |  | N-propylpropan-1-amine | nonane-1,9-diamine |  | CCCNCCC | NCCCCCCCCCN |  | C6H15N | C9H22N2 |  | SBE |  |  | 2012
2457
2458 | 0.02367798 | 0.001183899 | 0 | 0.008681926 | 0 | 0 | 0 | 0 | 0 | 0 | 0 | 0 | 0 | 0 | 0 | 0 | 0 | 0 | 0 | 0 | 0 | 0 | 0 | 0 | 0 | 0 | 0 | 0 | 0 | 0 | 0 | 0 | 0 | 0 | 0 | 0 | 0 | 0 | 0 | 0.9471192 | 0 | 0.003551697 | 0 | 0 | 0 | 0 | 0 | 0 | 0 | 0 | 0 | 10.1016/j.micromeso.2012.06.032 | yes | 0 | 0.01578532 |  | 0 | 288 | 170 |  |  | 100 | 0 | 1,5-bis(methylpyrrolidinium)pentane |  |  | IM-5 |  |  | NaOH, AlCl3*6H2O, fumed silica |  | 0 | 0 | 0 | 0 | 0 | 0 | 0 | 0 |  | A facile method for the fabrication of IM-5 hollow zeolite sphere in emulsion system | ['ctab improved emulsion system', '5 hollow zeolite spheres', 'study may provide'] | ['mixing cetyltrimethyl ammonium bromide', 'following crystallization parameters', 'final molar composition'] | ['1-methyl-1-[5-(1-methylpyrrolidin-1-ium-1-yl)pentyl]pyrrolidin-1-ium', '1-methyl-1-[5-(1-methyl-1-pyrrolidin-1-iumyl)pentyl]pyrrolidin-1-ium', '144-44-5', 'Pentolinium', 'Pentolonium', 'Pentolonum', "Pyrrolidinium, 1,1'-(1,5-pentanediyl)bis(1-methyl-", '1-methyl-1-[5-(1-methylpyrrolidin-1-ium-1-yl)pentyl]pyrrolidin-1-ium', 'ZINC02041380'] |  |  | 1-methyl-1-[5-(1-methylpyrrolidin-1-ium-1-yl)pentyl]pyrrolidin-1-ium |  |  | C[N+]1(CCCCC[N+]2(C)CCCC2)CCCC1 |  |  | C15H32N2 |  |  | IMF |  |  | 2012
2459 | 0.0226706 | 0.00113353 | 0 | 0.01654954 | 0 | 0 | 0 | 0 | 0 | 0 | 0 | 0 | 0 | 0 | 0 | 0 | 0 | 0 | 0 | 0 | 0 | 0 | 0 | 0 | 0 | 0 | 0 | 0 | 0 | 0 | 0 | 0 | 0 | 0 | 0 | 0 | 0 | 0 | 0 | 0.9068238 | 0 | 0.003400589 | 0.0226706 | 0 | 0 | 0 | 0 | 0 | 0 | 0 | 0 | 10.1016/j.micromeso.2012.06.032 | yes |  | 0.0267513 | 4 |  | 288 | 170 |  |  | 100 |  | 1,5-bis(methylpyrrolidinium)pentane | cetyltrimethylammonium |  | IM-5 |  |  | NaOH, AlCl3*6H2O, fumed silica | [13 empty] | ['1-methyl-1-[5-(1-methylpyrrolidin-1-ium-1-yl)pentyl]pyrrolidin-1-ium', '1-methyl-1-[5-(1-methyl-1-pyrrolidin-1-iumyl)pentyl]pyrrolidin-1-ium', '144-44-5', 'Pentolinium', 'Pentolonium', 'Pentolonum', "Pyrrolidinium, 1,1'-(1,5-pentanediyl)bis(1-methyl-", '1-methyl-1-[5-(1-methylpyrrolidin-1-ium-1-yl)pentyl]pyrrolidin-1-ium', 'ZINC02041380'] | ['hexadecyl-trimethylazanium', 'hexadecyl-trimethyl-ammonium', 'hexadecyl-trimethylammonium', 'cetyl-trimethyl-ammonium', 'hexadecyl-trimethyl-azanium', 'Cetrimonum', 'Cetyltrimethylammonium', 'Cetyltrimethylammonium cation', 'Cetyltrimethylammonium ion', 'HEXADECYLTRIMETHYLAMMONIUM', 'Hexadecyltrimethylammonium ion', 'N,N,N-Trimethyl-1-hexadecanaminium', 'Trimethylhexadecylammonium', 'KBio2_001912', 'KBio2_004480', 'KBio2_007048', 'KBio1_000209', 'Spectrum2_000430', 'BSPBio_002713', 'SPBio_000420', 'IDI1_000209', 'Spectrum4_000766', 'hexadecyl-trimethyl-azanium chloride', 'Spectrum5_001619', 'KBio3_002213', 'hexadecyl-trimethylazanium bromide', 'Spectrum3_001157', 'NCGC00164283-01', 'NCGC00164283-02', '1-Hexadecanaminium, N,N,N-trimethyl-', 'AIDS-168506', 'AIDS168506', 'Centrimonium bromide', 'cetyl-trimethyl-ammonium', '16A', 'C16-alkyltrimethylammonium chloride', 'Hexadecanaminium, N,N,N-trimethyl-, chloride', 'c1214', 'InChI=1/C19H42N/c1-5-6-7-8-9-10-11-12-13-14-15-16-17-18-19-20(2,3)4/h5-19H2,1-4H3/q+', 'KBioSS_001912', 'NINDS_000209', 'Spectrum_001432', 'KBioGR_001152', 'DivK1c_000209', '1-Hexadecanaminium, N,N,N-trimethyl- (9CI)', '4-04-00-00819 (Beilstein Handbook Reference)', 'Ammonium, hexadecyltrimethyl-', 'BRN 1772803', 'Cetrimonium'] |  | 1-methyl-1-[5-(1-methylpyrrolidin-1-ium-1-yl)pentyl]pyrrolidin-1-ium | hexadecyl-trimethylazanium |  | C[N+]1(CCCCC[N+]2(C)CCCC2)CCCC1 | CCCCCCCCCCCCCCCC[N+](C)(C)C |  | C15H32N2 | C19H42N |  | IMF |  |  | 2012
2460
2461 | 0.025 | 0 | 0 | 0 | 0 | 0 | 0 | 0 | 0 | 0 | 0 | 0 | 0.0125 | 0 | 0 | 0 | 0 | 0 | 0 | 0 | 0 | 0 | 0 | 0 | 0 | 0 | 0 | 0 | 0 | 0 | 0 | 0 | 0 | 0 | 0 | 0 | 0 | 0 | 0 | 0.9375 | 0 | 0.0125 | 0 | 0 | 0 | 0 | 0 | 0 | 0 | 0 | 0 | 10.1016/j.micromeso.2012.07.017 | yes | 0 | 0.0125 | 0.4999999998 | 0 | 240 | 175 | yes |  | 0 | 0 | (6R,10S)-6,10-dimethyl-5-azoniaspiro[4.5] decane |  |  | UTL |  |  | germanium oxide, TEOS |  | 0 | 0 | 0 | 0 | 0 | 0 | 0 | 0 |  | Catalytic activity of germanosilicate UTL zeolite in bifunctional hydroisomerisation of n-decane | ['results show classical methods', 'possess low hydrolytic stability', 'factors influencing stability'] | ['lined stainless steel autoclave', 'dissolving amorphous germanium oxide', 'highly crystalline utl phases'] | (6R,10S)-6,10-dimethyl-5-azoniaspiro[4.5]decane |  |  | (6R,10S)-6,10-dimethyl-5-azoniaspiro[4.5]decane |  |  | C[C@H]1CCC[C@@H](C)[N+]12CCCC2 |  |  | C11H22N |  |  | UTL |  |  | 2013
2462
2463 | 0 | 0.01886792 | 0.01886792 | 0 | 0 | 0 | 0 | 0 | 0 | 0 | 0 | 0 | 0 | 0 | 0 | 0 | 0 | 0 | 0 | 0 | 0 | 0 | 0 | 0 | 0 | 0 | 0 | 0 | 0 | 0 | 0 | 0 | 0 | 0 | 0 | 0 | 0 | 0 | 0 | 0.9433962 | 0 | 0.01886792 | 0 | 0 | 0 | 0 | 0 | 0 | 0 | 0 | 0 | 10.1016/j.micromeso.2012.07.051 | yes |  | 0 |  |  | 24 | 200 |  |  |  |  | triethylamine |  |  | AlPO-34 |  |  | pseudoboehmite, phosphoric acid, Cab-O-Sil M5 | Sasol, Aldrich, Cabot | [9 empty] | Effect of the acid–base properties of metal phosphate molecular sieves on the catalytic performances in synthesis of propylene glycol methyl ether from methanol and propylene oxide | ['metal phosphate molecular sieves', 'tuted nickel phosphate fe', 'silicoaluminophosphate molecular sieves sapo'] | ['microwave irradiation using nicl2', 'vista ), phosphoric acid', 'sasol ), phosphoric acid'] | ['N,N-Diethylethanamine', 'TRIETHYLAMINE', '121-44-8', '144514-14-7', '168277-99-4', '172227-74-6', 'T0886_SIAL', '65897_FLUKA', 'NCIOpen2_006503', '90335_FLUKA', '471283_SIAL', '(Diethylamino)ethane', 'AI3-15425', 'CCRIS 4881', 'EINECS 204-469-4', 'Ethanamine, N,N-diethyl-', 'HSDB 896', 'N,N-Diethylethanamine', 'TEN', 'TRIETHYLAMINE', 'Triaethylamin [German]', 'Triethylamine [UN1296] [Flammable liquid]', 'Trietilamina [Italian]', 'UN1296', '90337_FLUKA', '90338_FLUKA', 'CHEBI:35026', '90340_FLUKA', '17924_FLUKA', 'NEt3', 'C14691', 'W424601_ALDRICH', '(C2H5)3N', 'InChI=1/C6H15N/c1-4-7(5-2)6-3/h4-6H2,1-3H', 'N,N,N-triethylamine', 'ST5214499', 'Triaethylamin', 'Triethylamin'] |  |  | N,N-Diethylethanamine |  |  | CCN(CC)CC |  |  | C6H15N |  |  | CHA |  |  | 2013
2464 | 0.001413095 | 0.01884126 | 0.01884126 | 0 | 0 | 0 | 0 | 0 | 0 | 0 | 0 | 0 | 0 | 0 | 0 | 0 | 0 | 0 | 0 | 0 | 0 | 0 | 0 | 0 | 0 | 0 | 0 | 0 | 0 | 0 | 0 | 0 | 0 | 0 | 0 | 0 | 0 | 0 | 0 | 0.9420631 | 0 | 0.01884126 | 0 | 0 | 0 | 0 | 0 | 0 | 0 | 0 | 0 | 10.1016/j.micromeso.2012.07.051 | yes |  | 0 |  |  | 24 | 200 |  |  |  |  | triethylamine |  |  | SAPO-34 |  |  | pseudoboehmite, phosphoric acid, Cab-O-Sil M5 | Sasol, Aldrich, Cabot | [12 empty] | ['N,N-Diethylethanamine', 'TRIETHYLAMINE', '121-44-8', '144514-14-7', '168277-99-4', '172227-74-6', 'T0886_SIAL', '65897_FLUKA', 'NCIOpen2_006503', '90335_FLUKA', '471283_SIAL', '(Diethylamino)ethane', 'AI3-15425', 'CCRIS 4881', 'EINECS 204-469-4', 'Ethanamine, N,N-diethyl-', 'HSDB 896', 'N,N-Diethylethanamine', 'TEN', 'TRIETHYLAMINE', 'Triaethylamin [German]', 'Triethylamine [UN1296] [Flammable liquid]', 'Trietilamina [Italian]', 'UN1296', '90337_FLUKA', '90338_FLUKA', 'CHEBI:35026', '90340_FLUKA', '17924_FLUKA', 'NEt3', 'C14691', 'W424601_ALDRICH', '(C2H5)3N', 'InChI=1/C6H15N/c1-4-7(5-2)6-3/h4-6H2,1-3H', 'N,N,N-triethylamine', 'ST5214499', 'Triaethylamin', 'Triethylamin'] |  |  | N,N-Diethylethanamine |  |  | CCN(CC)CC |  |  | C6H15N |  |  | CHA |  |  | 2013
2465 | 0.002822201 | 0.01881468 | 0.01881468 | 0 | 0 | 0 | 0 | 0 | 0 | 0 | 0 | 0 | 0 | 0 | 0 | 0 | 0 | 0 | 0 | 0 | 0 | 0 | 0 | 0 | 0 | 0 | 0 | 0 | 0 | 0 | 0 | 0 | 0 | 0 | 0 | 0 | 0 | 0 | 0 | 0.9407338 | 0 | 0.01881468 | 0 | 0 | 0 | 0 | 0 | 0 | 0 | 0 | 0 | 10.1016/j.micromeso.2012.07.051 | yes |  | 0 |  |  | 24 | 200 |  |  |  |  | triethylamine |  |  | SAPO-34 |  |  | pseudoboehmite, phosphoric acid, Cab-O-Sil M5 | Sasol, Aldrich, Cabot | [12 empty] | ['N,N-Diethylethanamine', 'TRIETHYLAMINE', '121-44-8', '144514-14-7', '168277-99-4', '172227-74-6', 'T0886_SIAL', '65897_FLUKA', 'NCIOpen2_006503', '90335_FLUKA', '471283_SIAL', '(Diethylamino)ethane', 'AI3-15425', 'CCRIS 4881', 'EINECS 204-469-4', 'Ethanamine, N,N-diethyl-', 'HSDB 896', 'N,N-Diethylethanamine', 'TEN', 'TRIETHYLAMINE', 'Triaethylamin [German]', 'Triethylamine [UN1296] [Flammable liquid]', 'Trietilamina [Italian]', 'UN1296', '90337_FLUKA', '90338_FLUKA', 'CHEBI:35026', '90340_FLUKA', '17924_FLUKA', 'NEt3', 'C14691', 'W424601_ALDRICH', '(C2H5)3N', 'InChI=1/C6H15N/c1-4-7(5-2)6-3/h4-6H2,1-3H', 'N,N,N-triethylamine', 'ST5214499', 'Triaethylamin', 'Triethylamin'] |  |  | N,N-Diethylethanamine |  |  | CCN(CC)CC |  |  | C6H15N |  |  | CHA |  |  | 2013
2466 | 0.004227337 | 0.01878816 | 0.01878816 | 0 | 0 | 0 | 0 | 0 | 0 | 0 | 0 | 0 | 0 | 0 | 0 | 0 | 0 | 0 | 0 | 0 | 0 | 0 | 0 | 0 | 0 | 0 | 0 | 0 | 0 | 0 | 0 | 0 | 0 | 0 | 0 | 0 | 0 | 0 | 0 | 0.9394082 | 0 | 0.01878816 | 0 | 0 | 0 | 0 | 0 | 0 | 0 | 0 | 0 | 10.1016/j.micromeso.2012.07.051 | yes |  | 0 |  |  | 24 | 200 |  |  |  |  | triethylamine |  |  | SAPO-34 |  |  | pseudoboehmite, phosphoric acid, Cab-O-Sil M5 | Sasol, Aldrich, Cabot | [12 empty] | ['N,N-Diethylethanamine', 'TRIETHYLAMINE', '121-44-8', '144514-14-7', '168277-99-4', '172227-74-6', 'T0886_SIAL', '65897_FLUKA', 'NCIOpen2_006503', '90335_FLUKA', '471283_SIAL', '(Diethylamino)ethane', 'AI3-15425', 'CCRIS 4881', 'EINECS 204-469-4', 'Ethanamine, N,N-diethyl-', 'HSDB 896', 'N,N-Diethylethanamine', 'TEN', 'TRIETHYLAMINE', 'Triaethylamin [German]', 'Triethylamine [UN1296] [Flammable liquid]', 'Trietilamina [Italian]', 'UN1296', '90337_FLUKA', '90338_FLUKA', 'CHEBI:35026', '90340_FLUKA', '17924_FLUKA', 'NEt3', 'C14691', 'W424601_ALDRICH', '(C2H5)3N', 'InChI=1/C6H15N/c1-4-7(5-2)6-3/h4-6H2,1-3H', 'N,N,N-triethylamine', 'ST5214499', 'Triaethylamin', 'Triethylamin'] |  |  | N,N-Diethylethanamine |  |  | CCN(CC)CC |  |  | C6H15N |  |  | CHA |  |  | 2013
2467 | 0 | 0.01886792 | 0.01886792 | 0 | 0 | 0 | 0 | 0 | 0 | 0 | 0 | 0 | 0 | 0 | 0 | 0 | 0 | 0 | 0 | 0 | 0 | 0 | 0 | 0 | 0 | 0 | 0 | 0 | 0 | 0 | 0 | 0 | 0 | 0 | 0 | 0 | 0 | 0 | 0 | 0.9433962 | 0 | 0.01886792 | 0 | 0 | 0 | 0 | 0 | 0 | 0 | 0 | 0 | 10.1016/j.micromeso.2012.07.051 | yes |  | 0 |  |  | 24 | 200 |  |  |  |  | triethylamine |  |  | AlPO-5 |  |  | pseudoboehmite, phosphoric acid, Cab-O-Sil M5 | Sasol, Aldrich, Cabot | [12 empty] | ['N,N-Diethylethanamine', 'TRIETHYLAMINE', '121-44-8', '144514-14-7', '168277-99-4', '172227-74-6', 'T0886_SIAL', '65897_FLUKA', 'NCIOpen2_006503', '90335_FLUKA', '471283_SIAL', '(Diethylamino)ethane', 'AI3-15425', 'CCRIS 4881', 'EINECS 204-469-4', 'Ethanamine, N,N-diethyl-', 'HSDB 896', 'N,N-Diethylethanamine', 'TEN', 'TRIETHYLAMINE', 'Triaethylamin [German]', 'Triethylamine [UN1296] [Flammable liquid]', 'Trietilamina [Italian]', 'UN1296', '90337_FLUKA', '90338_FLUKA', 'CHEBI:35026', '90340_FLUKA', '17924_FLUKA', 'NEt3', 'C14691', 'W424601_ALDRICH', '(C2H5)3N', 'InChI=1/C6H15N/c1-4-7(5-2)6-3/h4-6H2,1-3H', 'N,N,N-triethylamine', 'ST5214499', 'Triaethylamin', 'Triethylamin'] |  |  | N,N-Diethylethanamine |  |  | CCN(CC)CC |  |  | C6H15N |  |  | AEN |  |  | 2013
2468 | 0.001883239 | 0.01883239 | 0.01883239 | 0 | 0 | 0 | 0 | 0 | 0 | 0 | 0 | 0 | 0 | 0 | 0 | 0 | 0 | 0 | 0 | 0 | 0 | 0 | 0 | 0 | 0 | 0 | 0 | 0 | 0 | 0 | 0 | 0 | 0 | 0 | 0 | 0 | 0 | 0 | 0 | 0.9416196 | 0 | 0.01883239 | 0 | 0 | 0 | 0 | 0 | 0 | 0 | 0 | 0 | 10.1016/j.micromeso.2012.07.051 | yes | 0 | 0 | 0 | 0 | 24 | 200 |  |  | 0 | 0 | triethylamine |  |  | SAPO-5 |  |  | pseudoboehmite, phosphoric acid, Cab-O-Sil M5 | Sasol, Aldrich, Cabot | 0 | 0 | 0 | 0 | 0 | 0 | 0 | 0 |  |  |  |  | ['N,N-Diethylethanamine', 'TRIETHYLAMINE', '121-44-8', '144514-14-7', '168277-99-4', '172227-74-6', 'T0886_SIAL', '65897_FLUKA', 'NCIOpen2_006503', '90335_FLUKA', '471283_SIAL', '(Diethylamino)ethane', 'AI3-15425', 'CCRIS 4881', 'EINECS 204-469-4', 'Ethanamine, N,N-diethyl-', 'HSDB 896', 'N,N-Diethylethanamine', 'TEN', 'TRIETHYLAMINE', 'Triaethylamin [German]', 'Triethylamine [UN1296] [Flammable liquid]', 'Trietilamina [Italian]', 'UN1296', '90337_FLUKA', '90338_FLUKA', 'CHEBI:35026', '90340_FLUKA', '17924_FLUKA', 'NEt3', 'C14691', 'W424601_ALDRICH', '(C2H5)3N', 'InChI=1/C6H15N/c1-4-7(5-2)6-3/h4-6H2,1-3H', 'N,N,N-triethylamine', 'ST5214499', 'Triaethylamin', 'Triethylamin'] |  |  | N,N-Diethylethanamine |  |  | CCN(CC)CC |  |  | C6H15N |  |  | AFI |  |  | 2013
2469
2470 | 0.1347948 | 0 | 0 | 0 | 0 | 0 | 0 | 0 | 0 | 0 | 0 | 0.0740631 | 0.01347948 | 0 | 0 | 0 | 0 | 0 | 0 | 0 | 0 | 0 | 0 | 0 | 0 | 0 | 0 | 0 | 0 | 0 | 0 | 0 | 0 | 0 | 0 | 0 | 0 | 0 | 0 | 0.740631 | 0 | 0.03703155 | 0 | 0 | 0 | 0 | 0 | 0 | 0 | 0 | 0 | 10.1016/j.micromeso.2012.11.038 | yes |  | 0 |  |  | 336 | 175 | yes |  |  |  | Hexamethonium |  |  | ITQ-17 |  |  | TEOS, germanium oxide, HF | Aldrich, Aldrich | [9 empty] | Effect of HF concentration on the composition and distribution of Ge species in the framework of ITQ-13 and ITQ-17 zeolites | ['gels containing various amounts', 'zeolites possess similar compositions', 'ge atomic ratios close'] | ['gels containing tetraethyl orthosilicate', 'made hexamethonium hydroxide solutions', 'sio2 ratio decreased'] | ['trimethyl-(6-trimethylazaniumylhexyl)azanium dihydroxide', 'trimethyl-(6-trimethylammoniohexyl)ammonium dihydroxide', '2079-78-9', '60-25-3', '870-62-2', '52605_FLUKA', 'Hexamethonium hydroxide solution', "N,N,N,N',N',N'-Hexamethylhexamethylenediammonium dihydroxide", 'Benzohexamethonium', "1,6-Hexanediaminium, N,N,N,N',N',N'-hexamethyl-", 'Ammonium, hexamethylenebis(trimethyl-', 'BRN 1760389', 'Hexamethonium', 'Bistrium', 'Hexon', 'Hexamethonum', 'Hexane-1,6-bis(trimethylammonium)', 'Hexanium', 'Hexonium', 'Esametonio [Italian]'] |  |  | trimethyl-(6-trimethylazaniumylhexyl)azanium dihydroxide |  |  | C[N+](C)(C)CCCCCC[N+](C)(C)C.[OH-].[OH-] |  |  | C12H32N2O2 |  |  | BEC |  |  | 2013
2471 | 0.1368215 | 0 | 0 | 0 | 0 | 0 | 0 | 0 | 0 | 0 | 0 | 0.06014133 | 0.01368215 | 0 | 0 | 0 | 0 | 0 | 0 | 0 | 0 | 0 | 0 | 0 | 0 | 0 | 0 | 0 | 0 | 0 | 0 | 0 | 0 | 0 | 0 | 0 | 0 | 0 | 0 | 0.7517667 | 0 | 0.03758833 | 0 | 0 | 0 | 0 | 0 | 0 | 0 | 0 | 0 | 10.1016/j.micromeso.2012.11.038 | yes |  | 0 |  |  | 336 | 175 | yes |  |  |  | Hexamethonium |  |  | ITQ-17 |  |  | TEOS, germanium oxide, HF | Aldrich, Aldrich | [12 empty] | ['trimethyl-(6-trimethylazaniumylhexyl)azanium dihydroxide', 'trimethyl-(6-trimethylammoniohexyl)ammonium dihydroxide', '2079-78-9', '60-25-3', '870-62-2', '52605_FLUKA', 'Hexamethonium hydroxide solution', "N,N,N,N',N',N'-Hexamethylhexamethylenediammonium dihydroxide", 'Benzohexamethonium', "1,6-Hexanediaminium, N,N,N,N',N',N'-hexamethyl-", 'Ammonium, hexamethylenebis(trimethyl-', 'BRN 1760389', 'Hexamethonium', 'Bistrium', 'Hexon', 'Hexamethonum', 'Hexane-1,6-bis(trimethylammonium)', 'Hexanium', 'Hexonium', 'Esametonio [Italian]'] |  |  | trimethyl-(6-trimethylazaniumylhexyl)azanium dihydroxide |  |  | C[N+](C)(C)CCCCCC[N+](C)(C)C.[OH-].[OH-] |  |  | C12H32N2O2 |  |  | BEC |  |  | 2013
2472 | 0.1389101 | 0 | 0 | 0 | 0 | 0 | 0 | 0 | 0 | 0 | 0 | 0.04579454 | 0.01389101 | 0 | 0 | 0 | 0 | 0 | 0 | 0 | 0 | 0 | 0 | 0 | 0 | 0 | 0 | 0 | 0 | 0 | 0 | 0 | 0 | 0 | 0 | 0 | 0 | 0 | 0 | 0.7632423 | 0 | 0.03816211 | 0 | 0 | 0 | 0 | 0 | 0 | 0 | 0 | 0 | 10.1016/j.micromeso.2012.11.038 | yes |  | 0 |  |  | 336 | 175 | yes |  |  |  | Hexamethonium |  |  | ITQ-17 |  |  | TEOS, germanium oxide, HF | Aldrich, Aldrich | [12 empty] | ['trimethyl-(6-trimethylazaniumylhexyl)azanium dihydroxide', 'trimethyl-(6-trimethylammoniohexyl)ammonium dihydroxide', '2079-78-9', '60-25-3', '870-62-2', '52605_FLUKA', 'Hexamethonium hydroxide solution', "N,N,N,N',N',N'-Hexamethylhexamethylenediammonium dihydroxide", 'Benzohexamethonium', "1,6-Hexanediaminium, N,N,N,N',N',N'-hexamethyl-", 'Ammonium, hexamethylenebis(trimethyl-', 'BRN 1760389', 'Hexamethonium', 'Bistrium', 'Hexon', 'Hexamethonum', 'Hexane-1,6-bis(trimethylammonium)', 'Hexanium', 'Hexonium', 'Esametonio [Italian]'] |  |  | trimethyl-(6-trimethylazaniumylhexyl)azanium dihydroxide |  |  | C[N+](C)(C)CCCCCC[N+](C)(C)C.[OH-].[OH-] |  |  | C12H32N2O2 |  |  | BEC |  |  | 2013
2473 | 0.1410634 | 0 | 0 | 0 | 0 | 0 | 0 | 0 | 0 | 0 | 0 | 0.03100295 | 0.01410634 | 0 | 0 | 0 | 0 | 0 | 0 | 0 | 0 | 0 | 0 | 0 | 0 | 0 | 0 | 0 | 0 | 0 | 0 | 0 | 0 | 0 | 0 | 0 | 0 | 0 | 0 | 0.7750736 | 0 | 0.03875368 | 0 | 0 | 0 | 0 | 0 | 0 | 0 | 0 | 0 | 10.1016/j.micromeso.2012.11.038 | yes |  | 0 |  |  | 336 | 175 | yes |  |  |  | Hexamethonium |  |  | ITQ-17 |  |  | TEOS, germanium oxide, HF | Aldrich, Aldrich | [12 empty] | ['trimethyl-(6-trimethylazaniumylhexyl)azanium dihydroxide', 'trimethyl-(6-trimethylammoniohexyl)ammonium dihydroxide', '2079-78-9', '60-25-3', '870-62-2', '52605_FLUKA', 'Hexamethonium hydroxide solution', "N,N,N,N',N',N'-Hexamethylhexamethylenediammonium dihydroxide", 'Benzohexamethonium', "1,6-Hexanediaminium, N,N,N,N',N',N'-hexamethyl-", 'Ammonium, hexamethylenebis(trimethyl-', 'BRN 1760389', 'Hexamethonium', 'Bistrium', 'Hexon', 'Hexamethonum', 'Hexane-1,6-bis(trimethylammonium)', 'Hexanium', 'Hexonium', 'Esametonio [Italian]'] |  |  | trimethyl-(6-trimethylazaniumylhexyl)azanium dihydroxide |  |  | C[N+](C)(C)CCCCCC[N+](C)(C)C.[OH-].[OH-] |  |  | C12H32N2O2 |  |  | BEC |  |  | 2013
2474 | 0.1432845 | 0 | 0 | 0 | 0 | 0 | 0 | 0 | 0 | 0 | 0 | 0.01574555 | 0.01432845 | 0 | 0 | 0 | 0 | 0 | 0 | 0 | 0 | 0 | 0 | 0 | 0 | 0 | 0 | 0 | 0 | 0 | 0 | 0 | 0 | 0 | 0 | 0 | 0 | 0 | 0 | 0.7872776 | 0 | 0.03936388 | 0 | 0 | 0 | 0 | 0 | 0 | 0 | 0 | 0 | 10.1016/j.micromeso.2012.11.038 | yes |  | 0 |  |  | 336 | 175 | yes |  |  |  | Hexamethonium |  |  | ITQ-17 |  |  | TEOS, germanium oxide, HF | Aldrich, Aldrich | [12 empty] | ['trimethyl-(6-trimethylazaniumylhexyl)azanium dihydroxide', 'trimethyl-(6-trimethylammoniohexyl)ammonium dihydroxide', '2079-78-9', '60-25-3', '870-62-2', '52605_FLUKA', 'Hexamethonium hydroxide solution', "N,N,N,N',N',N'-Hexamethylhexamethylenediammonium dihydroxide", 'Benzohexamethonium', "1,6-Hexanediaminium, N,N,N,N',N',N'-hexamethyl-", 'Ammonium, hexamethylenebis(trimethyl-', 'BRN 1760389', 'Hexamethonium', 'Bistrium', 'Hexon', 'Hexamethonum', 'Hexane-1,6-bis(trimethylammonium)', 'Hexanium', 'Hexonium', 'Esametonio [Italian]'] |  |  | trimethyl-(6-trimethylazaniumylhexyl)azanium dihydroxide |  |  | C[N+](C)(C)CCCCCC[N+](C)(C)C.[OH-].[OH-] |  |  | C12H32N2O2 |  |  | BEC |  |  | 2013
2475 | 0.1439646 | 0 | 0 | 0 | 0 | 0 | 0 | 0 | 0 | 0 | 0 | 0.0110742 | 0.01439646 | 0 | 0 | 0 | 0 | 0 | 0 | 0 | 0 | 0 | 0 | 0 | 0 | 0 | 0 | 0 | 0 | 0 | 0 | 0 | 0 | 0 | 0 | 0 | 0 | 0 | 0 | 0.7910141 | 0 | 0.0395507 | 0 | 0 | 0 | 0 | 0 | 0 | 0 | 0 | 0 | 10.1016/j.micromeso.2012.11.038 | yes | 0 | 0 | 0 | 0 | 336 | 175 | yes |  | 0 | 0 | Hexamethonium |  |  | ITQ-17 |  |  | TEOS, germanium oxide, HF | Aldrich, Aldrich | 0 | 0 | 0 | 0 | 0 | 0 | 0 | 0 |  |  |  |  | ['trimethyl-(6-trimethylazaniumylhexyl)azanium dihydroxide', 'trimethyl-(6-trimethylammoniohexyl)ammonium dihydroxide', '2079-78-9', '60-25-3', '870-62-2', '52605_FLUKA', 'Hexamethonium hydroxide solution', "N,N,N,N',N',N'-Hexamethylhexamethylenediammonium dihydroxide", 'Benzohexamethonium', "1,6-Hexanediaminium, N,N,N,N',N',N'-hexamethyl-", 'Ammonium, hexamethylenebis(trimethyl-', 'BRN 1760389', 'Hexamethonium', 'Bistrium', 'Hexon', 'Hexamethonum', 'Hexane-1,6-bis(trimethylammonium)', 'Hexanium', 'Hexonium', 'Esametonio [Italian]'] |  |  | trimethyl-(6-trimethylazaniumylhexyl)azanium dihydroxide |  |  | C[N+](C)(C)CCCCCC[N+](C)(C)C.[OH-].[OH-] |  |  | C12H32N2O2 |  |  | BEC |  |  | 2013
2476
2477 | 0.02865372 | 0.002969297 | 0 | 0 | 0.01983491 | 0 | 0 | 0 | 0 | 0 | 0 | 0 | 0 | 0 | 0 | 0 | 0 | 0 | 0 | 0 | 0 | 0 | 0 | 0 | 0 | 0 | 0 | 0 | 0 | 0 | 0 | 0 | 0 | 0 | 0 | 0 | 0 | 0 | 0 | 0.9264208 | 0 | 0.00114318 | 0 | 0 | 0 | 0 | 0 | 0 | 0 | 0 | 0 | 10.1016/j.micromeso.2013.01.034 | yes | 0 | 0.02097809 | 10 | 0 | 12 | 120 |  |  | 0 | 0 | tetrabutylammonium |  |  | PHI |  |  | sodium aluminate, water glass, KOH |  | 0 | 0 | 0 | 0 | 0 | 0 | 0 | 0 |  | Synthesis and characterization of K-phillipsite (K-PHI) membrane for potassium extraction from seawater | ['energy dispersion spectroscopy', 'average separation factor', 'potential inorganic membrane'] | ['93 wt .% na2o', 'traditional hydrothermal synthesis following', 'lined stainless steel autoclave'] | ['tetrabutylazanium', 'Tetrabutylammonium', '122544-96-1', '70623-38-0', '63314-37-4', 'InChI=1/C16H36N/c1-5-9-13-17(14-10-6-2,15-11-7-3)16-12-8-4/h5-16H2,1-4H3/q+', 'TETRABUTYLAMMONIUM ION', 'TBA', 'ZINC01706222', 'tetrabutylazanium', '1-Butanaminium, N,N,N-tributyl-', 'Tetrabutylammonium'] |  |  | tetrabutylazanium |  |  | CCCC[N+](CCCC)(CCCC)CCCC |  |  | C16H36N |  |  | PHI |  |  | 2013
2478
2479 | 0 | 0.03547672 | 0.0443459 | 0 | 0 | 0 | 0 | 0 | 0 | 0 | 0 | 0 | 0 | 0 | 0 | 0 | 0 | 0 | 0 | 0 | 0 | 0 | 0 | 0 | 0 | 0 | 0 | 0 | 0 | 0 | 0 | 0 | 0 | 0 | 0 | 0 | 0 | 0 | 0 | 0.886918 | 0 | 0.03325942 | 0 | 0 | 0 | 0 | 0 | 0 | 0 | 0 | 0 | 10.1016/j.micromeso.2013.02.017 | yes |  | 0 |  |  | 8 | 150 |  |  |  |  | triethylamine |  |  | AFI |  |  | pseudoboehmite, H3PO4 | [10 empty] | Syntheses and characterizations of aluminophosphate molecular sieves AFI guided by missing value estimation on database of aluminophosphate syntheses | ['bp impute method', 'aminoethyl )- piperazine', 'aluminophosphate molecular sieves'] | ['lined stainless steel autoclave', 'overall molar composition shown', 'final product containing afi'] | ['N,N-Diethylethanamine', 'TRIETHYLAMINE', '121-44-8', '144514-14-7', '168277-99-4', '172227-74-6', 'T0886_SIAL', '65897_FLUKA', 'NCIOpen2_006503', '90335_FLUKA', '471283_SIAL', '(Diethylamino)ethane', 'AI3-15425', 'CCRIS 4881', 'EINECS 204-469-4', 'Ethanamine, N,N-diethyl-', 'HSDB 896', 'N,N-Diethylethanamine', 'TEN', 'TRIETHYLAMINE', 'Triaethylamin [German]', 'Triethylamine [UN1296] [Flammable liquid]', 'Trietilamina [Italian]', 'UN1296', '90337_FLUKA', '90338_FLUKA', 'CHEBI:35026', '90340_FLUKA', '17924_FLUKA', 'NEt3', 'C14691', 'W424601_ALDRICH', '(C2H5)3N', 'InChI=1/C6H15N/c1-4-7(5-2)6-3/h4-6H2,1-3H', 'N,N,N-triethylamine', 'ST5214499', 'Triaethylamin', 'Triethylamin'] |  |  | N,N-Diethylethanamine |  |  | CCN(CC)CC |  |  | C6H15N |  |  | AFI |  |  | 2013
2480 | 0 | 0.03547672 | 0.0443459 | 0 | 0 | 0 | 0 | 0 | 0 | 0 | 0 | 0 | 0 | 0 | 0 | 0 | 0 | 0 | 0 | 0 | 0 | 0 | 0 | 0 | 0 | 0 | 0 | 0 | 0 | 0 | 0 | 0 | 0 | 0 | 0 | 0 | 0 | 0 | 0 | 0.886918 | 0 | 0.03325942 | 0 | 0 | 0 | 0 | 0 | 0 | 0 | 0 | 0 | 10.1016/j.micromeso.2013.02.017 | yes |  | 0 |  |  | 8 | 150 |  |  |  |  | triethylamine |  |  | AFI |  |  | pseudoboehmite, H3PO4 | [13 empty] | ['N,N-Diethylethanamine', 'TRIETHYLAMINE', '121-44-8', '144514-14-7', '168277-99-4', '172227-74-6', 'T0886_SIAL', '65897_FLUKA', 'NCIOpen2_006503', '90335_FLUKA', '471283_SIAL', '(Diethylamino)ethane', 'AI3-15425', 'CCRIS 4881', 'EINECS 204-469-4', 'Ethanamine, N,N-diethyl-', 'HSDB 896', 'N,N-Diethylethanamine', 'TEN', 'TRIETHYLAMINE', 'Triaethylamin [German]', 'Triethylamine [UN1296] [Flammable liquid]', 'Trietilamina [Italian]', 'UN1296', '90337_FLUKA', '90338_FLUKA', 'CHEBI:35026', '90340_FLUKA', '17924_FLUKA', 'NEt3', 'C14691', 'W424601_ALDRICH', '(C2H5)3N', 'InChI=1/C6H15N/c1-4-7(5-2)6-3/h4-6H2,1-3H', 'N,N,N-triethylamine', 'ST5214499', 'Triaethylamin', 'Triethylamin'] |  |  | N,N-Diethylethanamine |  |  | CCN(CC)CC |  |  | C6H15N |  |  | AFI |  |  | 2013
2481 | 0 | 0.01027024 | 0.01283779 | 0 | 0 | 0 | 0 | 0 | 0 | 0 | 0 | 0 | 0 | 0 | 0 | 0 | 0 | 0 | 0 | 0 | 0 | 0 | 0 | 0 | 0 | 0 | 0 | 0 | 0 | 0 | 0 | 0 | 0 | 0 | 0 | 0 | 0 | 0 | 0 | 0.9644393 | 0 | 0.01245266 | 0 | 0 | 0 | 0 | 0 | 0 | 0 | 0 | 0 | 10.1016/j.micromeso.2013.02.017 | yes |  | 0 |  |  | 8 | 150 |  |  |  |  | triethylamine |  |  | amorphous |  |  | pseudoboehmite, H3PO4 | [13 empty] | ['N,N-Diethylethanamine', 'TRIETHYLAMINE', '121-44-8', '144514-14-7', '168277-99-4', '172227-74-6', 'T0886_SIAL', '65897_FLUKA', 'NCIOpen2_006503', '90335_FLUKA', '471283_SIAL', '(Diethylamino)ethane', 'AI3-15425', 'CCRIS 4881', 'EINECS 204-469-4', 'Ethanamine, N,N-diethyl-', 'HSDB 896', 'N,N-Diethylethanamine', 'TEN', 'TRIETHYLAMINE', 'Triaethylamin [German]', 'Triethylamine [UN1296] [Flammable liquid]', 'Trietilamina [Italian]', 'UN1296', '90337_FLUKA', '90338_FLUKA', 'CHEBI:35026', '90340_FLUKA', '17924_FLUKA', 'NEt3', 'C14691', 'W424601_ALDRICH', '(C2H5)3N', 'InChI=1/C6H15N/c1-4-7(5-2)6-3/h4-6H2,1-3H', 'N,N,N-triethylamine', 'ST5214499', 'Triaethylamin', 'Triethylamin'] |  |  | N,N-Diethylethanamine |  |  | CCN(CC)CC |  |  | C6H15N | [5 empty] | 2013
2482 | 0 | 0.009753481 | 0.01219185 | 0 | 0 | 0 | 0 | 0 | 0 | 0 | 0 | 0 | 0 | 0 | 0 | 0 | 0 | 0 | 0 | 0 | 0 | 0 | 0 | 0 | 0 | 0 | 0 | 0 | 0 | 0 | 0 | 0 | 0 | 0 | 0 | 0 | 0 | 0 | 0 | 0.9719344 | 0 | 0.006120309 | 0 | 0 | 0 | 0 | 0 | 0 | 0 | 0 | 0 | 10.1016/j.micromeso.2013.02.017 | yes |  | 0 |  |  | 8 | 150 |  |  |  |  | triethylamine |  |  | amorphous |  |  | pseudoboehmite, H3PO4 | [13 empty] | ['N,N-Diethylethanamine', 'TRIETHYLAMINE', '121-44-8', '144514-14-7', '168277-99-4', '172227-74-6', 'T0886_SIAL', '65897_FLUKA', 'NCIOpen2_006503', '90335_FLUKA', '471283_SIAL', '(Diethylamino)ethane', 'AI3-15425', 'CCRIS 4881', 'EINECS 204-469-4', 'Ethanamine, N,N-diethyl-', 'HSDB 896', 'N,N-Diethylethanamine', 'TEN', 'TRIETHYLAMINE', 'Triaethylamin [German]', 'Triethylamine [UN1296] [Flammable liquid]', 'Trietilamina [Italian]', 'UN1296', '90337_FLUKA', '90338_FLUKA', 'CHEBI:35026', '90340_FLUKA', '17924_FLUKA', 'NEt3', 'C14691', 'W424601_ALDRICH', '(C2H5)3N', 'InChI=1/C6H15N/c1-4-7(5-2)6-3/h4-6H2,1-3H', 'N,N,N-triethylamine', 'ST5214499', 'Triaethylamin', 'Triethylamin'] |  |  | N,N-Diethylethanamine |  |  | CCN(CC)CC |  |  | C6H15N | [5 empty] | 2013
2483 | 0 | 0.002873563 | 0.01293103 | 0 | 0 | 0 | 0 | 0 | 0 | 0 | 0 | 0 | 0 | 0 | 0 | 0 | 0 | 0 | 0 | 0 | 0 | 0 | 0 | 0 | 0 | 0 | 0 | 0 | 0 | 0 | 0 | 0 | 0 | 0 | 0 | 0 | 0 | 0 | 0 | 0.9798851 | 0 | 0.004310345 | 0 | 0 | 0 | 0 | 0 | 0 | 0 | 0 | 0 | 10.1016/j.micromeso.2013.02.017 | yes |  | 0 |  |  | 240 | 180 |  |  |  |  | N-(2-aminoethyl)-piperazine |  |  | AFI |  |  | pseudoboehmite, H3PO4 | [13 empty] | ['2-piperazin-1-ylethanamine', '2-(1-piperazinyl)ethanamine', '2-Piperazin-1-ylethylamine', '140-31-8', 'SBB004229', '2-Piperazinoethylamine', 'LS-110237', 'A55209_ALDRICH', '2-piperazin-1-ylethanamine', '2-Piperazin-1-ylethylamine', '5-23-01-00257 (Beilstein Handbook Reference)', 'AI3-52274', 'BRN 0104363', 'CCRIS 6678', 'EINECS 205-411-0', 'HSDB 5630', 'N-(beta-Aminoethyl)piperazine', 'N-Aminoethylpiperazine [UN2815] [Corrosive]', 'NSC 38968', 'UN2815', 'MLS000736991', 'SMR000393948', 'InChI=1/C6H15N3/c7-1-4-9-5-2-8-3-6-9/h8H,1-7H', '06690_FLUKA', '1-(2-Aminoethyl)piperazine', '1-Aminoethylpiperazine', '1-Piperazineethanamine', '1-Piperazineethylamine', 'Aminoethylpiperazine', 'N-(.beta.-Aminoethyl)piperazine', 'N-(2-Aminoethyl)piperazine', 'N-(Aminoethyl)piperazine', 'N-Aminoethylpiperazine', 'NSC38968', 'Piperazine, 1-(2-aminoethyl)-', 'Usaf do-46', 'WLN: T6M DNTJ D2Z'] |  |  | 2-piperazin-1-ylethanamine |  |  | NCCN1CCNCC1 |  |  | C6H15N3 |  |  | AFI |  |  | 2013
2484 | 0 | 0.01754386 | 0.07894737 | 0 | 0 | 0 | 0 | 0 | 0 | 0 | 0 | 0 | 0 | 0 | 0 | 0 | 0 | 0 | 0 | 0 | 0 | 0 | 0 | 0 | 0 | 0 | 0 | 0 | 0 | 0 | 0 | 0 | 0 | 0 | 0 | 0 | 0 | 0 | 0 | 0.877193 | 0 | 0.02631579 | 0 | 0 | 0 | 0 | 0 | 0 | 0 | 0 | 0 | 10.1016/j.micromeso.2013.02.017 | yes |  | 0 |  |  | 240 | 180 |  |  |  |  | N-(2-aminoethyl)-piperazine |  |  | dense |  |  | pseudoboehmite, H3PO4 | [13 empty] | ['2-piperazin-1-ylethanamine', '2-(1-piperazinyl)ethanamine', '2-Piperazin-1-ylethylamine', '140-31-8', 'SBB004229', '2-Piperazinoethylamine', 'LS-110237', 'A55209_ALDRICH', '2-piperazin-1-ylethanamine', '2-Piperazin-1-ylethylamine', '5-23-01-00257 (Beilstein Handbook Reference)', 'AI3-52274', 'BRN 0104363', 'CCRIS 6678', 'EINECS 205-411-0', 'HSDB 5630', 'N-(beta-Aminoethyl)piperazine', 'N-Aminoethylpiperazine [UN2815] [Corrosive]', 'NSC 38968', 'UN2815', 'MLS000736991', 'SMR000393948', 'InChI=1/C6H15N3/c7-1-4-9-5-2-8-3-6-9/h8H,1-7H', '06690_FLUKA', '1-(2-Aminoethyl)piperazine', '1-Aminoethylpiperazine', '1-Piperazineethanamine', '1-Piperazineethylamine', 'Aminoethylpiperazine', 'N-(.beta.-Aminoethyl)piperazine', 'N-(2-Aminoethyl)piperazine', 'N-(Aminoethyl)piperazine', 'N-Aminoethylpiperazine', 'NSC38968', 'Piperazine, 1-(2-aminoethyl)-', 'Usaf do-46', 'WLN: T6M DNTJ D2Z'] |  |  | 2-piperazin-1-ylethanamine |  |  | NCCN1CCNCC1 |  |  | C6H15N3 | [5 empty] | 2013
2485 | 0 | 0.009887285 | 0.04449278 | 0 | 0 | 0 | 0 | 0 | 0 | 0 | 0 | 0 | 0 | 0 | 0 | 0 | 0 | 0 | 0 | 0 | 0 | 0 | 0 | 0 | 0 | 0 | 0 | 0 | 0 | 0 | 0 | 0 | 0 | 0 | 0 | 0 | 0 | 0 | 0 | 0.930789 | 0 | 0.01483093 | 0 | 0 | 0 | 0 | 0 | 0 | 0 | 0 | 0 | 10.1016/j.micromeso.2013.02.017 | yes |  | 0 |  |  | 240 | 180 |  |  |  |  | N-(2-aminoethyl)-piperazine |  |  | amorphous |  |  | pseudoboehmite, H3PO4 | [13 empty] | ['2-piperazin-1-ylethanamine', '2-(1-piperazinyl)ethanamine', '2-Piperazin-1-ylethylamine', '140-31-8', 'SBB004229', '2-Piperazinoethylamine', 'LS-110237', 'A55209_ALDRICH', '2-piperazin-1-ylethanamine', '2-Piperazin-1-ylethylamine', '5-23-01-00257 (Beilstein Handbook Reference)', 'AI3-52274', 'BRN 0104363', 'CCRIS 6678', 'EINECS 205-411-0', 'HSDB 5630', 'N-(beta-Aminoethyl)piperazine', 'N-Aminoethylpiperazine [UN2815] [Corrosive]', 'NSC 38968', 'UN2815', 'MLS000736991', 'SMR000393948', 'InChI=1/C6H15N3/c7-1-4-9-5-2-8-3-6-9/h8H,1-7H', '06690_FLUKA', '1-(2-Aminoethyl)piperazine', '1-Aminoethylpiperazine', '1-Piperazineethanamine', '1-Piperazineethylamine', 'Aminoethylpiperazine', 'N-(.beta.-Aminoethyl)piperazine', 'N-(2-Aminoethyl)piperazine', 'N-(Aminoethyl)piperazine', 'N-Aminoethylpiperazine', 'NSC38968', 'Piperazine, 1-(2-aminoethyl)-', 'Usaf do-46', 'WLN: T6M DNTJ D2Z'] |  |  | 2-piperazin-1-ylethanamine |  |  | NCCN1CCNCC1 |  |  | C6H15N3 | [5 empty] | 2013
2486 | 0 | 0.006008171 | 0.02703677 | 0 | 0 | 0 | 0 | 0 | 0 | 0 | 0 | 0 | 0 | 0 | 0 | 0 | 0 | 0 | 0 | 0 | 0 | 0 | 0 | 0 | 0 | 0 | 0 | 0 | 0 | 0 | 0 | 0 | 0 | 0 | 0 | 0 | 0 | 0 | 0 | 0.9579428 | 0 | 0.009012257 | 0 | 0 | 0 | 0 | 0 | 0 | 0 | 0 | 0 | 10.1016/j.micromeso.2013.02.017 | yes |  | 0 |  |  | 240 | 180 |  |  |  |  | N-(2-aminoethyl)-piperazine |  |  | amorphous |  |  | pseudoboehmite, H3PO4 | [13 empty] | ['2-piperazin-1-ylethanamine', '2-(1-piperazinyl)ethanamine', '2-Piperazin-1-ylethylamine', '140-31-8', 'SBB004229', '2-Piperazinoethylamine', 'LS-110237', 'A55209_ALDRICH', '2-piperazin-1-ylethanamine', '2-Piperazin-1-ylethylamine', '5-23-01-00257 (Beilstein Handbook Reference)', 'AI3-52274', 'BRN 0104363', 'CCRIS 6678', 'EINECS 205-411-0', 'HSDB 5630', 'N-(beta-Aminoethyl)piperazine', 'N-Aminoethylpiperazine [UN2815] [Corrosive]', 'NSC 38968', 'UN2815', 'MLS000736991', 'SMR000393948', 'InChI=1/C6H15N3/c7-1-4-9-5-2-8-3-6-9/h8H,1-7H', '06690_FLUKA', '1-(2-Aminoethyl)piperazine', '1-Aminoethylpiperazine', '1-Piperazineethanamine', '1-Piperazineethylamine', 'Aminoethylpiperazine', 'N-(.beta.-Aminoethyl)piperazine', 'N-(2-Aminoethyl)piperazine', 'N-(Aminoethyl)piperazine', 'N-Aminoethylpiperazine', 'NSC38968', 'Piperazine, 1-(2-aminoethyl)-', 'Usaf do-46', 'WLN: T6M DNTJ D2Z'] |  |  | 2-piperazin-1-ylethanamine |  |  | NCCN1CCNCC1 |  |  | C6H15N3 | [5 empty] | 2013
2487 | 0 | 0.03707514 | 0.01853757 | 0 | 0 | 0 | 0 | 0 | 0 | 0 | 0 | 0 | 0 | 0 | 0 | 0 | 0 | 0 | 0 | 0 | 0 | 0 | 0 | 0 | 0 | 0 | 0 | 0 | 0 | 0 | 0 | 0 | 0 | 0 | 0 | 0 | 0 | 0 | 0 | 0.9268786 | 0 | 0.01750874 | 0 | 0 | 0 | 0 | 0 | 0 | 0 | 0 | 0 | 10.1016/j.micromeso.2013.02.017 | yes |  | 0 |  |  | 124 | 150 |  |  |  |  | N,N-dimethylbenzylamine |  |  | AFI |  |  | pseudoboehmite, H3PO4 | [13 empty] | ['N,N-dimethyl-1-phenylmethanamine', 'N,N-dimethyl-1-phenyl-methanamine', 'benzyl-dimethyl-amine', '59125-51-8', '103-83-3', '28262-13-7', 'BDMA', 'Benzenemethanamine, N,N-dimethyl-', 'Benzylamine, N,N-dimethyl-', 'Benzyldimethylamine', 'Dimethylbenzylamine', 'N,N-Dimethyl-N-benzylamine', 'N,N-Dimethylbenzylamine', 'N-Benzyldimethylamine', 'NSC5342', 'WLN: 1N1 & 1R', '185582_ALDRICH', 'Benzenemethanamine, dimethyl-', 'InChI=1/C9H13N/c1-10(2)8-9-6-4-3-5-7-9/h3-7H,8H2,1-2H', '13365_FLUKA', 'Benzenemethanamine,dimethyl-', 'AI3-26794', 'Araldite accelerator 062', 'Benzyl-N,N-dimethylamine', 'Benzyldimethylamine [UN2619] [Corrosive]', 'CCRIS 6693', 'EINECS 203-149-1', "N,N'-Dimethylbenzylamine", 'N,N-Dimethylbenzenemethanamine', 'N-(Phenylmethyl)dimethylamine', 'N-Benzyl-N,N-dimethylamine', 'NSC 5342', 'Sumine 2015', 'UN2619', 'N,N-dimethyl-1-phenylmethanamine', 'NCGC00090991-01'] |  |  | N,N-dimethyl-1-phenylmethanamine |  |  | CN(C)Cc1ccccc1 |  |  | C9H13N |  |  | AFI |  |  | 2013
2488 | 0 | 0.03636364 | 0.01818182 | 0 | 0 | 0 | 0 | 0 | 0 | 0 | 0 | 0 | 0 | 0 | 0 | 0 | 0 | 0 | 0 | 0 | 0 | 0 | 0 | 0 | 0 | 0 | 0 | 0 | 0 | 0 | 0 | 0 | 0 | 0 | 0 | 0 | 0 | 0 | 0 | 0.9090909 | 0 | 0.03636364 | 0 | 0 | 0 | 0 | 0 | 0 | 0 | 0 | 0 | 10.1016/j.micromeso.2013.02.017 | yes |  | 0 |  |  | 124 | 150 |  |  |  |  | N,N-dimethylbenzylamine |  |  | AFI |  |  | pseudoboehmite, H3PO4 | [13 empty] | ['N,N-dimethyl-1-phenylmethanamine', 'N,N-dimethyl-1-phenyl-methanamine', 'benzyl-dimethyl-amine', '59125-51-8', '103-83-3', '28262-13-7', 'BDMA', 'Benzenemethanamine, N,N-dimethyl-', 'Benzylamine, N,N-dimethyl-', 'Benzyldimethylamine', 'Dimethylbenzylamine', 'N,N-Dimethyl-N-benzylamine', 'N,N-Dimethylbenzylamine', 'N-Benzyldimethylamine', 'NSC5342', 'WLN: 1N1 & 1R', '185582_ALDRICH', 'Benzenemethanamine, dimethyl-', 'InChI=1/C9H13N/c1-10(2)8-9-6-4-3-5-7-9/h3-7H,8H2,1-2H', '13365_FLUKA', 'Benzenemethanamine,dimethyl-', 'AI3-26794', 'Araldite accelerator 062', 'Benzyl-N,N-dimethylamine', 'Benzyldimethylamine [UN2619] [Corrosive]', 'CCRIS 6693', 'EINECS 203-149-1', "N,N'-Dimethylbenzylamine", 'N,N-Dimethylbenzenemethanamine', 'N-(Phenylmethyl)dimethylamine', 'N-Benzyl-N,N-dimethylamine', 'NSC 5342', 'Sumine 2015', 'UN2619', 'N,N-dimethyl-1-phenylmethanamine', 'NCGC00090991-01'] |  |  | N,N-dimethyl-1-phenylmethanamine |  |  | CN(C)Cc1ccccc1 |  |  | C9H13N |  |  | AFI |  |  | 2013
2489 | 0 | 0.03742165 | 0.01871082 | 0 | 0 | 0 | 0 | 0 | 0 | 0 | 0 | 0 | 0 | 0 | 0 | 0 | 0 | 0 | 0 | 0 | 0 | 0 | 0 | 0 | 0 | 0 | 0 | 0 | 0 | 0 | 0 | 0 | 0 | 0 | 0 | 0 | 0 | 0 | 0 | 0.9355412 | 0 | 0.008326317 | 0 | 0 | 0 | 0 | 0 | 0 | 0 | 0 | 0 | 10.1016/j.micromeso.2013.02.017 | yes |  | 0 |  |  | 124 | 150 |  |  |  |  | N,N-dimethylbenzylamine |  |  | AFI |  |  | pseudoboehmite, H3PO4 | [13 empty] | ['N,N-dimethyl-1-phenylmethanamine', 'N,N-dimethyl-1-phenyl-methanamine', 'benzyl-dimethyl-amine', '59125-51-8', '103-83-3', '28262-13-7', 'BDMA', 'Benzenemethanamine, N,N-dimethyl-', 'Benzylamine, N,N-dimethyl-', 'Benzyldimethylamine', 'Dimethylbenzylamine', 'N,N-Dimethyl-N-benzylamine', 'N,N-Dimethylbenzylamine', 'N-Benzyldimethylamine', 'NSC5342', 'WLN: 1N1 & 1R', '185582_ALDRICH', 'Benzenemethanamine, dimethyl-', 'InChI=1/C9H13N/c1-10(2)8-9-6-4-3-5-7-9/h3-7H,8H2,1-2H', '13365_FLUKA', 'Benzenemethanamine,dimethyl-', 'AI3-26794', 'Araldite accelerator 062', 'Benzyl-N,N-dimethylamine', 'Benzyldimethylamine [UN2619] [Corrosive]', 'CCRIS 6693', 'EINECS 203-149-1', "N,N'-Dimethylbenzylamine", 'N,N-Dimethylbenzenemethanamine', 'N-(Phenylmethyl)dimethylamine', 'N-Benzyl-N,N-dimethylamine', 'NSC 5342', 'Sumine 2015', 'UN2619', 'N,N-dimethyl-1-phenylmethanamine', 'NCGC00090991-01'] |  |  | N,N-dimethyl-1-phenylmethanamine |  |  | CN(C)Cc1ccccc1 |  |  | C9H13N |  |  | AFI |  |  | 2013
2490 | 0 | 0.0375129 | 0.01875645 | 0 | 0 | 0 | 0 | 0 | 0 | 0 | 0 | 0 | 0 | 0 | 0 | 0 | 0 | 0 | 0 | 0 | 0 | 0 | 0 | 0 | 0 | 0 | 0 | 0 | 0 | 0 | 0 | 0 | 0 | 0 | 0 | 0 | 0 | 0 | 0 | 0.9378224 | 0 | 0.005908281 | 0 | 0 | 0 | 0 | 0 | 0 | 0 | 0 | 0 | 10.1016/j.micromeso.2013.02.017 | yes | 0 | 0 |  | 0 | 124 | 150 |  |  | 0 | 0 | N,N-dimethylbenzylamine |  |  | AFI |  |  | pseudoboehmite, H3PO4 |  | 0 | 0 | 0 | 0 | 0 | 0 | 0 | 0 |  |  |  |  | ['N,N-dimethyl-1-phenylmethanamine', 'N,N-dimethyl-1-phenyl-methanamine', 'benzyl-dimethyl-amine', '59125-51-8', '103-83-3', '28262-13-7', 'BDMA', 'Benzenemethanamine, N,N-dimethyl-', 'Benzylamine, N,N-dimethyl-', 'Benzyldimethylamine', 'Dimethylbenzylamine', 'N,N-Dimethyl-N-benzylamine', 'N,N-Dimethylbenzylamine', 'N-Benzyldimethylamine', 'NSC5342', 'WLN: 1N1 & 1R', '185582_ALDRICH', 'Benzenemethanamine, dimethyl-', 'InChI=1/C9H13N/c1-10(2)8-9-6-4-3-5-7-9/h3-7H,8H2,1-2H', '13365_FLUKA', 'Benzenemethanamine,dimethyl-', 'AI3-26794', 'Araldite accelerator 062', 'Benzyl-N,N-dimethylamine', 'Benzyldimethylamine [UN2619] [Corrosive]', 'CCRIS 6693', 'EINECS 203-149-1', "N,N'-Dimethylbenzylamine", 'N,N-Dimethylbenzenemethanamine', 'N-(Phenylmethyl)dimethylamine', 'N-Benzyl-N,N-dimethylamine', 'NSC 5342', 'Sumine 2015', 'UN2619', 'N,N-dimethyl-1-phenylmethanamine', 'NCGC00090991-01'] |  |  | N,N-dimethyl-1-phenylmethanamine |  |  | CN(C)Cc1ccccc1 |  |  | C9H13N |  |  | AFI |  |  | 2013
2491
2492 | 0.08294625 | 0.01658925 | 0 | 0.03483743 | 0 | 0 | 0 | 0 | 0 | 0 | 0 | 0 | 0 | 0 | 0 | 0 | 0 | 0 | 0 | 0 | 0 | 0 | 0 | 0 | 0 | 0 | 0 | 0 | 0 | 0 | 0 | 0 | 0 | 0 | 0 | 0 | 0 | 0 | 0 | 0.8294625 | 0 | 0.008294625 | 0 | 0 | 0 | 0 | 0 | 0 | 0 | 0 | 0 | 10.1016/j.micromeso.2013.03.006 | yes |  | 0.02786994 | 24 |  | 360 | 110 | no |  | 5 |  | 15-crown-5 |  |  | amorphous |  |  | NaOH, sodium aluminate, Ludox AS-40 | Prolabo, Aldrich, Carlo Erba | [9 empty] | Synthesis of FAU and EMT-type zeolites using structure-directing agents specifically designed by molecular modelling | ['calculate short range forces', 'high throughput experiment design', 'design templates matching closely'] | ['linear chain ); 1', 'macrocycles upon zeolite formation', 'linear chain ); 2'] | ['1,4,7,10,13-PENTAOXACYCLOPENTADECANE', '168081-57-0', '33100-27-5', '1,4,7,10,13-PENTAOXACYCLOPENTADECANE', '15-Crown-5', '5-19-12-00252 (Beilstein Handbook Reference)', 'BRN 1618144', 'CCRIS 3586', 'EINECS 251-379-6', 'ST023794', '15-crown-5 ether', 'CHEBI:32401', 'ZINC03861363', '28123_FLUKA', '15328_FLUKA', 'Lead ionophore V', '188832_ALDRICH', '1,4,10,13-Pentaoxacyclopentadecane'] |  |  | 1,4,7,10,13-PENTAOXACYCLOPENTADECANE |  |  | C1COCCOCCOCCOCCO1 |  |  | C10H20O5 | [5 empty] | 2013
2493 | 0.06228201 | 0.0124564 | 0 | 0.02615845 | 0 | 0 | 0 | 0 | 0 | 0 | 0 | 0 | 0 | 0 | 0 | 0 | 0 | 0 | 0 | 0 | 0 | 0 | 0 | 0 | 0 | 0 | 0 | 0 | 0 | 0 | 0 | 0 | 0 | 0 | 0 | 0 | 0 | 0 | 0 | 0.8719482 | 0 | 0.006228201 | 0 | 0 | 0 | 0 | 0 | 0 | 0 | 0 | 0 | 10.1016/j.micromeso.2013.03.006 | yes |  | 0.02092676 | 24 |  | 360 | 110 | no |  | 5 |  | 15-crown-5 |  |  | amorphous |  |  | NaOH, sodium aluminate, Ludox AS-40 | Prolabo, Aldrich, Carlo Erba | [12 empty] | ['1,4,7,10,13-PENTAOXACYCLOPENTADECANE', '168081-57-0', '33100-27-5', '1,4,7,10,13-PENTAOXACYCLOPENTADECANE', '15-Crown-5', '5-19-12-00252 (Beilstein Handbook Reference)', 'BRN 1618144', 'CCRIS 3586', 'EINECS 251-379-6', 'ST023794', '15-crown-5 ether', 'CHEBI:32401', 'ZINC03861363', '28123_FLUKA', '15328_FLUKA', 'Lead ionophore V', '188832_ALDRICH', '1,4,10,13-Pentaoxacyclopentadecane'] |  |  | 1,4,7,10,13-PENTAOXACYCLOPENTADECANE |  |  | C1COCCOCCOCCOCCO1 |  |  | C10H20O5 | [5 empty] | 2013
2494 | 0.0822098 | 0.01644196 | 0 | 0.0394607 | 0 | 0 | 0 | 0 | 0 | 0 | 0 | 0 | 0 | 0 | 0 | 0 | 0 | 0 | 0 | 0 | 0 | 0 | 0 | 0 | 0 | 0 | 0 | 0 | 0 | 0 | 0 | 0 | 0 | 0 | 0 | 0 | 0 | 0 | 0 | 0.822098 | 0 | 0.00822098 | 0 | 0 | 0 | 0 | 0 | 0 | 0 | 0 | 0 | 10.1016/j.micromeso.2013.03.006 | yes |  | 0.03156856 | 24 |  | 360 | 110 | no |  | 5 |  | 15-crown-5 |  |  | FAU |  |  | NaOH, sodium aluminate, Ludox AS-40 | Prolabo, Aldrich, Carlo Erba | [12 empty] | ['1,4,7,10,13-PENTAOXACYCLOPENTADECANE', '168081-57-0', '33100-27-5', '1,4,7,10,13-PENTAOXACYCLOPENTADECANE', '15-Crown-5', '5-19-12-00252 (Beilstein Handbook Reference)', 'BRN 1618144', 'CCRIS 3586', 'EINECS 251-379-6', 'ST023794', '15-crown-5 ether', 'CHEBI:32401', 'ZINC03861363', '28123_FLUKA', '15328_FLUKA', 'Lead ionophore V', '188832_ALDRICH', '1,4,10,13-Pentaoxacyclopentadecane'] |  |  | 1,4,7,10,13-PENTAOXACYCLOPENTADECANE |  |  | C1COCCOCCOCCOCCO1 |  |  | C10H20O5 |  |  | FAU |  |  | 2013
2495 | 0.06186587 | 0.01237317 | 0 | 0.02969562 | 0 | 0 | 0 | 0 | 0 | 0 | 0 | 0 | 0 | 0 | 0 | 0 | 0 | 0 | 0 | 0 | 0 | 0 | 0 | 0 | 0 | 0 | 0 | 0 | 0 | 0 | 0 | 0 | 0 | 0 | 0 | 0 | 0 | 0 | 0 | 0.8661222 | 0 | 0.006186587 | 0 | 0 | 0 | 0 | 0 | 0 | 0 | 0 | 0 | 10.1016/j.micromeso.2013.03.006 | yes |  | 0.0237565 | 24 |  | 360 | 110 | no |  | 5 |  | 15-crown-5 |  |  | FAU |  |  | NaOH, sodium aluminate, Ludox AS-40 | Prolabo, Aldrich, Carlo Erba | [12 empty] | ['1,4,7,10,13-PENTAOXACYCLOPENTADECANE', '168081-57-0', '33100-27-5', '1,4,7,10,13-PENTAOXACYCLOPENTADECANE', '15-Crown-5', '5-19-12-00252 (Beilstein Handbook Reference)', 'BRN 1618144', 'CCRIS 3586', 'EINECS 251-379-6', 'ST023794', '15-crown-5 ether', 'CHEBI:32401', 'ZINC03861363', '28123_FLUKA', '15328_FLUKA', 'Lead ionophore V', '188832_ALDRICH', '1,4,10,13-Pentaoxacyclopentadecane'] |  |  | 1,4,7,10,13-PENTAOXACYCLOPENTADECANE |  |  | C1COCCOCCOCCOCCO1 |  |  | C10H20O5 |  |  | FAU |  |  | 2013
2496 | 0.08148631 | 0.01629726 | 0 | 0.04400261 | 0 | 0 | 0 | 0 | 0 | 0 | 0 | 0 | 0 | 0 | 0 | 0 | 0 | 0 | 0 | 0 | 0 | 0 | 0 | 0 | 0 | 0 | 0 | 0 | 0 | 0 | 0 | 0 | 0 | 0 | 0 | 0 | 0 | 0 | 0 | 0.8148631 | 0 | 0.008148631 | 0 | 0 | 0 | 0 | 0 | 0 | 0 | 0 | 0 | 10.1016/j.micromeso.2013.03.006 | yes |  | 0.03520209 | 24 |  | 360 | 110 | no |  | 5 |  | 15-crown-5 |  |  | FAU | GIS |  | NaOH, sodium aluminate, Ludox AS-40 | Prolabo, Aldrich, Carlo Erba | [12 empty] | ['1,4,7,10,13-PENTAOXACYCLOPENTADECANE', '168081-57-0', '33100-27-5', '1,4,7,10,13-PENTAOXACYCLOPENTADECANE', '15-Crown-5', '5-19-12-00252 (Beilstein Handbook Reference)', 'BRN 1618144', 'CCRIS 3586', 'EINECS 251-379-6', 'ST023794', '15-crown-5 ether', 'CHEBI:32401', 'ZINC03861363', '28123_FLUKA', '15328_FLUKA', 'Lead ionophore V', '188832_ALDRICH', '1,4,10,13-Pentaoxacyclopentadecane'] |  |  | 1,4,7,10,13-PENTAOXACYCLOPENTADECANE |  |  | C1COCCOCCOCCOCCO1 |  |  | C10H20O5 |  |  | FAU | GIS |  | 2013
2497 | 0.08294625 | 0.01658925 | 0 | 0.03483743 | 0 | 0 | 0 | 0 | 0 | 0 | 0 | 0 | 0 | 0 | 0 | 0 | 0 | 0 | 0 | 0 | 0 | 0 | 0 | 0 | 0 | 0 | 0 | 0 | 0 | 0 | 0 | 0 | 0 | 0 | 0 | 0 | 0 | 0 | 0 | 0.8294625 | 0 | 0.008294625 | 0 | 0 | 0 | 0 | 0 | 0 | 0 | 0 | 0 | 10.1016/j.micromeso.2013.03.006 | yes |  | 0.02786994 | 24 |  | 360 | 110 | no |  | 5 |  | 1-aza-15-crown-5 |  |  | amorphous |  |  | NaOH, sodium aluminate, Ludox AS-40 | Prolabo, Aldrich, Carlo Erba | [12 empty] | ['364096_ALDRICH', 'EINECS 266-523-3', '1,4,7,10-Tetraoxa-13-azacyclopentadecane', 'Oprea1_453995', '1-Aza-15-crown-5', '11380_FLUKA', 'ST5307224'] | [5 empty] | C1COCCOCCOCCOCCN1 |  |  | C10H21NO4 | [5 empty] | 2013
2498 | 0.06228201 | 0.0124564 | 0 | 0.02615845 | 0 | 0 | 0 | 0 | 0 | 0 | 0 | 0 | 0 | 0 | 0 | 0 | 0 | 0 | 0 | 0 | 0 | 0 | 0 | 0 | 0 | 0 | 0 | 0 | 0 | 0 | 0 | 0 | 0 | 0 | 0 | 0 | 0 | 0 | 0 | 0.8719482 | 0 | 0.006228201 | 0 | 0 | 0 | 0 | 0 | 0 | 0 | 0 | 0 | 10.1016/j.micromeso.2013.03.006 | yes |  | 0.02092676 | 24 |  | 360 | 110 | no |  | 5 |  | 1-aza-15-crown-5 |  |  | FAU | GIS |  | NaOH, sodium aluminate, Ludox AS-40 | Prolabo, Aldrich, Carlo Erba | [12 empty] | ['364096_ALDRICH', 'EINECS 266-523-3', '1,4,7,10-Tetraoxa-13-azacyclopentadecane', 'Oprea1_453995', '1-Aza-15-crown-5', '11380_FLUKA', 'ST5307224'] | [5 empty] | C1COCCOCCOCCOCCN1 |  |  | C10H21NO4 |  |  | FAU | GIS |  | 2013
2499 | 0.0822098 | 0.01644196 | 0 | 0.0394607 | 0 | 0 | 0 | 0 | 0 | 0 | 0 | 0 | 0 | 0 | 0 | 0 | 0 | 0 | 0 | 0 | 0 | 0 | 0 | 0 | 0 | 0 | 0 | 0 | 0 | 0 | 0 | 0 | 0 | 0 | 0 | 0 | 0 | 0 | 0 | 0.822098 | 0 | 0.00822098 | 0 | 0 | 0 | 0 | 0 | 0 | 0 | 0 | 0 | 10.1016/j.micromeso.2013.03.006 | yes |  | 0.03156856 | 24 |  | 360 | 110 | no |  | 5 |  | 1-aza-15-crown-5 |  |  | FAU | GIS |  | NaOH, sodium aluminate, Ludox AS-40 | Prolabo, Aldrich, Carlo Erba | [12 empty] | ['364096_ALDRICH', 'EINECS 266-523-3', '1,4,7,10-Tetraoxa-13-azacyclopentadecane', 'Oprea1_453995', '1-Aza-15-crown-5', '11380_FLUKA', 'ST5307224'] | [5 empty] | C1COCCOCCOCCOCCN1 |  |  | C10H21NO4 |  |  | FAU | GIS |  | 2013
2500 | 0.06186587 | 0.01237317 | 0 | 0.02969562 | 0 | 0 | 0 | 0 | 0 | 0 | 0 | 0 | 0 | 0 | 0 | 0 | 0 | 0 | 0 | 0 | 0 | 0 | 0 | 0 | 0 | 0 | 0 | 0 | 0 | 0 | 0 | 0 | 0 | 0 | 0 | 0 | 0 | 0 | 0 | 0.8661222 | 0 | 0.006186587 | 0 | 0 | 0 | 0 | 0 | 0 | 0 | 0 | 0 | 10.1016/j.micromeso.2013.03.006 | yes |  | 0.0237565 | 24 |  | 360 | 110 | no |  | 5 |  | 1-aza-15-crown-5 |  |  | FAU |  |  | NaOH, sodium aluminate, Ludox AS-40 | Prolabo, Aldrich, Carlo Erba | [12 empty] | ['364096_ALDRICH', 'EINECS 266-523-3', '1,4,7,10-Tetraoxa-13-azacyclopentadecane', 'Oprea1_453995', '1-Aza-15-crown-5', '11380_FLUKA', 'ST5307224'] | [5 empty] | C1COCCOCCOCCOCCN1 |  |  | C10H21NO4 |  |  | FAU |  |  | 2013
2501 | 0.04959333 | 0.009918667 | 0 | 0.0238048 | 0 | 0 | 0 | 0 | 0 | 0 | 0 | 0 | 0 | 0 | 0 | 0 | 0 | 0 | 0 | 0 | 0 | 0 | 0 | 0 | 0 | 0 | 0 | 0 | 0 | 0 | 0 | 0 | 0 | 0 | 0 | 0 | 0 | 0 | 0 | 0.89268 | 0 | 0.004959333 | 0 | 0 | 0 | 0 | 0 | 0 | 0 | 0 | 0 | 10.1016/j.micromeso.2013.03.006 | yes |  | 0.01904384 | 24 |  | 360 | 110 | no |  | 5 |  | 1-aza-15-crown-5 |  |  | FAU |  |  | NaOH, sodium aluminate, Ludox AS-40 | Prolabo, Aldrich, Carlo Erba | [12 empty] | ['364096_ALDRICH', 'EINECS 266-523-3', '1,4,7,10-Tetraoxa-13-azacyclopentadecane', 'Oprea1_453995', '1-Aza-15-crown-5', '11380_FLUKA', 'ST5307224'] | [5 empty] | C1COCCOCCOCCOCCN1 |  |  | C10H21NO4 |  |  | FAU |  |  | 2013
2502 | 0.08148631 | 0.01629726 | 0 | 0.04400261 | 0 | 0 | 0 | 0 | 0 | 0 | 0 | 0 | 0 | 0 | 0 | 0 | 0 | 0 | 0 | 0 | 0 | 0 | 0 | 0 | 0 | 0 | 0 | 0 | 0 | 0 | 0 | 0 | 0 | 0 | 0 | 0 | 0 | 0 | 0 | 0.8148631 | 0 | 0.008148631 | 0 | 0 | 0 | 0 | 0 | 0 | 0 | 0 | 0 | 10.1016/j.micromeso.2013.03.006 | yes |  | 0.03520209 | 24 |  | 360 | 110 | no |  | 5 |  | 1-aza-15-crown-5 |  |  | FAU | GIS |  | NaOH, sodium aluminate, Ludox AS-40 | Prolabo, Aldrich, Carlo Erba | [12 empty] | ['364096_ALDRICH', 'EINECS 266-523-3', '1,4,7,10-Tetraoxa-13-azacyclopentadecane', 'Oprea1_453995', '1-Aza-15-crown-5', '11380_FLUKA', 'ST5307224'] | [5 empty] | C1COCCOCCOCCOCCN1 |  |  | C10H21NO4 |  |  | FAU | GIS |  | 2013
2503 | 0.06145526 | 0.01229105 | 0 | 0.03318584 | 0 | 0 | 0 | 0 | 0 | 0 | 0 | 0 | 0 | 0 | 0 | 0 | 0 | 0 | 0 | 0 | 0 | 0 | 0 | 0 | 0 | 0 | 0 | 0 | 0 | 0 | 0 | 0 | 0 | 0 | 0 | 0 | 0 | 0 | 0 | 0.8603736 | 0 | 0.006145526 | 0 | 0 | 0 | 0 | 0 | 0 | 0 | 0 | 0 | 10.1016/j.micromeso.2013.03.006 | yes |  | 0.02654867 | 24 |  | 360 | 110 | no |  | 5 |  | 1-aza-15-crown-5 |  |  | FAU | GIS |  | NaOH, sodium aluminate, Ludox AS-40 | Prolabo, Aldrich, Carlo Erba | [12 empty] | ['364096_ALDRICH', 'EINECS 266-523-3', '1,4,7,10-Tetraoxa-13-azacyclopentadecane', 'Oprea1_453995', '1-Aza-15-crown-5', '11380_FLUKA', 'ST5307224'] | [5 empty] | C1COCCOCCOCCOCCN1 |  |  | C10H21NO4 |  |  | FAU | GIS |  | 2013
2504 | 0.06201935 | 0.01240387 | 0 | 0.02976929 | 0 | 0 | 0 | 0 | 0 | 0 | 0 | 0 | 0 | 0 | 0 | 0 | 0 | 0 | 0 | 0 | 0 | 0 | 0 | 0 | 0 | 0 | 0 | 0 | 0 | 0 | 0 | 0 | 0 | 0 | 0 | 0 | 0 | 0 | 0 | 0.8682709 | 0 | 0.003721161 | 0 | 0 | 0 | 0 | 0 | 0 | 0 | 0 | 0 | 10.1016/j.micromeso.2013.03.006 | yes |  | 0.02381543 | 24 |  | 360 | 110 | no |  | 5 |  | AC5-4 |  |  | FAU | GIS |  | NaOH, sodium aluminate, Ludox AS-40 | Prolabo, Aldrich, Carlo Erba | [18 empty] | C(CCN1CCOCCOCCOCCOCC1)CN1CCOCCOCCOCCOCC1 |  |  | C24H48N2O8 |  |  | FAU | GIS |  | 2013
2505 | 0.04969191 | 0.009938382 | 0 | 0.02385212 | 0 | 0 | 0 | 0 | 0 | 0 | 0 | 0 | 0 | 0 | 0 | 0 | 0 | 0 | 0 | 0 | 0 | 0 | 0 | 0 | 0 | 0 | 0 | 0 | 0 | 0 | 0 | 0 | 0 | 0 | 0 | 0 | 0 | 0 | 0 | 0.8944544 | 0 | 0.002981515 | 0 | 0 | 0 | 0 | 0 | 0 | 0 | 0 | 0 | 10.1016/j.micromeso.2013.03.006 | yes |  | 0.01908169 | 24 |  | 360 | 110 | no |  | 5 |  | AC5-4 |  |  | FAU |  |  | NaOH, sodium aluminate, Ludox AS-40 | Prolabo, Aldrich, Carlo Erba | [18 empty] | C(CCN1CCOCCOCCOCCOCC1)CN1CCOCCOCCOCCOCC1 |  |  | C24H48N2O8 |  |  | FAU |  |  | 2013
2506 | 0.0616067 | 0.01232134 | 0 | 0.03326762 | 0 | 0 | 0 | 0 | 0 | 0 | 0 | 0 | 0 | 0 | 0 | 0 | 0 | 0 | 0 | 0 | 0 | 0 | 0 | 0 | 0 | 0 | 0 | 0 | 0 | 0 | 0 | 0 | 0 | 0 | 0 | 0 | 0 | 0 | 0 | 0.8624938 | 0 | 0.003696402 | 0 | 0 | 0 | 0 | 0 | 0 | 0 | 0 | 0 | 10.1016/j.micromeso.2013.03.006 | yes |  | 0.0266141 | 24 |  | 360 | 110 | no |  | 5 |  | AC5-4 |  |  | amorphous |  |  | NaOH, sodium aluminate, Ludox AS-40 | Prolabo, Aldrich, Carlo Erba | [18 empty] | C(CCN1CCOCCOCCOCCOCC1)CN1CCOCCOCCOCCOCC1 |  |  | C24H48N2O8 | [5 empty] | 2013
2507 | 0.04942665 | 0.00988533 | 0 | 0.02669039 | 0 | 0 | 0 | 0 | 0 | 0 | 0 | 0 | 0 | 0 | 0 | 0 | 0 | 0 | 0 | 0 | 0 | 0 | 0 | 0 | 0 | 0 | 0 | 0 | 0 | 0 | 0 | 0 | 0 | 0 | 0 | 0 | 0 | 0 | 0 | 0.8896797 | 0 | 0.002965599 | 0 | 0 | 0 | 0 | 0 | 0 | 0 | 0 | 0 | 10.1016/j.micromeso.2013.03.006 | yes |  | 0.02135231 | 24 |  | 360 | 110 | no |  | 5 |  | AC5-4 |  |  | FAU |  |  | NaOH, sodium aluminate, Ludox AS-40 | Prolabo, Aldrich, Carlo Erba | [18 empty] | C(CCN1CCOCCOCCOCCOCC1)CN1CCOCCOCCOCCOCC1 |  |  | C24H48N2O8 |  |  | FAU |  |  | 2013
2508 | 0.06243756 | 0.01248751 | 0 | 0.02622378 | 0 | 0 | 0 | 0 | 0 | 0 | 0 | 0 | 0 | 0 | 0 | 0 | 0 | 0 | 0 | 0 | 0 | 0 | 0 | 0 | 0 | 0 | 0 | 0 | 0 | 0 | 0 | 0 | 0 | 0 | 0 | 0 | 0 | 0 | 0 | 0.8741259 | 0 | 0.003746254 | 0 | 0 | 0 | 0 | 0 | 0 | 0 | 0 | 0 | 10.1016/j.micromeso.2013.03.006 | yes |  | 0.02097902 | 24 |  | 360 | 110 | no |  | 5 |  | AC5-5 |  |  | amorphous |  |  | NaOH, sodium aluminate, Ludox AS-40 | Prolabo, Aldrich, Carlo Erba | [18 empty] | C(CCN1CCOCCOCCOCCOCC1)CCN1CCOCCOCCOCCOCC1 |  |  | C25H50N2O8 | [5 empty] | 2013
2509 | 0.08248103 | 0.01649621 | 0 | 0.03959089 | 0 | 0 | 0 | 0 | 0 | 0 | 0 | 0 | 0 | 0 | 0 | 0 | 0 | 0 | 0 | 0 | 0 | 0 | 0 | 0 | 0 | 0 | 0 | 0 | 0 | 0 | 0 | 0 | 0 | 0 | 0 | 0 | 0 | 0 | 0 | 0.8248103 | 0 | 0.004948862 | 0 | 0 | 0 | 0 | 0 | 0 | 0 | 0 | 0 | 10.1016/j.micromeso.2013.03.006 | yes |  | 0.03167272 | 24 |  | 360 | 110 | no |  | 5 |  | AC5-5 |  |  | amorphous |  |  | NaOH, sodium aluminate, Ludox AS-40 | Prolabo, Aldrich, Carlo Erba | [18 empty] | C(CCN1CCOCCOCCOCCOCC1)CCN1CCOCCOCCOCCOCC1 |  |  | C25H50N2O8 | [5 empty] | 2013
2510 | 0.06201935 | 0.01240387 | 0 | 0.02976929 | 0 | 0 | 0 | 0 | 0 | 0 | 0 | 0 | 0 | 0 | 0 | 0 | 0 | 0 | 0 | 0 | 0 | 0 | 0 | 0 | 0 | 0 | 0 | 0 | 0 | 0 | 0 | 0 | 0 | 0 | 0 | 0 | 0 | 0 | 0 | 0.8682709 | 0 | 0.003721161 | 0 | 0 | 0 | 0 | 0 | 0 | 0 | 0 | 0 | 10.1016/j.micromeso.2013.03.006 | yes |  | 0.02381543 | 24 |  | 360 | 110 | no |  | 5 |  | AC5-5 |  |  | FAU |  |  | NaOH, sodium aluminate, Ludox AS-40 | Prolabo, Aldrich, Carlo Erba | [18 empty] | C(CCN1CCOCCOCCOCCOCC1)CCN1CCOCCOCCOCCOCC1 |  |  | C25H50N2O8 |  |  | FAU |  |  | 2013
2511 | 0.04969191 | 0.009938382 | 0 | 0.02385212 | 0 | 0 | 0 | 0 | 0 | 0 | 0 | 0 | 0 | 0 | 0 | 0 | 0 | 0 | 0 | 0 | 0 | 0 | 0 | 0 | 0 | 0 | 0 | 0 | 0 | 0 | 0 | 0 | 0 | 0 | 0 | 0 | 0 | 0 | 0 | 0.8944544 | 0 | 0.002981515 | 0 | 0 | 0 | 0 | 0 | 0 | 0 | 0 | 0 | 10.1016/j.micromeso.2013.03.006 | yes |  | 0.01908169 | 24 |  | 360 | 110 | no |  | 5 |  | AC5-5 |  |  | FAU | GIS |  | NaOH, sodium aluminate, Ludox AS-40 | Prolabo, Aldrich, Carlo Erba | [18 empty] | C(CCN1CCOCCOCCOCCOCC1)CCN1CCOCCOCCOCCOCC1 |  |  | C25H50N2O8 |  |  | FAU | GIS |  | 2013
2512 | 0.08175278 | 0.01635056 | 0 | 0.0441465 | 0 | 0 | 0 | 0 | 0 | 0 | 0 | 0 | 0 | 0 | 0 | 0 | 0 | 0 | 0 | 0 | 0 | 0 | 0 | 0 | 0 | 0 | 0 | 0 | 0 | 0 | 0 | 0 | 0 | 0 | 0 | 0 | 0 | 0 | 0 | 0.8175278 | 0 | 0.004905167 | 0 | 0 | 0 | 0 | 0 | 0 | 0 | 0 | 0 | 10.1016/j.micromeso.2013.03.006 | yes |  | 0.0353172 | 24 |  | 360 | 110 | no |  | 5 |  | AC5-5 |  |  | amorphous |  |  | NaOH, sodium aluminate, Ludox AS-40 | Prolabo, Aldrich, Carlo Erba | [18 empty] | C(CCN1CCOCCOCCOCCOCC1)CCN1CCOCCOCCOCCOCC1 |  |  | C25H50N2O8 | [5 empty] | 2013
2513 | 0.0616067 | 0.01232134 | 0 | 0.03326762 | 0 | 0 | 0 | 0 | 0 | 0 | 0 | 0 | 0 | 0 | 0 | 0 | 0 | 0 | 0 | 0 | 0 | 0 | 0 | 0 | 0 | 0 | 0 | 0 | 0 | 0 | 0 | 0 | 0 | 0 | 0 | 0 | 0 | 0 | 0 | 0.8624938 | 0 | 0.003696402 | 0 | 0 | 0 | 0 | 0 | 0 | 0 | 0 | 0 | 10.1016/j.micromeso.2013.03.006 | yes |  | 0.0266141 | 24 |  | 360 | 110 | no |  | 5 |  | AC5-5 |  |  | FAU |  |  | NaOH, sodium aluminate, Ludox AS-40 | Prolabo, Aldrich, Carlo Erba | [18 empty] | C(CCN1CCOCCOCCOCCOCC1)CCN1CCOCCOCCOCCOCC1 |  |  | C25H50N2O8 |  |  | FAU |  |  | 2013
2514 | 0.04942665 | 0.00988533 | 0 | 0.02669039 | 0 | 0 | 0 | 0 | 0 | 0 | 0 | 0 | 0 | 0 | 0 | 0 | 0 | 0 | 0 | 0 | 0 | 0 | 0 | 0 | 0 | 0 | 0 | 0 | 0 | 0 | 0 | 0 | 0 | 0 | 0 | 0 | 0 | 0 | 0 | 0.8896797 | 0 | 0.002965599 | 0 | 0 | 0 | 0 | 0 | 0 | 0 | 0 | 0 | 10.1016/j.micromeso.2013.03.006 | yes |  | 0.02135231 | 24 |  | 360 | 110 | no |  | 5 |  | AC5-5 |  |  | FAU | GIS |  | NaOH, sodium aluminate, Ludox AS-40 | Prolabo, Aldrich, Carlo Erba | [18 empty] | C(CCN1CCOCCOCCOCCOCC1)CCN1CCOCCOCCOCCOCC1 |  |  | C25H50N2O8 |  |  | FAU | GIS |  | 2013
2515 | 0.08549932 | 0.01709986 | 0 | 0.01880985 | 0 | 0 | 0 | 0 | 0 | 0 | 0 | 0 | 0 | 0 | 0 | 0 | 0 | 0 | 0 | 0 | 0 | 0 | 0 | 0 | 0 | 0 | 0 | 0 | 0 | 0 | 0 | 0 | 0 | 0 | 0 | 0 | 0 | 0 | 0 | 0.8549932 | 0 | 0.008549932 | 0 | 0 | 0 | 0 | 0 | 0 | 0 | 0 | 0 | 10.1016/j.micromeso.2013.03.006 | yes |  | 0.01504788 | 24 |  | 360 | 110 | no |  | 5 |  | 18-crown-6 |  |  | EMT | FAU |  | NaOH, sodium aluminate, Ludox AS-40 | Prolabo, Aldrich, Carlo Erba | [12 empty] | ['1,4,7,10,13,16-HEXAOXACYCLOOCTADECANE', '71251-39-3', '71251-42-8', '134316-24-8', '168081-58-1', '17455-13-9', '63172-42-9', '65154-22-5', '66037-87-4', '71210-94-1', '71211-03-5', '71245-01-7', '71251-38-2', '1,4,7,10,13,16-HEXAOXACYCLOOCTADECANE', '1,4,7,10,13,16-Hexanoxacyclooctadecane', '18-Crown-6', '5-19-12-00601 (Beilstein Handbook Reference)', 'BRN 1619616', 'CCRIS 3587', 'EINECS 241-473-5', 'Ethylene oxide cyclic hexamer', 'NSC 159836', '18-Crown-6 ether', 'NSC159836', '186651_ALDRICH', 'ZINC03861356', '274984_ALDRICH', 'CHEBI:32397', 'WLN: T-18-O DO GO JO MO POTJ', '07673_FLUKA', 'ST023795', '33003U_SUPELCO', 'Hexaoxacyclooctadecane'] |  |  | 1,4,7,10,13,16-HEXAOXACYCLOOCTADECANE |  |  | C1COCCOCCOCCOCCOCCO1 |  |  | C12H24O6 |  |  | EMT | FAU |  | 2013
2516 | 0.0637105 | 0.0127421 | 0 | 0.01401631 | 0 | 0 | 0 | 0 | 0 | 0 | 0 | 0 | 0 | 0 | 0 | 0 | 0 | 0 | 0 | 0 | 0 | 0 | 0 | 0 | 0 | 0 | 0 | 0 | 0 | 0 | 0 | 0 | 0 | 0 | 0 | 0 | 0 | 0 | 0 | 0.891947 | 0 | 0.00637105 | 0 | 0 | 0 | 0 | 0 | 0 | 0 | 0 | 0 | 10.1016/j.micromeso.2013.03.006 | yes |  | 0.01121305 | 24 |  | 360 | 110 | no |  | 5 |  | 18-crown-6 |  |  | EMT |  |  | NaOH, sodium aluminate, Ludox AS-40 | Prolabo, Aldrich, Carlo Erba | [12 empty] | ['1,4,7,10,13,16-HEXAOXACYCLOOCTADECANE', '71251-39-3', '71251-42-8', '134316-24-8', '168081-58-1', '17455-13-9', '63172-42-9', '65154-22-5', '66037-87-4', '71210-94-1', '71211-03-5', '71245-01-7', '71251-38-2', '1,4,7,10,13,16-HEXAOXACYCLOOCTADECANE', '1,4,7,10,13,16-Hexanoxacyclooctadecane', '18-Crown-6', '5-19-12-00601 (Beilstein Handbook Reference)', 'BRN 1619616', 'CCRIS 3587', 'EINECS 241-473-5', 'Ethylene oxide cyclic hexamer', 'NSC 159836', '18-Crown-6 ether', 'NSC159836', '186651_ALDRICH', 'ZINC03861356', '274984_ALDRICH', 'CHEBI:32397', 'WLN: T-18-O DO GO JO MO POTJ', '07673_FLUKA', 'ST023795', '33003U_SUPELCO', 'Hexaoxacyclooctadecane'] |  |  | 1,4,7,10,13,16-HEXAOXACYCLOOCTADECANE |  |  | C1COCCOCCOCCOCCOCCO1 |  |  | C12H24O6 |  |  | EMT |  |  | 2013
2517 | 0.05077173 | 0.01015435 | 0 | 0.01116978 | 0 | 0 | 0 | 0 | 0 | 0 | 0 | 0 | 0 | 0 | 0 | 0 | 0 | 0 | 0 | 0 | 0 | 0 | 0 | 0 | 0 | 0 | 0 | 0 | 0 | 0 | 0 | 0 | 0 | 0 | 0 | 0 | 0 | 0 | 0 | 0.9138911 | 0 | 0.005077173 | 0 | 0 | 0 | 0 | 0 | 0 | 0 | 0 | 0 | 10.1016/j.micromeso.2013.03.006 | yes |  | 0.008935825 | 24 |  | 360 | 110 | no |  | 5 |  | 18-crown-6 |  |  | amorphous |  |  | NaOH, sodium aluminate, Ludox AS-40 | Prolabo, Aldrich, Carlo Erba | [12 empty] | ['1,4,7,10,13,16-HEXAOXACYCLOOCTADECANE', '71251-39-3', '71251-42-8', '134316-24-8', '168081-58-1', '17455-13-9', '63172-42-9', '65154-22-5', '66037-87-4', '71210-94-1', '71211-03-5', '71245-01-7', '71251-38-2', '1,4,7,10,13,16-HEXAOXACYCLOOCTADECANE', '1,4,7,10,13,16-Hexanoxacyclooctadecane', '18-Crown-6', '5-19-12-00601 (Beilstein Handbook Reference)', 'BRN 1619616', 'CCRIS 3587', 'EINECS 241-473-5', 'Ethylene oxide cyclic hexamer', 'NSC 159836', '18-Crown-6 ether', 'NSC159836', '186651_ALDRICH', 'ZINC03861356', '274984_ALDRICH', 'CHEBI:32397', 'WLN: T-18-O DO GO JO MO POTJ', '07673_FLUKA', 'ST023795', '33003U_SUPELCO', 'Hexaoxacyclooctadecane'] |  |  | 1,4,7,10,13,16-HEXAOXACYCLOOCTADECANE |  |  | C1COCCOCCOCCOCCOCCO1 |  |  | C12H24O6 | [5 empty] | 2013
2518 | 0.0822098 | 0.01644196 | 0 | 0.0394607 | 0 | 0 | 0 | 0 | 0 | 0 | 0 | 0 | 0 | 0 | 0 | 0 | 0 | 0 | 0 | 0 | 0 | 0 | 0 | 0 | 0 | 0 | 0 | 0 | 0 | 0 | 0 | 0 | 0 | 0 | 0 | 0 | 0 | 0 | 0 | 0.822098 | 0 | 0.00822098 | 0 | 0 | 0 | 0 | 0 | 0 | 0 | 0 | 0 | 10.1016/j.micromeso.2013.03.006 | yes |  | 0.03156856 | 24 |  | 360 | 110 | no |  | 5 |  | 18-crown-6 |  |  | EMT | FAU |  | NaOH, sodium aluminate, Ludox AS-40 | Prolabo, Aldrich, Carlo Erba | [12 empty] | ['1,4,7,10,13,16-HEXAOXACYCLOOCTADECANE', '71251-39-3', '71251-42-8', '134316-24-8', '168081-58-1', '17455-13-9', '63172-42-9', '65154-22-5', '66037-87-4', '71210-94-1', '71211-03-5', '71245-01-7', '71251-38-2', '1,4,7,10,13,16-HEXAOXACYCLOOCTADECANE', '1,4,7,10,13,16-Hexanoxacyclooctadecane', '18-Crown-6', '5-19-12-00601 (Beilstein Handbook Reference)', 'BRN 1619616', 'CCRIS 3587', 'EINECS 241-473-5', 'Ethylene oxide cyclic hexamer', 'NSC 159836', '18-Crown-6 ether', 'NSC159836', '186651_ALDRICH', 'ZINC03861356', '274984_ALDRICH', 'CHEBI:32397', 'WLN: T-18-O DO GO JO MO POTJ', '07673_FLUKA', 'ST023795', '33003U_SUPELCO', 'Hexaoxacyclooctadecane'] |  |  | 1,4,7,10,13,16-HEXAOXACYCLOOCTADECANE |  |  | C1COCCOCCOCCOCCOCCO1 |  |  | C12H24O6 |  |  | EMT | FAU |  | 2013
2519 | 0.06186587 | 0.01237317 | 0 | 0.02969562 | 0 | 0 | 0 | 0 | 0 | 0 | 0 | 0 | 0 | 0 | 0 | 0 | 0 | 0 | 0 | 0 | 0 | 0 | 0 | 0 | 0 | 0 | 0 | 0 | 0 | 0 | 0 | 0 | 0 | 0 | 0 | 0 | 0 | 0 | 0 | 0.8661222 | 0 | 0.006186587 | 0 | 0 | 0 | 0 | 0 | 0 | 0 | 0 | 0 | 10.1016/j.micromeso.2013.03.006 | yes |  | 0.0237565 | 24 |  | 360 | 110 | no |  | 5 |  | 18-crown-6 |  |  | EMT |  |  | NaOH, sodium aluminate, Ludox AS-40 | Prolabo, Aldrich, Carlo Erba | [12 empty] | ['1,4,7,10,13,16-HEXAOXACYCLOOCTADECANE', '71251-39-3', '71251-42-8', '134316-24-8', '168081-58-1', '17455-13-9', '63172-42-9', '65154-22-5', '66037-87-4', '71210-94-1', '71211-03-5', '71245-01-7', '71251-38-2', '1,4,7,10,13,16-HEXAOXACYCLOOCTADECANE', '1,4,7,10,13,16-Hexanoxacyclooctadecane', '18-Crown-6', '5-19-12-00601 (Beilstein Handbook Reference)', 'BRN 1619616', 'CCRIS 3587', 'EINECS 241-473-5', 'Ethylene oxide cyclic hexamer', 'NSC 159836', '18-Crown-6 ether', 'NSC159836', '186651_ALDRICH', 'ZINC03861356', '274984_ALDRICH', 'CHEBI:32397', 'WLN: T-18-O DO GO JO MO POTJ', '07673_FLUKA', 'ST023795', '33003U_SUPELCO', 'Hexaoxacyclooctadecane'] |  |  | 1,4,7,10,13,16-HEXAOXACYCLOOCTADECANE |  |  | C1COCCOCCOCCOCCOCCO1 |  |  | C12H24O6 |  |  | EMT |  |  | 2013
2520 | 0.04959333 | 0.009918667 | 0 | 0.0238048 | 0 | 0 | 0 | 0 | 0 | 0 | 0 | 0 | 0 | 0 | 0 | 0 | 0 | 0 | 0 | 0 | 0 | 0 | 0 | 0 | 0 | 0 | 0 | 0 | 0 | 0 | 0 | 0 | 0 | 0 | 0 | 0 | 0 | 0 | 0 | 0.89268 | 0 | 0.004959333 | 0 | 0 | 0 | 0 | 0 | 0 | 0 | 0 | 0 | 10.1016/j.micromeso.2013.03.006 | yes |  | 0.01904384 | 24 |  | 360 | 110 | no |  | 5 |  | 18-crown-6 |  |  | EMT |  |  | NaOH, sodium aluminate, Ludox AS-40 | Prolabo, Aldrich, Carlo Erba | [12 empty] | ['1,4,7,10,13,16-HEXAOXACYCLOOCTADECANE', '71251-39-3', '71251-42-8', '134316-24-8', '168081-58-1', '17455-13-9', '63172-42-9', '65154-22-5', '66037-87-4', '71210-94-1', '71211-03-5', '71245-01-7', '71251-38-2', '1,4,7,10,13,16-HEXAOXACYCLOOCTADECANE', '1,4,7,10,13,16-Hexanoxacyclooctadecane', '18-Crown-6', '5-19-12-00601 (Beilstein Handbook Reference)', 'BRN 1619616', 'CCRIS 3587', 'EINECS 241-473-5', 'Ethylene oxide cyclic hexamer', 'NSC 159836', '18-Crown-6 ether', 'NSC159836', '186651_ALDRICH', 'ZINC03861356', '274984_ALDRICH', 'CHEBI:32397', 'WLN: T-18-O DO GO JO MO POTJ', '07673_FLUKA', 'ST023795', '33003U_SUPELCO', 'Hexaoxacyclooctadecane'] |  |  | 1,4,7,10,13,16-HEXAOXACYCLOOCTADECANE |  |  | C1COCCOCCOCCOCCOCCO1 |  |  | C12H24O6 |  |  | EMT |  |  | 2013
2521 | 0.08148631 | 0.01629726 | 0 | 0.04400261 | 0 | 0 | 0 | 0 | 0 | 0 | 0 | 0 | 0 | 0 | 0 | 0 | 0 | 0 | 0 | 0 | 0 | 0 | 0 | 0 | 0 | 0 | 0 | 0 | 0 | 0 | 0 | 0 | 0 | 0 | 0 | 0 | 0 | 0 | 0 | 0.8148631 | 0 | 0.008148631 | 0 | 0 | 0 | 0 | 0 | 0 | 0 | 0 | 0 | 10.1016/j.micromeso.2013.03.006 | yes |  | 0.03520209 | 24 |  | 360 | 110 | no |  | 5 |  | 18-crown-6 |  |  | FAU | GIS |  | NaOH, sodium aluminate, Ludox AS-40 | Prolabo, Aldrich, Carlo Erba | [12 empty] | ['1,4,7,10,13,16-HEXAOXACYCLOOCTADECANE', '71251-39-3', '71251-42-8', '134316-24-8', '168081-58-1', '17455-13-9', '63172-42-9', '65154-22-5', '66037-87-4', '71210-94-1', '71211-03-5', '71245-01-7', '71251-38-2', '1,4,7,10,13,16-HEXAOXACYCLOOCTADECANE', '1,4,7,10,13,16-Hexanoxacyclooctadecane', '18-Crown-6', '5-19-12-00601 (Beilstein Handbook Reference)', 'BRN 1619616', 'CCRIS 3587', 'EINECS 241-473-5', 'Ethylene oxide cyclic hexamer', 'NSC 159836', '18-Crown-6 ether', 'NSC159836', '186651_ALDRICH', 'ZINC03861356', '274984_ALDRICH', 'CHEBI:32397', 'WLN: T-18-O DO GO JO MO POTJ', '07673_FLUKA', 'ST023795', '33003U_SUPELCO', 'Hexaoxacyclooctadecane'] |  |  | 1,4,7,10,13,16-HEXAOXACYCLOOCTADECANE |  |  | C1COCCOCCOCCOCCOCCO1 |  |  | C12H24O6 |  |  | FAU | GIS |  | 2013
2522 | 0.06145526 | 0.01229105 | 0 | 0.03318584 | 0 | 0 | 0 | 0 | 0 | 0 | 0 | 0 | 0 | 0 | 0 | 0 | 0 | 0 | 0 | 0 | 0 | 0 | 0 | 0 | 0 | 0 | 0 | 0 | 0 | 0 | 0 | 0 | 0 | 0 | 0 | 0 | 0 | 0 | 0 | 0.8603736 | 0 | 0.006145526 | 0 | 0 | 0 | 0 | 0 | 0 | 0 | 0 | 0 | 10.1016/j.micromeso.2013.03.006 | yes |  | 0.02654867 | 24 |  | 360 | 110 | no |  | 5 |  | 18-crown-6 |  |  | EMT | FAU |  | NaOH, sodium aluminate, Ludox AS-40 | Prolabo, Aldrich, Carlo Erba | [12 empty] | ['1,4,7,10,13,16-HEXAOXACYCLOOCTADECANE', '71251-39-3', '71251-42-8', '134316-24-8', '168081-58-1', '17455-13-9', '63172-42-9', '65154-22-5', '66037-87-4', '71210-94-1', '71211-03-5', '71245-01-7', '71251-38-2', '1,4,7,10,13,16-HEXAOXACYCLOOCTADECANE', '1,4,7,10,13,16-Hexanoxacyclooctadecane', '18-Crown-6', '5-19-12-00601 (Beilstein Handbook Reference)', 'BRN 1619616', 'CCRIS 3587', 'EINECS 241-473-5', 'Ethylene oxide cyclic hexamer', 'NSC 159836', '18-Crown-6 ether', 'NSC159836', '186651_ALDRICH', 'ZINC03861356', '274984_ALDRICH', 'CHEBI:32397', 'WLN: T-18-O DO GO JO MO POTJ', '07673_FLUKA', 'ST023795', '33003U_SUPELCO', 'Hexaoxacyclooctadecane'] |  |  | 1,4,7,10,13,16-HEXAOXACYCLOOCTADECANE |  |  | C1COCCOCCOCCOCCOCCO1 |  |  | C12H24O6 |  |  | EMT | FAU |  | 2013
2523 | 0.04932912 | 0.009865825 | 0 | 0.02663773 | 0 | 0 | 0 | 0 | 0 | 0 | 0 | 0 | 0 | 0 | 0 | 0 | 0 | 0 | 0 | 0 | 0 | 0 | 0 | 0 | 0 | 0 | 0 | 0 | 0 | 0 | 0 | 0 | 0 | 0 | 0 | 0 | 0 | 0 | 0 | 0.8879242 | 0 | 0.004932912 | 0 | 0 | 0 | 0 | 0 | 0 | 0 | 0 | 0 | 10.1016/j.micromeso.2013.03.006 | yes |  | 0.02131018 | 24 |  | 360 | 110 | no |  | 5 |  | 18-crown-6 |  |  | EMT | FAU |  | NaOH, sodium aluminate, Ludox AS-40 | Prolabo, Aldrich, Carlo Erba | [12 empty] | ['1,4,7,10,13,16-HEXAOXACYCLOOCTADECANE', '71251-39-3', '71251-42-8', '134316-24-8', '168081-58-1', '17455-13-9', '63172-42-9', '65154-22-5', '66037-87-4', '71210-94-1', '71211-03-5', '71245-01-7', '71251-38-2', '1,4,7,10,13,16-HEXAOXACYCLOOCTADECANE', '1,4,7,10,13,16-Hexanoxacyclooctadecane', '18-Crown-6', '5-19-12-00601 (Beilstein Handbook Reference)', 'BRN 1619616', 'CCRIS 3587', 'EINECS 241-473-5', 'Ethylene oxide cyclic hexamer', 'NSC 159836', '18-Crown-6 ether', 'NSC159836', '186651_ALDRICH', 'ZINC03861356', '274984_ALDRICH', 'CHEBI:32397', 'WLN: T-18-O DO GO JO MO POTJ', '07673_FLUKA', 'ST023795', '33003U_SUPELCO', 'Hexaoxacyclooctadecane'] |  |  | 1,4,7,10,13,16-HEXAOXACYCLOOCTADECANE |  |  | C1COCCOCCOCCOCCOCCO1 |  |  | C12H24O6 |  |  | EMT | FAU |  | 2013
2524 | 0.08549932 | 0.01709986 | 0 | 0.01880985 | 0 | 0 | 0 | 0 | 0 | 0 | 0 | 0 | 0 | 0 | 0 | 0 | 0 | 0 | 0 | 0 | 0 | 0 | 0 | 0 | 0 | 0 | 0 | 0 | 0 | 0 | 0 | 0 | 0 | 0 | 0 | 0 | 0 | 0 | 0 | 0.8549932 | 0 | 0.008549932 | 0 | 0 | 0 | 0 | 0 | 0 | 0 | 0 | 0 | 10.1016/j.micromeso.2013.03.006 | yes |  | 0.01504788 | 24 |  | 360 | 110 | no |  | 5 |  | 1-aza-18-crown-6 |  |  | EMT | FAU | GIS | NaOH, sodium aluminate, Ludox AS-40 | Prolabo, Aldrich, Carlo Erba | [12 empty] | ['1,4,7,10,13-Pentaoxa-16-azacyclooctadecane', '1-Aza-18-crown-6', '364118_ALDRICH', '11382_FLUKA', 'ST5307214', '1,4,7,10,13-Pentaoxa-16-azacyclooctadecane', 'EINECS 251-751-8'] |  |  | 1,4,7,10,13-Pentaoxa-16-azacyclooctadecane |  |  | C1COCCOCCOCCOCCOCCN1 |  |  | C12H25NO5 |  |  | EMT | FAU | GIS | 2013
2525 | 0.0637105 | 0.0127421 | 0 | 0.01401631 | 0 | 0 | 0 | 0 | 0 | 0 | 0 | 0 | 0 | 0 | 0 | 0 | 0 | 0 | 0 | 0 | 0 | 0 | 0 | 0 | 0 | 0 | 0 | 0 | 0 | 0 | 0 | 0 | 0 | 0 | 0 | 0 | 0 | 0 | 0 | 0.891947 | 0 | 0.00637105 | 0 | 0 | 0 | 0 | 0 | 0 | 0 | 0 | 0 | 10.1016/j.micromeso.2013.03.006 | yes |  | 0.01121305 | 24 |  | 360 | 110 | no |  | 5 |  | 1-aza-18-crown-6 |  |  | EMT | GIS |  | NaOH, sodium aluminate, Ludox AS-40 | Prolabo, Aldrich, Carlo Erba | [12 empty] | ['1,4,7,10,13-Pentaoxa-16-azacyclooctadecane', '1-Aza-18-crown-6', '364118_ALDRICH', '11382_FLUKA', 'ST5307214', '1,4,7,10,13-Pentaoxa-16-azacyclooctadecane', 'EINECS 251-751-8'] |  |  | 1,4,7,10,13-Pentaoxa-16-azacyclooctadecane |  |  | C1COCCOCCOCCOCCOCCN1 |  |  | C12H25NO5 |  |  | EMT | GIS |  | 2013
2526 | 0.05077173 | 0.01015435 | 0 | 0.01116978 | 0 | 0 | 0 | 0 | 0 | 0 | 0 | 0 | 0 | 0 | 0 | 0 | 0 | 0 | 0 | 0 | 0 | 0 | 0 | 0 | 0 | 0 | 0 | 0 | 0 | 0 | 0 | 0 | 0 | 0 | 0 | 0 | 0 | 0 | 0 | 0.9138911 | 0 | 0.005077173 | 0 | 0 | 0 | 0 | 0 | 0 | 0 | 0 | 0 | 10.1016/j.micromeso.2013.03.006 | yes |  | 0.008935825 | 24 |  | 360 | 110 | no |  | 5 |  | 1-aza-18-crown-6 |  |  | amorphous |  |  | NaOH, sodium aluminate, Ludox AS-40 | Prolabo, Aldrich, Carlo Erba | [12 empty] | ['1,4,7,10,13-Pentaoxa-16-azacyclooctadecane', '1-Aza-18-crown-6', '364118_ALDRICH', '11382_FLUKA', 'ST5307214', '1,4,7,10,13-Pentaoxa-16-azacyclooctadecane', 'EINECS 251-751-8'] |  |  | 1,4,7,10,13-Pentaoxa-16-azacyclooctadecane |  |  | C1COCCOCCOCCOCCOCCN1 |  |  | C12H25NO5 | [5 empty] | 2013
2527 | 0.0822098 | 0.01644196 | 0 | 0.0394607 | 0 | 0 | 0 | 0 | 0 | 0 | 0 | 0 | 0 | 0 | 0 | 0 | 0 | 0 | 0 | 0 | 0 | 0 | 0 | 0 | 0 | 0 | 0 | 0 | 0 | 0 | 0 | 0 | 0 | 0 | 0 | 0 | 0 | 0 | 0 | 0.822098 | 0 | 0.00822098 | 0 | 0 | 0 | 0 | 0 | 0 | 0 | 0 | 0 | 10.1016/j.micromeso.2013.03.006 | yes |  | 0.03156856 | 24 |  | 360 | 110 | no |  | 5 |  | 1-aza-18-crown-6 |  |  | FAU | GIS |  | NaOH, sodium aluminate, Ludox AS-40 | Prolabo, Aldrich, Carlo Erba | [12 empty] | ['1,4,7,10,13-Pentaoxa-16-azacyclooctadecane', '1-Aza-18-crown-6', '364118_ALDRICH', '11382_FLUKA', 'ST5307214', '1,4,7,10,13-Pentaoxa-16-azacyclooctadecane', 'EINECS 251-751-8'] |  |  | 1,4,7,10,13-Pentaoxa-16-azacyclooctadecane |  |  | C1COCCOCCOCCOCCOCCN1 |  |  | C12H25NO5 |  |  | FAU | GIS |  | 2013
2528 | 0.06186587 | 0.01237317 | 0 | 0.02969562 | 0 | 0 | 0 | 0 | 0 | 0 | 0 | 0 | 0 | 0 | 0 | 0 | 0 | 0 | 0 | 0 | 0 | 0 | 0 | 0 | 0 | 0 | 0 | 0 | 0 | 0 | 0 | 0 | 0 | 0 | 0 | 0 | 0 | 0 | 0 | 0.8661222 | 0 | 0.006186587 | 0 | 0 | 0 | 0 | 0 | 0 | 0 | 0 | 0 | 10.1016/j.micromeso.2013.03.006 | yes |  | 0.0237565 | 24 |  | 360 | 110 | no |  | 5 |  | 1-aza-18-crown-6 |  |  | EMT | FAU |  | NaOH, sodium aluminate, Ludox AS-40 | Prolabo, Aldrich, Carlo Erba | [12 empty] | ['1,4,7,10,13-Pentaoxa-16-azacyclooctadecane', '1-Aza-18-crown-6', '364118_ALDRICH', '11382_FLUKA', 'ST5307214', '1,4,7,10,13-Pentaoxa-16-azacyclooctadecane', 'EINECS 251-751-8'] |  |  | 1,4,7,10,13-Pentaoxa-16-azacyclooctadecane |  |  | C1COCCOCCOCCOCCOCCN1 |  |  | C12H25NO5 |  |  | EMT | FAU |  | 2013
2529 | 0.04959333 | 0.009918667 | 0 | 0.0238048 | 0 | 0 | 0 | 0 | 0 | 0 | 0 | 0 | 0 | 0 | 0 | 0 | 0 | 0 | 0 | 0 | 0 | 0 | 0 | 0 | 0 | 0 | 0 | 0 | 0 | 0 | 0 | 0 | 0 | 0 | 0 | 0 | 0 | 0 | 0 | 0.89268 | 0 | 0.004959333 | 0 | 0 | 0 | 0 | 0 | 0 | 0 | 0 | 0 | 10.1016/j.micromeso.2013.03.006 | yes |  | 0.01904384 | 24 |  | 360 | 110 | no |  | 5 |  | 1-aza-18-crown-6 |  |  | EMT |  |  | NaOH, sodium aluminate, Ludox AS-40 | Prolabo, Aldrich, Carlo Erba | [12 empty] | ['1,4,7,10,13-Pentaoxa-16-azacyclooctadecane', '1-Aza-18-crown-6', '364118_ALDRICH', '11382_FLUKA', 'ST5307214', '1,4,7,10,13-Pentaoxa-16-azacyclooctadecane', 'EINECS 251-751-8'] |  |  | 1,4,7,10,13-Pentaoxa-16-azacyclooctadecane |  |  | C1COCCOCCOCCOCCOCCN1 |  |  | C12H25NO5 |  |  | EMT |  |  | 2013
2530 | 0.08148631 | 0.01629726 | 0 | 0.04400261 | 0 | 0 | 0 | 0 | 0 | 0 | 0 | 0 | 0 | 0 | 0 | 0 | 0 | 0 | 0 | 0 | 0 | 0 | 0 | 0 | 0 | 0 | 0 | 0 | 0 | 0 | 0 | 0 | 0 | 0 | 0 | 0 | 0 | 0 | 0 | 0.8148631 | 0 | 0.008148631 | 0 | 0 | 0 | 0 | 0 | 0 | 0 | 0 | 0 | 10.1016/j.micromeso.2013.03.006 | yes |  | 0.03520209 | 24 |  | 360 | 110 | no |  | 5 |  | 1-aza-18-crown-6 |  |  | FAU | GIS |  | NaOH, sodium aluminate, Ludox AS-40 | Prolabo, Aldrich, Carlo Erba | [12 empty] | ['1,4,7,10,13-Pentaoxa-16-azacyclooctadecane', '1-Aza-18-crown-6', '364118_ALDRICH', '11382_FLUKA', 'ST5307214', '1,4,7,10,13-Pentaoxa-16-azacyclooctadecane', 'EINECS 251-751-8'] |  |  | 1,4,7,10,13-Pentaoxa-16-azacyclooctadecane |  |  | C1COCCOCCOCCOCCOCCN1 |  |  | C12H25NO5 |  |  | FAU | GIS |  | 2013
2531 | 0.06145526 | 0.01229105 | 0 | 0.03318584 | 0 | 0 | 0 | 0 | 0 | 0 | 0 | 0 | 0 | 0 | 0 | 0 | 0 | 0 | 0 | 0 | 0 | 0 | 0 | 0 | 0 | 0 | 0 | 0 | 0 | 0 | 0 | 0 | 0 | 0 | 0 | 0 | 0 | 0 | 0 | 0.8603736 | 0 | 0.006145526 | 0 | 0 | 0 | 0 | 0 | 0 | 0 | 0 | 0 | 10.1016/j.micromeso.2013.03.006 | yes |  | 0.02654867 | 24 |  | 360 | 110 | no |  | 5 |  | 1-aza-18-crown-6 |  |  | FAU | GIS |  | NaOH, sodium aluminate, Ludox AS-40 | Prolabo, Aldrich, Carlo Erba | [12 empty] | ['1,4,7,10,13-Pentaoxa-16-azacyclooctadecane', '1-Aza-18-crown-6', '364118_ALDRICH', '11382_FLUKA', 'ST5307214', '1,4,7,10,13-Pentaoxa-16-azacyclooctadecane', 'EINECS 251-751-8'] |  |  | 1,4,7,10,13-Pentaoxa-16-azacyclooctadecane |  |  | C1COCCOCCOCCOCCOCCN1 |  |  | C12H25NO5 |  |  | FAU | GIS |  | 2013
2532 | 0.04932912 | 0.009865825 | 0 | 0.02663773 | 0 | 0 | 0 | 0 | 0 | 0 | 0 | 0 | 0 | 0 | 0 | 0 | 0 | 0 | 0 | 0 | 0 | 0 | 0 | 0 | 0 | 0 | 0 | 0 | 0 | 0 | 0 | 0 | 0 | 0 | 0 | 0 | 0 | 0 | 0 | 0.8879242 | 0 | 0.004932912 | 0 | 0 | 0 | 0 | 0 | 0 | 0 | 0 | 0 | 10.1016/j.micromeso.2013.03.006 | yes |  | 0.02131018 | 24 |  | 360 | 110 | no |  | 5 |  | 1-aza-18-crown-6 |  |  | FAU | GIS |  | NaOH, sodium aluminate, Ludox AS-40 | Prolabo, Aldrich, Carlo Erba | [12 empty] | ['1,4,7,10,13-Pentaoxa-16-azacyclooctadecane', '1-Aza-18-crown-6', '364118_ALDRICH', '11382_FLUKA', 'ST5307214', '1,4,7,10,13-Pentaoxa-16-azacyclooctadecane', 'EINECS 251-751-8'] |  |  | 1,4,7,10,13-Pentaoxa-16-azacyclooctadecane |  |  | C1COCCOCCOCCOCCOCCN1 |  |  | C12H25NO5 |  |  | FAU | GIS |  | 2013
2533 | 0.08579272 | 0.01715854 | 0 | 0.0188744 | 0 | 0 | 0 | 0 | 0 | 0 | 0 | 0 | 0 | 0 | 0 | 0 | 0 | 0 | 0 | 0 | 0 | 0 | 0 | 0 | 0 | 0 | 0 | 0 | 0 | 0 | 0 | 0 | 0 | 0 | 0 | 0 | 0 | 0 | 0 | 0.8579272 | 0 | 0.005147563 | 0 | 0 | 0 | 0 | 0 | 0 | 0 | 0 | 0 | 10.1016/j.micromeso.2013.03.006 | yes |  | 0.01509952 | 24 |  | 360 | 110 | no |  | 5 |  | AC6-4 |  |  | GIS |  |  | NaOH, sodium aluminate, Ludox AS-40 | Prolabo, Aldrich, Carlo Erba | [18 empty] | C(CCN1CCOCCOCCOCCOCCOCC1)CN1CCOCCOCCOCCOCCOCC1 |  |  | C28H56N2O10 |  |  | GIS |  |  | 2013
2534 | 0.06387328 | 0.01277466 | 0 | 0.01405212 | 0 | 0 | 0 | 0 | 0 | 0 | 0 | 0 | 0 | 0 | 0 | 0 | 0 | 0 | 0 | 0 | 0 | 0 | 0 | 0 | 0 | 0 | 0 | 0 | 0 | 0 | 0 | 0 | 0 | 0 | 0 | 0 | 0 | 0 | 0 | 0.8942259 | 0 | 0.003832397 | 0 | 0 | 0 | 0 | 0 | 0 | 0 | 0 | 0 | 10.1016/j.micromeso.2013.03.006 | yes |  | 0.0112417 | 24 |  | 360 | 110 | no |  | 5 |  | AC6-4 |  |  | amorphous |  |  | NaOH, sodium aluminate, Ludox AS-40 | Prolabo, Aldrich, Carlo Erba | [18 empty] | C(CCN1CCOCCOCCOCCOCCOCC1)CN1CCOCCOCCOCCOCCOCC1 |  |  | C28H56N2O10 | [5 empty] | 2013
2535 | 0.05087505 | 0.01017501 | 0 | 0.01119251 | 0 | 0 | 0 | 0 | 0 | 0 | 0 | 0 | 0 | 0 | 0 | 0 | 0 | 0 | 0 | 0 | 0 | 0 | 0 | 0 | 0 | 0 | 0 | 0 | 0 | 0 | 0 | 0 | 0 | 0 | 0 | 0 | 0 | 0 | 0 | 0.9157509 | 0 | 0.003052503 | 0 | 0 | 0 | 0 | 0 | 0 | 0 | 0 | 0 | 10.1016/j.micromeso.2013.03.006 | yes |  | 0.008954009 | 24 |  | 360 | 110 | no |  | 5 |  | AC6-4 |  |  | amorphous |  |  | NaOH, sodium aluminate, Ludox AS-40 | Prolabo, Aldrich, Carlo Erba | [18 empty] | C(CCN1CCOCCOCCOCCOCCOCC1)CN1CCOCCOCCOCCOCCOCC1 |  |  | C28H56N2O10 | [5 empty] | 2013
2536 | 0.08248103 | 0.01649621 | 0 | 0.03959089 | 0 | 0 | 0 | 0 | 0 | 0 | 0 | 0 | 0 | 0 | 0 | 0 | 0 | 0 | 0 | 0 | 0 | 0 | 0 | 0 | 0 | 0 | 0 | 0 | 0 | 0 | 0 | 0 | 0 | 0 | 0 | 0 | 0 | 0 | 0 | 0.8248103 | 0 | 0.004948862 | 0 | 0 | 0 | 0 | 0 | 0 | 0 | 0 | 0 | 10.1016/j.micromeso.2013.03.006 | yes |  | 0.03167272 | 24 |  | 360 | 110 | no |  | 5 |  | AC6-4 |  |  | GIS |  |  | NaOH, sodium aluminate, Ludox AS-40 | Prolabo, Aldrich, Carlo Erba | [18 empty] | C(CCN1CCOCCOCCOCCOCCOCC1)CN1CCOCCOCCOCCOCCOCC1 |  |  | C28H56N2O10 |  |  | GIS |  |  | 2013
2537 | 0.06201935 | 0.01240387 | 0 | 0.02976929 | 0 | 0 | 0 | 0 | 0 | 0 | 0 | 0 | 0 | 0 | 0 | 0 | 0 | 0 | 0 | 0 | 0 | 0 | 0 | 0 | 0 | 0 | 0 | 0 | 0 | 0 | 0 | 0 | 0 | 0 | 0 | 0 | 0 | 0 | 0 | 0.8682709 | 0 | 0.003721161 | 0 | 0 | 0 | 0 | 0 | 0 | 0 | 0 | 0 | 10.1016/j.micromeso.2013.03.006 | yes |  | 0.02381543 | 24 |  | 360 | 110 | no |  | 5 |  | AC6-4 |  |  | EMT |  |  | NaOH, sodium aluminate, Ludox AS-40 | Prolabo, Aldrich, Carlo Erba | [18 empty] | C(CCN1CCOCCOCCOCCOCCOCC1)CN1CCOCCOCCOCCOCCOCC1 |  |  | C28H56N2O10 |  |  | EMT |  |  | 2013
2538 | 0.04969191 | 0.009938382 | 0 | 0.02385212 | 0 | 0 | 0 | 0 | 0 | 0 | 0 | 0 | 0 | 0 | 0 | 0 | 0 | 0 | 0 | 0 | 0 | 0 | 0 | 0 | 0 | 0 | 0 | 0 | 0 | 0 | 0 | 0 | 0 | 0 | 0 | 0 | 0 | 0 | 0 | 0.8944544 | 0 | 0.002981515 | 0 | 0 | 0 | 0 | 0 | 0 | 0 | 0 | 0 | 10.1016/j.micromeso.2013.03.006 | yes |  | 0.01908169 | 24 |  | 360 | 110 | no |  | 5 |  | AC6-4 |  |  | amorphous |  |  | NaOH, sodium aluminate, Ludox AS-40 | Prolabo, Aldrich, Carlo Erba | [18 empty] | C(CCN1CCOCCOCCOCCOCCOCC1)CN1CCOCCOCCOCCOCCOCC1 |  |  | C28H56N2O10 | [5 empty] | 2013
2539 | 0.08175278 | 0.01635056 | 0 | 0.0441465 | 0 | 0 | 0 | 0 | 0 | 0 | 0 | 0 | 0 | 0 | 0 | 0 | 0 | 0 | 0 | 0 | 0 | 0 | 0 | 0 | 0 | 0 | 0 | 0 | 0 | 0 | 0 | 0 | 0 | 0 | 0 | 0 | 0 | 0 | 0 | 0.8175278 | 0 | 0.004905167 | 0 | 0 | 0 | 0 | 0 | 0 | 0 | 0 | 0 | 10.1016/j.micromeso.2013.03.006 | yes |  | 0.0353172 | 24 |  | 360 | 110 | no |  | 5 |  | AC6-4 |  |  | FAU | GIS |  | NaOH, sodium aluminate, Ludox AS-40 | Prolabo, Aldrich, Carlo Erba | [18 empty] | C(CCN1CCOCCOCCOCCOCCOCC1)CN1CCOCCOCCOCCOCCOCC1 |  |  | C28H56N2O10 |  |  | FAU | GIS |  | 2013
2540 | 0.0616067 | 0.01232134 | 0 | 0.03326762 | 0 | 0 | 0 | 0 | 0 | 0 | 0 | 0 | 0 | 0 | 0 | 0 | 0 | 0 | 0 | 0 | 0 | 0 | 0 | 0 | 0 | 0 | 0 | 0 | 0 | 0 | 0 | 0 | 0 | 0 | 0 | 0 | 0 | 0 | 0 | 0.8624938 | 0 | 0.003696402 | 0 | 0 | 0 | 0 | 0 | 0 | 0 | 0 | 0 | 10.1016/j.micromeso.2013.03.006 | yes |  | 0.0266141 | 24 |  | 360 | 110 | no |  | 5 |  | AC6-4 |  |  | EMT | FAU |  | NaOH, sodium aluminate, Ludox AS-40 | Prolabo, Aldrich, Carlo Erba | [18 empty] | C(CCN1CCOCCOCCOCCOCCOCC1)CN1CCOCCOCCOCCOCCOCC1 |  |  | C28H56N2O10 |  |  | EMT | FAU |  | 2013
2541 | 0.04942665 | 0.00988533 | 0 | 0.02669039 | 0 | 0 | 0 | 0 | 0 | 0 | 0 | 0 | 0 | 0 | 0 | 0 | 0 | 0 | 0 | 0 | 0 | 0 | 0 | 0 | 0 | 0 | 0 | 0 | 0 | 0 | 0 | 0 | 0 | 0 | 0 | 0 | 0 | 0 | 0 | 0.8896797 | 0 | 0.002965599 | 0 | 0 | 0 | 0 | 0 | 0 | 0 | 0 | 0 | 10.1016/j.micromeso.2013.03.006 | yes | 0 | 0.02135231 | 24 | 0 | 360 | 110 | no |  | 5 | 0 | AC6-4 |  |  | EMT |  |  | NaOH, sodium aluminate, Ludox AS-40 | Prolabo, Aldrich, Carlo Erba | 0 | 0 | 0 | 0 | 0 | 0 | 0 | 0 | [10 empty] | C(CCN1CCOCCOCCOCCOCCOCC1)CN1CCOCCOCCOCCOCCOCC1 |  |  | C28H56N2O10 |  |  | EMT |  |  | 2013
2542
2543 | 0.02309613 | 0 | 0 | 0 | 0 | 0 | 0 | 0 | 0 | 0 | 0 | 0 | 0.01248439 | 0 | 0 | 0.001872659 | 0 | 0 | 0 | 0 | 0 | 0 | 0 | 0 | 0 | 0 | 0 | 0 | 0 | 0 | 0 | 0 | 0 | 0 | 0 | 0 | 0 | 0 | 0 | 0.9363296 | 0 | 0.01310861 | 0 | 0 | 0 | 0 | 0 | 0 | 0 | 0 | 0 | 10.1016/j.micromeso.2013.03.023 | yes |  | 0.01310861 |  |  | 288 | 175 |  |  |  | 7.93 | 1-methyl-5-azoniaspiro[4.6]undecane |  |  | UTL | [13 empty] | UTL zeolite and the way beyond | ['iza code pcr ).', "completely new (' top", 'd4r units enriched'] | [] | [6 empty] | CC1CCC[N+]12CCCCCC2 |  |  | C11H22N |  |  | UTL |  |  | 2013
2544 | 0.02275 | 0 | 0 | 0 | 0 | 0 | 0 | 0 | 0 | 0 | 0 | 0 | 0.0125 | 0 | 0 | 0 | 0 | 0 | 0 | 0 | 0.00225 | 0 | 0 | 0 | 0 | 0 | 0 | 0 | 0 | 0 | 0 | 0 | 0 | 0 | 0 | 0 | 0 | 0 | 0 | 0.9375 | 0 | 0.0125 | 0 | 0 | 0 | 0 | 0 | 0 | 0 | 0 | 0 | 10.1016/j.micromeso.2013.03.023 | yes |  | 0.0125 |  |  | 576 | 175 |  |  |  | 11.49 | 1-ethyl-6-azoniaspiro[5.5]undecane |  |  | UTL | [22 empty] | CCC1CCCC[N+]12CCCCC2 |  |  | C12H24N |  |  | UTL |  |  | 2013
2545 | 0.0241358 | 0 | 0 | 0 | 0 | 0 | 0 | 0 | 0 | 0 | 0 | 0 | 0.01234568 | 0 | 0 | 0 | 0 | 0.0005555556 | 0 | 0 | 0 | 0 | 0 | 0 | 0 | 0 | 0 | 0 | 0 | 0 | 0 | 0 | 0 | 0 | 0 | 0 | 0 | 0 | 0 | 0.9259259 | 0 | 0.01851852 | 0 | 0 | 0 | 0 | 0 | 0 | 0 | 0 | 0 | 10.1016/j.micromeso.2013.03.023 | yes |  | 0.01851852 |  |  | 624 | 175 |  |  |  | 10.75 | 1-ethyl-6-azoniaspiro[5.5]undecane |  |  | UTL | [22 empty] | CCC1CCCC[N+]12CCCCC2 |  |  | C12H24N |  |  | UTL |  |  | 2013
2546 | 0.02428571 | 0.0005590062 | 0 | 0 | 0 | 0 | 0 | 0 | 0 | 0 | 0 | 0 | 0.01242236 | 0 | 0 | 0 | 0 | 0 | 0 | 0 | 0 | 0 | 0 | 0 | 0 | 0 | 0 | 0 | 0 | 0 | 0 | 0 | 0 | 0 | 0 | 0 | 0 | 0 | 0 | 0.931677 | 0 | 0.01552795 | 0 | 0 | 0 | 0 | 0 | 0 | 0 | 0 | 0 | 10.1016/j.micromeso.2013.03.023 | yes |  | 0.01552795 |  |  | 648 | 175 |  |  |  | 12.03 | 1-ethyl-6-azoniaspiro[5.5]undecane |  |  | UTL | [22 empty] | CCC1CCCC[N+]12CCCCC2 |  |  | C12H24N |  |  | UTL |  |  | 2013
2547 | 0.02246914 | 0 | 0 | 0 | 0 | 0 | 0 | 0 | 0 | 0 | 0 | 0 | 0.01234568 | 0 | 0.002222222 | 0 | 0 | 0 | 0 | 0 | 0 | 0 | 0 | 0 | 0 | 0 | 0 | 0 | 0 | 0 | 0 | 0 | 0 | 0 | 0 | 0 | 0 | 0 | 0 | 0.9259259 | 0 | 0.01851852 | 0 | 0 | 0 | 0 | 0 | 0 | 0 | 0 | 0 | 10.1016/j.micromeso.2013.03.023 | yes | 0 | 0.01851852 | 0 | 0 | 336 | 175 |  |  | 0 | 11.96 | 1,5-dimethyl-6-azoniaspiro[5.5]undecane |  |  | UTL |  |  |  |  | 0 | 0 | 0 | 0 | 0 | 0 | 0 | 0 | [10 empty] | CC1CCCC(C)[N+]12CCCCC2 |  |  | C12H24N |  |  | UTL |  |  | 2013
2548
2549 | 0.01752848 | 0.03505697 | 0.03505697 | 0 | 0 | 0 | 0 | 0 | 0 | 0 | 0 | 0 | 0 | 0 | 0 | 0 | 0 | 0 | 0 | 0 | 0 | 0 | 0 | 0 | 0 | 0 | 0 | 0 | 0 | 0 | 0 | 0 | 0 | 0 | 0 | 0 | 0 | 0 | 0 | 0.8764242 | 0 | 0.0008764242 | 0.03505697 | 0 | 0 | 0 | 0 | 0 | 0 | 0 | 0 | 10.1016/j.micromeso.2013.06.013 | yes |  | 0 |  |  | 13 | 200 |  |  | 30 |  | tetramethylammonium | tetrapropylammonium |  | SAPO-37 |  |  | phosphoric acid, pseudoboehmite, Aerosil 200, KOH | [10 empty] | First synthesis of SAPO molecular sieve with LTL-type structure by hydrothermal conversion of SAPO-37 with FAU-type structure | ['sapo formation process via', 'prolonged reaction time', 'depend significantly upon'] | ['lined stainless steel autoclave', 'usa ), fumed silica', 'international zeolite association'] | ['tetramethylazanium', 'Tetramethylammonium', '14190-16-0', '12545-87-8', '28109-81-1', '76913-76-3', '12386-10-6', 'Tetramethylammonium', 'ZINC00967771', 'EINECS 235-626-5', 'Methanaminium, N,N,N-trimethyl-, octahydrotriborate(1-)', 'Tetramethylammonium octahydrotriborate', 'tetramethylazanium', 'InChI=1/C4H12N/c1-5(2,3)4/h1-4H3/q+', 'PDSP2_000112', '(CH3)4N(+)', 'CHEBI:46020', 'N,N,N-trimethylmethanaminium', '[NMe4](+)', 'TETRAMETHYLAMMONIUM ION', 'Methanaminium, N,N,N-trimethyl-'] | ['tetrapropylazanium', 'Tetrapropylammonium', '13010-31-6', 'ZINC01669523', '1-Propanaminium, N,N,N-tripropyl-', 'InChI=1/C12H28N/c1-5-9-13(10-6-2,11-7-3)12-8-4/h5-12H2,1-4H3/q+', 'Tetrapropylammonium', 'Tetrapropylamine'] |  | tetramethylazanium | tetrapropylazanium |  | C[N+](C)(C)C | CCC[N+](CCC)(CCC)CCC |  | C4H12N | C12H28N |  | FAU |  |  | 2013
2550 | 0.009259259 | 0.01851852 | 0.01851852 | 0 | 0.02777778 | 0 | 0 | 0 | 0 | 0 | 0 | 0 | 0 | 0 | 0 | 0 | 0 | 0 | 0 | 0 | 0 | 0 | 0 | 0 | 0 | 0 | 0 | 0 | 0 | 0 | 0 | 0 | 0 | 0 | 0 | 0 | 0 | 0 | 0 | 0.9259259 | 0 | 0 | 0 | 0 | 0 | 0 | 0 | 0 | 0 | 0 | 0 | 10.1016/j.micromeso.2013.06.013 | yes |  | 0 |  |  | 72 | 140 |  | SAPO-37 | [5 empty] | unknown |  |  | phosphoric acid, pseudoboehmite, Aerosil 200, KOH | [28 empty] | 2013
2551 | 0.009259259 | 0.01851852 | 0.01851852 | 0 | 0.02777778 | 0 | 0 | 0 | 0 | 0 | 0 | 0 | 0 | 0 | 0 | 0 | 0 | 0 | 0 | 0 | 0 | 0 | 0 | 0 | 0 | 0 | 0 | 0 | 0 | 0 | 0 | 0 | 0 | 0 | 0 | 0 | 0 | 0 | 0 | 0.9259259 | 0 | 0 | 0 | 0 | 0 | 0 | 0 | 0 | 0 | 0 | 0 | 10.1016/j.micromeso.2013.06.013 | yes |  | 0 |  |  | 72 | 170 |  | SAPO-37 | [5 empty] | LTL | unknown |  | phosphoric acid, pseudoboehmite, Aerosil 200, KOH | [25 empty] | LTL |  |  | 2013
2552 | 0.009259259 | 0.01851852 | 0.01851852 | 0 | 0.02777778 | 0 | 0 | 0 | 0 | 0 | 0 | 0 | 0 | 0 | 0 | 0 | 0 | 0 | 0 | 0 | 0 | 0 | 0 | 0 | 0 | 0 | 0 | 0 | 0 | 0 | 0 | 0 | 0 | 0 | 0 | 0 | 0 | 0 | 0 | 0.9259259 | 0 | 0 | 0 | 0 | 0 | 0 | 0 | 0 | 0 | 0 | 0 | 10.1016/j.micromeso.2013.06.013 | yes |  | 0 |  |  | 168 | 170 |  | SAPO-37 | [5 empty] | LTL | unknown |  | phosphoric acid, pseudoboehmite, Aerosil 200, KOH | [25 empty] | LTL |  |  | 2013
2553 | 0.009259259 | 0.01851852 | 0.01851852 | 0 | 0.02777778 | 0 | 0 | 0 | 0 | 0 | 0 | 0 | 0 | 0 | 0 | 0 | 0 | 0 | 0 | 0 | 0 | 0 | 0 | 0 | 0 | 0 | 0 | 0 | 0 | 0 | 0 | 0 | 0 | 0 | 0 | 0 | 0 | 0 | 0 | 0.9259259 | 0 | 0 | 0 | 0 | 0 | 0 | 0 | 0 | 0 | 0 | 0 | 10.1016/j.micromeso.2013.06.013 | yes |  | 0 |  |  | 72 | 200 |  | SAPO-37 | [5 empty] | LTL | unknown |  | phosphoric acid, pseudoboehmite, Aerosil 200, KOH | [25 empty] | LTL |  |  | 2013
2554 | 0.009259259 | 0.01851852 | 0.01851852 | 0 | 0.02314815 | 0 | 0 | 0 | 0 | 0 | 0 | 0 | 0 | 0 | 0 | 0 | 0 | 0 | 0 | 0 | 0 | 0 | 0 | 0 | 0 | 0 | 0 | 0 | 0 | 0 | 0 | 0 | 0 | 0 | 0 | 0 | 0 | 0 | 0 | 0.9259259 | 0 | 0.00462963 | 0 | 0 | 0 | 0 | 0 | 0 | 0 | 0 | 0 | 10.1016/j.micromeso.2013.06.013 | yes |  | 0 |  |  | 72 | 140 |  | SAPO-37 |  |  | tetramethylammonium |  |  | unknown | amorphous |  | phosphoric acid, pseudoboehmite, Aerosil 200, KOH | [13 empty] | ['tetramethylazanium', 'Tetramethylammonium', '14190-16-0', '12545-87-8', '28109-81-1', '76913-76-3', '12386-10-6', 'Tetramethylammonium', 'ZINC00967771', 'EINECS 235-626-5', 'Methanaminium, N,N,N-trimethyl-, octahydrotriborate(1-)', 'Tetramethylammonium octahydrotriborate', 'tetramethylazanium', 'InChI=1/C4H12N/c1-5(2,3)4/h1-4H3/q+', 'PDSP2_000112', '(CH3)4N(+)', 'CHEBI:46020', 'N,N,N-trimethylmethanaminium', '[NMe4](+)', 'TETRAMETHYLAMMONIUM ION', 'Methanaminium, N,N,N-trimethyl-'] |  |  | tetramethylazanium |  |  | C[N+](C)(C)C |  |  | C4H12N | [5 empty] | 2013
2555 | 0.009259259 | 0.01851852 | 0.01851852 | 0 | 0.01851852 | 0 | 0 | 0 | 0 | 0 | 0 | 0 | 0 | 0 | 0 | 0 | 0 | 0 | 0 | 0 | 0 | 0 | 0 | 0 | 0 | 0 | 0 | 0 | 0 | 0 | 0 | 0 | 0 | 0 | 0 | 0 | 0 | 0 | 0 | 0.9259259 | 0 | 0.009259259 | 0 | 0 | 0 | 0 | 0 | 0 | 0 | 0 | 0 | 10.1016/j.micromeso.2013.06.013 | yes |  | 0 |  |  | 72 | 140 |  | SAPO-37 |  |  | tetramethylammonium |  |  | LTL | amorphous |  | phosphoric acid, pseudoboehmite, Aerosil 200, KOH | [13 empty] | ['tetramethylazanium', 'Tetramethylammonium', '14190-16-0', '12545-87-8', '28109-81-1', '76913-76-3', '12386-10-6', 'Tetramethylammonium', 'ZINC00967771', 'EINECS 235-626-5', 'Methanaminium, N,N,N-trimethyl-, octahydrotriborate(1-)', 'Tetramethylammonium octahydrotriborate', 'tetramethylazanium', 'InChI=1/C4H12N/c1-5(2,3)4/h1-4H3/q+', 'PDSP2_000112', '(CH3)4N(+)', 'CHEBI:46020', 'N,N,N-trimethylmethanaminium', '[NMe4](+)', 'TETRAMETHYLAMMONIUM ION', 'Methanaminium, N,N,N-trimethyl-'] |  |  | tetramethylazanium |  |  | C[N+](C)(C)C |  |  | C4H12N |  |  | LTL |  |  | 2013
2556 | 0.009259259 | 0.01851852 | 0.01851852 | 0 | 0.01388889 | 0 | 0 | 0 | 0 | 0 | 0 | 0 | 0 | 0 | 0 | 0 | 0 | 0 | 0 | 0 | 0 | 0 | 0 | 0 | 0 | 0 | 0 | 0 | 0 | 0 | 0 | 0 | 0 | 0 | 0 | 0 | 0 | 0 | 0 | 0.9259259 | 0 | 0.01388889 | 0 | 0 | 0 | 0 | 0 | 0 | 0 | 0 | 0 | 10.1016/j.micromeso.2013.06.013 | yes |  | 0 |  |  | 72 | 140 |  | SAPO-37 |  |  | tetramethylammonium |  |  | LTL | amorphous |  | phosphoric acid, pseudoboehmite, Aerosil 200, KOH | [13 empty] | ['tetramethylazanium', 'Tetramethylammonium', '14190-16-0', '12545-87-8', '28109-81-1', '76913-76-3', '12386-10-6', 'Tetramethylammonium', 'ZINC00967771', 'EINECS 235-626-5', 'Methanaminium, N,N,N-trimethyl-, octahydrotriborate(1-)', 'Tetramethylammonium octahydrotriborate', 'tetramethylazanium', 'InChI=1/C4H12N/c1-5(2,3)4/h1-4H3/q+', 'PDSP2_000112', '(CH3)4N(+)', 'CHEBI:46020', 'N,N,N-trimethylmethanaminium', '[NMe4](+)', 'TETRAMETHYLAMMONIUM ION', 'Methanaminium, N,N,N-trimethyl-'] |  |  | tetramethylazanium |  |  | C[N+](C)(C)C |  |  | C4H12N |  |  | LTL |  |  | 2013
2557 | 0.009259259 | 0.01851852 | 0.01851852 | 0 | 0.01851852 | 0 | 0 | 0 | 0 | 0 | 0 | 0 | 0 | 0 | 0 | 0 | 0 | 0 | 0 | 0 | 0 | 0 | 0 | 0 | 0 | 0 | 0 | 0 | 0 | 0 | 0 | 0 | 0 | 0 | 0 | 0 | 0 | 0 | 0 | 0.9259259 | 0 | 0.009259259 | 0 | 0 | 0 | 0 | 0 | 0 | 0 | 0 | 0 | 10.1016/j.micromeso.2013.06.013 | yes |  | 0 |  |  | 24 | 170 |  | SAPO-37 |  |  | tetramethylammonium |  |  | LTL |  |  | phosphoric acid, pseudoboehmite, Aerosil 200, KOH |  | 0.717 | 48 | [10 empty] | ['tetramethylazanium', 'Tetramethylammonium', '14190-16-0', '12545-87-8', '28109-81-1', '76913-76-3', '12386-10-6', 'Tetramethylammonium', 'ZINC00967771', 'EINECS 235-626-5', 'Methanaminium, N,N,N-trimethyl-, octahydrotriborate(1-)', 'Tetramethylammonium octahydrotriborate', 'tetramethylazanium', 'InChI=1/C4H12N/c1-5(2,3)4/h1-4H3/q+', 'PDSP2_000112', '(CH3)4N(+)', 'CHEBI:46020', 'N,N,N-trimethylmethanaminium', '[NMe4](+)', 'TETRAMETHYLAMMONIUM ION', 'Methanaminium, N,N,N-trimethyl-'] |  |  | tetramethylazanium |  |  | C[N+](C)(C)C |  |  | C4H12N |  |  | LTL |  |  | 2013
2558 | 0.009259259 | 0.01851852 | 0.01851852 | 0 | 0.01851852 | 0 | 0 | 0 | 0 | 0 | 0 | 0 | 0 | 0 | 0 | 0 | 0 | 0 | 0 | 0 | 0 | 0 | 0 | 0 | 0 | 0 | 0 | 0 | 0 | 0 | 0 | 0 | 0 | 0 | 0 | 0 | 0 | 0 | 0 | 0.9259259 | 0 | 0.009259259 | 0 | 0 | 0 | 0 | 0 | 0 | 0 | 0 | 0 | 10.1016/j.micromeso.2013.06.013 | yes |  | 0 |  |  | 72 | 170 |  | SAPO-37 |  |  | tetramethylammonium |  |  | LTL |  |  | phosphoric acid, pseudoboehmite, Aerosil 200, KOH |  | 0.745 | 52 | [10 empty] | ['tetramethylazanium', 'Tetramethylammonium', '14190-16-0', '12545-87-8', '28109-81-1', '76913-76-3', '12386-10-6', 'Tetramethylammonium', 'ZINC00967771', 'EINECS 235-626-5', 'Methanaminium, N,N,N-trimethyl-, octahydrotriborate(1-)', 'Tetramethylammonium octahydrotriborate', 'tetramethylazanium', 'InChI=1/C4H12N/c1-5(2,3)4/h1-4H3/q+', 'PDSP2_000112', '(CH3)4N(+)', 'CHEBI:46020', 'N,N,N-trimethylmethanaminium', '[NMe4](+)', 'TETRAMETHYLAMMONIUM ION', 'Methanaminium, N,N,N-trimethyl-'] |  |  | tetramethylazanium |  |  | C[N+](C)(C)C |  |  | C4H12N |  |  | LTL |  |  | 2013
2559 | 0.009259259 | 0.01851852 | 0.01851852 | 0 | 0.01851852 | 0 | 0 | 0 | 0 | 0 | 0 | 0 | 0 | 0 | 0 | 0 | 0 | 0 | 0 | 0 | 0 | 0 | 0 | 0 | 0 | 0 | 0 | 0 | 0 | 0 | 0 | 0 | 0 | 0 | 0 | 0 | 0 | 0 | 0 | 0.9259259 | 0 | 0.009259259 | 0 | 0 | 0 | 0 | 0 | 0 | 0 | 0 | 0 | 10.1016/j.micromeso.2013.06.013 | yes |  | 0 |  |  | 120 | 170 |  | SAPO-37 |  |  | tetramethylammonium |  |  | LTL | unknown |  | phosphoric acid, pseudoboehmite, Aerosil 200, KOH | [13 empty] | ['tetramethylazanium', 'Tetramethylammonium', '14190-16-0', '12545-87-8', '28109-81-1', '76913-76-3', '12386-10-6', 'Tetramethylammonium', 'ZINC00967771', 'EINECS 235-626-5', 'Methanaminium, N,N,N-trimethyl-, octahydrotriborate(1-)', 'Tetramethylammonium octahydrotriborate', 'tetramethylazanium', 'InChI=1/C4H12N/c1-5(2,3)4/h1-4H3/q+', 'PDSP2_000112', '(CH3)4N(+)', 'CHEBI:46020', 'N,N,N-trimethylmethanaminium', '[NMe4](+)', 'TETRAMETHYLAMMONIUM ION', 'Methanaminium, N,N,N-trimethyl-'] |  |  | tetramethylazanium |  |  | C[N+](C)(C)C |  |  | C4H12N |  |  | LTL |  |  | 2013
2560 | 0.01204819 | 0.02409639 | 0.02409639 | 0 | 0.02409639 | 0 | 0 | 0 | 0 | 0 | 0 | 0 | 0 | 0 | 0 | 0 | 0 | 0 | 0 | 0 | 0 | 0 | 0 | 0 | 0 | 0 | 0 | 0 | 0 | 0 | 0 | 0 | 0 | 0 | 0 | 0 | 0 | 0 | 0 | 0.9036145 | 0 | 0.01204819 | 0 | 0 | 0 | 0 | 0 | 0 | 0 | 0 | 0 | 10.1016/j.micromeso.2013.06.013 | yes |  | 0 |  |  | 72 | 170 |  | SAPO-37 |  |  | tetramethylammonium |  |  | LTL | unknown |  | phosphoric acid, pseudoboehmite, Aerosil 200, KOH | [13 empty] | ['tetramethylazanium', 'Tetramethylammonium', '14190-16-0', '12545-87-8', '28109-81-1', '76913-76-3', '12386-10-6', 'Tetramethylammonium', 'ZINC00967771', 'EINECS 235-626-5', 'Methanaminium, N,N,N-trimethyl-, octahydrotriborate(1-)', 'Tetramethylammonium octahydrotriborate', 'tetramethylazanium', 'InChI=1/C4H12N/c1-5(2,3)4/h1-4H3/q+', 'PDSP2_000112', '(CH3)4N(+)', 'CHEBI:46020', 'N,N,N-trimethylmethanaminium', '[NMe4](+)', 'TETRAMETHYLAMMONIUM ION', 'Methanaminium, N,N,N-trimethyl-'] |  |  | tetramethylazanium |  |  | C[N+](C)(C)C |  |  | C4H12N |  |  | LTL |  |  | 2013
2561 | 0.01724138 | 0.03448276 | 0.03448276 | 0 | 0.03448276 | 0 | 0 | 0 | 0 | 0 | 0 | 0 | 0 | 0 | 0 | 0 | 0 | 0 | 0 | 0 | 0 | 0 | 0 | 0 | 0 | 0 | 0 | 0 | 0 | 0 | 0 | 0 | 0 | 0 | 0 | 0 | 0 | 0 | 0 | 0.862069 | 0 | 0.01724138 | 0 | 0 | 0 | 0 | 0 | 0 | 0 | 0 | 0 | 10.1016/j.micromeso.2013.06.013 | yes |  | 0 |  |  | 72 | 170 |  | SAPO-37 |  |  | tetramethylammonium |  |  | LTL | unknown |  | phosphoric acid, pseudoboehmite, Aerosil 200, KOH | [13 empty] | ['tetramethylazanium', 'Tetramethylammonium', '14190-16-0', '12545-87-8', '28109-81-1', '76913-76-3', '12386-10-6', 'Tetramethylammonium', 'ZINC00967771', 'EINECS 235-626-5', 'Methanaminium, N,N,N-trimethyl-, octahydrotriborate(1-)', 'Tetramethylammonium octahydrotriborate', 'tetramethylazanium', 'InChI=1/C4H12N/c1-5(2,3)4/h1-4H3/q+', 'PDSP2_000112', '(CH3)4N(+)', 'CHEBI:46020', 'N,N,N-trimethylmethanaminium', '[NMe4](+)', 'TETRAMETHYLAMMONIUM ION', 'Methanaminium, N,N,N-trimethyl-'] |  |  | tetramethylazanium |  |  | C[N+](C)(C)C |  |  | C4H12N |  |  | LTL |  |  | 2013
2562 | 0.009259259 | 0.01851852 | 0.01851852 | 0 | 0.02777778 | 0 | 0 | 0 | 0 | 0 | 0 | 0 | 0 | 0 | 0 | 0 | 0 | 0 | 0 | 0 | 0 | 0 | 0 | 0 | 0 | 0 | 0 | 0 | 0 | 0 | 0 | 0 | 0 | 0 | 0 | 0 | 0 | 0 | 0 | 0.9259259 | 0 | 0 | 0 | 0 | 0 | 0 | 0 | 0 | 0 | 0 | 0 | 10.1016/j.micromeso.2013.06.013 | yes |  | 0 |  |  | 168 | 170 | [7 empty] | amorphous | unknown |  | phosphoric acid, pseudoboehmite, Aerosil 200, KOH | [28 empty] | 2013
2563 | 0.009259259 | 0.01851852 | 0.01851852 | 0 | 0.01851852 | 0 | 0 | 0 | 0 | 0 | 0 | 0 | 0 | 0 | 0 | 0 | 0 | 0 | 0 | 0 | 0 | 0 | 0 | 0 | 0 | 0 | 0 | 0 | 0 | 0 | 0 | 0 | 0 | 0 | 0 | 0 | 0 | 0 | 0 | 0.9259259 | 0 | 0.009259259 | 0 | 0 | 0 | 0 | 0 | 0 | 0 | 0 | 0 | 10.1016/j.micromeso.2013.06.013 | yes | 0 | 0 |  |  | 168 | 170 |  |  | 0 | 0 | tetramethylammonium |  |  | amorphous | unknown |  | phosphoric acid, pseudoboehmite, Aerosil 200, KOH |  | 0 | 0 | 0 | 0 | 0 | 0 | 0 | 0 |  |  |  |  | ['tetramethylazanium', 'Tetramethylammonium', '14190-16-0', '12545-87-8', '28109-81-1', '76913-76-3', '12386-10-6', 'Tetramethylammonium', 'ZINC00967771', 'EINECS 235-626-5', 'Methanaminium, N,N,N-trimethyl-, octahydrotriborate(1-)', 'Tetramethylammonium octahydrotriborate', 'tetramethylazanium', 'InChI=1/C4H12N/c1-5(2,3)4/h1-4H3/q+', 'PDSP2_000112', '(CH3)4N(+)', 'CHEBI:46020', 'N,N,N-trimethylmethanaminium', '[NMe4](+)', 'TETRAMETHYLAMMONIUM ION', 'Methanaminium, N,N,N-trimethyl-'] |  |  | tetramethylazanium |  |  | C[N+](C)(C)C |  |  | C4H12N | [5 empty] | 2013
2564
2565 | 0.02372077 | 0 | 0 | 0.007793968 | 0 | 0 | 0 | 0 | 0 | 0 | 0 | 0 | 0 | 0 | 0 | 0 | 0 | 0 | 0 | 0 | 0 | 0 | 0 | 0 | 0 | 0 | 0 | 0 | 0 | 0 | 0 | 0 | 0 | 0 | 0 | 0 | 0 | 0 | 0 | 0.9488309 | 0 | 0.005930193 | 0 | 0 | 0 | 0 | 0 | 0 | 0 | 0 | 0 | 10.1016/j.micromeso.2013.06.038 | yes | 0 | 0.01372416 | 0.5 | 0 | 144 | 160 |  |  | 0 | 0 | methyltropinium |  |  | DDR |  |  | NaOH, Ludox HS-40 |  | 0 | 0 | 0 | 0 | 0 | 0 | 0 | 0 |  | A diffusion study of small hydrocarbons in DDR zeolites by micro-imaging | ['microscopic pfg nmr self', 'increasing critical molecular diameter', 'three different ddr specimens'] | [] | 8,8-dimethyl-8-azoniabicyclo[3.2.1]octan-3-ol |  |  | 8,8-dimethyl-8-azoniabicyclo[3.2.1]octan-3-ol |  |  | C[N+]1(C)C2CCC1CC(O)C2 |  |  | C9H18NO |  |  | DDR |  |  | 2013
2566
2567 | 0 | 0 | 0 | 0 | 0 | 0 | 0 | 0 | 0 | 0 | 0 | 0 | 0 | 0 | 0 | 0 | 0 | 0 | 0 | 0 | 0 | 0 | 0 | 0 | 0 | 0 | 0 | 0 | 0 | 0 | 0 | 0 | 0 | 0 | 0 | 0 | 0 | 0 | 0 | 1 | 0 | 0 | 0 | 0 | 0 | 0 | 0 | 0 | 0 | 0 | 0 | 10.1016/j.micromeso.2013.08.003 | no | 0 | 0 | 0 | 0 | 0 | 0 |  |  | 0 | 0 | [8 empty] | 0 | 0 | 0 | 0 | 0 | 0 | 0 | 0 |  | Advances in the synthesis of titanosilicates: From the medium pore TS-1 zeolite to highly-accessible ordered materials | ['large pore molecular sieves', 'offers diffusion limitations', 'mesoporous ordered materials'] | ['multidimensional pore system formed', 'different selective oxidation reactions', 'isolated framework positions'] | [15 empty] | 2014
2568
2569 | 0 | 0.009416196 | 0.02259887 | 0 | 0 | 0 | 0 | 0 | 0 | 0 | 0 | 0 | 0 | 0 | 0 | 0 | 0 | 0 | 0 | 0 | 0 | 0 | 0 | 0.001883239 | 0 | 0 | 0 | 0 | 0 | 0 | 0 | 0 | 0 | 0 | 0 | 0 | 0 | 0 | 0 | 0.9322034 | 0 | 0.03389831 | 0 | 0 | 0 | 0 | 0 | 0 | 0 | 0 | 0 | 10.1016/j.micromeso.2013.09.022 | yes |  | 0 | 1 |  | 37 | 175 |  |  | 23 |  | diethyldimethylammonium |  |  | ZnAPO-57 |  |  | Al(OH)3, H3PO4 | [10 empty] | New ABC-6 net molecular sieves ZnAPO-57 and ZnAPO-59: Framework charge density-induced transition from two- to three-dimensional porosity | ['higher framework charge densities', 'ring pore systems perpendicular', '6 net framework topologies'] | ['71 g colloidal silica', 'sio2 ), reheis alumina', 'slightly hazy reaction mixture'] | ['diethyl-dimethylazanium', 'diethyl-dimethyl-ammonium', 'diethyl-dimethylammonium', 'diethyl-dimethyl-azanium'] |  |  | diethyl-dimethylazanium |  |  | CC[N+](C)(C)CC |  |  | C6H16N |  |  | AFV |  |  | 2014
2570 | 0 | 0.008169935 | 0.01960784 | 0 | 0 | 0 | 0 | 0 | 0 | 0 | 0 | 0 | 0 | 0 | 0 | 0 | 0.001633987 | 0 | 0 | 0 | 0 | 0 | 0 | 0 | 0 | 0 | 0 | 0 | 0 | 0 | 0 | 0 | 0 | 0 | 0 | 0 | 0 | 0 | 0 | 0.9411765 | 0 | 0.02941176 | 0 | 0 | 0 | 0 | 0 | 0 | 0 | 0 | 0 | 10.1016/j.micromeso.2013.09.022 | yes |  | 0 |  |  | 40 | 175 |  |  | 125 |  | diethyldimethylammonium |  |  | MgAPO-57 |  |  | Al(OH)3, H3PO4 | [13 empty] | ['diethyl-dimethylazanium', 'diethyl-dimethyl-ammonium', 'diethyl-dimethylammonium', 'diethyl-dimethyl-azanium'] |  |  | diethyl-dimethylazanium |  |  | CC[N+](C)(C)CC |  |  | C6H16N |  |  | AFV |  |  | 2014
2571 | 0 | 0.01237624 | 0.01980198 | 0 | 0 | 0 | 0 | 0 | 0 | 0 | 0 | 0 | 0 | 0 | 0 | 0 | 0.002475248 | 0 | 0 | 0 | 0 | 0 | 0 | 0 | 0 | 0 | 0 | 0 | 0 | 0 | 0 | 0 | 0 | 0 | 0 | 0 | 0 | 0 | 0 | 0.9356436 | 0 | 0.02970297 | 0 | 0 | 0 | 0 | 0 | 0 | 0 | 0 | 0 | 10.1016/j.micromeso.2013.09.022 | yes |  | 0 |  |  | 44 | 150 |  |  | 125 |  | diethyldimethylammonium |  |  | MgAPO-57 |  |  | Al(OH)3, H3PO4 | [13 empty] | ['diethyl-dimethylazanium', 'diethyl-dimethyl-ammonium', 'diethyl-dimethylammonium', 'diethyl-dimethyl-azanium'] |  |  | diethyl-dimethylazanium |  |  | CC[N+](C)(C)CC |  |  | C6H16N |  |  | AFV |  |  | 2014
2572 | 0 | 0.01620746 | 0.01620746 | 0 | 0 | 0 | 0 | 0 | 0 | 0 | 0 | 0 | 0 | 0 | 0 | 0 | 0 | 0 | 0 | 0 | 0 | 0 | 0 | 0.003241491 | 0 | 0 | 0 | 0 | 0 | 0 | 0 | 0 | 0 | 0 | 0 | 0 | 0 | 0 | 0 | 0.9400324 | 0 | 0.02431118 | 0 | 0 | 0 | 0 | 0 | 0 | 0 | 0 | 0 | 10.1016/j.micromeso.2013.09.022 | yes |  | 0 | 1 |  | 240 | 175 |  |  | 23 |  | diethyldimethylammonium |  |  | ZnAPO-57 |  |  | Al(OH)3, H3PO4 | [13 empty] | ['diethyl-dimethylazanium', 'diethyl-dimethyl-ammonium', 'diethyl-dimethylammonium', 'diethyl-dimethyl-azanium'] |  |  | diethyl-dimethylazanium |  |  | CC[N+](C)(C)CC |  |  | C6H16N |  |  | AFV |  |  | 2014
2573 | 0 | 0.009310987 | 0.02793296 | 0 | 0 | 0 | 0 | 0 | 0 | 0 | 0 | 0 | 0 | 0 | 0 | 0 | 0 | 0 | 0 | 0 | 0 | 0 | 0 | 0.001862197 | 0 | 0 | 0 | 0 | 0 | 0 | 0 | 0 | 0 | 0 | 0 | 0 | 0 | 0 | 0 | 0.9273743 | 0 | 0.03351955 | 0 | 0 | 0 | 0 | 0 | 0 | 0 | 0 | 0 | 10.1016/j.micromeso.2013.09.022 | yes |  | 0 |  |  | 44 | 175 |  |  |  |  | diethyldimethylammonium |  |  | ZnAPO-57 | ZnAPO-67 |  | Al(OH)3, H3PO4 | [13 empty] | ['diethyl-dimethylazanium', 'diethyl-dimethyl-ammonium', 'diethyl-dimethylammonium', 'diethyl-dimethyl-azanium'] |  |  | diethyl-dimethylazanium |  |  | CC[N+](C)(C)CC |  |  | C6H16N |  |  | AFV | LEV |  | 2014
2574 | 0 | 0.008183306 | 0.02454992 | 0 | 0 | 0 | 0 | 0 | 0 | 0 | 0 | 0 | 0 | 0 | 0 | 0 | 0.001636661 | 0 | 0 | 0 | 0 | 0 | 0 | 0 | 0 | 0 | 0 | 0 | 0 | 0 | 0 | 0 | 0 | 0 | 0 | 0 | 0 | 0 | 0 | 0.9361702 | 0 | 0.0294599 | 0 | 0 | 0 | 0 | 0 | 0 | 0 | 0 | 0 | 10.1016/j.micromeso.2013.09.022 | yes |  | 0 |  |  | 46 | 175 |  |  |  |  | diethyldimethylammonium |  |  | MgAPO-57 | MgAPO-67 |  | Al(OH)3, H3PO4 | [13 empty] | ['diethyl-dimethylazanium', 'diethyl-dimethyl-ammonium', 'diethyl-dimethylammonium', 'diethyl-dimethyl-azanium'] |  |  | diethyl-dimethylazanium |  |  | CC[N+](C)(C)CC |  |  | C6H16N |  |  | AFV | LEV |  | 2014
2575 | 0 | 0.008291874 | 0.02985075 | 0 | 0 | 0 | 0 | 0 | 0 | 0 | 0 | 0 | 0 | 0 | 0 | 0 | 0 | 0 | 0 | 0 | 0 | 0 | 0 | 0.001658375 | 0 | 0 | 0 | 0 | 0 | 0 | 0 | 0 | 0 | 0 | 0 | 0 | 0 | 0 | 0 | 0.9303483 | 0 | 0.02985075 | 0 | 0 | 0 | 0 | 0 | 0 | 0 | 0 | 0 | 10.1016/j.micromeso.2013.09.022 | yes |  | 0 |  |  | 61 | 175 |  |  |  |  | diethyldimethylammonium |  |  | ZnAPO-67 |  |  | Al(OH)3, H3PO4 | [13 empty] | ['diethyl-dimethylazanium', 'diethyl-dimethyl-ammonium', 'diethyl-dimethylammonium', 'diethyl-dimethyl-azanium'] |  |  | diethyl-dimethylazanium |  |  | CC[N+](C)(C)CC |  |  | C6H16N |  |  | LEV |  |  | 2014
2576 | 0.001776199 | 0.008880995 | 0.02131439 | 0 | 0 | 0 | 0 | 0 | 0 | 0 | 0 | 0 | 0 | 0 | 0 | 0 | 0 | 0 | 0 | 0 | 0 | 0 | 0 | 0 | 0 | 0 | 0 | 0 | 0 | 0 | 0 | 0 | 0 | 0 | 0 | 0 | 0 | 0 | 0 | 0.9360568 | 0 | 0.03197158 | 0 | 0 | 0 | 0 | 0 | 0 | 0 | 0 | 0 | 10.1016/j.micromeso.2013.09.022 | yes |  | 0 |  |  | 48 | 175 |  |  |  |  | diethyldimethylammonium |  |  | amorphous |  |  | Al(OH)3, H3PO4 | [13 empty] | ['diethyl-dimethylazanium', 'diethyl-dimethyl-ammonium', 'diethyl-dimethylammonium', 'diethyl-dimethyl-azanium'] |  |  | diethyl-dimethylazanium |  |  | CC[N+](C)(C)CC |  |  | C6H16N | [5 empty] | 2014
2577 | 0.005050505 | 0.008417508 | 0.02020202 | 0 | 0 | 0 | 0 | 0 | 0 | 0 | 0 | 0 | 0 | 0 | 0 | 0 | 0 | 0 | 0 | 0 | 0 | 0 | 0 | 0.001683502 | 0 | 0 | 0 | 0 | 0 | 0 | 0 | 0 | 0 | 0 | 0 | 0 | 0 | 0 | 0 | 0.9343434 | 0 | 0.03030303 | 0 | 0 | 0 | 0 | 0 | 0 | 0 | 0 | 0 | 10.1016/j.micromeso.2013.09.022 | yes |  | 0 |  |  | 152 | 150 |  |  |  |  | diethyldimethylammonium |  |  | ZnAPSO-64 |  |  | Al(OH)3, H3PO4 | [13 empty] | ['diethyl-dimethylazanium', 'diethyl-dimethyl-ammonium', 'diethyl-dimethylammonium', 'diethyl-dimethyl-azanium'] |  |  | diethyl-dimethylazanium |  |  | CC[N+](C)(C)CC |  |  | C6H16N |  |  | BPH |  |  | 2014
2578 | 0.002152853 | 0.02152853 | 0.02152853 | 0 | 0 | 0 | 0 | 0 | 0 | 0 | 0 | 0 | 0 | 0 | 0 | 0 | 0 | 0 | 0 | 0 | 0 | 0 | 0 | 0.002152853 | 0 | 0 | 0 | 0 | 0 | 0 | 0 | 0 | 0 | 0 | 0 | 0 | 0 | 0 | 0 | 0.9257266 | 0 | 0.02691066 | 0 | 0 | 0 | 0 | 0 | 0 | 0 | 0 | 0 | 10.1016/j.micromeso.2013.09.022 | yes |  | 0 |  |  | 168 | 150 |  |  |  |  | diethyldimethylammonium |  |  | ZnAPSO-57 |  |  | Al(OH)3, H3PO4 | [13 empty] | ['diethyl-dimethylazanium', 'diethyl-dimethyl-ammonium', 'diethyl-dimethylammonium', 'diethyl-dimethyl-azanium'] |  |  | diethyl-dimethylazanium |  |  | CC[N+](C)(C)CC |  |  | C6H16N |  |  | AFV |  |  | 2014
2579 | 0.00471147 | 0.01884588 | 0.02355735 | 0 | 0 | 0 | 0 | 0 | 0 | 0 | 0 | 0 | 0 | 0 | 0 | 0 | 0 | 0 | 0 | 0 | 0 | 0 | 0 | 0 | 0 | 0 | 0 | 0 | 0 | 0 | 0 | 0 | 0 | 0 | 0 | 0 | 0 | 0 | 0 | 0.923448 | 0 | 0.02943726 | 0 | 0 | 0 | 0 | 0 | 0 | 0 | 0 | 0 | 10.1016/j.micromeso.2013.09.022 | yes |  | 0 |  |  | 89 | 175 |  |  |  |  | diethyldimethylammonium |  |  | SAPO-57 | dense |  | Al(OH)3, H3PO4 | [13 empty] | ['diethyl-dimethylazanium', 'diethyl-dimethyl-ammonium', 'diethyl-dimethylammonium', 'diethyl-dimethyl-azanium'] |  |  | diethyl-dimethylazanium |  |  | CC[N+](C)(C)CC |  |  | C6H16N |  |  | AFV |  |  | 2014
2580 | 0.006224746 | 0.02184121 | 0.02730152 | 0 | 0 | 0 | 0 | 0 | 0 | 0 | 0 | 0 | 0 | 0 | 0 | 0 | 0 | 0 | 0 | 0 | 0 | 0 | 0 | 0 | 0 | 0 | 0 | 0 | 0 | 0 | 0 | 0 | 0 | 0 | 0 | 0 | 0 | 0 | 0 | 0.917331 | 0 | 0.02730152 | 0 | 0 | 0 | 0 | 0 | 0 | 0 | 0 | 0 | 10.1016/j.micromeso.2013.09.022 | yes |  | 0 |  |  | 38 | 175 |  |  |  |  | diethyldimethylammonium |  |  | SAPO-67 |  |  | Al(OH)3, H3PO4 | [13 empty] | ['diethyl-dimethylazanium', 'diethyl-dimethyl-ammonium', 'diethyl-dimethylammonium', 'diethyl-dimethyl-azanium'] |  |  | diethyl-dimethylazanium |  |  | CC[N+](C)(C)CC |  |  | C6H16N |  |  | LEV |  |  | 2014
2581 | 0 | 0.00967118 | 0.02321083 | 0 | 0 | 0 | 0 | 0 | 0 | 0 | 0 | 0 | 0 | 0 | 0 | 0 | 0 | 0 | 0 | 0 | 0 | 0 | 0 | 0.001934236 | 0 | 0 | 0 | 0 | 0 | 0 | 0 | 0 | 0 | 0 | 0 | 0 | 0 | 0 | 0 | 0.9303675 | 0 | 0.03481625 | 0 | 0 | 0 | 0 | 0 | 0 | 0 | 0 | 0 | 10.1016/j.micromeso.2013.09.022 | yes |  | 0 |  |  | 84 | 150 |  |  |  |  | ethyltrimethylammonium |  |  | ZnAPO-59 |  |  | Al(OH)3, H3PO4 | [13 empty] | ['ethyl-trimethylazanium', 'ethyl-trimethyl-ammonium', 'ethyl-trimethylammonium', 'ethyl-trimethyl-azanium', '125445-21-8', 'Ethanaminium, N,N,N-trimethyl-', 'Ethyltrimethylammonium', 'Tmea chloride', 'Trimethylethylammonium'] |  |  | ethyl-trimethylazanium |  |  | CC[N+](C)(C)C |  |  | C5H14N |  |  | AVL |  |  | 2014
2582 | 0 | 0.009259259 | 0.02222222 | 0 | 0 | 0 | 0 | 0 | 0 | 0 | 0 | 0 | 0 | 0 | 0 | 0 | 0.001851852 | 0 | 0 | 0 | 0 | 0 | 0 | 0 | 0 | 0 | 0 | 0 | 0 | 0 | 0 | 0 | 0 | 0 | 0 | 0 | 0 | 0 | 0 | 0.9333333 | 0 | 0.03333333 | 0 | 0 | 0 | 0 | 0 | 0 | 0 | 0 | 0 | 10.1016/j.micromeso.2013.09.022 | yes |  | 0 |  |  | 48 | 150 |  |  |  |  | ethyltrimethylammonium |  |  | MgAPO-59 |  |  | Al(OH)3, H3PO4 | [13 empty] | ['ethyl-trimethylazanium', 'ethyl-trimethyl-ammonium', 'ethyl-trimethylammonium', 'ethyl-trimethyl-azanium', '125445-21-8', 'Ethanaminium, N,N,N-trimethyl-', 'Ethyltrimethylammonium', 'Tmea chloride', 'Trimethylethylammonium'] |  |  | ethyl-trimethylazanium |  |  | CC[N+](C)(C)C |  |  | C5H14N |  |  | AVL |  |  | 2014
2583 | 0 | 0.01757469 | 0.02636204 | 0 | 0 | 0 | 0 | 0 | 0 | 0 | 0 | 0 | 0 | 0 | 0 | 0 | 0.003514938 | 0 | 0 | 0 | 0 | 0 | 0 | 0 | 0 | 0 | 0 | 0 | 0 | 0 | 0 | 0 | 0 | 0 | 0 | 0 | 0 | 0 | 0 | 0.9209139 | 0 | 0.03163445 | 0 | 0 | 0 | 0 | 0 | 0 | 0 | 0 | 0 | 10.1016/j.micromeso.2013.09.022 | yes |  | 0 |  |  | 154 | 125 |  |  |  |  | ethyltrimethylammonium |  |  | MgAPO-59 |  |  | Al(OH)3, H3PO4 | [13 empty] | ['ethyl-trimethylazanium', 'ethyl-trimethyl-ammonium', 'ethyl-trimethylammonium', 'ethyl-trimethyl-azanium', '125445-21-8', 'Ethanaminium, N,N,N-trimethyl-', 'Ethyltrimethylammonium', 'Tmea chloride', 'Trimethylethylammonium'] |  |  | ethyl-trimethylazanium |  |  | CC[N+](C)(C)C |  |  | C5H14N |  |  | AVL |  |  | 2014
2584 | 0 | 0.009242144 | 0.02772643 | 0 | 0 | 0 | 0 | 0 | 0 | 0 | 0 | 0 | 0 | 0 | 0 | 0 | 0 | 0 | 0 | 0 | 0 | 0 | 0 | 0.001848429 | 0 | 0 | 0 | 0 | 0 | 0 | 0 | 0 | 0 | 0 | 0 | 0 | 0 | 0 | 0 | 0.9279113 | 0 | 0.03327172 | 0 | 0 | 0 | 0 | 0 | 0 | 0 | 0 | 0 | 10.1016/j.micromeso.2013.09.022 | yes |  | 0 |  |  | 158 | 95 |  |  |  |  | ethyltrimethylammonium |  |  | ZnAPO-59 |  |  | Al(OH)3, H3PO4 | [13 empty] | ['ethyl-trimethylazanium', 'ethyl-trimethyl-ammonium', 'ethyl-trimethylammonium', 'ethyl-trimethyl-azanium', '125445-21-8', 'Ethanaminium, N,N,N-trimethyl-', 'Ethyltrimethylammonium', 'Tmea chloride', 'Trimethylethylammonium'] |  |  | ethyl-trimethylazanium |  |  | CC[N+](C)(C)C |  |  | C5H14N |  |  | AVL |  |  | 2014
2585 | 0 | 0.009345794 | 0.03925234 | 0 | 0 | 0 | 0 | 0 | 0 | 0 | 0 | 0 | 0 | 0 | 0 | 0 | 0.001869159 | 0 | 0 | 0 | 0 | 0 | 0 | 0 | 0 | 0 | 0 | 0 | 0 | 0 | 0 | 0 | 0 | 0 | 0 | 0 | 0 | 0 | 0 | 0.9158879 | 0 | 0.03364486 | 0 | 0 | 0 | 0 | 0 | 0 | 0 | 0 | 0 | 10.1016/j.micromeso.2013.09.022 | yes |  | 0 |  |  | 100 | 135 |  |  |  |  | ethyltrimethylammonium |  |  | MgAPO-67 |  |  | Al(OH)3, H3PO4 | [13 empty] | ['ethyl-trimethylazanium', 'ethyl-trimethyl-ammonium', 'ethyl-trimethylammonium', 'ethyl-trimethyl-azanium', '125445-21-8', 'Ethanaminium, N,N,N-trimethyl-', 'Ethyltrimethylammonium', 'Tmea chloride', 'Trimethylethylammonium'] |  |  | ethyl-trimethylazanium |  |  | CC[N+](C)(C)C |  |  | C5H14N |  |  | LEV |  |  | 2014
2586 | 0.005633803 | 0.009389671 | 0.02253521 | 0 | 0 | 0 | 0 | 0 | 0 | 0 | 0 | 0 | 0 | 0 | 0 | 0 | 0 | 0 | 0 | 0 | 0 | 0 | 0 | 0.0009389671 | 0 | 0 | 0 | 0 | 0 | 0 | 0 | 0 | 0 | 0 | 0 | 0 | 0 | 0 | 0 | 0.9276995 | 0 | 0.03380282 | 0 | 0 | 0 | 0 | 0 | 0 | 0 | 0 | 0 | 10.1016/j.micromeso.2013.09.022 | yes |  | 0 |  |  | 180 | 150 |  |  | 45 |  | ethyltrimethylammonium |  |  | ZnAPSO-64 |  |  | Al(OH)3, H3PO4 | [13 empty] | ['ethyl-trimethylazanium', 'ethyl-trimethyl-ammonium', 'ethyl-trimethylammonium', 'ethyl-trimethyl-azanium', '125445-21-8', 'Ethanaminium, N,N,N-trimethyl-', 'Ethyltrimethylammonium', 'Tmea chloride', 'Trimethylethylammonium'] |  |  | ethyl-trimethylazanium |  |  | CC[N+](C)(C)C |  |  | C5H14N |  |  | BPH |  |  | 2014
2587 | 0.005154639 | 0.0257732 | 0.03221649 | 0 | 0 | 0 | 0 | 0 | 0 | 0 | 0 | 0 | 0 | 0 | 0 | 0 | 0 | 0 | 0 | 0 | 0 | 0 | 0 | 0.00257732 | 0 | 0 | 0 | 0 | 0 | 0 | 0 | 0 | 0 | 0 | 0 | 0 | 0 | 0 | 0 | 0.9020619 | 0 | 0.03221649 | 0 | 0 | 0 | 0 | 0 | 0 | 0 | 0 | 0 | 10.1016/j.micromeso.2013.09.022 | yes |  | 0 |  |  | 58 | 175 |  |  |  |  | ethyltrimethylammonium |  |  | ZnAPSO-59 |  |  | Al(OiPr)3, H3PO4 | [13 empty] | ['ethyl-trimethylazanium', 'ethyl-trimethyl-ammonium', 'ethyl-trimethylammonium', 'ethyl-trimethyl-azanium', '125445-21-8', 'Ethanaminium, N,N,N-trimethyl-', 'Ethyltrimethylammonium', 'Tmea chloride', 'Trimethylethylammonium'] |  |  | ethyl-trimethylazanium |  |  | CC[N+](C)(C)C |  |  | C5H14N |  |  | AVL |  |  | 2014
2588 | 0.005687204 | 0.009478673 | 0.03412322 | 0 | 0 | 0 | 0 | 0 | 0 | 0 | 0 | 0 | 0 | 0 | 0 | 0 | 0 | 0 | 0 | 0 | 0 | 0 | 0 | 0.0009478673 | 0 | 0 | 0 | 0 | 0 | 0 | 0 | 0 | 0 | 0 | 0 | 0 | 0 | 0 | 0 | 0.9156398 | 0 | 0.03412322 | 0 | 0 | 0 | 0 | 0 | 0 | 0 | 0 | 0 | 10.1016/j.micromeso.2013.09.022 | yes |  | 0 |  |  | 178 | 175 |  |  |  |  | ethyltrimethylammonium |  |  | ZnAPSO-67 |  |  | Al(OH)3, H3PO4 | [13 empty] | ['ethyl-trimethylazanium', 'ethyl-trimethyl-ammonium', 'ethyl-trimethylammonium', 'ethyl-trimethyl-azanium', '125445-21-8', 'Ethanaminium, N,N,N-trimethyl-', 'Ethyltrimethylammonium', 'Tmea chloride', 'Trimethylethylammonium'] |  |  | ethyl-trimethylazanium |  |  | CC[N+](C)(C)C |  |  | C5H14N |  |  | LEV |  |  | 2014
2589 | 0.006802721 | 0.02721088 | 0.03401361 | 0 | 0 | 0 | 0 | 0 | 0 | 0 | 0 | 0 | 0 | 0 | 0 | 0 | 0 | 0 | 0 | 0 | 0 | 0 | 0 | 0 | 0 | 0 | 0 | 0 | 0 | 0 | 0 | 0 | 0 | 0 | 0 | 0 | 0 | 0 | 0 | 0.8979592 | 0 | 0.03401361 | 0 | 0 | 0 | 0 | 0 | 0 | 0 | 0 | 0 | 10.1016/j.micromeso.2013.09.022 | yes |  | 0 | 1.167 |  | 72 | 165 | yes |  | 600 |  | ethyltrimethylammonium |  |  | SAPO-59 |  |  | Al(OH)3, Ludox AS-40, H3PO4 | [13 empty] | ['ethyl-trimethylazanium', 'ethyl-trimethyl-ammonium', 'ethyl-trimethylammonium', 'ethyl-trimethyl-azanium', '125445-21-8', 'Ethanaminium, N,N,N-trimethyl-', 'Ethyltrimethylammonium', 'Tmea chloride', 'Trimethylethylammonium'] |  |  | ethyl-trimethylazanium |  |  | CC[N+](C)(C)C |  |  | C5H14N |  |  | AVL |  |  | 2014
2590 | 0.003610108 | 0.01444043 | 0.03610108 | 0 | 0 | 0 | 0 | 0 | 0 | 0 | 0 | 0 | 0 | 0 | 0 | 0 | 0 | 0 | 0 | 0 | 0 | 0 | 0 | 0 | 0 | 0 | 0 | 0 | 0 | 0 | 0 | 0 | 0 | 0 | 0 | 0 | 0 | 0 | 0 | 0.9097473 | 0 | 0.03610108 | 0 | 0 | 0 | 0 | 0 | 0 | 0 | 0 | 0 | 10.1016/j.micromeso.2013.09.022 | yes |  | 0 |  |  | 91 | 150 |  |  | 23 |  | ethyltrimethylammonium |  |  | SAPO-67 |  |  | Al(OH)3, H3PO4, Ludox AS-40 | [13 empty] | ['ethyl-trimethylazanium', 'ethyl-trimethyl-ammonium', 'ethyl-trimethylammonium', 'ethyl-trimethyl-azanium', '125445-21-8', 'Ethanaminium, N,N,N-trimethyl-', 'Ethyltrimethylammonium', 'Tmea chloride', 'Trimethylethylammonium'] |  |  | ethyl-trimethylazanium |  |  | CC[N+](C)(C)C |  |  | C5H14N |  |  | LEV |  |  | 2014
2591 | 0.003527337 | 0.01763668 | 0.04409171 | 0 | 0 | 0 | 0 | 0 | 0 | 0 | 0 | 0 | 0 | 0 | 0 | 0 | 0 | 0 | 0 | 0 | 0 | 0 | 0 | 0 | 0 | 0 | 0 | 0 | 0 | 0 | 0 | 0 | 0 | 0 | 0 | 0 | 0 | 0 | 0 | 0.8994709 | 0 | 0.03527337 | 0 | 0 | 0 | 0 | 0 | 0 | 0 | 0 | 0 | 10.1016/j.micromeso.2013.09.022 | yes |  | 0 |  |  | 109 | 150 |  |  | 23 |  | ethyltrimethylammonium |  |  | SAPO-67 |  |  | Al(OH)3, H3PO4, Ludox AS-40 | [13 empty] | ['ethyl-trimethylazanium', 'ethyl-trimethyl-ammonium', 'ethyl-trimethylammonium', 'ethyl-trimethyl-azanium', '125445-21-8', 'Ethanaminium, N,N,N-trimethyl-', 'Ethyltrimethylammonium', 'Tmea chloride', 'Trimethylethylammonium'] |  |  | ethyl-trimethylazanium |  |  | CC[N+](C)(C)C |  |  | C5H14N |  |  | LEV |  |  | 2014
2592 | 0.008179959 | 0.0408998 | 0.06134969 | 0 | 0 | 0 | 0 | 0 | 0 | 0 | 0 | 0 | 0 | 0 | 0 | 0 | 0 | 0 | 0 | 0 | 0 | 0 | 0 | 0 | 0 | 0 | 0 | 0 | 0 | 0 | 0 | 0 | 0 | 0 | 0 | 0 | 0 | 0 | 0 | 0.8588957 | 0 | 0.03067485 | 0 | 0 | 0 | 0 | 0 | 0 | 0 | 0 | 0 | 10.1016/j.micromeso.2013.09.022 | yes | 0 | 0 |  | 0 | 108 | 150 |  |  | 23 | 0 | ethyltrimethylammonium |  |  | SAPO-67 |  |  | Al(OH)3, H3PO4, Ludox AS-40 |  | 0 | 0 | 0 | 0 | 0 | 0 | 0 | 0 |  |  |  |  | ['ethyl-trimethylazanium', 'ethyl-trimethyl-ammonium', 'ethyl-trimethylammonium', 'ethyl-trimethyl-azanium', '125445-21-8', 'Ethanaminium, N,N,N-trimethyl-', 'Ethyltrimethylammonium', 'Tmea chloride', 'Trimethylethylammonium'] |  |  | ethyl-trimethylazanium |  |  | CC[N+](C)(C)C |  |  | C5H14N |  |  | LEV |  |  | 2014
2593
2594 | 0.008680556 | 0.001736111 | 0 | 0 | 0 | 0 | 0 | 0 | 0 | 0 | 0 | 0 | 0 | 0 | 0 | 0 | 0 | 0 | 0 | 0 | 0 | 0 | 0 | 0 | 0 | 0 | 0 | 0 | 0 | 0 | 0 | 0 | 0 | 0 | 0 | 0 | 0 | 0 | 0 | 0.9548611 | 0 | 0.01736111 | 0 | 0 | 0 | 0 | 0 | 0 | 0 | 0 | 0 | 10.1016/j.micromeso.2013.11.026 | yes |  | 0.01736111 |  |  | 168 | 100 | no |  |  |  | tetramethylammonium |  |  | Zeolite omega | [13 empty] | Seed-directed, rapid synthesis of MAZ-type zeolites without using organic structure-directing agent | ['k )- aluminosilicate system', 'composite building unit hypothesis', 'obtained product showed textural'] | ['k )- aluminosilicate gels', 'wako pure chemical industries', 'parr instrument co .)'] | ['tetramethylazanium', 'Tetramethylammonium', '14190-16-0', '12545-87-8', '28109-81-1', '76913-76-3', '12386-10-6', 'Tetramethylammonium', 'ZINC00967771', 'EINECS 235-626-5', 'Methanaminium, N,N,N-trimethyl-, octahydrotriborate(1-)', 'Tetramethylammonium octahydrotriborate', 'tetramethylazanium', 'InChI=1/C4H12N/c1-5(2,3)4/h1-4H3/q+', 'PDSP2_000112', '(CH3)4N(+)', 'CHEBI:46020', 'N,N,N-trimethylmethanaminium', '[NMe4](+)', 'TETRAMETHYLAMMONIUM ION', 'Methanaminium, N,N,N-trimethyl-'] |  |  | tetramethylazanium |  |  | C[N+](C)(C)C |  |  | C4H12N |  |  | MAZ |  |  | 2014
2595 | 0.2659086 | 0.009492939 | 0 | 0.3922153 | 0.139602 | 0 | 0 | 0 | 0 | 0 | 0 | 0 | 0 | 0 | 0 | 0 | 0 | 0 | 0 | 0 | 0 | 0 | 0 | 0 | 0 | 0 | 0 | 0 | 0 | 0 | 0 | 0 | 0 | 0 | 0 | 0 | 0 | 0 | 0 | 0 | 0 | 0 | 0 | 0 | 0 | 0 | 0 | 0 | 0 | 0 | 0 | 10.1016/j.micromeso.2013.11.026 | yes |  | 0.1927811 |  |  | 168 | 100 | no | [6 empty] | zeolite T |  |  | sodium aluminate, NaOH, KOH |  |  | 37 | [22 empty] | ERI/OFF |  |  | 2014
2596 | 0.2868864 | 0.01024185 | 0 | 0.444674 | 0.1290989 | 0 | 0 | 0 | 0 | 0 | 0 | 0 | 0 | 0 | 0 | 0 | 0 | 0 | 0 | 0 | 0 | 0 | 0 | 0 | 0 | 0 | 0 | 0 | 0 | 0 | 0 | 0 | 0 | 0 | 0 | 0 | 0 | 0 | 0 | 0 | 0 | 0 | 0 | 0 | 0 | 0 | 0 | 0 | 0 | 0 | 0 | 10.1016/j.micromeso.2013.11.026 | yes |  | 0.1290989 |  |  | 72 | 140 | no | [6 empty] | zeolite T | amorphous |  | sodium aluminate, NaOH, KOH |  |  | 42 | [22 empty] | ERI/OFF |  |  | 2014
2597 | 0.2659086 | 0.009492939 | 0 | 0.3922153 | 0.139602 | 0 | 0 | 0 | 0 | 0 | 0 | 0 | 0 | 0 | 0 | 0 | 0 | 0 | 0 | 0 | 0 | 0 | 0 | 0 | 0 | 0 | 0 | 0 | 0 | 0 | 0 | 0 | 0 | 0 | 0 | 0 | 0 | 0 | 0 | 0 | 0 | 0 | 0 | 0 | 0 | 0 | 0 | 0 | 0 | 0 | 0 | 10.1016/j.micromeso.2013.11.026 | yes |  | 0.1927811 |  |  | 120 | 140 | no | [6 empty] | zeolite T |  |  | sodium aluminate, NaOH, KOH |  |  | 16 | [22 empty] | ERI/OFF |  |  | 2014
2598 | 0.260078 | 0.006501951 | 0 | 0.3641092 | 0.1560468 | 0 | 0 | 0 | 0 | 0 | 0 | 0 | 0 | 0 | 0 | 0 | 0 | 0 | 0 | 0 | 0 | 0 | 0 | 0 | 0 | 0 | 0 | 0 | 0 | 0 | 0 | 0 | 0 | 0 | 0 | 0 | 0 | 0 | 0 | 0 | 0 | 0 | 0 | 0 | 0 | 0 | 0 | 0 | 0 | 0 | 0 | 10.1016/j.micromeso.2013.11.026 | yes |  | 0.213264 |  |  | 25 | 140 | no | [6 empty] | zeolite T |  |  | sodium aluminate, NaOH, KOH |  |  | 20 | [22 empty] | ERI/OFF |  |  | 2014
2599 | 0.2559836 | 0.00639959 | 0 | 0.3468578 | 0.1651094 | 0 | 0 | 0 | 0 | 0 | 0 | 0 | 0 | 0 | 0 | 0 | 0 | 0 | 0 | 0 | 0 | 0 | 0 | 0 | 0 | 0 | 0 | 0 | 0 | 0 | 0 | 0 | 0 | 0 | 0 | 0 | 0 | 0 | 0 | 0 | 0 | 0 | 0 | 0 | 0 | 0 | 0 | 0 | 0 | 0 | 0 | 10.1016/j.micromeso.2013.11.026 | yes |  | 0.2256496 |  |  | 25 | 140 | no | [6 empty] | zeolite T | LTL |  | sodium aluminate, NaOH, KOH |  |  | 18 | [22 empty] | ERI/OFF | LTL |  | 2014
2600 | 0.2678093 | 0.005356186 | 0 | 0.3950187 | 0.1405999 | 0 | 0 | 0 | 0 | 0 | 0 | 0 | 0 | 0 | 0 | 0 | 0 | 0 | 0 | 0 | 0 | 0 | 0 | 0 | 0 | 0 | 0 | 0 | 0 | 0 | 0 | 0 | 0 | 0 | 0 | 0 | 0 | 0 | 0 | 0 | 0 | 0 | 0 | 0 | 0 | 0 | 0 | 0 | 0 | 0 | 0 | 10.1016/j.micromeso.2013.11.026 | yes |  | 0.1912159 |  |  | 25 | 140 | no | [6 empty] | zeolite T |  |  | sodium aluminate, NaOH, KOH |  |  | 21 | [22 empty] | ERI/OFF |  |  | 2014
2601 | 0.2606882 | 0.005213764 | 0 | 0.3649635 | 0.1564129 | 0 | 0 | 0 | 0 | 0 | 0 | 0 | 0 | 0 | 0 | 0 | 0 | 0 | 0 | 0 | 0 | 0 | 0 | 0 | 0 | 0 | 0 | 0 | 0 | 0 | 0 | 0 | 0 | 0 | 0 | 0 | 0 | 0 | 0 | 0 | 0 | 0 | 0 | 0 | 0 | 0 | 0 | 0 | 0 | 0 | 0 | 10.1016/j.micromeso.2013.11.026 | yes | 0 | 0.2127216 | 72 | 0 | 25 | 140 | no |  | 0 | 0 |  |  |  | zeolite T | LTL |  | sodium aluminate, NaOH, KOH |  | 0 | 13 | 0 | 0 | 0 | 0 | 0 | 0 | [16 empty] | ERI/OFF | LTL |  | 2014
2602 | 0.2659086 | 0.009492939 | 0 | 0.3922153 | 0.139602 | 0 | 0 | 0 | 0 | 0 | 0 | 0 | 0 | 0 | 0 | 0 | 0 | 0 | 0 | 0 | 0 | 0 | 0 | 0 | 0 | 0 | 0 | 0 | 0 | 0 | 0 | 0 | 0 | 0 | 0 | 0 | 0 | 0 | 0 | 0 | 0 | 0 | 0 | 0 | 0 | 0 | 0 | 0 | 0 | 0 | 0 | 10.1016/j.micromeso.2013.11.026 | yes | 0.1 | 0.1927811 |  |  | 144 | 100 | no | omega | [5 empty] | amorphous | Omega |  | sodium aluminate, NaOH, KOH |  |  | 20 | [23 empty] | MAZ |  | 2014
2603 | 0.2659086 | 0.009492939 | 0 | 0.3922153 | 0.139602 | 0 | 0 | 0 | 0 | 0 | 0 | 0 | 0 | 0 | 0 | 0 | 0 | 0 | 0 | 0 | 0 | 0 | 0 | 0 | 0 | 0 | 0 | 0 | 0 | 0 | 0 | 0 | 0 | 0 | 0 | 0 | 0 | 0 | 0 | 0 | 0 | 0 | 0 | 0 | 0 | 0 | 0 | 0 | 0 | 0 | 0 | 10.1016/j.micromeso.2013.11.026 | yes | 0.2 | 0.1927811 |  |  | 48 | 140 | no | omega | [5 empty] | zeolite T | MAZ |  | sodium aluminate, NaOH, KOH |  |  | 45 | [22 empty] | ERI/OFF | MAZ |  | 2014
2604 | 0.2868864 | 0.01024185 | 0 | 0.444674 | 0.1290989 | 0 | 0 | 0 | 0 | 0 | 0 | 0 | 0 | 0 | 0 | 0 | 0 | 0 | 0 | 0 | 0 | 0 | 0 | 0 | 0 | 0 | 0 | 0 | 0 | 0 | 0 | 0 | 0 | 0 | 0 | 0 | 0 | 0 | 0 | 0 | 0 | 0 | 0 | 0 | 0 | 0 | 0 | 0 | 0 | 0 | 0 | 10.1016/j.micromeso.2013.11.026 | yes | 0.2 | 0.1290989 |  |  | 24 | 140 | no | omega | [5 empty] | MAZ |  |  | sodium aluminate, NaOH, KOH |  | 16.4 | 31 | [22 empty] | MAZ |  |  | 2014
2605 | 0.2659086 | 0.009492939 | 0 | 0.3922153 | 0.139602 | 0 | 0 | 0 | 0 | 0 | 0 | 0 | 0 | 0 | 0 | 0 | 0 | 0 | 0 | 0 | 0 | 0 | 0 | 0 | 0 | 0 | 0 | 0 | 0 | 0 | 0 | 0 | 0 | 0 | 0 | 0 | 0 | 0 | 0 | 0 | 0 | 0 | 0 | 0 | 0 | 0 | 0 | 0 | 0 | 0 | 0 | 10.1016/j.micromeso.2013.11.026 | yes | 0.2 | 0.1927811 |  |  | 24 | 140 | no | omega | [5 empty] | MAZ | zeolite T |  | sodium aluminate, NaOH, KOH |  |  | 44 | [22 empty] | MAZ | ERI/OFF |  | 2014
2606 | 0.260078 | 0.006501951 | 0 | 0.3641092 | 0.1560468 | 0 | 0 | 0 | 0 | 0 | 0 | 0 | 0 | 0 | 0 | 0 | 0 | 0 | 0 | 0 | 0 | 0 | 0 | 0 | 0 | 0 | 0 | 0 | 0 | 0 | 0 | 0 | 0 | 0 | 0 | 0 | 0 | 0 | 0 | 0 | 0 | 0 | 0 | 0 | 0 | 0 | 0 | 0 | 0 | 0 | 0 | 10.1016/j.micromeso.2013.11.026 | yes | 0.2 | 0.213264 |  |  | 24 | 140 | no | omega | [5 empty] | MAZ | zeolite T |  | sodium aluminate, NaOH, KOH |  | 13.2 | 37 | [22 empty] | MAZ | ERI/OFF |  | 2014
2607 | 0.2559836 | 0.00639959 | 0 | 0.3468578 | 0.1651094 | 0 | 0 | 0 | 0 | 0 | 0 | 0 | 0 | 0 | 0 | 0 | 0 | 0 | 0 | 0 | 0 | 0 | 0 | 0 | 0 | 0 | 0 | 0 | 0 | 0 | 0 | 0 | 0 | 0 | 0 | 0 | 0 | 0 | 0 | 0 | 0 | 0 | 0 | 0 | 0 | 0 | 0 | 0 | 0 | 0 | 0 | 10.1016/j.micromeso.2013.11.026 | yes | 0.2 | 0.2256496 |  |  | 24 | 140 | no | omega | [5 empty] | MAZ | zeolite T |  | sodium aluminate, NaOH, KOH |  |  | 26 | [22 empty] | MAZ | ERI/OFF |  | 2014
2608 | 0.2678093 | 0.005356186 | 0 | 0.3950187 | 0.1405999 | 0 | 0 | 0 | 0 | 0 | 0 | 0 | 0 | 0 | 0 | 0 | 0 | 0 | 0 | 0 | 0 | 0 | 0 | 0 | 0 | 0 | 0 | 0 | 0 | 0 | 0 | 0 | 0 | 0 | 0 | 0 | 0 | 0 | 0 | 0 | 0 | 0 | 0 | 0 | 0 | 0 | 0 | 0 | 0 | 0 | 0 | 10.1016/j.micromeso.2013.11.026 | yes | 0.2 | 0.1912159 |  |  | 24 | 140 | no | omega | [5 empty] | MAZ |  |  | sodium aluminate, NaOH, KOH |  | 12.8 | 33 | [22 empty] | MAZ |  |  | 2014
2609 | 0.2606882 | 0.005213764 | 0 | 0.3649635 | 0.1564129 | 0 | 0 | 0 | 0 | 0 | 0 | 0 | 0 | 0 | 0 | 0 | 0 | 0 | 0 | 0 | 0 | 0 | 0 | 0 | 0 | 0 | 0 | 0 | 0 | 0 | 0 | 0 | 0 | 0 | 0 | 0 | 0 | 0 | 0 | 0 | 0 | 0 | 0 | 0 | 0 | 0 | 0 | 0 | 0 | 0 | 0 | 10.1016/j.micromeso.2013.11.026 | yes | 0.2 | 0.2127216 |  |  | 24 | 140 | no | omega | [5 empty] | MAZ |  |  | sodium aluminate, NaOH, KOH |  | 14 | 26 | [22 empty] | MAZ |  |  | 2014
2610
2611 | 0 | 0 | 0 | 0 | 0 | 0 | 0 | 0 | 0 | 0 | 0 | 0 | 0 | 0 | 0 | 0 | 0 | 0 | 0 | 0 | 0 | 0 | 0 | 0 | 0 | 0 | 0 | 0 | 0 | 0 | 0 | 0 | 0 | 0 | 0 | 0 | 0 | 0 | 0 | 1 | 0 | 0 | 0 | 0 | 0 | 0 | 0 | 0 | 0 | 0 | 0 | 10.1016/j.micromeso.2013.12.013 | no | 0 | 0 | 0 | 0 | 0 | 0 |  |  | 0 | 0 | [8 empty] | 0 | 0 | 0 | 0 | 0 | 0 | 0 | 0 |  | Experimental energetics of large and extra-large pore zeolites: Pure silica beta polymorph C (BEC) and Ge-containing ITQ-33 | ['energetic trends seen previously', 'two sdas produce phases', 'large pore germanosilicate itq'] | ['differential scanning calorimetry combined', 'synthesis methods published previously', 'determine appropriate calcination temperatures'] | [15 empty] | 2014
2612
2613 | 0.02389568 | 0.0004779136 | 0 | 0.007851437 | 0 | 0 | 0 | 0 | 0 | 0 | 0 | 0 | 0 | 0 | 0 | 0 | 0 | 0 | 0 | 0 | 0 | 0 | 0 | 0 | 0 | 0 | 0 | 0 | 0 | 0 | 0 | 0 | 0 | 0 | 0 | 0 | 0 | 0 | 0 | 0.9558271 | 0 | 0.00597392 | 0 | 0 | 0 | 0 | 0 | 0 | 0 | 0 | 0 | 10.1016/j.micromeso.2013.12.028 | yes | 0.002 | 0.00597392 |  |  | 240 | 130 | no | ZSM-58 | 200 |  | methyltropinium |  |  | ZSM-58 |  |  | Ludox HS-40, NaOH, NaAlO2 | Aldrich, Gruessing, abcr | [9 empty] | Hierarchical porous zeolite ZSM-58 derived by desilication and desilication re-assembly | ['broad pore size distribution', 'total specific surface area', 'intermediate naoh concentrations independent'] | ['lined stainless steel autoclave', 'stirred another 30 min', 'solution typically contained 76'] | 8,8-dimethyl-8-azoniabicyclo[3.2.1]octan-3-ol |  |  | 8,8-dimethyl-8-azoniabicyclo[3.2.1]octan-3-ol |  |  | C[N+]1(C)C2CCC1CC(O)C2 |  |  | C9H18NO |  |  | DDR |  |  | 2014
2614 | 0.02390302 | 0.0001707359 | 0 | 0.00785385 | 0 | 0 | 0 | 0 | 0 | 0 | 0 | 0 | 0 | 0 | 0 | 0 | 0 | 0 | 0 | 0 | 0 | 0 | 0 | 0 | 0 | 0 | 0 | 0 | 0 | 0 | 0 | 0 | 0 | 0 | 0 | 0 | 0 | 0 | 0 | 0.9561209 | 0 | 0.005975756 | 0 | 0 | 0 | 0 | 0 | 0 | 0 | 0 | 0 | 10.1016/j.micromeso.2013.12.028 | yes | 0.002 | 0.005975756 |  |  | 240 | 130 | no | ZSM-58 | 200 |  | methyltropinium |  |  | ZSM-58 |  |  | Ludox HS-40, NaOH, NaAlO2 | Aldrich, Gruessing, abcr | [12 empty] | 8,8-dimethyl-8-azoniabicyclo[3.2.1]octan-3-ol |  |  | 8,8-dimethyl-8-azoniabicyclo[3.2.1]octan-3-ol |  |  | C[N+]1(C)C2CCC1CC(O)C2 |  |  | C9H18NO |  |  | DDR |  |  | 2014
2615 | 0.02390425 | 0.0001195212 | 0 | 0.007854252 | 0 | 0 | 0 | 0 | 0 | 0 | 0 | 0 | 0 | 0 | 0 | 0 | 0 | 0 | 0 | 0 | 0 | 0 | 0 | 0 | 0 | 0 | 0 | 0 | 0 | 0 | 0 | 0 | 0 | 0 | 0 | 0 | 0 | 0 | 0 | 0.9561699 | 0 | 0.005976062 | 0 | 0 | 0 | 0 | 0 | 0 | 0 | 0 | 0 | 10.1016/j.micromeso.2013.12.028 | yes | 0.002 | 0.005976062 |  | 0 | 240 | 130 | no | ZSM-58 | 200 | 0 | methyltropinium |  |  | ZSM-58 |  |  | Ludox HS-40, NaOH, NaAlO2 | Aldrich, Gruessing, abcr | 0 | 0 | 0 | 0 | 0 | 0 | 0 | 0 |  |  |  |  | 8,8-dimethyl-8-azoniabicyclo[3.2.1]octan-3-ol |  |  | 8,8-dimethyl-8-azoniabicyclo[3.2.1]octan-3-ol |  |  | C[N+]1(C)C2CCC1CC(O)C2 |  |  | C9H18NO |  |  | DDR |  |  | 2014
2616
2617 | 0.07011264 | 0 | 0 | 0 | 0 | 0 | 0 | 0 | 0 | 0 | 0 | 0.05263712 | 0.03505632 | 0 | 0 | 0 | 0 | 0 | 0 | 0 | 0 | 0 | 0 | 0 | 0 | 0 | 0 | 0 | 0 | 0 | 0 | 0 | 0 | 0 | 0 | 0 | 0 | 0 | 0 | 0.7895568 | 0 | 0.05263712 | 0 | 0 | 0 | 0 | 0 | 0 | 0 | 0 | 0 | 10.1016/j.micromeso.2014.02.010 | yes |  | 0 |  |  | 96 | 140 | yes |  |  |  | tetraethylammonium |  |  | ITQ-17 | [13 empty] | New insights into the degermanation process of ITQ-17 zeolites | ['longer treatments ...) increase', 'structure gradually collapses due', 'almost totally degermanated layer'] | ['generally 80 degc ).', '1m hcl solution ),', '40 rpm ).'] | ['tetraethylazanium', 'Tetraethylammonium', '4-04-00-00331 (Beilstein Handbook Reference)', 'AMMONIUM, TETRAETHYL-', 'BRN 1738225', 'Ethanaminium, N,N,N-triethyl- (9CI)', 'N,N,N-Triethylethanaminium', 'Tetraetilammonio [Italian]', 'Tetramon', 'Tetrylammonium', 'ZINC00896981', 'Lopac-T-2265', 'CHEBI:44296', 'NEt4(+)', '[NEt4](+)', 'Ammonium, tetraethyl-, dodeca-.mu.-chlorohexachlorohexatantalate(2-)(2:1), octahedro-', 'Ethanaminium, N,N,N-triethyl-, dodeca-.mu.-chlorohexachlorohexatantalate(2-) octahedro (2:1)', 'NSC156315', 'nchembio874-comp2', 'NCGC00016008-01', 'NET', 'tetraethylazanium', 'InChI=1/C8H20N/c1-5-9(6-2,7-3)8-4/h5-8H2,1-4H3/q+', 'C07512', 'Tetraethylammonium', 'E4N', 'TETRAETHYLAMMONIUM ION'] |  |  | tetraethylazanium |  |  | CC[N+](CC)(CC)CC |  |  | C8H20N |  |  | BEC |  |  | 2014
2618 | 0.07011264 | 0 | 0 | 0 | 0 | 0 | 0 | 0 | 0 | 0 | 0 | 0.05263712 | 0.03505632 | 0 | 0 | 0 | 0 | 0 | 0 | 0 | 0 | 0 | 0 | 0 | 0 | 0 | 0 | 0 | 0 | 0 | 0 | 0 | 0 | 0 | 0 | 0 | 0 | 0 | 0 | 0.7895568 | 0 | 0.05263712 | 0 | 0 | 0 | 0 | 0 | 0 | 0 | 0 | 0 | 10.1016/j.micromeso.2014.02.010 | yes |  | 0 |  |  | 24 | 150 | no |  |  |  | 1-benzyl-4-aza-1-azoniacyclo[2,2,2]octane |  |  | ITQ-17 | [16 empty] | ['1-(phenylmethyl)-4-aza-1-azoniabicyclo[2.2.2]octane', '1-(benzyl)-4-aza-1-azoniabicyclo[2.2.2]octane', '42790-42-1', 'NSC165719', 'CBDivE_014114', 'SDCCGMLS-0064620.P001', 'ZINC00281397', 'AE-848/33825050', 'STK081602', 'Oprea1_538952'] |  |  | 1-(phenylmethyl)-4-aza-1-azoniabicyclo[2.2.2]octane |  |  | c1ccc(C[N+]23CCN(CC2)CC3)cc1 |  |  | C13H19N2 |  |  | BEC |  |  | 2014
2619 | 0.2221926 | 0 | 0 | 0 | 0 | 0 | 0 | 0 | 0 | 0 | 0 | 0 | 0.04427847 | 0 | 0 | 0 | 0 | 0 | 0 | 0 | 0 | 0 | 0 | 0 | 0 | 0 | 0 | 0 | 0 | 0 | 0 | 0 | 0 | 0 | 0 | 0 | 0 | 0 | 0 | 0.5334756 | 0 | 0.06668445 | 0 | 0 | 0 | 0 | 0 | 0 | 0 | 0 | 0 | 10.1016/j.micromeso.2014.02.010 | yes | 0 | 0.1333689 |  |  | 336 | 175 | yes |  | 0 | 0 | hexamethonium |  |  | ITQ-17 |  |  |  |  | 0 | 0 | 0 | 0 | 0 | 0 | 0 | 0 |  |  |  |  | ['trimethyl-(6-trimethylazaniumylhexyl)azanium dihydroxide', 'trimethyl-(6-trimethylammoniohexyl)ammonium dihydroxide', '2079-78-9', '60-25-3', '870-62-2', '52605_FLUKA', 'Hexamethonium hydroxide solution', "N,N,N,N',N',N'-Hexamethylhexamethylenediammonium dihydroxide", 'Benzohexamethonium', "1,6-Hexanediaminium, N,N,N,N',N',N'-hexamethyl-", 'Ammonium, hexamethylenebis(trimethyl-', 'BRN 1760389', 'Hexamethonium', 'Bistrium', 'Hexon', 'Hexamethonum', 'Hexane-1,6-bis(trimethylammonium)', 'Hexanium', 'Hexonium', 'Esametonio [Italian]'] |  |  | trimethyl-(6-trimethylazaniumylhexyl)azanium dihydroxide |  |  | C[N+](C)(C)CCCCCC[N+](C)(C)C.[OH-].[OH-] |  |  | C12H32N2O2 |  |  | BEC |  |  | 2014
2620
2621 | 0.05882353 | 0 | 0 | 0 | 0 | 0 | 0 | 0 | 0 | 0 | 0 | 0 | 0 | 0 | 0 | 0 | 0 | 0 | 0 | 0 | 0 | 0 | 0 | 0 | 0 | 0 | 0 | 0 | 0 | 0 | 0 | 0 | 0 | 0 | 0 | 0 | 0 | 0 | 0 | 0.8823529 | 0 | 0.02941176 | 0 | 0 | 0 | 0 | 0 | 0 | 0 | 0 | 0 | 10.1016/j.micromeso.2014.04.002 | yes |  | 0.02941176 |  |  | 336 | 150 | yes |  |  |  | N,N,N-trimethylcyclohexylamine |  |  | amorphous | [13 empty] | CHA-type zeolites with high boron content: Synthesis, structure and selective adsorption properties | ['11b mas nmr shows', 'cha cavity becomes narrower', 'tetrahedral bo4 units'] | ['lined stainless steel autoclave', '15 rpm rotating speed', 'tertiary amine reacted'] | ['cyclohexyl-trimethylazanium', 'cyclohexyl-trimethyl-ammonium', 'cyclohexyl-trimethylammonium', 'cyclohexyl-trimethyl-azanium'] |  |  | cyclohexyl-trimethylazanium |  |  | C[N+](C)(C)C1CCCCC1 |  |  | C9H20N | [5 empty] | 2014
2622 | 0.05847953 | 0 | 0 | 0 | 0 | 0 | 0 | 0 | 0 | 0 | 0 | 0 | 0 | 0 | 0 | 0.005847953 | 0 | 0 | 0 | 0 | 0 | 0 | 0 | 0 | 0 | 0 | 0 | 0 | 0 | 0 | 0 | 0 | 0 | 0 | 0 | 0 | 0 | 0 | 0 | 0.877193 | 0 | 0.02923977 | 0 | 0 | 0 | 0 | 0 | 0 | 0 | 0 | 0 | 10.1016/j.micromeso.2014.04.002 | yes |  | 0.02923977 |  |  | 336 | 150 | yes |  |  |  | N,N,N-trimethylcyclohexylamine |  |  | layered | [16 empty] | ['cyclohexyl-trimethylazanium', 'cyclohexyl-trimethyl-ammonium', 'cyclohexyl-trimethylammonium', 'cyclohexyl-trimethyl-azanium'] |  |  | cyclohexyl-trimethylazanium |  |  | C[N+](C)(C)C1CCCCC1 |  |  | C9H20N | [5 empty] | 2014
2623 | 0.05813953 | 0 | 0 | 0 | 0 | 0 | 0 | 0 | 0 | 0 | 0 | 0 | 0 | 0 | 0 | 0.01162791 | 0 | 0 | 0 | 0 | 0 | 0 | 0 | 0 | 0 | 0 | 0 | 0 | 0 | 0 | 0 | 0 | 0 | 0 | 0 | 0 | 0 | 0 | 0 | 0.872093 | 0 | 0.02906977 | 0 | 0 | 0 | 0 | 0 | 0 | 0 | 0 | 0 | 10.1016/j.micromeso.2014.04.002 | yes |  | 0.02906977 |  |  | 336 | 150 | yes |  |  |  | N,N,N-trimethylcyclohexylamine |  |  | layered | [16 empty] | ['cyclohexyl-trimethylazanium', 'cyclohexyl-trimethyl-ammonium', 'cyclohexyl-trimethylammonium', 'cyclohexyl-trimethyl-azanium'] |  |  | cyclohexyl-trimethylazanium |  |  | C[N+](C)(C)C1CCCCC1 |  |  | C9H20N | [5 empty] | 2014
2624 | 0.05780347 | 0 | 0 | 0 | 0 | 0 | 0 | 0 | 0 | 0 | 0 | 0 | 0 | 0 | 0 | 0.01734104 | 0 | 0 | 0 | 0 | 0 | 0 | 0 | 0 | 0 | 0 | 0 | 0 | 0 | 0 | 0 | 0 | 0 | 0 | 0 | 0 | 0 | 0 | 0 | 0.867052 | 0 | 0.02890173 | 0 | 0 | 0 | 0 | 0 | 0 | 0 | 0 | 0 | 10.1016/j.micromeso.2014.04.002 | yes |  | 0.02890173 |  |  | 336 | 150 | yes |  |  |  | N,N,N-trimethylcyclohexylamine |  |  | CHA | [16 empty] | ['cyclohexyl-trimethylazanium', 'cyclohexyl-trimethyl-ammonium', 'cyclohexyl-trimethylammonium', 'cyclohexyl-trimethyl-azanium'] |  |  | cyclohexyl-trimethylazanium |  |  | C[N+](C)(C)C1CCCCC1 |  |  | C9H20N |  |  | CHA |  |  | 2014
2625 | 0.05747126 | 0 | 0 | 0 | 0 | 0 | 0 | 0 | 0 | 0 | 0 | 0 | 0 | 0 | 0 | 0.02298851 | 0 | 0 | 0 | 0 | 0 | 0 | 0 | 0 | 0 | 0 | 0 | 0 | 0 | 0 | 0 | 0 | 0 | 0 | 0 | 0 | 0 | 0 | 0 | 0.862069 | 0 | 0.02873563 | 0 | 0 | 0 | 0 | 0 | 0 | 0 | 0 | 0 | 10.1016/j.micromeso.2014.04.002 | yes |  | 0.02873563 |  |  | 336 | 150 | yes |  |  |  | N,N,N-trimethylcyclohexylamine |  |  | CHA | [16 empty] | ['cyclohexyl-trimethylazanium', 'cyclohexyl-trimethyl-ammonium', 'cyclohexyl-trimethylammonium', 'cyclohexyl-trimethyl-azanium'] |  |  | cyclohexyl-trimethylazanium |  |  | C[N+](C)(C)C1CCCCC1 |  |  | C9H20N |  |  | CHA |  |  | 2014
2626 | 0.05714286 | 0 | 0 | 0 | 0 | 0 | 0 | 0 | 0 | 0 | 0 | 0 | 0 | 0 | 0 | 0.02857143 | 0 | 0 | 0 | 0 | 0 | 0 | 0 | 0 | 0 | 0 | 0 | 0 | 0 | 0 | 0 | 0 | 0 | 0 | 0 | 0 | 0 | 0 | 0 | 0.8571429 | 0 | 0.02857143 | 0 | 0 | 0 | 0 | 0 | 0 | 0 | 0 | 0 | 10.1016/j.micromeso.2014.04.002 | yes |  | 0.02857143 |  |  | 336 | 150 | yes |  |  |  | N,N,N-trimethylcyclohexylamine |  |  | CHA | [16 empty] | ['cyclohexyl-trimethylazanium', 'cyclohexyl-trimethyl-ammonium', 'cyclohexyl-trimethylammonium', 'cyclohexyl-trimethyl-azanium'] |  |  | cyclohexyl-trimethylazanium |  |  | C[N+](C)(C)C1CCCCC1 |  |  | C9H20N |  |  | CHA |  |  | 2014
2627 | 0.05681818 | 0 | 0 | 0 | 0 | 0 | 0 | 0 | 0 | 0 | 0 | 0 | 0 | 0 | 0 | 0.03409091 | 0 | 0 | 0 | 0 | 0 | 0 | 0 | 0 | 0 | 0 | 0 | 0 | 0 | 0 | 0 | 0 | 0 | 0 | 0 | 0 | 0 | 0 | 0 | 0.8522727 | 0 | 0.02840909 | 0 | 0 | 0 | 0 | 0 | 0 | 0 | 0 | 0 | 10.1016/j.micromeso.2014.04.002 | yes |  | 0.02840909 |  |  | 336 | 150 | yes |  |  |  | N,N,N-trimethylcyclohexylamine |  |  | CHA | [16 empty] | ['cyclohexyl-trimethylazanium', 'cyclohexyl-trimethyl-ammonium', 'cyclohexyl-trimethylammonium', 'cyclohexyl-trimethyl-azanium'] |  |  | cyclohexyl-trimethylazanium |  |  | C[N+](C)(C)C1CCCCC1 |  |  | C9H20N |  |  | CHA |  |  | 2014
2628 | 0.05649718 | 0 | 0 | 0 | 0 | 0 | 0 | 0 | 0 | 0 | 0 | 0 | 0 | 0 | 0 | 0.03954802 | 0 | 0 | 0 | 0 | 0 | 0 | 0 | 0 | 0 | 0 | 0 | 0 | 0 | 0 | 0 | 0 | 0 | 0 | 0 | 0 | 0 | 0 | 0 | 0.8474576 | 0 | 0.02824859 | 0 | 0 | 0 | 0 | 0 | 0 | 0 | 0 | 0 | 10.1016/j.micromeso.2014.04.002 | yes |  | 0.02824859 |  |  | 336 | 150 | yes |  |  |  | N,N,N-trimethylcyclohexylamine |  |  | CHA | amorphous | [15 empty] | ['cyclohexyl-trimethylazanium', 'cyclohexyl-trimethyl-ammonium', 'cyclohexyl-trimethylammonium', 'cyclohexyl-trimethyl-azanium'] |  |  | cyclohexyl-trimethylazanium |  |  | C[N+](C)(C)C1CCCCC1 |  |  | C9H20N |  |  | CHA |  |  | 2014
2629 | 0.08130081 | 0 | 0 | 0 | 0 | 0 | 0 | 0 | 0 | 0 | 0 | 0 | 0 | 0 | 0 | 0.02439024 | 0 | 0 | 0 | 0 | 0 | 0 | 0 | 0 | 0 | 0 | 0 | 0 | 0 | 0 | 0 | 0 | 0 | 0 | 0 | 0 | 0 | 0 | 0 | 0.8130081 | 0 | 0.04065041 | 0 | 0 | 0 | 0 | 0 | 0 | 0 | 0 | 0 | 10.1016/j.micromeso.2014.04.002 | yes |  | 0.04065041 |  |  | 336 | 150 | yes |  |  |  | N,N,N-trimethylcyclohexylamine |  |  | amorphous | [16 empty] | ['cyclohexyl-trimethylazanium', 'cyclohexyl-trimethyl-ammonium', 'cyclohexyl-trimethylammonium', 'cyclohexyl-trimethyl-azanium'] |  |  | cyclohexyl-trimethylazanium |  |  | C[N+](C)(C)C1CCCCC1 |  |  | C9H20N | [5 empty] | 2014
2630 | 0.07936508 | 0 | 0 | 0 | 0 | 0 | 0 | 0 | 0 | 0 | 0 | 0 | 0 | 0 | 0 | 0.04761905 | 0 | 0 | 0 | 0 | 0 | 0 | 0 | 0 | 0 | 0 | 0 | 0 | 0 | 0 | 0 | 0 | 0 | 0 | 0 | 0 | 0 | 0 | 0 | 0.7936508 | 0 | 0.03968254 | 0 | 0 | 0 | 0 | 0 | 0 | 0 | 0 | 0 | 10.1016/j.micromeso.2014.04.002 | yes |  | 0.03968254 |  |  | 336 | 150 | yes |  |  |  | N,N,N-trimethylcyclohexylamine |  |  | amorphous | [16 empty] | ['cyclohexyl-trimethylazanium', 'cyclohexyl-trimethyl-ammonium', 'cyclohexyl-trimethylammonium', 'cyclohexyl-trimethyl-azanium'] |  |  | cyclohexyl-trimethylazanium |  |  | C[N+](C)(C)C1CCCCC1 |  |  | C9H20N | [5 empty] | 2014
2631 | 0.04484305 | 0 | 0 | 0 | 0 | 0 | 0 | 0 | 0 | 0 | 0 | 0 | 0 | 0 | 0 | 0.01345291 | 0 | 0 | 0 | 0 | 0 | 0 | 0 | 0 | 0 | 0 | 0 | 0 | 0 | 0 | 0 | 0 | 0 | 0 | 0 | 0 | 0 | 0 | 0 | 0.896861 | 0 | 0.02242152 | 0 | 0 | 0 | 0 | 0 | 0 | 0 | 0 | 0 | 10.1016/j.micromeso.2014.04.002 | yes |  | 0.02242152 |  |  | 336 | 150 | yes |  |  |  | N,N,N-trimethylcyclohexylamine |  |  | layered | [16 empty] | ['cyclohexyl-trimethylazanium', 'cyclohexyl-trimethyl-ammonium', 'cyclohexyl-trimethylammonium', 'cyclohexyl-trimethyl-azanium'] |  |  | cyclohexyl-trimethylazanium |  |  | C[N+](C)(C)C1CCCCC1 |  |  | C9H20N | [5 empty] | 2014
2632 | 0.04424779 | 0 | 0 | 0 | 0 | 0 | 0 | 0 | 0 | 0 | 0 | 0 | 0 | 0 | 0 | 0.02654867 | 0 | 0 | 0 | 0 | 0 | 0 | 0 | 0 | 0 | 0 | 0 | 0 | 0 | 0 | 0 | 0 | 0 | 0 | 0 | 0 | 0 | 0 | 0 | 0.8849558 | 0 | 0.02212389 | 0 | 0 | 0 | 0 | 0 | 0 | 0 | 0 | 0 | 10.1016/j.micromeso.2014.04.002 | yes |  | 0.02212389 |  |  | 336 | 150 | yes |  |  |  | N,N,N-trimethylcyclohexylamine |  |  | layered | [16 empty] | ['cyclohexyl-trimethylazanium', 'cyclohexyl-trimethyl-ammonium', 'cyclohexyl-trimethylammonium', 'cyclohexyl-trimethyl-azanium'] |  |  | cyclohexyl-trimethylazanium |  |  | C[N+](C)(C)C1CCCCC1 |  |  | C9H20N | [5 empty] | 2014
2633 | 0.05780347 | 0 | 0 | 0 | 0 | 0 | 0 | 0 | 0 | 0 | 0 | 0 | 0 | 0 | 0 | 0.01734104 | 0 | 0 | 0 | 0 | 0 | 0 | 0 | 0 | 0 | 0 | 0 | 0 | 0 | 0 | 0 | 0 | 0 | 0 | 0 | 0 | 0 | 0 | 0 | 0.867052 | 0 | 0.02890173 | 0 | 0 | 0 | 0 | 0 | 0 | 0 | 0 | 0 | 10.1016/j.micromeso.2014.04.002 | yes |  | 0.02890173 |  |  | 72 | 150 | yes |  |  |  | N,N,N-trimethylcyclohexylamine |  |  | layered | [16 empty] | ['cyclohexyl-trimethylazanium', 'cyclohexyl-trimethyl-ammonium', 'cyclohexyl-trimethylammonium', 'cyclohexyl-trimethyl-azanium'] |  |  | cyclohexyl-trimethylazanium |  |  | C[N+](C)(C)C1CCCCC1 |  |  | C9H20N | [5 empty] | 2014
2634 | 0.05681818 | 0 | 0 | 0 | 0 | 0 | 0 | 0 | 0 | 0 | 0 | 0 | 0 | 0 | 0 | 0.03409091 | 0 | 0 | 0 | 0 | 0 | 0 | 0 | 0 | 0 | 0 | 0 | 0 | 0 | 0 | 0 | 0 | 0 | 0 | 0 | 0 | 0 | 0 | 0 | 0.8522727 | 0 | 0.02840909 | 0 | 0 | 0 | 0 | 0 | 0 | 0 | 0 | 0 | 10.1016/j.micromeso.2014.04.002 | yes |  | 0.02840909 |  |  | 72 | 150 | yes |  |  |  | N,N,N-trimethylcyclohexylamine |  |  | layered | [16 empty] | ['cyclohexyl-trimethylazanium', 'cyclohexyl-trimethyl-ammonium', 'cyclohexyl-trimethylammonium', 'cyclohexyl-trimethyl-azanium'] |  |  | cyclohexyl-trimethylazanium |  |  | C[N+](C)(C)C1CCCCC1 |  |  | C9H20N | [5 empty] | 2014
2635 | 0.05780347 | 0 | 0 | 0 | 0 | 0 | 0 | 0 | 0 | 0 | 0 | 0 | 0 | 0 | 0 | 0.01734104 | 0 | 0 | 0 | 0 | 0 | 0 | 0 | 0 | 0 | 0 | 0 | 0 | 0 | 0 | 0 | 0 | 0 | 0 | 0 | 0 | 0 | 0 | 0 | 0.867052 | 0 | 0.02890173 | 0 | 0 | 0 | 0 | 0 | 0 | 0 | 0 | 0 | 10.1016/j.micromeso.2014.04.002 | yes |  | 0.02890173 |  |  | 168 | 150 | yes |  |  |  | N,N,N-trimethylcyclohexylamine |  |  | CHA | [16 empty] | ['cyclohexyl-trimethylazanium', 'cyclohexyl-trimethyl-ammonium', 'cyclohexyl-trimethylammonium', 'cyclohexyl-trimethyl-azanium'] |  |  | cyclohexyl-trimethylazanium |  |  | C[N+](C)(C)C1CCCCC1 |  |  | C9H20N |  |  | CHA |  |  | 2014
2636 | 0.05681818 | 0 | 0 | 0 | 0 | 0 | 0 | 0 | 0 | 0 | 0 | 0 | 0 | 0 | 0 | 0.03409091 | 0 | 0 | 0 | 0 | 0 | 0 | 0 | 0 | 0 | 0 | 0 | 0 | 0 | 0 | 0 | 0 | 0 | 0 | 0 | 0 | 0 | 0 | 0 | 0.8522727 | 0 | 0.02840909 | 0 | 0 | 0 | 0 | 0 | 0 | 0 | 0 | 0 | 10.1016/j.micromeso.2014.04.002 | yes |  | 0.02840909 |  |  | 168 | 150 | yes |  |  |  | N,N,N-trimethylcyclohexylamine |  |  | CHA | [16 empty] | ['cyclohexyl-trimethylazanium', 'cyclohexyl-trimethyl-ammonium', 'cyclohexyl-trimethylammonium', 'cyclohexyl-trimethyl-azanium'] |  |  | cyclohexyl-trimethylazanium |  |  | C[N+](C)(C)C1CCCCC1 |  |  | C9H20N |  |  | CHA |  |  | 2014
2637 | 0.05780347 | 0 | 0 | 0 | 0 | 0 | 0 | 0 | 0 | 0 | 0 | 0 | 0 | 0 | 0 | 0.01734104 | 0 | 0 | 0 | 0 | 0 | 0 | 0 | 0 | 0 | 0 | 0 | 0 | 0 | 0 | 0 | 0 | 0 | 0 | 0 | 0 | 0 | 0 | 0 | 0.867052 | 0 | 0.02890173 | 0 | 0 | 0 | 0 | 0 | 0 | 0 | 0 | 0 | 10.1016/j.micromeso.2014.04.002 | yes |  | 0.02890173 |  |  | 504 | 150 | yes |  |  |  | N,N,N-trimethylcyclohexylamine |  |  | CHA | [16 empty] | ['cyclohexyl-trimethylazanium', 'cyclohexyl-trimethyl-ammonium', 'cyclohexyl-trimethylammonium', 'cyclohexyl-trimethyl-azanium'] |  |  | cyclohexyl-trimethylazanium |  |  | C[N+](C)(C)C1CCCCC1 |  |  | C9H20N |  |  | CHA |  |  | 2014
2638 | 0.05681818 | 0 | 0 | 0 | 0 | 0 | 0 | 0 | 0 | 0 | 0 | 0 | 0 | 0 | 0 | 0.03409091 | 0 | 0 | 0 | 0 | 0 | 0 | 0 | 0 | 0 | 0 | 0 | 0 | 0 | 0 | 0 | 0 | 0 | 0 | 0 | 0 | 0 | 0 | 0 | 0.8522727 | 0 | 0.02840909 | 0 | 0 | 0 | 0 | 0 | 0 | 0 | 0 | 0 | 10.1016/j.micromeso.2014.04.002 | yes |  | 0.02840909 |  |  | 504 | 150 | yes |  |  |  | N,N,N-trimethylcyclohexylamine |  |  | CHA | [16 empty] | ['cyclohexyl-trimethylazanium', 'cyclohexyl-trimethyl-ammonium', 'cyclohexyl-trimethylammonium', 'cyclohexyl-trimethyl-azanium'] |  |  | cyclohexyl-trimethylazanium |  |  | C[N+](C)(C)C1CCCCC1 |  |  | C9H20N |  |  | CHA |  |  | 2014
2639 | 0.05780347 | 0 | 0 | 0 | 0 | 0 | 0 | 0 | 0 | 0 | 0 | 0 | 0 | 0 | 0 | 0.01734104 | 0 | 0 | 0 | 0 | 0 | 0 | 0 | 0 | 0 | 0 | 0 | 0 | 0 | 0 | 0 | 0 | 0 | 0 | 0 | 0 | 0 | 0 | 0 | 0.867052 | 0 | 0.02890173 | 0 | 0 | 0 | 0 | 0 | 0 | 0 | 0 | 0 | 10.1016/j.micromeso.2014.04.002 | yes |  | 0.02890173 |  |  | 336 | 125 | yes |  |  |  | N,N,N-trimethylcyclohexylamine |  |  | CHA | layered | [15 empty] | ['cyclohexyl-trimethylazanium', 'cyclohexyl-trimethyl-ammonium', 'cyclohexyl-trimethylammonium', 'cyclohexyl-trimethyl-azanium'] |  |  | cyclohexyl-trimethylazanium |  |  | C[N+](C)(C)C1CCCCC1 |  |  | C9H20N |  |  | CHA |  |  | 2014
2640 | 0.05681818 | 0 | 0 | 0 | 0 | 0 | 0 | 0 | 0 | 0 | 0 | 0 | 0 | 0 | 0 | 0.03409091 | 0 | 0 | 0 | 0 | 0 | 0 | 0 | 0 | 0 | 0 | 0 | 0 | 0 | 0 | 0 | 0 | 0 | 0 | 0 | 0 | 0 | 0 | 0 | 0.8522727 | 0 | 0.02840909 | 0 | 0 | 0 | 0 | 0 | 0 | 0 | 0 | 0 | 10.1016/j.micromeso.2014.04.002 | yes |  | 0.02840909 |  |  | 336 | 125 | yes |  |  |  | N,N,N-trimethylcyclohexylamine |  |  | CHA | layered | [15 empty] | ['cyclohexyl-trimethylazanium', 'cyclohexyl-trimethyl-ammonium', 'cyclohexyl-trimethylammonium', 'cyclohexyl-trimethyl-azanium'] |  |  | cyclohexyl-trimethylazanium |  |  | C[N+](C)(C)C1CCCCC1 |  |  | C9H20N |  |  | CHA |  |  | 2014
2641 | 0.05780347 | 0 | 0 | 0 | 0 | 0 | 0 | 0 | 0 | 0 | 0 | 0 | 0 | 0 | 0 | 0.01734104 | 0 | 0 | 0 | 0 | 0 | 0 | 0 | 0 | 0 | 0 | 0 | 0 | 0 | 0 | 0 | 0 | 0 | 0 | 0 | 0 | 0 | 0 | 0 | 0.867052 | 0 | 0.02890173 | 0 | 0 | 0 | 0 | 0 | 0 | 0 | 0 | 0 | 10.1016/j.micromeso.2014.04.002 | yes |  | 0.02890173 |  |  | 336 | 175 | yes |  |  |  | N,N,N-trimethylcyclohexylamine |  |  | CHA | [16 empty] | ['cyclohexyl-trimethylazanium', 'cyclohexyl-trimethyl-ammonium', 'cyclohexyl-trimethylammonium', 'cyclohexyl-trimethyl-azanium'] |  |  | cyclohexyl-trimethylazanium |  |  | C[N+](C)(C)C1CCCCC1 |  |  | C9H20N |  |  | CHA |  |  | 2014
2642 | 0.05681818 | 0 | 0 | 0 | 0 | 0 | 0 | 0 | 0 | 0 | 0 | 0 | 0 | 0 | 0 | 0.03409091 | 0 | 0 | 0 | 0 | 0 | 0 | 0 | 0 | 0 | 0 | 0 | 0 | 0 | 0 | 0 | 0 | 0 | 0 | 0 | 0 | 0 | 0 | 0 | 0.8522727 | 0 | 0.02840909 | 0 | 0 | 0 | 0 | 0 | 0 | 0 | 0 | 0 | 10.1016/j.micromeso.2014.04.002 | yes |  | 0.02840909 | 0 |  | 336 | 175 | yes |  | 0 | 0 | N,N,N-trimethylcyclohexylamine |  |  | CHA |  |  |  |  | 0 | 0 | 0 | 0 | 0 | 0 | 0 | 0 |  |  |  |  | ['cyclohexyl-trimethylazanium', 'cyclohexyl-trimethyl-ammonium', 'cyclohexyl-trimethylammonium', 'cyclohexyl-trimethyl-azanium'] |  |  | cyclohexyl-trimethylazanium |  |  | C[N+](C)(C)C1CCCCC1 |  |  | C9H20N |  |  | CHA |  |  | 2014
2643
2644 | 0.0001484365 | 0.003298588 | 0.003298588 | 0 | 0 | 0 | 0 | 0 | 0 | 0 | 0 | 0.001484365 | 0 | 0 | 0 | 0 | 0 | 0 | 0 | 0 | 0 | 0 | 0 | 4.947882e-05 | 0 | 0 | 0 | 0 | 0 | 0 | 0 | 0 | 0 | 0 | 0 | 0 | 0 | 0 | 0 | 0.9895765 | 0 | 0.002144082 | 0 | 0 | 0 | 0 | 0 | 0 | 0 | 0 | 0 | 10.1016/j.micromeso.2014.05.042 | yes |  | 0 | 2 |  | 45 | 150 |  |  |  |  | dipropylamine |  |  | amorphous |  |  | aluminum tri-isopropoxide, fumed silica, zinc acetate dihydrate, orthophosphoric acid | Aldrich, Aldrich, Aldrich, Aldrich | [9 empty] | Synthesis and characterization of large single crystal of ZAPSO-43 | ['ray diffraction measurement show', 'organic template dipropyl', 'around 250 lm'] | ['crystal size increases dramatically', 'hf content strongly affects', 'typical synthesis procedure'] | ['N-propylpropan-1-amine', 'DIPROPYLAMINE', '142-84-7', 'DIPROPYL-AMINE', '1-Propanamine, N-propyl-', 'AI3-24037', 'BRN 0505974', 'CCRIS 4805', 'DIPROPYLAMINE', 'Di-n-propylamine', 'Dipropylamine [UN2383] [Flammable liquid]', 'EINECS 205-565-9', 'HSDB 2644', 'N-Propyl-1-propanamine', 'RCRA waste no. U110', 'RCRA waste number U110', 'UN2383', 'n-Dipropylamine', 'D214752_ALDRICH', '240087_ALDRICH', 'N-propylpropan-1-amine', 'InChI=1/C6H15N/c1-3-5-7-6-4-2/h7H,3-6H2,1-2H'] |  |  | N-propylpropan-1-amine |  |  | CCCNCCC |  |  | C6H15N | [5 empty] | 2014
2645 | 0.0001484365 | 0.003298588 | 0.003298588 | 0 | 0 | 0 | 0 | 0 | 0 | 0 | 0 | 0.001484365 | 0 | 0 | 0 | 0 | 0 | 0 | 0 | 0 | 0 | 0 | 0 | 4.947882e-05 | 0 | 0 | 0 | 0 | 0 | 0 | 0 | 0 | 0 | 0 | 0 | 0 | 0 | 0 | 0 | 0.9895765 | 0 | 0.002144082 | 0 | 0 | 0 | 0 | 0 | 0 | 0 | 0 | 0 | 10.1016/j.micromeso.2014.05.042 | yes |  | 0 | 2 |  | 45 | 170 |  |  |  |  | dipropylamine |  |  | ZAPSO-43 |  |  | aluminum tri-isopropoxide, fumed silica, zinc acetate dihydrate, orthophosphoric acid | Aldrich, Aldrich, Aldrich, Aldrich | [12 empty] | ['N-propylpropan-1-amine', 'DIPROPYLAMINE', '142-84-7', 'DIPROPYL-AMINE', '1-Propanamine, N-propyl-', 'AI3-24037', 'BRN 0505974', 'CCRIS 4805', 'DIPROPYLAMINE', 'Di-n-propylamine', 'Dipropylamine [UN2383] [Flammable liquid]', 'EINECS 205-565-9', 'HSDB 2644', 'N-Propyl-1-propanamine', 'RCRA waste no. U110', 'RCRA waste number U110', 'UN2383', 'n-Dipropylamine', 'D214752_ALDRICH', '240087_ALDRICH', 'N-propylpropan-1-amine', 'InChI=1/C6H15N/c1-3-5-7-6-4-2/h7H,3-6H2,1-2H'] |  |  | N-propylpropan-1-amine |  |  | CCCNCCC |  |  | C6H15N |  |  | GIS |  |  | 2014
2646 | 0.0001484365 | 0.003298588 | 0.003298588 | 0 | 0 | 0 | 0 | 0 | 0 | 0 | 0 | 0.001484365 | 0 | 0 | 0 | 0 | 0 | 0 | 0 | 0 | 0 | 0 | 0 | 4.947882e-05 | 0 | 0 | 0 | 0 | 0 | 0 | 0 | 0 | 0 | 0 | 0 | 0 | 0 | 0 | 0 | 0.9895765 | 0 | 0.002144082 | 0 | 0 | 0 | 0 | 0 | 0 | 0 | 0 | 0 | 10.1016/j.micromeso.2014.05.042 | yes |  | 0 | 2 |  | 45 | 190 |  |  |  |  | dipropylamine |  |  | ZAPSO-43 | ZAPSO-5 |  | aluminum tri-isopropoxide, fumed silica, zinc acetate dihydrate, orthophosphoric acid | Aldrich, Aldrich, Aldrich, Aldrich | [12 empty] | ['N-propylpropan-1-amine', 'DIPROPYLAMINE', '142-84-7', 'DIPROPYL-AMINE', '1-Propanamine, N-propyl-', 'AI3-24037', 'BRN 0505974', 'CCRIS 4805', 'DIPROPYLAMINE', 'Di-n-propylamine', 'Dipropylamine [UN2383] [Flammable liquid]', 'EINECS 205-565-9', 'HSDB 2644', 'N-Propyl-1-propanamine', 'RCRA waste no. U110', 'RCRA waste number U110', 'UN2383', 'n-Dipropylamine', 'D214752_ALDRICH', '240087_ALDRICH', 'N-propylpropan-1-amine', 'InChI=1/C6H15N/c1-3-5-7-6-4-2/h7H,3-6H2,1-2H'] |  |  | N-propylpropan-1-amine |  |  | CCCNCCC |  |  | C6H15N |  |  | GIS | AFI |  | 2014
2647 | 0.0001484365 | 0.003298588 | 0.003298588 | 0 | 0 | 0 | 0 | 0 | 0 | 0 | 0 | 0.001484365 | 0 | 0 | 0 | 0 | 0 | 0 | 0 | 0 | 0 | 0 | 0 | 4.947882e-05 | 0 | 0 | 0 | 0 | 0 | 0 | 0 | 0 | 0 | 0 | 0 | 0 | 0 | 0 | 0 | 0.9895765 | 0 | 0.002144082 | 0 | 0 | 0 | 0 | 0 | 0 | 0 | 0 | 0 | 10.1016/j.micromeso.2014.05.042 | yes |  | 0 | 2 |  | 20 | 170 |  |  |  |  | dipropylamine |  |  | ZAPSO-43 |  |  | aluminum tri-isopropoxide, fumed silica, zinc acetate dihydrate, orthophosphoric acid | Aldrich, Aldrich, Aldrich, Aldrich |  |  |  | 10 | [8 empty] | ['N-propylpropan-1-amine', 'DIPROPYLAMINE', '142-84-7', 'DIPROPYL-AMINE', '1-Propanamine, N-propyl-', 'AI3-24037', 'BRN 0505974', 'CCRIS 4805', 'DIPROPYLAMINE', 'Di-n-propylamine', 'Dipropylamine [UN2383] [Flammable liquid]', 'EINECS 205-565-9', 'HSDB 2644', 'N-Propyl-1-propanamine', 'RCRA waste no. U110', 'RCRA waste number U110', 'UN2383', 'n-Dipropylamine', 'D214752_ALDRICH', '240087_ALDRICH', 'N-propylpropan-1-amine', 'InChI=1/C6H15N/c1-3-5-7-6-4-2/h7H,3-6H2,1-2H'] |  |  | N-propylpropan-1-amine |  |  | CCCNCCC |  |  | C6H15N |  |  | GIS |  |  | 2014
2648 | 0.0001484365 | 0.003298588 | 0.003298588 | 0 | 0 | 0 | 0 | 0 | 0 | 0 | 0 | 0.001484365 | 0 | 0 | 0 | 0 | 0 | 0 | 0 | 0 | 0 | 0 | 0 | 4.947882e-05 | 0 | 0 | 0 | 0 | 0 | 0 | 0 | 0 | 0 | 0 | 0 | 0 | 0 | 0 | 0 | 0.9895765 | 0 | 0.002144082 | 0 | 0 | 0 | 0 | 0 | 0 | 0 | 0 | 0 | 10.1016/j.micromeso.2014.05.042 | yes |  | 0 | 2 |  | 40 | 170 |  |  |  |  | dipropylamine |  |  | ZAPSO-43 |  |  | aluminum tri-isopropoxide, fumed silica, zinc acetate dihydrate, orthophosphoric acid | Aldrich, Aldrich, Aldrich, Aldrich | [12 empty] | ['N-propylpropan-1-amine', 'DIPROPYLAMINE', '142-84-7', 'DIPROPYL-AMINE', '1-Propanamine, N-propyl-', 'AI3-24037', 'BRN 0505974', 'CCRIS 4805', 'DIPROPYLAMINE', 'Di-n-propylamine', 'Dipropylamine [UN2383] [Flammable liquid]', 'EINECS 205-565-9', 'HSDB 2644', 'N-Propyl-1-propanamine', 'RCRA waste no. U110', 'RCRA waste number U110', 'UN2383', 'n-Dipropylamine', 'D214752_ALDRICH', '240087_ALDRICH', 'N-propylpropan-1-amine', 'InChI=1/C6H15N/c1-3-5-7-6-4-2/h7H,3-6H2,1-2H'] |  |  | N-propylpropan-1-amine |  |  | CCCNCCC |  |  | C6H15N |  |  | GIS |  |  | 2014
2649 | 0.0001484365 | 0.003298588 | 0.003298588 | 0 | 0 | 0 | 0 | 0 | 0 | 0 | 0 | 0.001484365 | 0 | 0 | 0 | 0 | 0 | 0 | 0 | 0 | 0 | 0 | 0 | 4.947882e-05 | 0 | 0 | 0 | 0 | 0 | 0 | 0 | 0 | 0 | 0 | 0 | 0 | 0 | 0 | 0 | 0.9895765 | 0 | 0.002144082 | 0 | 0 | 0 | 0 | 0 | 0 | 0 | 0 | 0 | 10.1016/j.micromeso.2014.05.042 | yes |  | 0 | 2 |  | 60 | 170 |  |  |  |  | dipropylamine |  |  | ZAPSO-43 |  |  | aluminum tri-isopropoxide, fumed silica, zinc acetate dihydrate, orthophosphoric acid | Aldrich, Aldrich, Aldrich, Aldrich |  |  |  | 110 | [8 empty] | ['N-propylpropan-1-amine', 'DIPROPYLAMINE', '142-84-7', 'DIPROPYL-AMINE', '1-Propanamine, N-propyl-', 'AI3-24037', 'BRN 0505974', 'CCRIS 4805', 'DIPROPYLAMINE', 'Di-n-propylamine', 'Dipropylamine [UN2383] [Flammable liquid]', 'EINECS 205-565-9', 'HSDB 2644', 'N-Propyl-1-propanamine', 'RCRA waste no. U110', 'RCRA waste number U110', 'UN2383', 'n-Dipropylamine', 'D214752_ALDRICH', '240087_ALDRICH', 'N-propylpropan-1-amine', 'InChI=1/C6H15N/c1-3-5-7-6-4-2/h7H,3-6H2,1-2H'] |  |  | N-propylpropan-1-amine |  |  | CCCNCCC |  |  | C6H15N |  |  | GIS |  |  | 2014
2650 | 0.0001484365 | 0.003298588 | 0.003298588 | 0 | 0 | 0 | 0 | 0 | 0 | 0 | 0 | 0.001484365 | 0 | 0 | 0 | 0 | 0 | 0 | 0 | 0 | 0 | 0 | 0 | 4.947882e-05 | 0 | 0 | 0 | 0 | 0 | 0 | 0 | 0 | 0 | 0 | 0 | 0 | 0 | 0 | 0 | 0.9895765 | 0 | 0.002144082 | 0 | 0 | 0 | 0 | 0 | 0 | 0 | 0 | 0 | 10.1016/j.micromeso.2014.05.042 | yes |  | 0 | 2 |  | 80 | 170 |  |  |  |  | dipropylamine |  |  | ZAPSO-43 |  |  | aluminum tri-isopropoxide, fumed silica, zinc acetate dihydrate, orthophosphoric acid | Aldrich, Aldrich, Aldrich, Aldrich | [12 empty] | ['N-propylpropan-1-amine', 'DIPROPYLAMINE', '142-84-7', 'DIPROPYL-AMINE', '1-Propanamine, N-propyl-', 'AI3-24037', 'BRN 0505974', 'CCRIS 4805', 'DIPROPYLAMINE', 'Di-n-propylamine', 'Dipropylamine [UN2383] [Flammable liquid]', 'EINECS 205-565-9', 'HSDB 2644', 'N-Propyl-1-propanamine', 'RCRA waste no. U110', 'RCRA waste number U110', 'UN2383', 'n-Dipropylamine', 'D214752_ALDRICH', '240087_ALDRICH', 'N-propylpropan-1-amine', 'InChI=1/C6H15N/c1-3-5-7-6-4-2/h7H,3-6H2,1-2H'] |  |  | N-propylpropan-1-amine |  |  | CCCNCCC |  |  | C6H15N |  |  | GIS |  |  | 2014
2651 | 0 | 0.003299078 | 0.003299078 | 0 | 0 | 0 | 0 | 0 | 0 | 0 | 0 | 0.001484585 | 0 | 0 | 0 | 0 | 0 | 0 | 0 | 0 | 0 | 0 | 0 | 4.948617e-05 | 0 | 0 | 0 | 0 | 0 | 0 | 0 | 0 | 0 | 0 | 0 | 0 | 0 | 0 | 0 | 0.9897234 | 0 | 0.002144401 | 0 | 0 | 0 | 0 | 0 | 0 | 0 | 0 | 0 | 10.1016/j.micromeso.2014.05.042 | yes |  | 0 | 2 |  | 60 | 170 |  |  |  |  | dipropylamine |  |  | ZAPO-11 |  |  | aluminum tri-isopropoxide, fumed silica, zinc acetate dihydrate, orthophosphoric acid | Aldrich, Aldrich, Aldrich, Aldrich | [12 empty] | ['N-propylpropan-1-amine', 'DIPROPYLAMINE', '142-84-7', 'DIPROPYL-AMINE', '1-Propanamine, N-propyl-', 'AI3-24037', 'BRN 0505974', 'CCRIS 4805', 'DIPROPYLAMINE', 'Di-n-propylamine', 'Dipropylamine [UN2383] [Flammable liquid]', 'EINECS 205-565-9', 'HSDB 2644', 'N-Propyl-1-propanamine', 'RCRA waste no. U110', 'RCRA waste number U110', 'UN2383', 'n-Dipropylamine', 'D214752_ALDRICH', '240087_ALDRICH', 'N-propylpropan-1-amine', 'InChI=1/C6H15N/c1-3-5-7-6-4-2/h7H,3-6H2,1-2H'] |  |  | N-propylpropan-1-amine |  |  | CCCNCCC |  |  | C6H15N |  |  | AEL |  |  | 2014
2652 | 1.649512e-05 | 0.003299023 | 0.003299023 | 0 | 0 | 0 | 0 | 0 | 0 | 0 | 0 | 0.001484561 | 0 | 0 | 0 | 0 | 0 | 0 | 0 | 0 | 0 | 0 | 0 | 4.948535e-05 | 0 | 0 | 0 | 0 | 0 | 0 | 0 | 0 | 0 | 0 | 0 | 0 | 0 | 0 | 0 | 0.989707 | 0 | 0.002144365 | 0 | 0 | 0 | 0 | 0 | 0 | 0 | 0 | 0 | 10.1016/j.micromeso.2014.05.042 | yes |  | 0 | 2 |  | 60 | 170 |  |  |  |  | dipropylamine |  |  | ZAPSO-11 | ZAPSO-5 |  | aluminum tri-isopropoxide, fumed silica, zinc acetate dihydrate, orthophosphoric acid | Aldrich, Aldrich, Aldrich, Aldrich | [12 empty] | ['N-propylpropan-1-amine', 'DIPROPYLAMINE', '142-84-7', 'DIPROPYL-AMINE', '1-Propanamine, N-propyl-', 'AI3-24037', 'BRN 0505974', 'CCRIS 4805', 'DIPROPYLAMINE', 'Di-n-propylamine', 'Dipropylamine [UN2383] [Flammable liquid]', 'EINECS 205-565-9', 'HSDB 2644', 'N-Propyl-1-propanamine', 'RCRA waste no. U110', 'RCRA waste number U110', 'UN2383', 'n-Dipropylamine', 'D214752_ALDRICH', '240087_ALDRICH', 'N-propylpropan-1-amine', 'InChI=1/C6H15N/c1-3-5-7-6-4-2/h7H,3-6H2,1-2H'] |  |  | N-propylpropan-1-amine |  |  | CCCNCCC |  |  | C6H15N |  |  | AEL | AFI |  | 2014
2653 | 6.59772e-05 | 0.00329886 | 0.00329886 | 0 | 0 | 0 | 0 | 0 | 0 | 0 | 0 | 0.001484487 | 0 | 0 | 0 | 0 | 0 | 0 | 0 | 0 | 0 | 0 | 0 | 4.94829e-05 | 0 | 0 | 0 | 0 | 0 | 0 | 0 | 0 | 0 | 0 | 0 | 0 | 0 | 0 | 0 | 0.9896581 | 0 | 0.002144259 | 0 | 0 | 0 | 0 | 0 | 0 | 0 | 0 | 0 | 10.1016/j.micromeso.2014.05.042 | yes |  | 0 | 2 |  | 60 | 170 |  |  |  |  | dipropylamine |  |  | ZAPSO-43 | ZAPSO-11 | ZAPSO-5 | aluminum tri-isopropoxide, fumed silica, zinc acetate dihydrate, orthophosphoric acid | Aldrich, Aldrich, Aldrich, Aldrich | [12 empty] | ['N-propylpropan-1-amine', 'DIPROPYLAMINE', '142-84-7', 'DIPROPYL-AMINE', '1-Propanamine, N-propyl-', 'AI3-24037', 'BRN 0505974', 'CCRIS 4805', 'DIPROPYLAMINE', 'Di-n-propylamine', 'Dipropylamine [UN2383] [Flammable liquid]', 'EINECS 205-565-9', 'HSDB 2644', 'N-Propyl-1-propanamine', 'RCRA waste no. U110', 'RCRA waste number U110', 'UN2383', 'n-Dipropylamine', 'D214752_ALDRICH', '240087_ALDRICH', 'N-propylpropan-1-amine', 'InChI=1/C6H15N/c1-3-5-7-6-4-2/h7H,3-6H2,1-2H'] |  |  | N-propylpropan-1-amine |  |  | CCCNCCC |  |  | C6H15N |  |  | GIS | AEL | AFI | 2014
2654 | 0.0001319457 | 0.003298643 | 0.003298643 | 0 | 0 | 0 | 0 | 0 | 0 | 0 | 0 | 0.001484389 | 0 | 0 | 0 | 0 | 0 | 0 | 0 | 0 | 0 | 0 | 0 | 4.947964e-05 | 0 | 0 | 0 | 0 | 0 | 0 | 0 | 0 | 0 | 0 | 0 | 0 | 0 | 0 | 0 | 0.9895928 | 0 | 0.002144118 | 0 | 0 | 0 | 0 | 0 | 0 | 0 | 0 | 0 | 10.1016/j.micromeso.2014.05.042 | yes |  | 0 | 2 |  | 60 | 170 |  |  |  |  | dipropylamine |  |  | ZAPSO-43 |  |  | aluminum tri-isopropoxide, fumed silica, zinc acetate dihydrate, orthophosphoric acid | Aldrich, Aldrich, Aldrich, Aldrich | [12 empty] | ['N-propylpropan-1-amine', 'DIPROPYLAMINE', '142-84-7', 'DIPROPYL-AMINE', '1-Propanamine, N-propyl-', 'AI3-24037', 'BRN 0505974', 'CCRIS 4805', 'DIPROPYLAMINE', 'Di-n-propylamine', 'Dipropylamine [UN2383] [Flammable liquid]', 'EINECS 205-565-9', 'HSDB 2644', 'N-Propyl-1-propanamine', 'RCRA waste no. U110', 'RCRA waste number U110', 'UN2383', 'n-Dipropylamine', 'D214752_ALDRICH', '240087_ALDRICH', 'N-propylpropan-1-amine', 'InChI=1/C6H15N/c1-3-5-7-6-4-2/h7H,3-6H2,1-2H'] |  |  | N-propylpropan-1-amine |  |  | CCCNCCC |  |  | C6H15N |  |  | GIS |  |  | 2014
2655 | 0.0002638566 | 0.003298207 | 0.003298207 | 0 | 0 | 0 | 0 | 0 | 0 | 0 | 0 | 0.001484193 | 0 | 0 | 0 | 0 | 0 | 0 | 0 | 0 | 0 | 0 | 0 | 4.947311e-05 | 0 | 0 | 0 | 0 | 0 | 0 | 0 | 0 | 0 | 0 | 0 | 0 | 0 | 0 | 0 | 0.9894622 | 0 | 0.002143835 | 0 | 0 | 0 | 0 | 0 | 0 | 0 | 0 | 0 | 10.1016/j.micromeso.2014.05.042 | yes |  | 0 | 2 |  | 60 | 170 |  |  |  |  | dipropylamine |  |  | ZAPSO-43 |  |  | aluminum tri-isopropoxide, fumed silica, zinc acetate dihydrate, orthophosphoric acid | Aldrich, Aldrich, Aldrich, Aldrich | [12 empty] | ['N-propylpropan-1-amine', 'DIPROPYLAMINE', '142-84-7', 'DIPROPYL-AMINE', '1-Propanamine, N-propyl-', 'AI3-24037', 'BRN 0505974', 'CCRIS 4805', 'DIPROPYLAMINE', 'Di-n-propylamine', 'Dipropylamine [UN2383] [Flammable liquid]', 'EINECS 205-565-9', 'HSDB 2644', 'N-Propyl-1-propanamine', 'RCRA waste no. U110', 'RCRA waste number U110', 'UN2383', 'n-Dipropylamine', 'D214752_ALDRICH', '240087_ALDRICH', 'N-propylpropan-1-amine', 'InChI=1/C6H15N/c1-3-5-7-6-4-2/h7H,3-6H2,1-2H'] |  |  | N-propylpropan-1-amine |  |  | CCCNCCC |  |  | C6H15N |  |  | GIS |  |  | 2014
2656 | 0.000527574 | 0.003297337 | 0.003297337 | 0 | 0 | 0 | 0 | 0 | 0 | 0 | 0 | 0.001483802 | 0 | 0 | 0 | 0 | 0 | 0 | 0 | 0 | 0 | 0 | 0 | 4.946006e-05 | 0 | 0 | 0 | 0 | 0 | 0 | 0 | 0 | 0 | 0 | 0 | 0 | 0 | 0 | 0 | 0.9892012 | 0 | 0.002143269 | 0 | 0 | 0 | 0 | 0 | 0 | 0 | 0 | 0 | 10.1016/j.micromeso.2014.05.042 | yes |  | 0 | 2 |  | 60 | 170 |  |  |  |  | dipropylamine |  |  | ZAPSO-43 | ZAPSO-46 |  | aluminum tri-isopropoxide, fumed silica, zinc acetate dihydrate, orthophosphoric acid | Aldrich, Aldrich, Aldrich, Aldrich | [12 empty] | ['N-propylpropan-1-amine', 'DIPROPYLAMINE', '142-84-7', 'DIPROPYL-AMINE', '1-Propanamine, N-propyl-', 'AI3-24037', 'BRN 0505974', 'CCRIS 4805', 'DIPROPYLAMINE', 'Di-n-propylamine', 'Dipropylamine [UN2383] [Flammable liquid]', 'EINECS 205-565-9', 'HSDB 2644', 'N-Propyl-1-propanamine', 'RCRA waste no. U110', 'RCRA waste number U110', 'UN2383', 'n-Dipropylamine', 'D214752_ALDRICH', '240087_ALDRICH', 'N-propylpropan-1-amine', 'InChI=1/C6H15N/c1-3-5-7-6-4-2/h7H,3-6H2,1-2H'] |  |  | N-propylpropan-1-amine |  |  | CCCNCCC |  |  | C6H15N |  |  | GIS | AFS |  | 2014
2657 | 0.0001319522 | 0.003298806 | 0.003298806 | 0 | 0 | 0 | 0 | 0 | 0 | 0 | 0 | 0.001484463 | 0 | 0 | 0 | 0 | 0 | 0 | 0 | 0 | 0 | 0 | 0 | 0 | 0 | 0 | 0 | 0 | 0 | 0 | 0 | 0 | 0 | 0 | 0 | 0 | 0 | 0 | 0 | 0.9896417 | 0 | 0.002144224 | 0 | 0 | 0 | 0 | 0 | 0 | 0 | 0 | 0 | 10.1016/j.micromeso.2014.05.042 | yes |  | 0 | 2 |  | 60 | 170 |  |  |  |  | dipropylamine |  |  | amorphous |  |  | aluminum tri-isopropoxide, fumed silica, zinc acetate dihydrate, orthophosphoric acid | Aldrich, Aldrich, Aldrich, Aldrich | [12 empty] | ['N-propylpropan-1-amine', 'DIPROPYLAMINE', '142-84-7', 'DIPROPYL-AMINE', '1-Propanamine, N-propyl-', 'AI3-24037', 'BRN 0505974', 'CCRIS 4805', 'DIPROPYLAMINE', 'Di-n-propylamine', 'Dipropylamine [UN2383] [Flammable liquid]', 'EINECS 205-565-9', 'HSDB 2644', 'N-Propyl-1-propanamine', 'RCRA waste no. U110', 'RCRA waste number U110', 'UN2383', 'n-Dipropylamine', 'D214752_ALDRICH', '240087_ALDRICH', 'N-propylpropan-1-amine', 'InChI=1/C6H15N/c1-3-5-7-6-4-2/h7H,3-6H2,1-2H'] |  |  | N-propylpropan-1-amine |  |  | CCCNCCC |  |  | C6H15N | [5 empty] | 2014
2658 | 0.0001319501 | 0.003298751 | 0.003298751 | 0 | 0 | 0 | 0 | 0 | 0 | 0 | 0 | 0.001484438 | 0 | 0 | 0 | 0 | 0 | 0 | 0 | 0 | 0 | 0 | 0 | 1.649376e-05 | 0 | 0 | 0 | 0 | 0 | 0 | 0 | 0 | 0 | 0 | 0 | 0 | 0 | 0 | 0 | 0.9896254 | 0 | 0.002144188 | 0 | 0 | 0 | 0 | 0 | 0 | 0 | 0 | 0 | 10.1016/j.micromeso.2014.05.042 | yes |  | 0 | 2 |  | 60 | 170 |  |  |  |  | dipropylamine |  |  | ZAPSO-43 |  |  | aluminum tri-isopropoxide, fumed silica, zinc acetate dihydrate, orthophosphoric acid | Aldrich, Aldrich, Aldrich, Aldrich | [12 empty] | ['N-propylpropan-1-amine', 'DIPROPYLAMINE', '142-84-7', 'DIPROPYL-AMINE', '1-Propanamine, N-propyl-', 'AI3-24037', 'BRN 0505974', 'CCRIS 4805', 'DIPROPYLAMINE', 'Di-n-propylamine', 'Dipropylamine [UN2383] [Flammable liquid]', 'EINECS 205-565-9', 'HSDB 2644', 'N-Propyl-1-propanamine', 'RCRA waste no. U110', 'RCRA waste number U110', 'UN2383', 'n-Dipropylamine', 'D214752_ALDRICH', '240087_ALDRICH', 'N-propylpropan-1-amine', 'InChI=1/C6H15N/c1-3-5-7-6-4-2/h7H,3-6H2,1-2H'] |  |  | N-propylpropan-1-amine |  |  | CCCNCCC |  |  | C6H15N |  |  | GIS |  |  | 2014
2659 | 0.0001319392 | 0.003298479 | 0.003298479 | 0 | 0 | 0 | 0 | 0 | 0 | 0 | 0 | 0.001484316 | 0 | 0 | 0 | 0 | 0 | 0 | 0 | 0 | 0 | 0 | 0 | 9.895438e-05 | 0 | 0 | 0 | 0 | 0 | 0 | 0 | 0 | 0 | 0 | 0 | 0 | 0 | 0 | 0 | 0.9895438 | 0 | 0.002144012 | 0 | 0 | 0 | 0 | 0 | 0 | 0 | 0 | 0 | 10.1016/j.micromeso.2014.05.042 | yes |  | 0 | 2 |  | 60 | 170 |  |  |  |  | dipropylamine |  |  | ZAPSO-43 |  |  | aluminum tri-isopropoxide, fumed silica, zinc acetate dihydrate, orthophosphoric acid | Aldrich, Aldrich, Aldrich, Aldrich | [12 empty] | ['N-propylpropan-1-amine', 'DIPROPYLAMINE', '142-84-7', 'DIPROPYL-AMINE', '1-Propanamine, N-propyl-', 'AI3-24037', 'BRN 0505974', 'CCRIS 4805', 'DIPROPYLAMINE', 'Di-n-propylamine', 'Dipropylamine [UN2383] [Flammable liquid]', 'EINECS 205-565-9', 'HSDB 2644', 'N-Propyl-1-propanamine', 'RCRA waste no. U110', 'RCRA waste number U110', 'UN2383', 'n-Dipropylamine', 'D214752_ALDRICH', '240087_ALDRICH', 'N-propylpropan-1-amine', 'InChI=1/C6H15N/c1-3-5-7-6-4-2/h7H,3-6H2,1-2H'] |  |  | N-propylpropan-1-amine |  |  | CCCNCCC |  |  | C6H15N |  |  | GIS |  |  | 2014
2660 | 0.0001319261 | 0.003298153 | 0.003298153 | 0 | 0 | 0 | 0 | 0 | 0 | 0 | 0 | 0.001484169 | 0 | 0 | 0 | 0 | 0 | 0 | 0 | 0 | 0 | 0 | 0 | 0.0001978892 | 0 | 0 | 0 | 0 | 0 | 0 | 0 | 0 | 0 | 0 | 0 | 0 | 0 | 0 | 0 | 0.9894459 | 0 | 0.002143799 | 0 | 0 | 0 | 0 | 0 | 0 | 0 | 0 | 0 | 10.1016/j.micromeso.2014.05.042 | yes |  | 0 | 2 |  | 60 | 170 |  |  |  |  | dipropylamine |  |  | ZAPSO-43 | ZAPSO-5 |  | aluminum tri-isopropoxide, fumed silica, zinc acetate dihydrate, orthophosphoric acid | Aldrich, Aldrich, Aldrich, Aldrich | [12 empty] | ['N-propylpropan-1-amine', 'DIPROPYLAMINE', '142-84-7', 'DIPROPYL-AMINE', '1-Propanamine, N-propyl-', 'AI3-24037', 'BRN 0505974', 'CCRIS 4805', 'DIPROPYLAMINE', 'Di-n-propylamine', 'Dipropylamine [UN2383] [Flammable liquid]', 'EINECS 205-565-9', 'HSDB 2644', 'N-Propyl-1-propanamine', 'RCRA waste no. U110', 'RCRA waste number U110', 'UN2383', 'n-Dipropylamine', 'D214752_ALDRICH', '240087_ALDRICH', 'N-propylpropan-1-amine', 'InChI=1/C6H15N/c1-3-5-7-6-4-2/h7H,3-6H2,1-2H'] |  |  | N-propylpropan-1-amine |  |  | CCCNCCC |  |  | C6H15N |  |  | GIS | AFI |  | 2014
2661 | 0.000132011 | 0.003300276 | 0.003300276 | 0 | 0 | 0 | 0 | 0 | 0 | 0 | 0 | 0.0009900827 | 0 | 0 | 0 | 0 | 0 | 0 | 0 | 0 | 0 | 0 | 0 | 4.950413e-05 | 0 | 0 | 0 | 0 | 0 | 0 | 0 | 0 | 0 | 0 | 0 | 0 | 0 | 0 | 0 | 0.9900827 | 0 | 0.002145179 | 0 | 0 | 0 | 0 | 0 | 0 | 0 | 0 | 0 | 10.1016/j.micromeso.2014.05.042 | yes |  | 0 | 2 |  | 60 | 170 |  |  |  |  | dipropylamine |  |  | ZAPSO-43 |  |  | aluminum tri-isopropoxide, fumed silica, zinc acetate dihydrate, orthophosphoric acid | Aldrich, Aldrich, Aldrich, Aldrich | [12 empty] | ['N-propylpropan-1-amine', 'DIPROPYLAMINE', '142-84-7', 'DIPROPYL-AMINE', '1-Propanamine, N-propyl-', 'AI3-24037', 'BRN 0505974', 'CCRIS 4805', 'DIPROPYLAMINE', 'Di-n-propylamine', 'Dipropylamine [UN2383] [Flammable liquid]', 'EINECS 205-565-9', 'HSDB 2644', 'N-Propyl-1-propanamine', 'RCRA waste no. U110', 'RCRA waste number U110', 'UN2383', 'n-Dipropylamine', 'D214752_ALDRICH', '240087_ALDRICH', 'N-propylpropan-1-amine', 'InChI=1/C6H15N/c1-3-5-7-6-4-2/h7H,3-6H2,1-2H'] |  |  | N-propylpropan-1-amine |  |  | CCCNCCC |  |  | C6H15N |  |  | GIS |  |  | 2014
2662 | 0.0001319239 | 0.003298099 | 0.003298099 | 0 | 0 | 0 | 0 | 0 | 0 | 0 | 0 | 0.001649049 | 0 | 0 | 0 | 0 | 0 | 0 | 0 | 0 | 0 | 0 | 0 | 4.947148e-05 | 0 | 0 | 0 | 0 | 0 | 0 | 0 | 0 | 0 | 0 | 0 | 0 | 0 | 0 | 0 | 0.9894296 | 0 | 0.002143764 | 0 | 0 | 0 | 0 | 0 | 0 | 0 | 0 | 0 | 10.1016/j.micromeso.2014.05.042 | yes |  | 0 | 2 |  | 60 | 170 |  |  |  |  | dipropylamine |  |  | ZAPSO-43 |  |  | aluminum tri-isopropoxide, fumed silica, zinc acetate dihydrate, orthophosphoric acid | Aldrich, Aldrich, Aldrich, Aldrich | [12 empty] | ['N-propylpropan-1-amine', 'DIPROPYLAMINE', '142-84-7', 'DIPROPYL-AMINE', '1-Propanamine, N-propyl-', 'AI3-24037', 'BRN 0505974', 'CCRIS 4805', 'DIPROPYLAMINE', 'Di-n-propylamine', 'Dipropylamine [UN2383] [Flammable liquid]', 'EINECS 205-565-9', 'HSDB 2644', 'N-Propyl-1-propanamine', 'RCRA waste no. U110', 'RCRA waste number U110', 'UN2383', 'n-Dipropylamine', 'D214752_ALDRICH', '240087_ALDRICH', 'N-propylpropan-1-amine', 'InChI=1/C6H15N/c1-3-5-7-6-4-2/h7H,3-6H2,1-2H'] |  |  | N-propylpropan-1-amine |  |  | CCCNCCC |  |  | C6H15N |  |  | GIS |  |  | 2014
2663 | 0.000131837 | 0.003295925 | 0.003295925 | 0 | 0 | 0 | 0 | 0 | 0 | 0 | 0 | 0.002307147 | 0 | 0 | 0 | 0 | 0 | 0 | 0 | 0 | 0 | 0 | 0 | 4.943887e-05 | 0 | 0 | 0 | 0 | 0 | 0 | 0 | 0 | 0 | 0 | 0 | 0 | 0 | 0 | 0 | 0.9887774 | 0 | 0.002142351 | 0 | 0 | 0 | 0 | 0 | 0 | 0 | 0 | 0 | 10.1016/j.micromeso.2014.05.042 | yes |  | 0 | 2 |  | 60 | 170 |  |  |  |  | dipropylamine |  |  | ZAPSO-43 |  |  | aluminum tri-isopropoxide, fumed silica, zinc acetate dihydrate, orthophosphoric acid | Aldrich, Aldrich, Aldrich, Aldrich |  |  |  | 220 | [8 empty] | ['N-propylpropan-1-amine', 'DIPROPYLAMINE', '142-84-7', 'DIPROPYL-AMINE', '1-Propanamine, N-propyl-', 'AI3-24037', 'BRN 0505974', 'CCRIS 4805', 'DIPROPYLAMINE', 'Di-n-propylamine', 'Dipropylamine [UN2383] [Flammable liquid]', 'EINECS 205-565-9', 'HSDB 2644', 'N-Propyl-1-propanamine', 'RCRA waste no. U110', 'RCRA waste number U110', 'UN2383', 'n-Dipropylamine', 'D214752_ALDRICH', '240087_ALDRICH', 'N-propylpropan-1-amine', 'InChI=1/C6H15N/c1-3-5-7-6-4-2/h7H,3-6H2,1-2H'] |  |  | N-propylpropan-1-amine |  |  | CCCNCCC |  |  | C6H15N |  |  | GIS |  |  | 2014
2664 | 0.0001317501 | 0.003293753 | 0.003293753 | 0 | 0 | 0 | 0 | 0 | 0 | 0 | 0 | 0.002964378 | 0 | 0 | 0 | 0 | 0 | 0 | 0 | 0 | 0 | 0 | 0 | 4.94063e-05 | 0 | 0 | 0 | 0 | 0 | 0 | 0 | 0 | 0 | 0 | 0 | 0 | 0 | 0 | 0 | 0.988126 | 0 | 0.00214094 | 0 | 0 | 0 | 0 | 0 | 0 | 0 | 0 | 0 | 10.1016/j.micromeso.2014.05.042 | yes |  | 0 | 2 |  | 60 | 170 |  |  |  |  | dipropylamine |  |  | ZAPSO-43 |  |  | aluminum tri-isopropoxide, fumed silica, zinc acetate dihydrate, orthophosphoric acid | Aldrich, Aldrich, Aldrich, Aldrich | [12 empty] | ['N-propylpropan-1-amine', 'DIPROPYLAMINE', '142-84-7', 'DIPROPYL-AMINE', '1-Propanamine, N-propyl-', 'AI3-24037', 'BRN 0505974', 'CCRIS 4805', 'DIPROPYLAMINE', 'Di-n-propylamine', 'Dipropylamine [UN2383] [Flammable liquid]', 'EINECS 205-565-9', 'HSDB 2644', 'N-Propyl-1-propanamine', 'RCRA waste no. U110', 'RCRA waste number U110', 'UN2383', 'n-Dipropylamine', 'D214752_ALDRICH', '240087_ALDRICH', 'N-propylpropan-1-amine', 'InChI=1/C6H15N/c1-3-5-7-6-4-2/h7H,3-6H2,1-2H'] |  |  | N-propylpropan-1-amine |  |  | CCCNCCC |  |  | C6H15N |  |  | GIS |  |  | 2014
2665 | 0.0001319609 | 0.003299023 | 0.003299023 | 0 | 0 | 0 | 0 | 0 | 0 | 0 | 0 | 0.001484561 | 0 | 0 | 0 | 0 | 0 | 0 | 0 | 0 | 0 | 0 | 0 | 9.89707e-05 | 0 | 0 | 0 | 0 | 0 | 0 | 0 | 0 | 0 | 0 | 0 | 0 | 0 | 0 | 0 | 0.989707 | 0 | 0.001979414 | 0 | 0 | 0 | 0 | 0 | 0 | 0 | 0 | 0 | 10.1016/j.micromeso.2014.05.042 | yes |  | 0 | 2 |  | 60 | 170 |  |  |  |  | dipropylamine |  |  | ZAPSO-43 |  |  | aluminum tri-isopropoxide, fumed silica, zinc acetate dihydrate, orthophosphoric acid | Aldrich, Aldrich, Aldrich, Aldrich |  |  |  | 90 | [8 empty] | ['N-propylpropan-1-amine', 'DIPROPYLAMINE', '142-84-7', 'DIPROPYL-AMINE', '1-Propanamine, N-propyl-', 'AI3-24037', 'BRN 0505974', 'CCRIS 4805', 'DIPROPYLAMINE', 'Di-n-propylamine', 'Dipropylamine [UN2383] [Flammable liquid]', 'EINECS 205-565-9', 'HSDB 2644', 'N-Propyl-1-propanamine', 'RCRA waste no. U110', 'RCRA waste number U110', 'UN2383', 'n-Dipropylamine', 'D214752_ALDRICH', '240087_ALDRICH', 'N-propylpropan-1-amine', 'InChI=1/C6H15N/c1-3-5-7-6-4-2/h7H,3-6H2,1-2H'] |  |  | N-propylpropan-1-amine |  |  | CCCNCCC |  |  | C6H15N |  |  | GIS |  |  | 2014
2666 | 0.0001318957 | 0.003297392 | 0.003297392 | 0 | 0 | 0 | 0 | 0 | 0 | 0 | 0 | 0.001483826 | 0 | 0 | 0 | 0 | 0 | 0 | 0 | 0 | 0 | 0 | 0 | 9.892175e-05 | 0 | 0 | 0 | 0 | 0 | 0 | 0 | 0 | 0 | 0 | 0 | 0 | 0 | 0 | 0 | 0.9892175 | 0 | 0.002473044 | 0 | 0 | 0 | 0 | 0 | 0 | 0 | 0 | 0 | 10.1016/j.micromeso.2014.05.042 | yes |  | 0 | 2 |  | 60 | 170 |  |  |  |  | dipropylamine |  |  | ZAPSO-43 |  |  | aluminum tri-isopropoxide, fumed silica, zinc acetate dihydrate, orthophosphoric acid | Aldrich, Aldrich, Aldrich, Aldrich | [12 empty] | ['N-propylpropan-1-amine', 'DIPROPYLAMINE', '142-84-7', 'DIPROPYL-AMINE', '1-Propanamine, N-propyl-', 'AI3-24037', 'BRN 0505974', 'CCRIS 4805', 'DIPROPYLAMINE', 'Di-n-propylamine', 'Dipropylamine [UN2383] [Flammable liquid]', 'EINECS 205-565-9', 'HSDB 2644', 'N-Propyl-1-propanamine', 'RCRA waste no. U110', 'RCRA waste number U110', 'UN2383', 'n-Dipropylamine', 'D214752_ALDRICH', '240087_ALDRICH', 'N-propylpropan-1-amine', 'InChI=1/C6H15N/c1-3-5-7-6-4-2/h7H,3-6H2,1-2H'] |  |  | N-propylpropan-1-amine |  |  | CCCNCCC |  |  | C6H15N |  |  | GIS |  |  | 2014
2667 | 0.0001318305 | 0.003295762 | 0.003295762 | 0 | 0 | 0 | 0 | 0 | 0 | 0 | 0 | 0.001483093 | 0 | 0 | 0 | 0 | 0 | 0 | 0 | 0 | 0 | 0 | 0 | 9.887285e-05 | 0 | 0 | 0 | 0 | 0 | 0 | 0 | 0 | 0 | 0 | 0 | 0 | 0 | 0 | 0 | 0.9887285 | 0 | 0.002966185 | 0 | 0 | 0 | 0 | 0 | 0 | 0 | 0 | 0 | 10.1016/j.micromeso.2014.05.042 | yes |  | 0 | 2 |  | 60 | 170 |  |  |  |  | dipropylamine |  |  | ZAPSO-43 |  |  | aluminum tri-isopropoxide, fumed silica, zinc acetate dihydrate, orthophosphoric acid | Aldrich, Aldrich, Aldrich, Aldrich |  |  |  | 250 | [8 empty] | ['N-propylpropan-1-amine', 'DIPROPYLAMINE', '142-84-7', 'DIPROPYL-AMINE', '1-Propanamine, N-propyl-', 'AI3-24037', 'BRN 0505974', 'CCRIS 4805', 'DIPROPYLAMINE', 'Di-n-propylamine', 'Dipropylamine [UN2383] [Flammable liquid]', 'EINECS 205-565-9', 'HSDB 2644', 'N-Propyl-1-propanamine', 'RCRA waste no. U110', 'RCRA waste number U110', 'UN2383', 'n-Dipropylamine', 'D214752_ALDRICH', '240087_ALDRICH', 'N-propylpropan-1-amine', 'InChI=1/C6H15N/c1-3-5-7-6-4-2/h7H,3-6H2,1-2H'] |  |  | N-propylpropan-1-amine |  |  | CCCNCCC |  |  | C6H15N |  |  | GIS |  |  | 2014
2668 | 0.0001317653 | 0.003294133 | 0.003294133 | 0 | 0 | 0 | 0 | 0 | 0 | 0 | 0 | 0.00148236 | 0 | 0 | 0 | 0 | 0 | 0 | 0 | 0 | 0 | 0 | 0 | 9.882399e-05 | 0 | 0 | 0 | 0 | 0 | 0 | 0 | 0 | 0 | 0 | 0 | 0 | 0 | 0 | 0 | 0.9882399 | 0 | 0.00345884 | 0 | 0 | 0 | 0 | 0 | 0 | 0 | 0 | 0 | 10.1016/j.micromeso.2014.05.042 | yes | 0 | 0 | 2 |  | 60 | 170 |  |  | 0 | 0 | dipropylamine |  |  | ZAPSO-43 | unknown |  | aluminum tri-isopropoxide, fumed silica, zinc acetate dihydrate, orthophosphoric acid | Aldrich, Aldrich, Aldrich, Aldrich | 0 | 0 | 0 | 0 | 0 | 0 | 0 | 0 |  |  |  |  | ['N-propylpropan-1-amine', 'DIPROPYLAMINE', '142-84-7', 'DIPROPYL-AMINE', '1-Propanamine, N-propyl-', 'AI3-24037', 'BRN 0505974', 'CCRIS 4805', 'DIPROPYLAMINE', 'Di-n-propylamine', 'Dipropylamine [UN2383] [Flammable liquid]', 'EINECS 205-565-9', 'HSDB 2644', 'N-Propyl-1-propanamine', 'RCRA waste no. U110', 'RCRA waste number U110', 'UN2383', 'n-Dipropylamine', 'D214752_ALDRICH', '240087_ALDRICH', 'N-propylpropan-1-amine', 'InChI=1/C6H15N/c1-3-5-7-6-4-2/h7H,3-6H2,1-2H'] |  |  | N-propylpropan-1-amine |  |  | CCCNCCC |  |  | C6H15N |  |  | GIS |  |  | 2014
2669
2670 | 0.09571429 | 0 | 0 | 0 | 0 | 0 | 0 | 0 | 0 | 0 | 0 | 0.07142857 | 0.04714286 | 0 | 0 | 0 | 0 | 0 | 0 | 0 | 0 | 0 | 0 | 0 | 0 | 0 | 0 | 0 | 0 | 0 | 0 | 0 | 0 | 0 | 0 | 0 | 0 | 0 | 0 | 0.7142857 | 0 | 0.03571429 | 0.03571429 | 0 | 0 | 0 | 0 | 0 | 0 | 0 | 0 | 10.1016/j.micromeso.2014.08.051 | yes |  | 0 |  |  |  | 140 | yes |  |  |  | T1 | tetramethylammonium |  | AST | LTA |  | TEOS, germanium ethoxide, HF | [10 empty] | The synthesis of aluminophosphate and germanosilicate LTA using a triquaternary structure directing agent | ['triquaternary osda prepared', 'germanosilicate reaction chemistries', 'relatively unexplored'] | ['zeiss 1550 vp fesem', 'netzsch sta 449c jupiter', 'concentrated using rotary evaporation'] | ['AIDS-114540', 'AIDS114540', 'Benzoic acid, 4-[[[(2S,16S,17S,18R,19R,20R,21S,22R,23S)-21-(acetyloxy)-1,2-dihydro-5,6,9,17,19-pentahydroxy-23-methoxy-2,4,12,16,18,20,22-heptamethyl-1,11-dioxo-2,7-(epoxy[1,11,13]pentadecatrienoimino)naphtho[2,1-b]furan-8-yl]methylene]amino]-2-hydroxy-', 'T1', '4-Aminosalicyl, rifamycin'] | ['tetramethylazanium', 'Tetramethylammonium', '14190-16-0', '12545-87-8', '28109-81-1', '76913-76-3', '12386-10-6', 'Tetramethylammonium', 'ZINC00967771', 'EINECS 235-626-5', 'Methanaminium, N,N,N-trimethyl-, octahydrotriborate(1-)', 'Tetramethylammonium octahydrotriborate', 'tetramethylazanium', 'InChI=1/C4H12N/c1-5(2,3)4/h1-4H3/q+', 'PDSP2_000112', '(CH3)4N(+)', 'CHEBI:46020', 'N,N,N-trimethylmethanaminium', '[NMe4](+)', 'TETRAMETHYLAMMONIUM ION', 'Methanaminium, N,N,N-trimethyl-'] |  |  | tetramethylazanium |  | CO[C@H]1/C=C/O[C@@]2(C)Oc3c(C)c(O)c4c(c3C2=O)C(=O)/C(=C/Nc2ccc(C(=O)O)c(O)c2)C(=C4O)NC(=O)/C(C)=C\C=C\[C@H](C)[C@H](O)[C@@H](C)[C@@H](O)[C@@H](C)[C@H](OC(C)=O)[C@@H]1C | C[N+](C)(C)C |  | C45H52N2O15 | C4H12N |  | AST | LTA |  | 2014
2671 | 0.0954416 | 0 | 0 | 0 | 0 | 0 | 0 | 0 | 0 | 0 | 0 | 0.07264957 | 0.04700855 | 0 | 0 | 0 | 0 | 0 | 0 | 0 | 0 | 0 | 0 | 0 | 0 | 0 | 0 | 0 | 0 | 0 | 0 | 0 | 0 | 0 | 0 | 0 | 0 | 0 | 0 | 0.7122507 | 0 | 0.07122507 | 0.001424501 | 0 | 0 | 0 | 0 | 0 | 0 | 0 | 0 | 10.1016/j.micromeso.2014.08.051 | yes |  | 0 |  |  |  | 140 | yes |  |  |  | T1 | tetramethylammonium |  | LTA |  |  | TEOS, germanium ethoxide, HF | [13 empty] | ['AIDS-114540', 'AIDS114540', 'Benzoic acid, 4-[[[(2S,16S,17S,18R,19R,20R,21S,22R,23S)-21-(acetyloxy)-1,2-dihydro-5,6,9,17,19-pentahydroxy-23-methoxy-2,4,12,16,18,20,22-heptamethyl-1,11-dioxo-2,7-(epoxy[1,11,13]pentadecatrienoimino)naphtho[2,1-b]furan-8-yl]methylene]amino]-2-hydroxy-', 'T1', '4-Aminosalicyl, rifamycin'] | ['tetramethylazanium', 'Tetramethylammonium', '14190-16-0', '12545-87-8', '28109-81-1', '76913-76-3', '12386-10-6', 'Tetramethylammonium', 'ZINC00967771', 'EINECS 235-626-5', 'Methanaminium, N,N,N-trimethyl-, octahydrotriborate(1-)', 'Tetramethylammonium octahydrotriborate', 'tetramethylazanium', 'InChI=1/C4H12N/c1-5(2,3)4/h1-4H3/q+', 'PDSP2_000112', '(CH3)4N(+)', 'CHEBI:46020', 'N,N,N-trimethylmethanaminium', '[NMe4](+)', 'TETRAMETHYLAMMONIUM ION', 'Methanaminium, N,N,N-trimethyl-'] |  |  | tetramethylazanium |  | CO[C@H]1/C=C/O[C@@]2(C)Oc3c(C)c(O)c4c(c3C2=O)C(=O)/C(=C/Nc2ccc(C(=O)O)c(O)c2)C(=C4O)NC(=O)/C(C)=C\C=C\[C@H](C)[C@H](O)[C@@H](C)[C@@H](O)[C@@H](C)[C@H](OC(C)=O)[C@@H]1C | C[N+](C)(C)C |  | C45H52N2O15 | C4H12N |  | LTA |  |  | 2014
2672 | 0.09557775 | 0 | 0 | 0 | 0 | 0 | 0 | 0 | 0 | 0 | 0 | 0.07275321 | 0.04707561 | 0 | 0 | 0 | 0 | 0 | 0 | 0 | 0 | 0 | 0 | 0 | 0 | 0 | 0 | 0 | 0 | 0 | 0 | 0 | 0 | 0 | 0 | 0 | 0 | 0 | 0 | 0.7132668 | 0 | 0.07132668 | 0 | 0 | 0 | 0 | 0 | 0 | 0 | 0 | 0 | 10.1016/j.micromeso.2014.08.051 | yes |  | 0 |  |  |  | 140 | yes |  |  |  | T1 |  |  | LTA |  |  | TEOS, germanium ethoxide, HF | [13 empty] | ['AIDS-114540', 'AIDS114540', 'Benzoic acid, 4-[[[(2S,16S,17S,18R,19R,20R,21S,22R,23S)-21-(acetyloxy)-1,2-dihydro-5,6,9,17,19-pentahydroxy-23-methoxy-2,4,12,16,18,20,22-heptamethyl-1,11-dioxo-2,7-(epoxy[1,11,13]pentadecatrienoimino)naphtho[2,1-b]furan-8-yl]methylene]amino]-2-hydroxy-', 'T1', '4-Aminosalicyl, rifamycin'] | [5 empty] | CO[C@H]1/C=C/O[C@@]2(C)Oc3c(C)c(O)c4c(c3C2=O)C(=O)/C(=C/Nc2ccc(C(=O)O)c(O)c2)C(=C4O)NC(=O)/C(C)=C\C=C\[C@H](C)[C@H](O)[C@@H](C)[C@@H](O)[C@@H](C)[C@H](OC(C)=O)[C@@H]1C |  |  | C45H52N2O15 |  |  | LTA |  |  | 2014
2673 | 0.1 | 0 | 0 | 0 | 0 | 0 | 0 | 0 | 0 | 0 | 0 | 0.05555556 | 0.01111111 | 0 | 0 | 0 | 0 | 0 | 0 | 0 | 0 | 0 | 0 | 0 | 0 | 0 | 0 | 0 | 0 | 0 | 0 | 0 | 0 | 0 | 0 | 0 | 0 | 0 | 0 | 0.7777778 | 0 | 0.05555556 | 0 | 0 | 0 | 0 | 0 | 0 | 0 | 0 | 0 | 10.1016/j.micromeso.2014.08.051 | yes |  | 0 |  |  |  | 140 | yes |  |  |  | T1 |  |  | LTA |  |  | TEOS, germanium ethoxide, HF | [13 empty] | ['AIDS-114540', 'AIDS114540', 'Benzoic acid, 4-[[[(2S,16S,17S,18R,19R,20R,21S,22R,23S)-21-(acetyloxy)-1,2-dihydro-5,6,9,17,19-pentahydroxy-23-methoxy-2,4,12,16,18,20,22-heptamethyl-1,11-dioxo-2,7-(epoxy[1,11,13]pentadecatrienoimino)naphtho[2,1-b]furan-8-yl]methylene]amino]-2-hydroxy-', 'T1', '4-Aminosalicyl, rifamycin'] | [5 empty] | CO[C@H]1/C=C/O[C@@]2(C)Oc3c(C)c(O)c4c(c3C2=O)C(=O)/C(=C/Nc2ccc(C(=O)O)c(O)c2)C(=C4O)NC(=O)/C(C)=C\C=C\[C@H](C)[C@H](O)[C@@H](C)[C@@H](O)[C@@H](C)[C@H](OC(C)=O)[C@@H]1C |  |  | C45H52N2O15 |  |  | LTA |  |  | 2014
2674 | 0.1055556 | 0 | 0 | 0 | 0 | 0 | 0 | 0 | 0 | 0 | 0 | 0.05555556 | 0.005555556 | 0 | 0 | 0 | 0 | 0 | 0 | 0 | 0 | 0 | 0 | 0 | 0 | 0 | 0 | 0 | 0 | 0 | 0 | 0 | 0 | 0 | 0 | 0 | 0 | 0 | 0 | 0.7777778 | 0 | 0.05555556 | 0 | 0 | 0 | 0 | 0 | 0 | 0 | 0 | 0 | 10.1016/j.micromeso.2014.08.051 | yes |  | 0 |  |  |  | 140 | yes |  |  |  | T1 |  |  | LTA |  |  | TEOS, germanium ethoxide, HF | [13 empty] | ['AIDS-114540', 'AIDS114540', 'Benzoic acid, 4-[[[(2S,16S,17S,18R,19R,20R,21S,22R,23S)-21-(acetyloxy)-1,2-dihydro-5,6,9,17,19-pentahydroxy-23-methoxy-2,4,12,16,18,20,22-heptamethyl-1,11-dioxo-2,7-(epoxy[1,11,13]pentadecatrienoimino)naphtho[2,1-b]furan-8-yl]methylene]amino]-2-hydroxy-', 'T1', '4-Aminosalicyl, rifamycin'] | [5 empty] | CO[C@H]1/C=C/O[C@@]2(C)Oc3c(C)c(O)c4c(c3C2=O)C(=O)/C(=C/Nc2ccc(C(=O)O)c(O)c2)C(=C4O)NC(=O)/C(C)=C\C=C\[C@H](C)[C@H](O)[C@@H](C)[C@@H](O)[C@@H](C)[C@H](OC(C)=O)[C@@H]1C |  |  | C45H52N2O15 |  |  | LTA |  |  | 2014
2675 | 0.1 | 0 | 0 | 0 | 0 | 0 | 0 | 0 | 0 | 0 | 0 | 0.05 | 0 | 0 | 0 | 0 | 0 | 0 | 0 | 0 | 0 | 0 | 0 | 0 | 0 | 0 | 0 | 0 | 0 | 0 | 0 | 0 | 0 | 0 | 0 | 0 | 0 | 0 | 0 | 0.8 | 0 | 0.05 | 0 | 0 | 0 | 0 | 0 | 0 | 0 | 0 | 0 | 10.1016/j.micromeso.2014.08.051 | yes |  | 0 |  |  |  | 140 | yes |  |  |  | T1 |  |  | AST |  |  | TEOS, germanium ethoxide, HF | [13 empty] | ['AIDS-114540', 'AIDS114540', 'Benzoic acid, 4-[[[(2S,16S,17S,18R,19R,20R,21S,22R,23S)-21-(acetyloxy)-1,2-dihydro-5,6,9,17,19-pentahydroxy-23-methoxy-2,4,12,16,18,20,22-heptamethyl-1,11-dioxo-2,7-(epoxy[1,11,13]pentadecatrienoimino)naphtho[2,1-b]furan-8-yl]methylene]amino]-2-hydroxy-', 'T1', '4-Aminosalicyl, rifamycin'] | [5 empty] | CO[C@H]1/C=C/O[C@@]2(C)Oc3c(C)c(O)c4c(c3C2=O)C(=O)/C(=C/Nc2ccc(C(=O)O)c(O)c2)C(=C4O)NC(=O)/C(C)=C\C=C\[C@H](C)[C@H](O)[C@@H](C)[C@@H](O)[C@@H](C)[C@H](OC(C)=O)[C@@H]1C |  |  | C45H52N2O15 |  |  | AST |  |  | 2014
2676 | 0.09756098 | 0 | 0 | 0 | 0 | 0 | 0 | 0 | 0 | 0 | 0 | 0.04878049 | 0 | 0 | 0 | 0 | 0 | 0 | 0 | 0 | 0 | 0 | 0 | 0 | 0 | 0 | 0 | 0 | 0 | 0 | 0 | 0 | 0 | 0 | 0 | 0 | 0 | 0 | 0 | 0.7804878 | 0 | 0.04878049 | 0.02439024 | 0 | 0 | 0 | 0 | 0 | 0 | 0 | 0 | 10.1016/j.micromeso.2014.08.051 | yes |  | 0 |  |  |  | 150 | yes |  |  |  | T1 | tetramethylammonium |  | amorphous |  |  | TEOS, germanium ethoxide, HF | [13 empty] | ['AIDS-114540', 'AIDS114540', 'Benzoic acid, 4-[[[(2S,16S,17S,18R,19R,20R,21S,22R,23S)-21-(acetyloxy)-1,2-dihydro-5,6,9,17,19-pentahydroxy-23-methoxy-2,4,12,16,18,20,22-heptamethyl-1,11-dioxo-2,7-(epoxy[1,11,13]pentadecatrienoimino)naphtho[2,1-b]furan-8-yl]methylene]amino]-2-hydroxy-', 'T1', '4-Aminosalicyl, rifamycin'] | ['tetramethylazanium', 'Tetramethylammonium', '14190-16-0', '12545-87-8', '28109-81-1', '76913-76-3', '12386-10-6', 'Tetramethylammonium', 'ZINC00967771', 'EINECS 235-626-5', 'Methanaminium, N,N,N-trimethyl-, octahydrotriborate(1-)', 'Tetramethylammonium octahydrotriborate', 'tetramethylazanium', 'InChI=1/C4H12N/c1-5(2,3)4/h1-4H3/q+', 'PDSP2_000112', '(CH3)4N(+)', 'CHEBI:46020', 'N,N,N-trimethylmethanaminium', '[NMe4](+)', 'TETRAMETHYLAMMONIUM ION', 'Methanaminium, N,N,N-trimethyl-'] |  |  | tetramethylazanium |  | CO[C@H]1/C=C/O[C@@]2(C)Oc3c(C)c(O)c4c(c3C2=O)C(=O)/C(=C/Nc2ccc(C(=O)O)c(O)c2)C(=C4O)NC(=O)/C(C)=C\C=C\[C@H](C)[C@H](O)[C@@H](C)[C@@H](O)[C@@H](C)[C@H](OC(C)=O)[C@@H]1C | C[N+](C)(C)C |  | C45H52N2O15 | C4H12N |  |  |  |  | 2014
2677 | 0.1111111 | 0 | 0 | 0 | 0 | 0 | 0 | 0 | 0 | 0 | 0 | 0.05555556 | 0 | 0 | 0 | 0 | 0 | 0 | 0 | 0 | 0 | 0 | 0 | 0 | 0 | 0 | 0 | 0 | 0 | 0 | 0 | 0 | 0 | 0 | 0 | 0 | 0 | 0 | 0 | 0.7777778 | 0 | 0.05555556 | 0 | 0 | 0 | 0 | 0 | 0 | 0 | 0 | 0 | 10.1016/j.micromeso.2014.08.051 | yes |  | 0 |  |  |  | 175 | yes |  |  |  | T1 |  |  | ITQ-24 |  |  | TEOS, germanium ethoxide, HF | [13 empty] | ['AIDS-114540', 'AIDS114540', 'Benzoic acid, 4-[[[(2S,16S,17S,18R,19R,20R,21S,22R,23S)-21-(acetyloxy)-1,2-dihydro-5,6,9,17,19-pentahydroxy-23-methoxy-2,4,12,16,18,20,22-heptamethyl-1,11-dioxo-2,7-(epoxy[1,11,13]pentadecatrienoimino)naphtho[2,1-b]furan-8-yl]methylene]amino]-2-hydroxy-', 'T1', '4-Aminosalicyl, rifamycin'] | [5 empty] | CO[C@H]1/C=C/O[C@@]2(C)Oc3c(C)c(O)c4c(c3C2=O)C(=O)/C(=C/Nc2ccc(C(=O)O)c(O)c2)C(=C4O)NC(=O)/C(C)=C\C=C\[C@H](C)[C@H](O)[C@@H](C)[C@@H](O)[C@@H](C)[C@H](OC(C)=O)[C@@H]1C |  |  | C45H52N2O15 |  |  | IWR |  |  | 2014
2678 | 0.067 | 0 | 0 | 0 | 0 | 0 | 0 | 0 | 0 | 0 | 0 | 0.05 | 0.033 | 0 | 0 | 0 | 0 | 0 | 0 | 0 | 0 | 0 | 0 | 0 | 0 | 0 | 0 | 0 | 0 | 0 | 0 | 0 | 0 | 0 | 0 | 0 | 0 | 0 | 0 | 0.8 | 0 | 0.05 | 0 | 0 | 0 | 0 | 0 | 0 | 0 | 0 | 0 | 10.1016/j.micromeso.2014.08.051 | yes | 0 | 0 | 1 | 0 | 0 | 175 | yes |  | 0 | 0 | T1 |  |  | ITQ-24 |  |  | TEOS, germanium ethoxide, HF |  | 0 | 0 | 0 | 0 | 0 | 0 | 0 | 0 |  |  |  |  | ['AIDS-114540', 'AIDS114540', 'Benzoic acid, 4-[[[(2S,16S,17S,18R,19R,20R,21S,22R,23S)-21-(acetyloxy)-1,2-dihydro-5,6,9,17,19-pentahydroxy-23-methoxy-2,4,12,16,18,20,22-heptamethyl-1,11-dioxo-2,7-(epoxy[1,11,13]pentadecatrienoimino)naphtho[2,1-b]furan-8-yl]methylene]amino]-2-hydroxy-', 'T1', '4-Aminosalicyl, rifamycin'] | [5 empty] | CO[C@H]1/C=C/O[C@@]2(C)Oc3c(C)c(O)c4c(c3C2=O)C(=O)/C(=C/Nc2ccc(C(=O)O)c(O)c2)C(=C4O)NC(=O)/C(C)=C\C=C\[C@H](C)[C@H](O)[C@@H](C)[C@@H](O)[C@@H](C)[C@H](OC(C)=O)[C@@H]1C |  |  | C45H52N2O15 |  |  | IWR |  |  | 2014
2679
2680 | 0.07322789 | 0.005858231 | 0 | 0.002050381 | 0 | 0 | 0 | 0 | 0 | 0 | 0 | 0 | 0 | 0 | 0 | 0 | 0 | 0 | 0 | 0 | 0 | 0 | 0 | 0 | 0 | 0 | 0 | 0 | 0 | 0 | 0 | 0 | 0 | 0 | 0 | 0 | 0 | 0 | 0 | 0.864089 | 0.0119154 | 0.02636204 | 0 | 0 | 0 | 0 | 0 | 0 | 0 | 0 | 0 | 10.1016/j.micromeso.2014.09.058 | yes |  | 0.02841242 | 24 | 45 | 8 | 140 | yes |  |  |  | tetraethylammonium |  |  | *BEA |  |  | TEOS, NaOH, aluminum isopropoxide | Aldrich | [9 empty] | As-synthesized TEA-BEA zeolite: Effect of Si/Al ratio on the Knoevenagel condensation | ['reactions involving basic sites', '-][ tea +] species', 'characterized towards zeolitic properties'] | ['mintova et al .,', 'stainless steel autoclave fitted', 'silica ), aluminum isopropoxide'] | ['tetraethylazanium', 'Tetraethylammonium', '4-04-00-00331 (Beilstein Handbook Reference)', 'AMMONIUM, TETRAETHYL-', 'BRN 1738225', 'Ethanaminium, N,N,N-triethyl- (9CI)', 'N,N,N-Triethylethanaminium', 'Tetraetilammonio [Italian]', 'Tetramon', 'Tetrylammonium', 'ZINC00896981', 'Lopac-T-2265', 'CHEBI:44296', 'NEt4(+)', '[NEt4](+)', 'Ammonium, tetraethyl-, dodeca-.mu.-chlorohexachlorohexatantalate(2-)(2:1), octahedro-', 'Ethanaminium, N,N,N-triethyl-, dodeca-.mu.-chlorohexachlorohexatantalate(2-) octahedro (2:1)', 'NSC156315', 'nchembio874-comp2', 'NCGC00016008-01', 'NET', 'tetraethylazanium', 'InChI=1/C8H20N/c1-5-9(6-2,7-3)8-4/h5-8H2,1-4H3/q+', 'C07512', 'Tetraethylammonium', 'E4N', 'TETRAETHYLAMMONIUM ION'] |  |  | tetraethylazanium |  |  | CC[N+](CC)(CC)CC |  |  | C8H20N |  |  | *BEA |  |  | 2015
2681 | 0.07344301 | 0.00293772 | 0 | 0.002056404 | 0 | 0 | 0 | 0 | 0 | 0 | 0 | 0 | 0 | 0 | 0 | 0 | 0 | 0 | 0 | 0 | 0 | 0 | 0 | 0 | 0 | 0 | 0 | 0 | 0 | 0 | 0 | 0 | 0 | 0 | 0 | 0 | 0 | 0 | 0 | 0.8666275 | 0.011951 | 0.02643948 | 0 | 0 | 0 | 0 | 0 | 0 | 0 | 0 | 0 | 10.1016/j.micromeso.2014.09.058 | yes |  | 0.02849589 | 24 | 45 | 48 | 140 | yes |  |  |  | tetraethylammonium |  |  | *BEA |  |  | TEOS, NaOH, aluminum isopropoxide | Aldrich | [12 empty] | ['tetraethylazanium', 'Tetraethylammonium', '4-04-00-00331 (Beilstein Handbook Reference)', 'AMMONIUM, TETRAETHYL-', 'BRN 1738225', 'Ethanaminium, N,N,N-triethyl- (9CI)', 'N,N,N-Triethylethanaminium', 'Tetraetilammonio [Italian]', 'Tetramon', 'Tetrylammonium', 'ZINC00896981', 'Lopac-T-2265', 'CHEBI:44296', 'NEt4(+)', '[NEt4](+)', 'Ammonium, tetraethyl-, dodeca-.mu.-chlorohexachlorohexatantalate(2-)(2:1), octahedro-', 'Ethanaminium, N,N,N-triethyl-, dodeca-.mu.-chlorohexachlorohexatantalate(2-) octahedro (2:1)', 'NSC156315', 'nchembio874-comp2', 'NCGC00016008-01', 'NET', 'tetraethylazanium', 'InChI=1/C8H20N/c1-5-9(6-2,7-3)8-4/h5-8H2,1-4H3/q+', 'C07512', 'Tetraethylammonium', 'E4N', 'TETRAETHYLAMMONIUM ION'] |  |  | tetraethylazanium |  |  | CC[N+](CC)(CC)CC |  |  | C8H20N |  |  | *BEA |  |  | 2015
2682 | 0.07355104 | 0.001471021 | 0 | 0.002059429 | 0 | 0 | 0 | 0 | 0 | 0 | 0 | 0 | 0 | 0 | 0 | 0 | 0 | 0 | 0 | 0 | 0 | 0 | 0 | 0 | 0 | 0 | 0 | 0 | 0 | 0 | 0 | 0 | 0 | 0 | 0 | 0 | 0 | 0 | 0 | 0.8679023 | 0.01196888 | 0.02647838 | 0 | 0 | 0 | 0 | 0 | 0 | 0 | 0 | 0 | 10.1016/j.micromeso.2014.09.058 | yes |  | 0.02853781 | 24 | 45 | 48 | 140 | yes |  |  |  | tetraethylammonium |  |  | *BEA |  |  | TEOS, NaOH, aluminum isopropoxide | Aldrich | [12 empty] | ['tetraethylazanium', 'Tetraethylammonium', '4-04-00-00331 (Beilstein Handbook Reference)', 'AMMONIUM, TETRAETHYL-', 'BRN 1738225', 'Ethanaminium, N,N,N-triethyl- (9CI)', 'N,N,N-Triethylethanaminium', 'Tetraetilammonio [Italian]', 'Tetramon', 'Tetrylammonium', 'ZINC00896981', 'Lopac-T-2265', 'CHEBI:44296', 'NEt4(+)', '[NEt4](+)', 'Ammonium, tetraethyl-, dodeca-.mu.-chlorohexachlorohexatantalate(2-)(2:1), octahedro-', 'Ethanaminium, N,N,N-triethyl-, dodeca-.mu.-chlorohexachlorohexatantalate(2-) octahedro (2:1)', 'NSC156315', 'nchembio874-comp2', 'NCGC00016008-01', 'NET', 'tetraethylazanium', 'InChI=1/C8H20N/c1-5-9(6-2,7-3)8-4/h5-8H2,1-4H3/q+', 'C07512', 'Tetraethylammonium', 'E4N', 'TETRAETHYLAMMONIUM ION'] |  |  | tetraethylazanium |  |  | CC[N+](CC)(CC)CC |  |  | C8H20N |  |  | *BEA |  |  | 2015
2683 | 0.0736377 | 0.0002945508 | 0 | 0.002061856 | 0 | 0 | 0 | 0 | 0 | 0 | 0 | 0 | 0 | 0 | 0 | 0 | 0 | 0 | 0 | 0 | 0 | 0 | 0 | 0 | 0 | 0 | 0 | 0 | 0 | 0 | 0 | 0 | 0 | 0 | 0 | 0 | 0 | 0 | 0 | 0.8689249 | 0.01198322 | 0.02650957 | 0 | 0 | 0 | 0 | 0 | 0 | 0 | 0 | 0 | 10.1016/j.micromeso.2014.09.058 | yes |  | 0.02857143 | 24 | 45 | 48 | 140 | yes |  |  |  | tetraethylammonium |  |  | *BEA |  |  | TEOS, NaOH, aluminum isopropoxide | Aldrich | [12 empty] | ['tetraethylazanium', 'Tetraethylammonium', '4-04-00-00331 (Beilstein Handbook Reference)', 'AMMONIUM, TETRAETHYL-', 'BRN 1738225', 'Ethanaminium, N,N,N-triethyl- (9CI)', 'N,N,N-Triethylethanaminium', 'Tetraetilammonio [Italian]', 'Tetramon', 'Tetrylammonium', 'ZINC00896981', 'Lopac-T-2265', 'CHEBI:44296', 'NEt4(+)', '[NEt4](+)', 'Ammonium, tetraethyl-, dodeca-.mu.-chlorohexachlorohexatantalate(2-)(2:1), octahedro-', 'Ethanaminium, N,N,N-triethyl-, dodeca-.mu.-chlorohexachlorohexatantalate(2-) octahedro (2:1)', 'NSC156315', 'nchembio874-comp2', 'NCGC00016008-01', 'NET', 'tetraethylazanium', 'InChI=1/C8H20N/c1-5-9(6-2,7-3)8-4/h5-8H2,1-4H3/q+', 'C07512', 'Tetraethylammonium', 'E4N', 'TETRAETHYLAMMONIUM ION'] |  |  | tetraethylazanium |  |  | CC[N+](CC)(CC)CC |  |  | C8H20N |  |  | *BEA |  |  | 2015
2684 | 0.07364855 | 0.0001472971 | 0 | 0.002062159 | 0 | 0 | 0 | 0 | 0 | 0 | 0 | 0 | 0 | 0 | 0 | 0 | 0 | 0 | 0 | 0 | 0 | 0 | 0 | 0 | 0 | 0 | 0 | 0 | 0 | 0 | 0 | 0 | 0 | 0 | 0 | 0 | 0 | 0 | 0 | 0.8690529 | 0.01198502 | 0.02651348 | 0 | 0 | 0 | 0 | 0 | 0 | 0 | 0 | 0 | 10.1016/j.micromeso.2014.09.058 | yes | 0 | 0.02857564 | 24 | 45 | 48 | 140 | yes |  | 0 | 0 | tetraethylammonium |  |  | *BEA |  |  | TEOS, NaOH, aluminum isopropoxide | Aldrich | 0 | 0 | 0 | 0 | 0 | 0 | 0 | 0 |  |  |  |  | ['tetraethylazanium', 'Tetraethylammonium', '4-04-00-00331 (Beilstein Handbook Reference)', 'AMMONIUM, TETRAETHYL-', 'BRN 1738225', 'Ethanaminium, N,N,N-triethyl- (9CI)', 'N,N,N-Triethylethanaminium', 'Tetraetilammonio [Italian]', 'Tetramon', 'Tetrylammonium', 'ZINC00896981', 'Lopac-T-2265', 'CHEBI:44296', 'NEt4(+)', '[NEt4](+)', 'Ammonium, tetraethyl-, dodeca-.mu.-chlorohexachlorohexatantalate(2-)(2:1), octahedro-', 'Ethanaminium, N,N,N-triethyl-, dodeca-.mu.-chlorohexachlorohexatantalate(2-) octahedro (2:1)', 'NSC156315', 'nchembio874-comp2', 'NCGC00016008-01', 'NET', 'tetraethylazanium', 'InChI=1/C8H20N/c1-5-9(6-2,7-3)8-4/h5-8H2,1-4H3/q+', 'C07512', 'Tetraethylammonium', 'E4N', 'TETRAETHYLAMMONIUM ION'] |  |  | tetraethylazanium |  |  | CC[N+](CC)(CC)CC |  |  | C8H20N |  |  | *BEA |  |  | 2015
2685
2686 | 0.03950023 | 0.006076959 | 0 | 0.02382168 | 0 | 0 | 0 | 0 | 0 | 0 | 0 | 0 | 0 | 0 | 0 | 0 | 0 | 0 | 0 | 0 | 0 | 0 | 0 | 0 | 0 | 0 | 0 | 0 | 0 | 0 | 0 | 0 | 0 | 0 | 0 | 0 | 0 | 0 | 0 | 0.9115438 | 0 | 0 | 0 | 0 | 0 | 0 | 0 | 0 | 0 | 0 | 0 | 10.1016/j.micromeso.2014.10.049 | yes |  | 0.01905734 | 12 | 0 | 336 | 100 | no | [6 empty] | zeolite Y |  |  | silica sol, NaAlO2, NaOH | Qingdao, Sinopharm, Tianjin | [9 empty] | Imidazolium-based ionic liquids as novel organic SDA to synthesize high-silica Y zeolite | ['highly crystalline pure phase', '27al nmr characterizations showed', '13c nmr results suggested'] | ['1 1 1 ),', 'experiments included silica sol', '1 1 1'] | [12 empty] | FAU |  |  | 2015
2687 | 0.03977481 | 0.006119202 | 0 | 0.02398727 | 0 | 0 | 0 | 0 | 0 | 0 | 0 | 0 | 0 | 0 | 0 | 0 | 0 | 0 | 0 | 0 | 0 | 0 | 0 | 0 | 0 | 0 | 0 | 0 | 0 | 0 | 0 | 0 | 0 | 0 | 0 | 0 | 0 | 0 | 0 | 0.9178803 | 0 | 0.006119202 | 0 | 0 | 0 | 0 | 0 | 0 | 0 | 0 | 0 | 10.1016/j.micromeso.2014.10.049 | yes |  | 0.006119202 | 12 | 0 | 336 | 100 | no |  |  |  | 1-butyl-3-methylimidazolium |  |  | zeolite Y |  |  | silica sol, NaAlO2, NaOH | Qingdao, Sinopharm, Tianjin | [12 empty] | ['1-butyl-3-methylimidazol-3-ium', '1-butyl-3-methyl-imidazol-3-ium', '79917-90-1', 'NCGC00166274-01', 'ZINC02506538', 'ZINC04242267', '1-Butyl-3-methylimidazolium'] |  |  | 1-butyl-3-methylimidazol-3-ium |  |  | CCCC[n+]1ccn(C)c1 |  |  | C8H15N2 |  |  | FAU |  |  | 2015
2688 | 0.03977481 | 0.006119202 | 0 | 0.02398727 | 0 | 0 | 0 | 0 | 0 | 0 | 0 | 0 | 0 | 0 | 0 | 0 | 0 | 0 | 0 | 0 | 0 | 0 | 0 | 0 | 0 | 0 | 0 | 0 | 0 | 0 | 0 | 0 | 0 | 0 | 0 | 0 | 0 | 0 | 0 | 0.9178803 | 0 | 0.006119202 | 0 | 0 | 0 | 0 | 0 | 0 | 0 | 0 | 0 | 10.1016/j.micromeso.2014.10.049 | yes | 0 | 0.006119202 | 12 | 0 | 336 | 100 | no |  | 0 | 0 | 1-ethyl-3-methylimidazolium |  |  | zeolite Y |  |  | silica sol, NaAlO2, NaOH | Qingdao, Sinopharm, Tianjin | 0 | 0 | 0 | 0 | 0 | 0 | 0 | 0 |  |  |  |  | ['1-ethyl-3-methylimidazol-3-ium', '1-ethyl-3-methyl-imidazol-3-ium', '65039-03-4', '87587-77-7', '65039-09-0', '1-Methyl-3-ethylimidazolium tetrachloroaluminate', '1H-Imidazolium, 1-ethyl-3-methyl-', 'Meetimcl', 'Meetimcl-alcl3', 'ZINC00388672', 'ZINC02507639', '1-Methyl-3-ethylimidazolium', '1-Methyl-3-ethylimidazolium chloride'] |  |  | 1-ethyl-3-methylimidazol-3-ium |  |  | CC[n+]1ccn(C)c1 |  |  | C6H11N2 |  |  | FAU |  |  | 2015
2689
2690 | 0.0311042 | 0.00311042 | 0 | 0 | 0.01166407 | 0 | 0 | 0 | 0 | 0 | 0 | 0 | 0 | 0 | 0 | 0 | 0 | 0 | 0 | 0 | 0 | 0 | 0 | 0 | 0 | 0 | 0 | 0 | 0 | 0 | 0 | 0 | 0 | 0 | 0 | 0 | 0 | 0 | 0 | 0.933126 | 0 | 0.00311042 | 0 | 0 | 0 | 0 | 0 | 0 | 0 | 0 | 0 | 10.1016/j.micromeso.2015.01.003 | yes | 0 | 0.01788491 | 0 | 0 | 0 | 0 |  |  | 0 | 0 | N,N,N′,N′-tetraethylbicyclo[2.2.2]oct-7-ene-2,3,5,6-dipyrrolidinium |  |  | MCM-68 |  |  | Ludox HS-40, Al(OH)3, KOH | Heowns, Seebio, Tianjin | 0 | 0 | 0 | 0 | 0 | 0 | 0 | 0 |  | Alkylation of phenol with tert-butyl alcohol over dealuminated HMCM-68 zeolites | ['best catalytic performance due', 'enlarged surface area', '27al mas nmr'] | ['organic template tebop2 +(', 'time repeated ion', 'synthesized exactly following'] | [6 empty] | CC[N+]1(CC)CC2C3C=CC(C2C1)C1C[N+](CC)(CC)CC31 |  |  | C20H36N2 |  |  | MSE |  |  | 2015
2691
2692 | 0.04494382 | 0.002247191 | 0 | 0 | 0.01348315 | 0 | 0 | 0 | 0 | 0 | 0 | 0 | 0 | 0 | 0 | 0 | 0 | 0 | 0 | 0 | 0 | 0 | 0 | 0 | 0 | 0 | 0 | 0 | 0 | 0 | 0 | 0 | 0 | 0 | 0 | 0 | 0 | 0 | 0 | 0.8988764 | 0 | 0.02696629 | 0 | 0 | 0 | 0 | 0 | 0 | 0 | 0 | 0 | 10.1016/j.micromeso.2015.01.034 | yes |  | 0.01348315 | 0.5 |  | 48 | 160 |  |  |  |  | 1,6-diaminohexane |  |  | magadiite |  |  | magadiite, KOH | [10 empty] | ZSM-5 and ferrierite synthesized by magadiite conversion method in 1, 6-hexamethylenediamine system | ['binary crystallization phase diagram', 'regular phase transformations', 'various reactant ratios'] | ['washing water reached 7', 'solution containing water glass', 'air oven maintained'] | ['HEXANE-1,6-DIAMINE', '6-aminohexylamine', '73398-58-0', '124-09-4', '4-04-00-01320 (Beilstein Handbook Reference)', 'AI3-37283', 'BRN 1098307', 'CCRIS 6224', 'EINECS 204-679-6', 'HEXAMETHYLENE DIAMINE', 'HSDB 189', 'Hexamethylenediamine solution', '1,6-Diamino-n-hexane', '1,6-Diaminohexane', '1,6-Hexamethylenediamine', '1,6-Hexanediamine', '1,6-Hexanediamine (solution)', '1,6-Hexylenediamine', 'HMDA', 'Hexamethylene diamine, solid', 'Hexamethylene diamine, solution', 'Hexamethylenediamine', 'NSC9257', 'WLN: Z6Z', 'CHEBI:39618', 'H2N(CH2)6NH2', 'hexylenediamine', 'NCGC00091677-01', '1,6-Diaminohexane 1 M solution', '1,6-Hexandiamine, vegetable oil fatty acids diamide', "Amides, vegetable-oil, N,N'-hexanediylbis-", 'HEXANE-1,6-DIAMINE', '1,6-Diaminohexane solution', 'Hexamethylenediamine, solid [UN2280] [Corrosive]', 'Hexamethylenediamine, solution [UN1783] [Corrosive]', 'H11696_ALDRICH', 'Hexane, 1,6-diamino-', 'NCI-C61405', 'NSC 9257', '67258_FLUKA', 'UN1783', 'UN2280', 'InChI=1/C6H16N2/c7-5-3-1-2-4-6-8/h1-8H', '16D', 'NCIOpen2_002722', '422002_ALDRICH', 'Additive Screening Solution 34/Fluka kit no 78374'] |  |  | HEXANE-1,6-DIAMINE |  |  | NCCCCCCN |  |  | C6H16N2 | [5 empty] | 2015
2693 | 0.04496403 | 0.001798561 | 0 | 0 | 0.01348921 | 0 | 0 | 0 | 0 | 0 | 0 | 0 | 0 | 0 | 0 | 0 | 0 | 0 | 0 | 0 | 0 | 0 | 0 | 0 | 0 | 0 | 0 | 0 | 0 | 0 | 0 | 0 | 0 | 0 | 0 | 0 | 0 | 0 | 0 | 0.8992806 | 0 | 0.02697842 | 0 | 0 | 0 | 0 | 0 | 0 | 0 | 0 | 0 | 10.1016/j.micromeso.2015.01.034 | yes |  | 0.01348921 | 0.5 |  | 48 | 160 |  |  |  |  | 1,6-diaminohexane |  |  | magadiite | ferrierite |  | magadiite, KOH | [13 empty] | ['HEXANE-1,6-DIAMINE', '6-aminohexylamine', '73398-58-0', '124-09-4', '4-04-00-01320 (Beilstein Handbook Reference)', 'AI3-37283', 'BRN 1098307', 'CCRIS 6224', 'EINECS 204-679-6', 'HEXAMETHYLENE DIAMINE', 'HSDB 189', 'Hexamethylenediamine solution', '1,6-Diamino-n-hexane', '1,6-Diaminohexane', '1,6-Hexamethylenediamine', '1,6-Hexanediamine', '1,6-Hexanediamine (solution)', '1,6-Hexylenediamine', 'HMDA', 'Hexamethylene diamine, solid', 'Hexamethylene diamine, solution', 'Hexamethylenediamine', 'NSC9257', 'WLN: Z6Z', 'CHEBI:39618', 'H2N(CH2)6NH2', 'hexylenediamine', 'NCGC00091677-01', '1,6-Diaminohexane 1 M solution', '1,6-Hexandiamine, vegetable oil fatty acids diamide', "Amides, vegetable-oil, N,N'-hexanediylbis-", 'HEXANE-1,6-DIAMINE', '1,6-Diaminohexane solution', 'Hexamethylenediamine, solid [UN2280] [Corrosive]', 'Hexamethylenediamine, solution [UN1783] [Corrosive]', 'H11696_ALDRICH', 'Hexane, 1,6-diamino-', 'NCI-C61405', 'NSC 9257', '67258_FLUKA', 'UN1783', 'UN2280', 'InChI=1/C6H16N2/c7-5-3-1-2-4-6-8/h1-8H', '16D', 'NCIOpen2_002722', '422002_ALDRICH', 'Additive Screening Solution 34/Fluka kit no 78374'] |  |  | HEXANE-1,6-DIAMINE |  |  | NCCCCCCN |  |  | C6H16N2 |  |  |  | FER |  | 2015
2694 | 0.04497751 | 0.00149925 | 0 | 0 | 0.01349325 | 0 | 0 | 0 | 0 | 0 | 0 | 0 | 0 | 0 | 0 | 0 | 0 | 0 | 0 | 0 | 0 | 0 | 0 | 0 | 0 | 0 | 0 | 0 | 0 | 0 | 0 | 0 | 0 | 0 | 0 | 0 | 0 | 0 | 0 | 0.8995502 | 0 | 0.02698651 | 0 | 0 | 0 | 0 | 0 | 0 | 0 | 0 | 0 | 10.1016/j.micromeso.2015.01.034 | yes |  | 0.01349325 | 0.5 |  | 48 | 160 |  |  |  |  | 1,6-diaminohexane |  |  | ferrierite |  |  | magadiite, KOH | [13 empty] | ['HEXANE-1,6-DIAMINE', '6-aminohexylamine', '73398-58-0', '124-09-4', '4-04-00-01320 (Beilstein Handbook Reference)', 'AI3-37283', 'BRN 1098307', 'CCRIS 6224', 'EINECS 204-679-6', 'HEXAMETHYLENE DIAMINE', 'HSDB 189', 'Hexamethylenediamine solution', '1,6-Diamino-n-hexane', '1,6-Diaminohexane', '1,6-Hexamethylenediamine', '1,6-Hexanediamine', '1,6-Hexanediamine (solution)', '1,6-Hexylenediamine', 'HMDA', 'Hexamethylene diamine, solid', 'Hexamethylene diamine, solution', 'Hexamethylenediamine', 'NSC9257', 'WLN: Z6Z', 'CHEBI:39618', 'H2N(CH2)6NH2', 'hexylenediamine', 'NCGC00091677-01', '1,6-Diaminohexane 1 M solution', '1,6-Hexandiamine, vegetable oil fatty acids diamide', "Amides, vegetable-oil, N,N'-hexanediylbis-", 'HEXANE-1,6-DIAMINE', '1,6-Diaminohexane solution', 'Hexamethylenediamine, solid [UN2280] [Corrosive]', 'Hexamethylenediamine, solution [UN1783] [Corrosive]', 'H11696_ALDRICH', 'Hexane, 1,6-diamino-', 'NCI-C61405', 'NSC 9257', '67258_FLUKA', 'UN1783', 'UN2280', 'InChI=1/C6H16N2/c7-5-3-1-2-4-6-8/h1-8H', '16D', 'NCIOpen2_002722', '422002_ALDRICH', 'Additive Screening Solution 34/Fluka kit no 78374'] |  |  | HEXANE-1,6-DIAMINE |  |  | NCCCCCCN |  |  | C6H16N2 |  |  | FER |  |  | 2015
2695 | 0.04498715 | 0.001285347 | 0 | 0 | 0.01349614 | 0 | 0 | 0 | 0 | 0 | 0 | 0 | 0 | 0 | 0 | 0 | 0 | 0 | 0 | 0 | 0 | 0 | 0 | 0 | 0 | 0 | 0 | 0 | 0 | 0 | 0 | 0 | 0 | 0 | 0 | 0 | 0 | 0 | 0 | 0.8997429 | 0 | 0.02699229 | 0 | 0 | 0 | 0 | 0 | 0 | 0 | 0 | 0 | 10.1016/j.micromeso.2015.01.034 | yes |  | 0.01349614 | 0.5 |  | 48 | 160 |  |  |  |  | 1,6-diaminohexane |  |  | ZSM-5 | ferrierite |  | magadiite, KOH | [13 empty] | ['HEXANE-1,6-DIAMINE', '6-aminohexylamine', '73398-58-0', '124-09-4', '4-04-00-01320 (Beilstein Handbook Reference)', 'AI3-37283', 'BRN 1098307', 'CCRIS 6224', 'EINECS 204-679-6', 'HEXAMETHYLENE DIAMINE', 'HSDB 189', 'Hexamethylenediamine solution', '1,6-Diamino-n-hexane', '1,6-Diaminohexane', '1,6-Hexamethylenediamine', '1,6-Hexanediamine', '1,6-Hexanediamine (solution)', '1,6-Hexylenediamine', 'HMDA', 'Hexamethylene diamine, solid', 'Hexamethylene diamine, solution', 'Hexamethylenediamine', 'NSC9257', 'WLN: Z6Z', 'CHEBI:39618', 'H2N(CH2)6NH2', 'hexylenediamine', 'NCGC00091677-01', '1,6-Diaminohexane 1 M solution', '1,6-Hexandiamine, vegetable oil fatty acids diamide', "Amides, vegetable-oil, N,N'-hexanediylbis-", 'HEXANE-1,6-DIAMINE', '1,6-Diaminohexane solution', 'Hexamethylenediamine, solid [UN2280] [Corrosive]', 'Hexamethylenediamine, solution [UN1783] [Corrosive]', 'H11696_ALDRICH', 'Hexane, 1,6-diamino-', 'NCI-C61405', 'NSC 9257', '67258_FLUKA', 'UN1783', 'UN2280', 'InChI=1/C6H16N2/c7-5-3-1-2-4-6-8/h1-8H', '16D', 'NCIOpen2_002722', '422002_ALDRICH', 'Additive Screening Solution 34/Fluka kit no 78374'] |  |  | HEXANE-1,6-DIAMINE |  |  | NCCCCCCN |  |  | C6H16N2 |  |  | MFI | FER |  | 2015
2696 | 0.04499438 | 0.001124859 | 0 | 0 | 0.01349831 | 0 | 0 | 0 | 0 | 0 | 0 | 0 | 0 | 0 | 0 | 0 | 0 | 0 | 0 | 0 | 0 | 0 | 0 | 0 | 0 | 0 | 0 | 0 | 0 | 0 | 0 | 0 | 0 | 0 | 0 | 0 | 0 | 0 | 0 | 0.8998875 | 0 | 0.02699663 | 0 | 0 | 0 | 0 | 0 | 0 | 0 | 0 | 0 | 10.1016/j.micromeso.2015.01.034 | yes |  | 0.01349831 | 0.5 |  | 48 | 160 |  |  |  |  | 1,6-diaminohexane |  |  | ZSM-5 |  |  | magadiite, KOH | [13 empty] | ['HEXANE-1,6-DIAMINE', '6-aminohexylamine', '73398-58-0', '124-09-4', '4-04-00-01320 (Beilstein Handbook Reference)', 'AI3-37283', 'BRN 1098307', 'CCRIS 6224', 'EINECS 204-679-6', 'HEXAMETHYLENE DIAMINE', 'HSDB 189', 'Hexamethylenediamine solution', '1,6-Diamino-n-hexane', '1,6-Diaminohexane', '1,6-Hexamethylenediamine', '1,6-Hexanediamine', '1,6-Hexanediamine (solution)', '1,6-Hexylenediamine', 'HMDA', 'Hexamethylene diamine, solid', 'Hexamethylene diamine, solution', 'Hexamethylenediamine', 'NSC9257', 'WLN: Z6Z', 'CHEBI:39618', 'H2N(CH2)6NH2', 'hexylenediamine', 'NCGC00091677-01', '1,6-Diaminohexane 1 M solution', '1,6-Hexandiamine, vegetable oil fatty acids diamide', "Amides, vegetable-oil, N,N'-hexanediylbis-", 'HEXANE-1,6-DIAMINE', '1,6-Diaminohexane solution', 'Hexamethylenediamine, solid [UN2280] [Corrosive]', 'Hexamethylenediamine, solution [UN1783] [Corrosive]', 'H11696_ALDRICH', 'Hexane, 1,6-diamino-', 'NCI-C61405', 'NSC 9257', '67258_FLUKA', 'UN1783', 'UN2280', 'InChI=1/C6H16N2/c7-5-3-1-2-4-6-8/h1-8H', '16D', 'NCIOpen2_002722', '422002_ALDRICH', 'Additive Screening Solution 34/Fluka kit no 78374'] |  |  | HEXANE-1,6-DIAMINE |  |  | NCCCCCCN |  |  | C6H16N2 |  |  | MFI |  |  | 2015
2697 | 0.045 | 0.001 | 0 | 0 | 0.0135 | 0 | 0 | 0 | 0 | 0 | 0 | 0 | 0 | 0 | 0 | 0 | 0 | 0 | 0 | 0 | 0 | 0 | 0 | 0 | 0 | 0 | 0 | 0 | 0 | 0 | 0 | 0 | 0 | 0 | 0 | 0 | 0 | 0 | 0 | 0.9 | 0 | 0.027 | 0 | 0 | 0 | 0 | 0 | 0 | 0 | 0 | 0 | 10.1016/j.micromeso.2015.01.034 | yes |  | 0.0135 | 0.5 |  | 48 | 160 |  |  |  |  | 1,6-diaminohexane |  |  | ZSM-5 |  |  | magadiite, KOH | [13 empty] | ['HEXANE-1,6-DIAMINE', '6-aminohexylamine', '73398-58-0', '124-09-4', '4-04-00-01320 (Beilstein Handbook Reference)', 'AI3-37283', 'BRN 1098307', 'CCRIS 6224', 'EINECS 204-679-6', 'HEXAMETHYLENE DIAMINE', 'HSDB 189', 'Hexamethylenediamine solution', '1,6-Diamino-n-hexane', '1,6-Diaminohexane', '1,6-Hexamethylenediamine', '1,6-Hexanediamine', '1,6-Hexanediamine (solution)', '1,6-Hexylenediamine', 'HMDA', 'Hexamethylene diamine, solid', 'Hexamethylene diamine, solution', 'Hexamethylenediamine', 'NSC9257', 'WLN: Z6Z', 'CHEBI:39618', 'H2N(CH2)6NH2', 'hexylenediamine', 'NCGC00091677-01', '1,6-Diaminohexane 1 M solution', '1,6-Hexandiamine, vegetable oil fatty acids diamide', "Amides, vegetable-oil, N,N'-hexanediylbis-", 'HEXANE-1,6-DIAMINE', '1,6-Diaminohexane solution', 'Hexamethylenediamine, solid [UN2280] [Corrosive]', 'Hexamethylenediamine, solution [UN1783] [Corrosive]', 'H11696_ALDRICH', 'Hexane, 1,6-diamino-', 'NCI-C61405', 'NSC 9257', '67258_FLUKA', 'UN1783', 'UN2280', 'InChI=1/C6H16N2/c7-5-3-1-2-4-6-8/h1-8H', '16D', 'NCIOpen2_002722', '422002_ALDRICH', 'Additive Screening Solution 34/Fluka kit no 78374'] |  |  | HEXANE-1,6-DIAMINE |  |  | NCCCCCCN |  |  | C6H16N2 |  |  | MFI |  |  | 2015
2698 | 0.0450045 | 0.00090009 | 0 | 0 | 0.01350135 | 0 | 0 | 0 | 0 | 0 | 0 | 0 | 0 | 0 | 0 | 0 | 0 | 0 | 0 | 0 | 0 | 0 | 0 | 0 | 0 | 0 | 0 | 0 | 0 | 0 | 0 | 0 | 0 | 0 | 0 | 0 | 0 | 0 | 0 | 0.90009 | 0 | 0.0270027 | 0 | 0 | 0 | 0 | 0 | 0 | 0 | 0 | 0 | 10.1016/j.micromeso.2015.01.034 | yes |  | 0.01350135 | 0.5 |  | 48 | 160 |  |  |  |  | 1,6-diaminohexane |  |  | ZSM-5 | zeolite P |  | magadiite, KOH | [13 empty] | ['HEXANE-1,6-DIAMINE', '6-aminohexylamine', '73398-58-0', '124-09-4', '4-04-00-01320 (Beilstein Handbook Reference)', 'AI3-37283', 'BRN 1098307', 'CCRIS 6224', 'EINECS 204-679-6', 'HEXAMETHYLENE DIAMINE', 'HSDB 189', 'Hexamethylenediamine solution', '1,6-Diamino-n-hexane', '1,6-Diaminohexane', '1,6-Hexamethylenediamine', '1,6-Hexanediamine', '1,6-Hexanediamine (solution)', '1,6-Hexylenediamine', 'HMDA', 'Hexamethylene diamine, solid', 'Hexamethylene diamine, solution', 'Hexamethylenediamine', 'NSC9257', 'WLN: Z6Z', 'CHEBI:39618', 'H2N(CH2)6NH2', 'hexylenediamine', 'NCGC00091677-01', '1,6-Diaminohexane 1 M solution', '1,6-Hexandiamine, vegetable oil fatty acids diamide', "Amides, vegetable-oil, N,N'-hexanediylbis-", 'HEXANE-1,6-DIAMINE', '1,6-Diaminohexane solution', 'Hexamethylenediamine, solid [UN2280] [Corrosive]', 'Hexamethylenediamine, solution [UN1783] [Corrosive]', 'H11696_ALDRICH', 'Hexane, 1,6-diamino-', 'NCI-C61405', 'NSC 9257', '67258_FLUKA', 'UN1783', 'UN2280', 'InChI=1/C6H16N2/c7-5-3-1-2-4-6-8/h1-8H', '16D', 'NCIOpen2_002722', '422002_ALDRICH', 'Additive Screening Solution 34/Fluka kit no 78374'] |  |  | HEXANE-1,6-DIAMINE |  |  | NCCCCCCN |  |  | C6H16N2 |  |  | MFI | GIS |  | 2015
2699 | 0.03103181 | 0.0007757952 | 0 | 0 | 0.009309542 | 0 | 0 | 0 | 0 | 0 | 0 | 0 | 0 | 0 | 0 | 0 | 0 | 0 | 0 | 0 | 0 | 0 | 0 | 0 | 0 | 0 | 0 | 0 | 0 | 0 | 0 | 0 | 0 | 0 | 0 | 0 | 0 | 0 | 0 | 0.9309542 | 0 | 0.01861908 | 0 | 0 | 0 | 0 | 0 | 0 | 0 | 0 | 0 | 10.1016/j.micromeso.2015.01.034 | yes |  | 0.009309542 | 0.5 |  | 48 | 160 |  |  |  |  | 1,6-diaminohexane |  |  | ZSM-5 |  |  | magadiite, KOH | [13 empty] | ['HEXANE-1,6-DIAMINE', '6-aminohexylamine', '73398-58-0', '124-09-4', '4-04-00-01320 (Beilstein Handbook Reference)', 'AI3-37283', 'BRN 1098307', 'CCRIS 6224', 'EINECS 204-679-6', 'HEXAMETHYLENE DIAMINE', 'HSDB 189', 'Hexamethylenediamine solution', '1,6-Diamino-n-hexane', '1,6-Diaminohexane', '1,6-Hexamethylenediamine', '1,6-Hexanediamine', '1,6-Hexanediamine (solution)', '1,6-Hexylenediamine', 'HMDA', 'Hexamethylene diamine, solid', 'Hexamethylene diamine, solution', 'Hexamethylenediamine', 'NSC9257', 'WLN: Z6Z', 'CHEBI:39618', 'H2N(CH2)6NH2', 'hexylenediamine', 'NCGC00091677-01', '1,6-Diaminohexane 1 M solution', '1,6-Hexandiamine, vegetable oil fatty acids diamide', "Amides, vegetable-oil, N,N'-hexanediylbis-", 'HEXANE-1,6-DIAMINE', '1,6-Diaminohexane solution', 'Hexamethylenediamine, solid [UN2280] [Corrosive]', 'Hexamethylenediamine, solution [UN1783] [Corrosive]', 'H11696_ALDRICH', 'Hexane, 1,6-diamino-', 'NCI-C61405', 'NSC 9257', '67258_FLUKA', 'UN1783', 'UN2280', 'InChI=1/C6H16N2/c7-5-3-1-2-4-6-8/h1-8H', '16D', 'NCIOpen2_002722', '422002_ALDRICH', 'Additive Screening Solution 34/Fluka kit no 78374'] |  |  | HEXANE-1,6-DIAMINE |  |  | NCCCCCCN |  |  | C6H16N2 |  |  | MFI |  |  | 2015
2700 | 0.02368265 | 0.0005920663 | 0 | 0 | 0.007104796 | 0 | 0 | 0 | 0 | 0 | 0 | 0 | 0 | 0 | 0 | 0 | 0 | 0 | 0 | 0 | 0 | 0 | 0 | 0 | 0 | 0 | 0 | 0 | 0 | 0 | 0 | 0 | 0 | 0 | 0 | 0 | 0 | 0 | 0 | 0.9473061 | 0 | 0.01420959 | 0 | 0 | 0 | 0 | 0 | 0 | 0 | 0 | 0 | 10.1016/j.micromeso.2015.01.034 | yes |  | 0.007104796 | 0.5 |  | 48 | 160 |  |  |  |  | 1,6-diaminohexane |  |  | ZSM-5 | ferrierite | zeolite P | magadiite, KOH | [13 empty] | ['HEXANE-1,6-DIAMINE', '6-aminohexylamine', '73398-58-0', '124-09-4', '4-04-00-01320 (Beilstein Handbook Reference)', 'AI3-37283', 'BRN 1098307', 'CCRIS 6224', 'EINECS 204-679-6', 'HEXAMETHYLENE DIAMINE', 'HSDB 189', 'Hexamethylenediamine solution', '1,6-Diamino-n-hexane', '1,6-Diaminohexane', '1,6-Hexamethylenediamine', '1,6-Hexanediamine', '1,6-Hexanediamine (solution)', '1,6-Hexylenediamine', 'HMDA', 'Hexamethylene diamine, solid', 'Hexamethylene diamine, solution', 'Hexamethylenediamine', 'NSC9257', 'WLN: Z6Z', 'CHEBI:39618', 'H2N(CH2)6NH2', 'hexylenediamine', 'NCGC00091677-01', '1,6-Diaminohexane 1 M solution', '1,6-Hexandiamine, vegetable oil fatty acids diamide', "Amides, vegetable-oil, N,N'-hexanediylbis-", 'HEXANE-1,6-DIAMINE', '1,6-Diaminohexane solution', 'Hexamethylenediamine, solid [UN2280] [Corrosive]', 'Hexamethylenediamine, solution [UN1783] [Corrosive]', 'H11696_ALDRICH', 'Hexane, 1,6-diamino-', 'NCI-C61405', 'NSC 9257', '67258_FLUKA', 'UN1783', 'UN2280', 'InChI=1/C6H16N2/c7-5-3-1-2-4-6-8/h1-8H', '16D', 'NCIOpen2_002722', '422002_ALDRICH', 'Additive Screening Solution 34/Fluka kit no 78374'] |  |  | HEXANE-1,6-DIAMINE |  |  | NCCCCCCN |  |  | C6H16N2 |  |  | MFI | FER | GIS | 2015
2701 | 0.01914792 | 0.0004786979 | 0 | 0 | 0.005744375 | 0 | 0 | 0 | 0 | 0 | 0 | 0 | 0 | 0 | 0 | 0 | 0 | 0 | 0 | 0 | 0 | 0 | 0 | 0 | 0 | 0 | 0 | 0 | 0 | 0 | 0 | 0 | 0 | 0 | 0 | 0 | 0 | 0 | 0 | 0.9573959 | 0 | 0.01148875 | 0 | 0 | 0 | 0 | 0 | 0 | 0 | 0 | 0 | 10.1016/j.micromeso.2015.01.034 | yes |  | 0.005744375 | 0.5 |  | 48 | 160 |  |  |  |  | 1,6-diaminohexane |  |  | ZSM-5 | ferrierite |  | magadiite, KOH | [13 empty] | ['HEXANE-1,6-DIAMINE', '6-aminohexylamine', '73398-58-0', '124-09-4', '4-04-00-01320 (Beilstein Handbook Reference)', 'AI3-37283', 'BRN 1098307', 'CCRIS 6224', 'EINECS 204-679-6', 'HEXAMETHYLENE DIAMINE', 'HSDB 189', 'Hexamethylenediamine solution', '1,6-Diamino-n-hexane', '1,6-Diaminohexane', '1,6-Hexamethylenediamine', '1,6-Hexanediamine', '1,6-Hexanediamine (solution)', '1,6-Hexylenediamine', 'HMDA', 'Hexamethylene diamine, solid', 'Hexamethylene diamine, solution', 'Hexamethylenediamine', 'NSC9257', 'WLN: Z6Z', 'CHEBI:39618', 'H2N(CH2)6NH2', 'hexylenediamine', 'NCGC00091677-01', '1,6-Diaminohexane 1 M solution', '1,6-Hexandiamine, vegetable oil fatty acids diamide', "Amides, vegetable-oil, N,N'-hexanediylbis-", 'HEXANE-1,6-DIAMINE', '1,6-Diaminohexane solution', 'Hexamethylenediamine, solid [UN2280] [Corrosive]', 'Hexamethylenediamine, solution [UN1783] [Corrosive]', 'H11696_ALDRICH', 'Hexane, 1,6-diamino-', 'NCI-C61405', 'NSC 9257', '67258_FLUKA', 'UN1783', 'UN2280', 'InChI=1/C6H16N2/c7-5-3-1-2-4-6-8/h1-8H', '16D', 'NCIOpen2_002722', '422002_ALDRICH', 'Additive Screening Solution 34/Fluka kit no 78374'] |  |  | HEXANE-1,6-DIAMINE |  |  | NCCCCCCN |  |  | C6H16N2 |  |  | MFI | FER |  | 2015
2702 | 0.01607071 | 0.0004017678 | 0 | 0 | 0.004821213 | 0 | 0 | 0 | 0 | 0 | 0 | 0 | 0 | 0 | 0 | 0 | 0 | 0 | 0 | 0 | 0 | 0 | 0 | 0 | 0 | 0 | 0 | 0 | 0 | 0 | 0 | 0 | 0 | 0 | 0 | 0 | 0 | 0 | 0 | 0.9642427 | 0 | 0.009642427 | 0 | 0 | 0 | 0 | 0 | 0 | 0 | 0 | 0 | 10.1016/j.micromeso.2015.01.034 | yes |  | 0.004821213 | 0.5 |  | 48 | 160 |  |  |  |  | 1,6-diaminohexane |  |  | ZSM-5 | ferrierite | magadiite | magadiite, KOH | [13 empty] | ['HEXANE-1,6-DIAMINE', '6-aminohexylamine', '73398-58-0', '124-09-4', '4-04-00-01320 (Beilstein Handbook Reference)', 'AI3-37283', 'BRN 1098307', 'CCRIS 6224', 'EINECS 204-679-6', 'HEXAMETHYLENE DIAMINE', 'HSDB 189', 'Hexamethylenediamine solution', '1,6-Diamino-n-hexane', '1,6-Diaminohexane', '1,6-Hexamethylenediamine', '1,6-Hexanediamine', '1,6-Hexanediamine (solution)', '1,6-Hexylenediamine', 'HMDA', 'Hexamethylene diamine, solid', 'Hexamethylene diamine, solution', 'Hexamethylenediamine', 'NSC9257', 'WLN: Z6Z', 'CHEBI:39618', 'H2N(CH2)6NH2', 'hexylenediamine', 'NCGC00091677-01', '1,6-Diaminohexane 1 M solution', '1,6-Hexandiamine, vegetable oil fatty acids diamide', "Amides, vegetable-oil, N,N'-hexanediylbis-", 'HEXANE-1,6-DIAMINE', '1,6-Diaminohexane solution', 'Hexamethylenediamine, solid [UN2280] [Corrosive]', 'Hexamethylenediamine, solution [UN1783] [Corrosive]', 'H11696_ALDRICH', 'Hexane, 1,6-diamino-', 'NCI-C61405', 'NSC 9257', '67258_FLUKA', 'UN1783', 'UN2280', 'InChI=1/C6H16N2/c7-5-3-1-2-4-6-8/h1-8H', '16D', 'NCIOpen2_002722', '422002_ALDRICH', 'Additive Screening Solution 34/Fluka kit no 78374'] |  |  | HEXANE-1,6-DIAMINE |  |  | NCCCCCCN |  |  | C6H16N2 |  |  | MFI | FER |  | 2015
2703 | 0.04581901 | 0.001145475 | 0 | 0 | 0.0137457 | 0 | 0 | 0 | 0 | 0 | 0 | 0 | 0 | 0 | 0 | 0 | 0 | 0 | 0 | 0 | 0 | 0 | 0 | 0 | 0 | 0 | 0 | 0 | 0 | 0 | 0 | 0 | 0 | 0 | 0 | 0 | 0 | 0 | 0 | 0.9163803 | 0 | 0.009163803 | 0 | 0 | 0 | 0 | 0 | 0 | 0 | 0 | 0 | 10.1016/j.micromeso.2015.01.034 | yes |  | 0.0137457 | 0.5 |  | 48 | 160 |  |  |  |  | 1,6-diaminohexane |  |  | ZSM-5 | zeolite P |  | magadiite, KOH | [13 empty] | ['HEXANE-1,6-DIAMINE', '6-aminohexylamine', '73398-58-0', '124-09-4', '4-04-00-01320 (Beilstein Handbook Reference)', 'AI3-37283', 'BRN 1098307', 'CCRIS 6224', 'EINECS 204-679-6', 'HEXAMETHYLENE DIAMINE', 'HSDB 189', 'Hexamethylenediamine solution', '1,6-Diamino-n-hexane', '1,6-Diaminohexane', '1,6-Hexamethylenediamine', '1,6-Hexanediamine', '1,6-Hexanediamine (solution)', '1,6-Hexylenediamine', 'HMDA', 'Hexamethylene diamine, solid', 'Hexamethylene diamine, solution', 'Hexamethylenediamine', 'NSC9257', 'WLN: Z6Z', 'CHEBI:39618', 'H2N(CH2)6NH2', 'hexylenediamine', 'NCGC00091677-01', '1,6-Diaminohexane 1 M solution', '1,6-Hexandiamine, vegetable oil fatty acids diamide', "Amides, vegetable-oil, N,N'-hexanediylbis-", 'HEXANE-1,6-DIAMINE', '1,6-Diaminohexane solution', 'Hexamethylenediamine, solid [UN2280] [Corrosive]', 'Hexamethylenediamine, solution [UN1783] [Corrosive]', 'H11696_ALDRICH', 'Hexane, 1,6-diamino-', 'NCI-C61405', 'NSC 9257', '67258_FLUKA', 'UN1783', 'UN2280', 'InChI=1/C6H16N2/c7-5-3-1-2-4-6-8/h1-8H', '16D', 'NCIOpen2_002722', '422002_ALDRICH', 'Additive Screening Solution 34/Fluka kit no 78374'] |  |  | HEXANE-1,6-DIAMINE |  |  | NCCCCCCN |  |  | C6H16N2 |  |  | MFI | GIS |  | 2015
2704 | 0.03964321 | 0.0009910803 | 0 | 0 | 0.01189296 | 0 | 0 | 0 | 0 | 0 | 0 | 0 | 0 | 0 | 0 | 0 | 0 | 0 | 0 | 0 | 0 | 0 | 0 | 0 | 0 | 0 | 0 | 0 | 0 | 0 | 0 | 0 | 0 | 0 | 0 | 0 | 0 | 0 | 0 | 0.7928642 | 0 | 0.1427156 | 0 | 0 | 0 | 0 | 0 | 0 | 0 | 0 | 0 | 10.1016/j.micromeso.2015.01.034 | yes |  | 0.01189296 | 0.5 |  | 48 | 160 |  |  |  |  | 1,6-diaminohexane |  |  | ZSM-5 |  |  | magadiite, KOH | [13 empty] | ['HEXANE-1,6-DIAMINE', '6-aminohexylamine', '73398-58-0', '124-09-4', '4-04-00-01320 (Beilstein Handbook Reference)', 'AI3-37283', 'BRN 1098307', 'CCRIS 6224', 'EINECS 204-679-6', 'HEXAMETHYLENE DIAMINE', 'HSDB 189', 'Hexamethylenediamine solution', '1,6-Diamino-n-hexane', '1,6-Diaminohexane', '1,6-Hexamethylenediamine', '1,6-Hexanediamine', '1,6-Hexanediamine (solution)', '1,6-Hexylenediamine', 'HMDA', 'Hexamethylene diamine, solid', 'Hexamethylene diamine, solution', 'Hexamethylenediamine', 'NSC9257', 'WLN: Z6Z', 'CHEBI:39618', 'H2N(CH2)6NH2', 'hexylenediamine', 'NCGC00091677-01', '1,6-Diaminohexane 1 M solution', '1,6-Hexandiamine, vegetable oil fatty acids diamide', "Amides, vegetable-oil, N,N'-hexanediylbis-", 'HEXANE-1,6-DIAMINE', '1,6-Diaminohexane solution', 'Hexamethylenediamine, solid [UN2280] [Corrosive]', 'Hexamethylenediamine, solution [UN1783] [Corrosive]', 'H11696_ALDRICH', 'Hexane, 1,6-diamino-', 'NCI-C61405', 'NSC 9257', '67258_FLUKA', 'UN1783', 'UN2280', 'InChI=1/C6H16N2/c7-5-3-1-2-4-6-8/h1-8H', '16D', 'NCIOpen2_002722', '422002_ALDRICH', 'Additive Screening Solution 34/Fluka kit no 78374'] |  |  | HEXANE-1,6-DIAMINE |  |  | NCCCCCCN |  |  | C6H16N2 |  |  | MFI |  |  | 2015
2705 | 0.03784295 | 0.0009460738 | 0 | 0 | 0.01135289 | 0 | 0 | 0 | 0 | 0 | 0 | 0 | 0 | 0 | 0 | 0 | 0 | 0 | 0 | 0 | 0 | 0 | 0 | 0 | 0 | 0 | 0 | 0 | 0 | 0 | 0 | 0 | 0 | 0 | 0 | 0 | 0 | 0 | 0 | 0.756859 | 0 | 0.1816462 | 0 | 0 | 0 | 0 | 0 | 0 | 0 | 0 | 0 | 10.1016/j.micromeso.2015.01.034 | yes |  | 0.01135289 | 0.5 |  | 48 | 160 |  |  |  |  | 1,6-diaminohexane |  |  | ZSM-5 |  |  | magadiite, KOH | [13 empty] | ['HEXANE-1,6-DIAMINE', '6-aminohexylamine', '73398-58-0', '124-09-4', '4-04-00-01320 (Beilstein Handbook Reference)', 'AI3-37283', 'BRN 1098307', 'CCRIS 6224', 'EINECS 204-679-6', 'HEXAMETHYLENE DIAMINE', 'HSDB 189', 'Hexamethylenediamine solution', '1,6-Diamino-n-hexane', '1,6-Diaminohexane', '1,6-Hexamethylenediamine', '1,6-Hexanediamine', '1,6-Hexanediamine (solution)', '1,6-Hexylenediamine', 'HMDA', 'Hexamethylene diamine, solid', 'Hexamethylene diamine, solution', 'Hexamethylenediamine', 'NSC9257', 'WLN: Z6Z', 'CHEBI:39618', 'H2N(CH2)6NH2', 'hexylenediamine', 'NCGC00091677-01', '1,6-Diaminohexane 1 M solution', '1,6-Hexandiamine, vegetable oil fatty acids diamide', "Amides, vegetable-oil, N,N'-hexanediylbis-", 'HEXANE-1,6-DIAMINE', '1,6-Diaminohexane solution', 'Hexamethylenediamine, solid [UN2280] [Corrosive]', 'Hexamethylenediamine, solution [UN1783] [Corrosive]', 'H11696_ALDRICH', 'Hexane, 1,6-diamino-', 'NCI-C61405', 'NSC 9257', '67258_FLUKA', 'UN1783', 'UN2280', 'InChI=1/C6H16N2/c7-5-3-1-2-4-6-8/h1-8H', '16D', 'NCIOpen2_002722', '422002_ALDRICH', 'Additive Screening Solution 34/Fluka kit no 78374'] |  |  | HEXANE-1,6-DIAMINE |  |  | NCCCCCCN |  |  | C6H16N2 |  |  | MFI |  |  | 2015
2706 | 0.03469211 | 0.0008673027 | 0 | 0 | 0.01040763 | 0 | 0 | 0 | 0 | 0 | 0 | 0 | 0 | 0 | 0 | 0 | 0 | 0 | 0 | 0 | 0 | 0 | 0 | 0 | 0 | 0 | 0 | 0 | 0 | 0 | 0 | 0 | 0 | 0 | 0 | 0 | 0 | 0 | 0 | 0.6938422 | 0 | 0.2497832 | 0 | 0 | 0 | 0 | 0 | 0 | 0 | 0 | 0 | 10.1016/j.micromeso.2015.01.034 | yes |  | 0.01040763 | 0.5 |  | 48 | 160 |  |  |  |  | 1,6-diaminohexane |  |  | ZSM-5 | quartz |  | magadiite, KOH | [13 empty] | ['HEXANE-1,6-DIAMINE', '6-aminohexylamine', '73398-58-0', '124-09-4', '4-04-00-01320 (Beilstein Handbook Reference)', 'AI3-37283', 'BRN 1098307', 'CCRIS 6224', 'EINECS 204-679-6', 'HEXAMETHYLENE DIAMINE', 'HSDB 189', 'Hexamethylenediamine solution', '1,6-Diamino-n-hexane', '1,6-Diaminohexane', '1,6-Hexamethylenediamine', '1,6-Hexanediamine', '1,6-Hexanediamine (solution)', '1,6-Hexylenediamine', 'HMDA', 'Hexamethylene diamine, solid', 'Hexamethylene diamine, solution', 'Hexamethylenediamine', 'NSC9257', 'WLN: Z6Z', 'CHEBI:39618', 'H2N(CH2)6NH2', 'hexylenediamine', 'NCGC00091677-01', '1,6-Diaminohexane 1 M solution', '1,6-Hexandiamine, vegetable oil fatty acids diamide', "Amides, vegetable-oil, N,N'-hexanediylbis-", 'HEXANE-1,6-DIAMINE', '1,6-Diaminohexane solution', 'Hexamethylenediamine, solid [UN2280] [Corrosive]', 'Hexamethylenediamine, solution [UN1783] [Corrosive]', 'H11696_ALDRICH', 'Hexane, 1,6-diamino-', 'NCI-C61405', 'NSC 9257', '67258_FLUKA', 'UN1783', 'UN2280', 'InChI=1/C6H16N2/c7-5-3-1-2-4-6-8/h1-8H', '16D', 'NCIOpen2_002722', '422002_ALDRICH', 'Additive Screening Solution 34/Fluka kit no 78374'] |  |  | HEXANE-1,6-DIAMINE |  |  | NCCCCCCN |  |  | C6H16N2 |  |  | MFI |  |  | 2015
2707 | 0.04557885 | 0.001823154 | 0 | 0 | 0.01367366 | 0 | 0 | 0 | 0 | 0 | 0 | 0 | 0 | 0 | 0 | 0 | 0 | 0 | 0 | 0 | 0 | 0 | 0 | 0 | 0 | 0 | 0 | 0 | 0 | 0 | 0 | 0 | 0 | 0 | 0 | 0 | 0 | 0 | 0 | 0.911577 | 0 | 0.01367366 | 0 | 0 | 0 | 0 | 0 | 0 | 0 | 0 | 0 | 10.1016/j.micromeso.2015.01.034 | yes |  | 0.01367366 | 0.5 |  | 48 | 160 |  |  |  |  | 1,6-diaminohexane |  |  | ferrierite | magadiite | zeolite P | magadiite, KOH | [13 empty] | ['HEXANE-1,6-DIAMINE', '6-aminohexylamine', '73398-58-0', '124-09-4', '4-04-00-01320 (Beilstein Handbook Reference)', 'AI3-37283', 'BRN 1098307', 'CCRIS 6224', 'EINECS 204-679-6', 'HEXAMETHYLENE DIAMINE', 'HSDB 189', 'Hexamethylenediamine solution', '1,6-Diamino-n-hexane', '1,6-Diaminohexane', '1,6-Hexamethylenediamine', '1,6-Hexanediamine', '1,6-Hexanediamine (solution)', '1,6-Hexylenediamine', 'HMDA', 'Hexamethylene diamine, solid', 'Hexamethylene diamine, solution', 'Hexamethylenediamine', 'NSC9257', 'WLN: Z6Z', 'CHEBI:39618', 'H2N(CH2)6NH2', 'hexylenediamine', 'NCGC00091677-01', '1,6-Diaminohexane 1 M solution', '1,6-Hexandiamine, vegetable oil fatty acids diamide', "Amides, vegetable-oil, N,N'-hexanediylbis-", 'HEXANE-1,6-DIAMINE', '1,6-Diaminohexane solution', 'Hexamethylenediamine, solid [UN2280] [Corrosive]', 'Hexamethylenediamine, solution [UN1783] [Corrosive]', 'H11696_ALDRICH', 'Hexane, 1,6-diamino-', 'NCI-C61405', 'NSC 9257', '67258_FLUKA', 'UN1783', 'UN2280', 'InChI=1/C6H16N2/c7-5-3-1-2-4-6-8/h1-8H', '16D', 'NCIOpen2_002722', '422002_ALDRICH', 'Additive Screening Solution 34/Fluka kit no 78374'] |  |  | HEXANE-1,6-DIAMINE |  |  | NCCCCCCN |  |  | C6H16N2 |  |  | FER |  | GIS | 2015
2708 | 0.04378284 | 0.001751313 | 0 | 0 | 0.01313485 | 0 | 0 | 0 | 0 | 0 | 0 | 0 | 0 | 0 | 0 | 0 | 0 | 0 | 0 | 0 | 0 | 0 | 0 | 0 | 0 | 0 | 0 | 0 | 0 | 0 | 0 | 0 | 0 | 0 | 0 | 0 | 0 | 0 | 0 | 0.8756567 | 0 | 0.0525394 | 0 | 0 | 0 | 0 | 0 | 0 | 0 | 0 | 0 | 10.1016/j.micromeso.2015.01.034 | yes | 0 | 0.01313485 | 0.5 | 0 | 48 | 160 |  |  | 0 | 0 | 1,6-diaminohexane |  |  | ferrierite | ZSM-5 |  | magadiite, KOH |  | 0 | 0 | 0 | 0 | 0 | 0 | 0 | 0 |  |  |  |  | ['HEXANE-1,6-DIAMINE', '6-aminohexylamine', '73398-58-0', '124-09-4', '4-04-00-01320 (Beilstein Handbook Reference)', 'AI3-37283', 'BRN 1098307', 'CCRIS 6224', 'EINECS 204-679-6', 'HEXAMETHYLENE DIAMINE', 'HSDB 189', 'Hexamethylenediamine solution', '1,6-Diamino-n-hexane', '1,6-Diaminohexane', '1,6-Hexamethylenediamine', '1,6-Hexanediamine', '1,6-Hexanediamine (solution)', '1,6-Hexylenediamine', 'HMDA', 'Hexamethylene diamine, solid', 'Hexamethylene diamine, solution', 'Hexamethylenediamine', 'NSC9257', 'WLN: Z6Z', 'CHEBI:39618', 'H2N(CH2)6NH2', 'hexylenediamine', 'NCGC00091677-01', '1,6-Diaminohexane 1 M solution', '1,6-Hexandiamine, vegetable oil fatty acids diamide', "Amides, vegetable-oil, N,N'-hexanediylbis-", 'HEXANE-1,6-DIAMINE', '1,6-Diaminohexane solution', 'Hexamethylenediamine, solid [UN2280] [Corrosive]', 'Hexamethylenediamine, solution [UN1783] [Corrosive]', 'H11696_ALDRICH', 'Hexane, 1,6-diamino-', 'NCI-C61405', 'NSC 9257', '67258_FLUKA', 'UN1783', 'UN2280', 'InChI=1/C6H16N2/c7-5-3-1-2-4-6-8/h1-8H', '16D', 'NCIOpen2_002722', '422002_ALDRICH', 'Additive Screening Solution 34/Fluka kit no 78374'] |  |  | HEXANE-1,6-DIAMINE |  |  | NCCCCCCN |  |  | C6H16N2 |  |  | FER | MFI |  | 2015
2709
2710 | 0 | 0.03773585 | 0.1509434 | 0 | 0 | 0 | 0 | 0 | 0 | 0 | 0 | 0 | 0 | 0 | 0 | 0 | 0 | 0 | 0 | 0 | 0 | 0.03773585 | 0 | 0 | 0 | 0 | 0 | 0 | 0 | 0 | 0 | 0 | 0 | 0 | 0 | 0 | 0 | 0 | 0 | 0 | 0 | 0.754717 | 0.01886792 | 0 | 0 | 0 | 0 | 0 | 0 | 0 | 0 | 10.1016/j.micromeso.2015.02.028 | yes |  | 0 | 0.5 |  | 72 | 160 |  |  | 100 |  | 1-methyl-3-ethylimidazolium | tetramethylammonium |  | SOD |  |  | Co(OH)2, Al[OCH(CH3)2]3, H3PO4 | [10 empty] | Ionothermal syntheses of transition-metal-substituted aluminophosphate molecular sieves in the presence of tetraalkylammonium hydroxides | ['detailed synthetic investigation shows', 'adding four tetraalkylammonium hydroxides', 'metal sources greatly influence'] | ['lined stainless steel autoclave', 'initial reaction mixture compositions', 'general synthesis procedure'] | ['1-ethyl-3-methylimidazol-3-ium', '1-ethyl-3-methyl-imidazol-3-ium', '65039-03-4', '87587-77-7', '65039-09-0', '1-Methyl-3-ethylimidazolium tetrachloroaluminate', '1H-Imidazolium, 1-ethyl-3-methyl-', 'Meetimcl', 'Meetimcl-alcl3', 'ZINC00388672', 'ZINC02507639', '1-Methyl-3-ethylimidazolium', '1-Methyl-3-ethylimidazolium chloride'] | ['tetramethylazanium', 'Tetramethylammonium', '14190-16-0', '12545-87-8', '28109-81-1', '76913-76-3', '12386-10-6', 'Tetramethylammonium', 'ZINC00967771', 'EINECS 235-626-5', 'Methanaminium, N,N,N-trimethyl-, octahydrotriborate(1-)', 'Tetramethylammonium octahydrotriborate', 'tetramethylazanium', 'InChI=1/C4H12N/c1-5(2,3)4/h1-4H3/q+', 'PDSP2_000112', '(CH3)4N(+)', 'CHEBI:46020', 'N,N,N-trimethylmethanaminium', '[NMe4](+)', 'TETRAMETHYLAMMONIUM ION', 'Methanaminium, N,N,N-trimethyl-'] |  | 1-ethyl-3-methylimidazol-3-ium | tetramethylazanium |  | CCn1cc[n+](C)c1 | C[N+](C)(C)C |  | C6H11N2 | C4H12N |  | SOD |  |  | 2015
2711 | 0 | 0.03773585 | 0.1509434 | 0 | 0 | 0 | 0 | 0 | 0 | 0 | 0 | 0 | 0 | 0 | 0 | 0 | 0 | 0 | 0 | 0 | 0 | 0.03773585 | 0 | 0 | 0 | 0 | 0 | 0 | 0 | 0 | 0 | 0 | 0 | 0 | 0 | 0 | 0 | 0 | 0 | 0 | 0 | 0.754717 | 0.01886792 | 0 | 0 | 0 | 0 | 0 | 0 | 0 | 0 | 10.1016/j.micromeso.2015.02.028 | yes |  | 0 | 0.5 |  | 72 | 160 |  |  | 100 |  | 1-methyl-3-ethylimidazolium | tetraethylammonium |  | AEI |  |  | Co(OH)2, Al[OCH(CH3)2]3, H3PO4 | [13 empty] | ['1-ethyl-3-methylimidazol-3-ium', '1-ethyl-3-methyl-imidazol-3-ium', '65039-03-4', '87587-77-7', '65039-09-0', '1-Methyl-3-ethylimidazolium tetrachloroaluminate', '1H-Imidazolium, 1-ethyl-3-methyl-', 'Meetimcl', 'Meetimcl-alcl3', 'ZINC00388672', 'ZINC02507639', '1-Methyl-3-ethylimidazolium', '1-Methyl-3-ethylimidazolium chloride'] | ['tetraethylazanium', 'Tetraethylammonium', '4-04-00-00331 (Beilstein Handbook Reference)', 'AMMONIUM, TETRAETHYL-', 'BRN 1738225', 'Ethanaminium, N,N,N-triethyl- (9CI)', 'N,N,N-Triethylethanaminium', 'Tetraetilammonio [Italian]', 'Tetramon', 'Tetrylammonium', 'ZINC00896981', 'Lopac-T-2265', 'CHEBI:44296', 'NEt4(+)', '[NEt4](+)', 'Ammonium, tetraethyl-, dodeca-.mu.-chlorohexachlorohexatantalate(2-)(2:1), octahedro-', 'Ethanaminium, N,N,N-triethyl-, dodeca-.mu.-chlorohexachlorohexatantalate(2-) octahedro (2:1)', 'NSC156315', 'nchembio874-comp2', 'NCGC00016008-01', 'NET', 'tetraethylazanium', 'InChI=1/C8H20N/c1-5-9(6-2,7-3)8-4/h5-8H2,1-4H3/q+', 'C07512', 'Tetraethylammonium', 'E4N', 'TETRAETHYLAMMONIUM ION'] |  | 1-ethyl-3-methylimidazol-3-ium | tetraethylazanium |  | CCn1cc[n+](C)c1 | CC[N+](CC)(CC)CC |  | C6H11N2 | C8H20N |  | AEI |  |  | 2015
2712 | 0 | 0.03773585 | 0.1509434 | 0 | 0 | 0 | 0 | 0 | 0 | 0 | 0 | 0 | 0 | 0 | 0 | 0 | 0 | 0 | 0 | 0 | 0 | 0.03773585 | 0 | 0 | 0 | 0 | 0 | 0 | 0 | 0 | 0 | 0 | 0 | 0 | 0 | 0 | 0 | 0 | 0 | 0 | 0 | 0.754717 | 0.01886792 | 0 | 0 | 0 | 0 | 0 | 0 | 0 | 0 | 10.1016/j.micromeso.2015.02.028 | yes |  | 0 | 0.5 |  | 72 | 160 |  |  | 100 |  | 1-methyl-3-ethylimidazolium | tetrapropylammonium |  | AEI |  |  | Co(OH)2, Al[OCH(CH3)2]3, H3PO4 | [13 empty] | ['1-ethyl-3-methylimidazol-3-ium', '1-ethyl-3-methyl-imidazol-3-ium', '65039-03-4', '87587-77-7', '65039-09-0', '1-Methyl-3-ethylimidazolium tetrachloroaluminate', '1H-Imidazolium, 1-ethyl-3-methyl-', 'Meetimcl', 'Meetimcl-alcl3', 'ZINC00388672', 'ZINC02507639', '1-Methyl-3-ethylimidazolium', '1-Methyl-3-ethylimidazolium chloride'] | ['tetrapropylazanium', 'Tetrapropylammonium', '13010-31-6', 'ZINC01669523', '1-Propanaminium, N,N,N-tripropyl-', 'InChI=1/C12H28N/c1-5-9-13(10-6-2,11-7-3)12-8-4/h5-12H2,1-4H3/q+', 'Tetrapropylammonium', 'Tetrapropylamine'] |  | 1-ethyl-3-methylimidazol-3-ium | tetrapropylazanium |  | CCn1cc[n+](C)c1 | CCC[N+](CCC)(CCC)CCC |  | C6H11N2 | C12H28N |  | AEI |  |  | 2015
2713 | 0 | 0.03773585 | 0.1509434 | 0 | 0 | 0 | 0 | 0 | 0 | 0 | 0 | 0 | 0 | 0 | 0 | 0 | 0 | 0 | 0 | 0 | 0 | 0.03773585 | 0 | 0 | 0 | 0 | 0 | 0 | 0 | 0 | 0 | 0 | 0 | 0 | 0 | 0 | 0 | 0 | 0 | 0 | 0 | 0.754717 | 0.01886792 | 0 | 0 | 0 | 0 | 0 | 0 | 0 | 0 | 10.1016/j.micromeso.2015.02.028 | yes |  | 0 | 0.5 |  | 72 | 160 |  |  | 100 |  | 1-methyl-3-ethylimidazolium | tetrabutylammonium |  | AEI |  |  | Co(OH)2, Al[OCH(CH3)2]3, H3PO4 | [13 empty] | ['1-ethyl-3-methylimidazol-3-ium', '1-ethyl-3-methyl-imidazol-3-ium', '65039-03-4', '87587-77-7', '65039-09-0', '1-Methyl-3-ethylimidazolium tetrachloroaluminate', '1H-Imidazolium, 1-ethyl-3-methyl-', 'Meetimcl', 'Meetimcl-alcl3', 'ZINC00388672', 'ZINC02507639', '1-Methyl-3-ethylimidazolium', '1-Methyl-3-ethylimidazolium chloride'] | ['tetrabutylazanium', 'Tetrabutylammonium', '122544-96-1', '70623-38-0', '63314-37-4', 'InChI=1/C16H36N/c1-5-9-13-17(14-10-6-2,15-11-7-3)16-12-8-4/h5-16H2,1-4H3/q+', 'TETRABUTYLAMMONIUM ION', 'TBA', 'ZINC01706222', 'tetrabutylazanium', '1-Butanaminium, N,N,N-tributyl-', 'Tetrabutylammonium'] |  | 1-ethyl-3-methylimidazol-3-ium | tetrabutylazanium |  | CCn1cc[n+](C)c1 | CCCC[N+](CCCC)(CCCC)CCCC |  | C6H11N2 | C16H36N |  | AEI |  |  | 2015
2714 | 0 | 0.03846154 | 0.1538462 | 0 | 0 | 0 | 0 | 0 | 0 | 0 | 0 | 0 | 0 | 0 | 0 | 0 | 0 | 0 | 0 | 0 | 0 | 0.03846154 | 0 | 0 | 0 | 0 | 0 | 0 | 0 | 0 | 0 | 0 | 0 | 0 | 0 | 0 | 0 | 0 | 0 | 0 | 0 | 0.7692308 | 0 | 0 | 0 | 0 | 0 | 0 | 0 | 0 | 0 | 10.1016/j.micromeso.2015.02.028 | yes |  | 0 | 0.5 |  | 72 | 160 |  |  | 100 |  | 1-methyl-3-ethylimidazolium |  |  | cristobalite |  |  | Co(OH)2, Al[OCH(CH3)2]3, H3PO4 | [13 empty] | ['1-ethyl-3-methylimidazol-3-ium', '1-ethyl-3-methyl-imidazol-3-ium', '65039-03-4', '87587-77-7', '65039-09-0', '1-Methyl-3-ethylimidazolium tetrachloroaluminate', '1H-Imidazolium, 1-ethyl-3-methyl-', 'Meetimcl', 'Meetimcl-alcl3', 'ZINC00388672', 'ZINC02507639', '1-Methyl-3-ethylimidazolium', '1-Methyl-3-ethylimidazolium chloride'] |  |  | 1-ethyl-3-methylimidazol-3-ium |  |  | CCn1cc[n+](C)c1 |  |  | C6H11N2 | [5 empty] | 2015
2715 | 0 | 0.03831418 | 0.1532567 | 0 | 0 | 0 | 0 | 0 | 0 | 0 | 0 | 0 | 0 | 0 | 0 | 0 | 0 | 0 | 0 | 0 | 0 | 0.03831418 | 0 | 0 | 0 | 0 | 0 | 0 | 0 | 0 | 0 | 0 | 0 | 0 | 0 | 0 | 0 | 0 | 0 | 0 | 0 | 0.7662835 | 0.003831418 | 0 | 0 | 0 | 0 | 0 | 0 | 0 | 0 | 10.1016/j.micromeso.2015.02.028 | yes |  | 0 | 0.5 |  | 72 | 160 |  |  | 100 |  | 1-methyl-3-ethylimidazolium | tetramethylammonium |  | cristobalite | SIZ-1 | SOD | Co(OH)2, Al[OCH(CH3)2]3, H3PO4 | [13 empty] | ['1-ethyl-3-methylimidazol-3-ium', '1-ethyl-3-methyl-imidazol-3-ium', '65039-03-4', '87587-77-7', '65039-09-0', '1-Methyl-3-ethylimidazolium tetrachloroaluminate', '1H-Imidazolium, 1-ethyl-3-methyl-', 'Meetimcl', 'Meetimcl-alcl3', 'ZINC00388672', 'ZINC02507639', '1-Methyl-3-ethylimidazolium', '1-Methyl-3-ethylimidazolium chloride'] | ['tetramethylazanium', 'Tetramethylammonium', '14190-16-0', '12545-87-8', '28109-81-1', '76913-76-3', '12386-10-6', 'Tetramethylammonium', 'ZINC00967771', 'EINECS 235-626-5', 'Methanaminium, N,N,N-trimethyl-, octahydrotriborate(1-)', 'Tetramethylammonium octahydrotriborate', 'tetramethylazanium', 'InChI=1/C4H12N/c1-5(2,3)4/h1-4H3/q+', 'PDSP2_000112', '(CH3)4N(+)', 'CHEBI:46020', 'N,N,N-trimethylmethanaminium', '[NMe4](+)', 'TETRAMETHYLAMMONIUM ION', 'Methanaminium, N,N,N-trimethyl-'] |  | 1-ethyl-3-methylimidazol-3-ium | tetramethylazanium |  | CCn1cc[n+](C)c1 | C[N+](C)(C)C |  | C6H11N2 | C4H12N |  |  |  | SOD | 2015
2716 | 0 | 0.03802281 | 0.1520913 | 0 | 0 | 0 | 0 | 0 | 0 | 0 | 0 | 0 | 0 | 0 | 0 | 0 | 0 | 0 | 0 | 0 | 0 | 0.03802281 | 0 | 0 | 0 | 0 | 0 | 0 | 0 | 0 | 0 | 0 | 0 | 0 | 0 | 0 | 0 | 0 | 0 | 0 | 0 | 0.7604563 | 0.01140684 | 0 | 0 | 0 | 0 | 0 | 0 | 0 | 0 | 10.1016/j.micromeso.2015.02.028 | yes |  | 0 | 0.5 |  | 72 | 160 |  |  | 100 |  | 1-methyl-3-ethylimidazolium | tetramethylammonium |  | SOD | SIZ-1 |  | Co(OH)2, Al[OCH(CH3)2]3, H3PO4 | [13 empty] | ['1-ethyl-3-methylimidazol-3-ium', '1-ethyl-3-methyl-imidazol-3-ium', '65039-03-4', '87587-77-7', '65039-09-0', '1-Methyl-3-ethylimidazolium tetrachloroaluminate', '1H-Imidazolium, 1-ethyl-3-methyl-', 'Meetimcl', 'Meetimcl-alcl3', 'ZINC00388672', 'ZINC02507639', '1-Methyl-3-ethylimidazolium', '1-Methyl-3-ethylimidazolium chloride'] | ['tetramethylazanium', 'Tetramethylammonium', '14190-16-0', '12545-87-8', '28109-81-1', '76913-76-3', '12386-10-6', 'Tetramethylammonium', 'ZINC00967771', 'EINECS 235-626-5', 'Methanaminium, N,N,N-trimethyl-, octahydrotriborate(1-)', 'Tetramethylammonium octahydrotriborate', 'tetramethylazanium', 'InChI=1/C4H12N/c1-5(2,3)4/h1-4H3/q+', 'PDSP2_000112', '(CH3)4N(+)', 'CHEBI:46020', 'N,N,N-trimethylmethanaminium', '[NMe4](+)', 'TETRAMETHYLAMMONIUM ION', 'Methanaminium, N,N,N-trimethyl-'] |  | 1-ethyl-3-methylimidazol-3-ium | tetramethylazanium |  | CCn1cc[n+](C)c1 | C[N+](C)(C)C |  | C6H11N2 | C4H12N |  | SOD |  |  | 2015
2717 | 0 | 0.03831418 | 0.1532567 | 0 | 0 | 0 | 0 | 0 | 0 | 0 | 0 | 0 | 0 | 0 | 0 | 0 | 0 | 0 | 0 | 0 | 0 | 0.03831418 | 0 | 0 | 0 | 0 | 0 | 0 | 0 | 0 | 0 | 0 | 0 | 0 | 0 | 0 | 0 | 0 | 0 | 0 | 0 | 0.7662835 | 0.003831418 | 0 | 0 | 0 | 0 | 0 | 0 | 0 | 0 | 10.1016/j.micromeso.2015.02.028 | yes |  | 0 | 0.5 |  | 72 | 160 |  |  | 100 |  | 1-methyl-3-ethylimidazolium | tetrapropylammonium |  | cristobalite |  |  | Co(OH)2, Al[OCH(CH3)2]3, H3PO4 | [13 empty] | ['1-ethyl-3-methylimidazol-3-ium', '1-ethyl-3-methyl-imidazol-3-ium', '65039-03-4', '87587-77-7', '65039-09-0', '1-Methyl-3-ethylimidazolium tetrachloroaluminate', '1H-Imidazolium, 1-ethyl-3-methyl-', 'Meetimcl', 'Meetimcl-alcl3', 'ZINC00388672', 'ZINC02507639', '1-Methyl-3-ethylimidazolium', '1-Methyl-3-ethylimidazolium chloride'] | ['tetrapropylazanium', 'Tetrapropylammonium', '13010-31-6', 'ZINC01669523', '1-Propanaminium, N,N,N-tripropyl-', 'InChI=1/C12H28N/c1-5-9-13(10-6-2,11-7-3)12-8-4/h5-12H2,1-4H3/q+', 'Tetrapropylammonium', 'Tetrapropylamine'] |  | 1-ethyl-3-methylimidazol-3-ium | tetrapropylazanium |  | CCn1cc[n+](C)c1 | CCC[N+](CCC)(CCC)CCC |  | C6H11N2 | C12H28N |  |  |  |  | 2015
2718 | 0 | 0.03802281 | 0.1520913 | 0 | 0 | 0 | 0 | 0 | 0 | 0 | 0 | 0 | 0 | 0 | 0 | 0 | 0 | 0 | 0 | 0 | 0 | 0.03802281 | 0 | 0 | 0 | 0 | 0 | 0 | 0 | 0 | 0 | 0 | 0 | 0 | 0 | 0 | 0 | 0 | 0 | 0 | 0 | 0.7604563 | 0.01140684 | 0 | 0 | 0 | 0 | 0 | 0 | 0 | 0 | 10.1016/j.micromeso.2015.02.028 | yes |  | 0 | 0.5 |  | 72 | 160 |  |  | 100 |  | 1-methyl-3-ethylimidazolium | tetrapropylammonium |  | SIZ-1 | AEI |  | Co(OH)2, Al[OCH(CH3)2]3, H3PO4 | [13 empty] | ['1-ethyl-3-methylimidazol-3-ium', '1-ethyl-3-methyl-imidazol-3-ium', '65039-03-4', '87587-77-7', '65039-09-0', '1-Methyl-3-ethylimidazolium tetrachloroaluminate', '1H-Imidazolium, 1-ethyl-3-methyl-', 'Meetimcl', 'Meetimcl-alcl3', 'ZINC00388672', 'ZINC02507639', '1-Methyl-3-ethylimidazolium', '1-Methyl-3-ethylimidazolium chloride'] | ['tetrapropylazanium', 'Tetrapropylammonium', '13010-31-6', 'ZINC01669523', '1-Propanaminium, N,N,N-tripropyl-', 'InChI=1/C12H28N/c1-5-9-13(10-6-2,11-7-3)12-8-4/h5-12H2,1-4H3/q+', 'Tetrapropylammonium', 'Tetrapropylamine'] |  | 1-ethyl-3-methylimidazol-3-ium | tetrapropylazanium |  | CCn1cc[n+](C)c1 | CCC[N+](CCC)(CCC)CCC |  | C6H11N2 | C12H28N |  |  | AEI |  | 2015
2719 | 0 | 0.03921569 | 0.1568627 | 0 | 0 | 0 | 0 | 0 | 0 | 0 | 0 | 0 | 0 | 0 | 0 | 0 | 0 | 0 | 0 | 0 | 0 | 0 | 0 | 0 | 0 | 0 | 0 | 0 | 0 | 0 | 0 | 0 | 0 | 0 | 0 | 0 | 0 | 0 | 0 | 0 | 0 | 0.7843137 | 0.01960784 | 0 | 0 | 0 | 0 | 0 | 0 | 0 | 0 | 10.1016/j.micromeso.2015.02.028 | yes |  | 0 | 0.5 |  | 72 | 160 |  |  | 100 |  | 1-methyl-3-ethylimidazolium | tetramethylammonium |  | cristobalite |  |  | Co(OH)2, Al[OCH(CH3)2]3, H3PO4 | [13 empty] | ['1-ethyl-3-methylimidazol-3-ium', '1-ethyl-3-methyl-imidazol-3-ium', '65039-03-4', '87587-77-7', '65039-09-0', '1-Methyl-3-ethylimidazolium tetrachloroaluminate', '1H-Imidazolium, 1-ethyl-3-methyl-', 'Meetimcl', 'Meetimcl-alcl3', 'ZINC00388672', 'ZINC02507639', '1-Methyl-3-ethylimidazolium', '1-Methyl-3-ethylimidazolium chloride'] | ['tetramethylazanium', 'Tetramethylammonium', '14190-16-0', '12545-87-8', '28109-81-1', '76913-76-3', '12386-10-6', 'Tetramethylammonium', 'ZINC00967771', 'EINECS 235-626-5', 'Methanaminium, N,N,N-trimethyl-, octahydrotriborate(1-)', 'Tetramethylammonium octahydrotriborate', 'tetramethylazanium', 'InChI=1/C4H12N/c1-5(2,3)4/h1-4H3/q+', 'PDSP2_000112', '(CH3)4N(+)', 'CHEBI:46020', 'N,N,N-trimethylmethanaminium', '[NMe4](+)', 'TETRAMETHYLAMMONIUM ION', 'Methanaminium, N,N,N-trimethyl-'] |  | 1-ethyl-3-methylimidazol-3-ium | tetramethylazanium |  | CCn1cc[n+](C)c1 | C[N+](C)(C)C |  | C6H11N2 | C4H12N |  |  |  |  | 2015
2720 | 0 | 0.03846154 | 0.1538462 | 0 | 0 | 0 | 0 | 0 | 0 | 0 | 0 | 0 | 0 | 0 | 0 | 0 | 0 | 0 | 0 | 0 | 0 | 0.01923077 | 0 | 0 | 0 | 0 | 0 | 0 | 0 | 0 | 0 | 0 | 0 | 0 | 0 | 0 | 0 | 0 | 0 | 0 | 0 | 0.7692308 | 0.01923077 | 0 | 0 | 0 | 0 | 0 | 0 | 0 | 0 | 10.1016/j.micromeso.2015.02.028 | yes |  | 0 | 0.5 |  | 72 | 160 |  |  | 100 |  | 1-methyl-3-ethylimidazolium | tetramethylammonium |  | SIZ-1 |  |  | Co(OH)2, Al[OCH(CH3)2]3, H3PO4 | [13 empty] | ['1-ethyl-3-methylimidazol-3-ium', '1-ethyl-3-methyl-imidazol-3-ium', '65039-03-4', '87587-77-7', '65039-09-0', '1-Methyl-3-ethylimidazolium tetrachloroaluminate', '1H-Imidazolium, 1-ethyl-3-methyl-', 'Meetimcl', 'Meetimcl-alcl3', 'ZINC00388672', 'ZINC02507639', '1-Methyl-3-ethylimidazolium', '1-Methyl-3-ethylimidazolium chloride'] | ['tetramethylazanium', 'Tetramethylammonium', '14190-16-0', '12545-87-8', '28109-81-1', '76913-76-3', '12386-10-6', 'Tetramethylammonium', 'ZINC00967771', 'EINECS 235-626-5', 'Methanaminium, N,N,N-trimethyl-, octahydrotriborate(1-)', 'Tetramethylammonium octahydrotriborate', 'tetramethylazanium', 'InChI=1/C4H12N/c1-5(2,3)4/h1-4H3/q+', 'PDSP2_000112', '(CH3)4N(+)', 'CHEBI:46020', 'N,N,N-trimethylmethanaminium', '[NMe4](+)', 'TETRAMETHYLAMMONIUM ION', 'Methanaminium, N,N,N-trimethyl-'] |  | 1-ethyl-3-methylimidazol-3-ium | tetramethylazanium |  | CCn1cc[n+](C)c1 | C[N+](C)(C)C |  | C6H11N2 | C4H12N |  |  |  |  | 2015
2721 | 0 | 0.03703704 | 0.1481481 | 0 | 0 | 0 | 0 | 0 | 0 | 0 | 0 | 0 | 0 | 0 | 0 | 0 | 0 | 0 | 0 | 0 | 0 | 0.05555556 | 0 | 0 | 0 | 0 | 0 | 0 | 0 | 0 | 0 | 0 | 0 | 0 | 0 | 0 | 0 | 0 | 0 | 0 | 0 | 0.7407407 | 0.01851852 | 0 | 0 | 0 | 0 | 0 | 0 | 0 | 0 | 10.1016/j.micromeso.2015.02.028 | yes |  | 0 | 0.5 |  | 72 | 160 |  |  | 100 |  | 1-methyl-3-ethylimidazolium | tetramethylammonium |  | SOD |  |  | Co(OH)2, Al[OCH(CH3)2]3, H3PO4 | [13 empty] | ['1-ethyl-3-methylimidazol-3-ium', '1-ethyl-3-methyl-imidazol-3-ium', '65039-03-4', '87587-77-7', '65039-09-0', '1-Methyl-3-ethylimidazolium tetrachloroaluminate', '1H-Imidazolium, 1-ethyl-3-methyl-', 'Meetimcl', 'Meetimcl-alcl3', 'ZINC00388672', 'ZINC02507639', '1-Methyl-3-ethylimidazolium', '1-Methyl-3-ethylimidazolium chloride'] | ['tetramethylazanium', 'Tetramethylammonium', '14190-16-0', '12545-87-8', '28109-81-1', '76913-76-3', '12386-10-6', 'Tetramethylammonium', 'ZINC00967771', 'EINECS 235-626-5', 'Methanaminium, N,N,N-trimethyl-, octahydrotriborate(1-)', 'Tetramethylammonium octahydrotriborate', 'tetramethylazanium', 'InChI=1/C4H12N/c1-5(2,3)4/h1-4H3/q+', 'PDSP2_000112', '(CH3)4N(+)', 'CHEBI:46020', 'N,N,N-trimethylmethanaminium', '[NMe4](+)', 'TETRAMETHYLAMMONIUM ION', 'Methanaminium, N,N,N-trimethyl-'] |  | 1-ethyl-3-methylimidazol-3-ium | tetramethylazanium |  | CCn1cc[n+](C)c1 | C[N+](C)(C)C |  | C6H11N2 | C4H12N |  | SOD |  |  | 2015
2722 | 0 | 0.03921569 | 0.1568627 | 0 | 0 | 0 | 0 | 0 | 0 | 0 | 0 | 0 | 0 | 0 | 0 | 0 | 0 | 0 | 0 | 0 | 0 | 0 | 0 | 0 | 0 | 0 | 0 | 0 | 0 | 0 | 0 | 0 | 0 | 0 | 0 | 0 | 0 | 0 | 0 | 0 | 0 | 0.7843137 | 0.01960784 | 0 | 0 | 0 | 0 | 0 | 0 | 0 | 0 | 10.1016/j.micromeso.2015.02.028 | yes |  | 0 | 0.5 |  | 72 | 160 |  |  | 100 |  | 1-methyl-3-ethylimidazolium | tetrapropylammonium |  | cristobalite |  |  | Co(OH)2, Al[OCH(CH3)2]3, H3PO4 | [13 empty] | ['1-ethyl-3-methylimidazol-3-ium', '1-ethyl-3-methyl-imidazol-3-ium', '65039-03-4', '87587-77-7', '65039-09-0', '1-Methyl-3-ethylimidazolium tetrachloroaluminate', '1H-Imidazolium, 1-ethyl-3-methyl-', 'Meetimcl', 'Meetimcl-alcl3', 'ZINC00388672', 'ZINC02507639', '1-Methyl-3-ethylimidazolium', '1-Methyl-3-ethylimidazolium chloride'] | ['tetrapropylazanium', 'Tetrapropylammonium', '13010-31-6', 'ZINC01669523', '1-Propanaminium, N,N,N-tripropyl-', 'InChI=1/C12H28N/c1-5-9-13(10-6-2,11-7-3)12-8-4/h5-12H2,1-4H3/q+', 'Tetrapropylammonium', 'Tetrapropylamine'] |  | 1-ethyl-3-methylimidazol-3-ium | tetrapropylazanium |  | CCn1cc[n+](C)c1 | CCC[N+](CCC)(CCC)CCC |  | C6H11N2 | C12H28N |  |  |  |  | 2015
2723 | 0 | 0.03846154 | 0.1538462 | 0 | 0 | 0 | 0 | 0 | 0 | 0 | 0 | 0 | 0 | 0 | 0 | 0 | 0 | 0 | 0 | 0 | 0 | 0.01923077 | 0 | 0 | 0 | 0 | 0 | 0 | 0 | 0 | 0 | 0 | 0 | 0 | 0 | 0 | 0 | 0 | 0 | 0 | 0 | 0.7692308 | 0.01923077 | 0 | 0 | 0 | 0 | 0 | 0 | 0 | 0 | 10.1016/j.micromeso.2015.02.028 | yes |  | 0 | 0.5 |  | 72 | 160 |  |  | 100 |  | 1-methyl-3-ethylimidazolium | tetrapropylammonium |  | SIZ-1 | unknown |  | Co(OH)2, Al[OCH(CH3)2]3, H3PO4 | [13 empty] | ['1-ethyl-3-methylimidazol-3-ium', '1-ethyl-3-methyl-imidazol-3-ium', '65039-03-4', '87587-77-7', '65039-09-0', '1-Methyl-3-ethylimidazolium tetrachloroaluminate', '1H-Imidazolium, 1-ethyl-3-methyl-', 'Meetimcl', 'Meetimcl-alcl3', 'ZINC00388672', 'ZINC02507639', '1-Methyl-3-ethylimidazolium', '1-Methyl-3-ethylimidazolium chloride'] | ['tetrapropylazanium', 'Tetrapropylammonium', '13010-31-6', 'ZINC01669523', '1-Propanaminium, N,N,N-tripropyl-', 'InChI=1/C12H28N/c1-5-9-13(10-6-2,11-7-3)12-8-4/h5-12H2,1-4H3/q+', 'Tetrapropylammonium', 'Tetrapropylamine'] |  | 1-ethyl-3-methylimidazol-3-ium | tetrapropylazanium |  | CCn1cc[n+](C)c1 | CCC[N+](CCC)(CCC)CCC |  | C6H11N2 | C12H28N |  |  |  |  | 2015
2724 | 0 | 0.03703704 | 0.1481481 | 0 | 0 | 0 | 0 | 0 | 0 | 0 | 0 | 0 | 0 | 0 | 0 | 0 | 0 | 0 | 0 | 0 | 0 | 0.05555556 | 0 | 0 | 0 | 0 | 0 | 0 | 0 | 0 | 0 | 0 | 0 | 0 | 0 | 0 | 0 | 0 | 0 | 0 | 0 | 0.7407407 | 0.01851852 | 0 | 0 | 0 | 0 | 0 | 0 | 0 | 0 | 10.1016/j.micromeso.2015.02.028 | yes |  | 0 | 0.5 |  | 72 | 160 |  |  | 100 |  | 1-methyl-3-ethylimidazolium | tetrapropylammonium |  | AEI |  |  | Co(OH)2, Al[OCH(CH3)2]3, H3PO4 | [13 empty] | ['1-ethyl-3-methylimidazol-3-ium', '1-ethyl-3-methyl-imidazol-3-ium', '65039-03-4', '87587-77-7', '65039-09-0', '1-Methyl-3-ethylimidazolium tetrachloroaluminate', '1H-Imidazolium, 1-ethyl-3-methyl-', 'Meetimcl', 'Meetimcl-alcl3', 'ZINC00388672', 'ZINC02507639', '1-Methyl-3-ethylimidazolium', '1-Methyl-3-ethylimidazolium chloride'] | ['tetrapropylazanium', 'Tetrapropylammonium', '13010-31-6', 'ZINC01669523', '1-Propanaminium, N,N,N-tripropyl-', 'InChI=1/C12H28N/c1-5-9-13(10-6-2,11-7-3)12-8-4/h5-12H2,1-4H3/q+', 'Tetrapropylammonium', 'Tetrapropylamine'] |  | 1-ethyl-3-methylimidazol-3-ium | tetrapropylazanium |  | CCn1cc[n+](C)c1 | CCC[N+](CCC)(CCC)CCC |  | C6H11N2 | C12H28N |  | AEI |  |  | 2015
2725 | 0 | 0.03773585 | 0.1509434 | 0 | 0 | 0 | 0 | 0 | 0 | 0 | 0 | 0 | 0 | 0 | 0 | 0 | 0 | 0 | 0 | 0 | 0 | 0.03773585 | 0 | 0 | 0 | 0 | 0 | 0 | 0 | 0 | 0 | 0 | 0 | 0 | 0 | 0 | 0 | 0 | 0 | 0 | 0 | 0.754717 | 0.01886792 | 0 | 0 | 0 | 0 | 0 | 0 | 0 | 0 | 10.1016/j.micromeso.2015.02.028 | yes |  | 0 | 0.5 |  | 72 | 160 |  |  | 100 |  | 1-methyl-3-ethylimidazolium | tetramethylammonium |  | SOD |  |  | Co(OAc)2*4H2O, Al[OCH(CH3)2]3, H3PO4 | [13 empty] | ['1-ethyl-3-methylimidazol-3-ium', '1-ethyl-3-methyl-imidazol-3-ium', '65039-03-4', '87587-77-7', '65039-09-0', '1-Methyl-3-ethylimidazolium tetrachloroaluminate', '1H-Imidazolium, 1-ethyl-3-methyl-', 'Meetimcl', 'Meetimcl-alcl3', 'ZINC00388672', 'ZINC02507639', '1-Methyl-3-ethylimidazolium', '1-Methyl-3-ethylimidazolium chloride'] | ['tetramethylazanium', 'Tetramethylammonium', '14190-16-0', '12545-87-8', '28109-81-1', '76913-76-3', '12386-10-6', 'Tetramethylammonium', 'ZINC00967771', 'EINECS 235-626-5', 'Methanaminium, N,N,N-trimethyl-, octahydrotriborate(1-)', 'Tetramethylammonium octahydrotriborate', 'tetramethylazanium', 'InChI=1/C4H12N/c1-5(2,3)4/h1-4H3/q+', 'PDSP2_000112', '(CH3)4N(+)', 'CHEBI:46020', 'N,N,N-trimethylmethanaminium', '[NMe4](+)', 'TETRAMETHYLAMMONIUM ION', 'Methanaminium, N,N,N-trimethyl-'] |  | 1-ethyl-3-methylimidazol-3-ium | tetramethylazanium |  | CCn1cc[n+](C)c1 | C[N+](C)(C)C |  | C6H11N2 | C4H12N |  | SOD |  |  | 2015
2726 | 0 | 0.03773585 | 0.1509434 | 0 | 0 | 0 | 0 | 0 | 0 | 0 | 0 | 0 | 0 | 0 | 0 | 0 | 0 | 0 | 0 | 0 | 0 | 0.03773585 | 0 | 0 | 0 | 0 | 0 | 0 | 0 | 0 | 0 | 0 | 0 | 0 | 0 | 0 | 0 | 0 | 0 | 0 | 0 | 0.754717 | 0.01886792 | 0 | 0 | 0 | 0 | 0 | 0 | 0 | 0 | 10.1016/j.micromeso.2015.02.028 | yes |  | 0 | 0.5 |  | 72 | 160 |  |  | 100 |  | 1-methyl-3-ethylimidazolium | tetramethylammonium |  | cristobalite |  |  | CoCl2*6H2O, Al[OCH(CH3)2]3, H3PO4 | [13 empty] | ['1-ethyl-3-methylimidazol-3-ium', '1-ethyl-3-methyl-imidazol-3-ium', '65039-03-4', '87587-77-7', '65039-09-0', '1-Methyl-3-ethylimidazolium tetrachloroaluminate', '1H-Imidazolium, 1-ethyl-3-methyl-', 'Meetimcl', 'Meetimcl-alcl3', 'ZINC00388672', 'ZINC02507639', '1-Methyl-3-ethylimidazolium', '1-Methyl-3-ethylimidazolium chloride'] | ['tetramethylazanium', 'Tetramethylammonium', '14190-16-0', '12545-87-8', '28109-81-1', '76913-76-3', '12386-10-6', 'Tetramethylammonium', 'ZINC00967771', 'EINECS 235-626-5', 'Methanaminium, N,N,N-trimethyl-, octahydrotriborate(1-)', 'Tetramethylammonium octahydrotriborate', 'tetramethylazanium', 'InChI=1/C4H12N/c1-5(2,3)4/h1-4H3/q+', 'PDSP2_000112', '(CH3)4N(+)', 'CHEBI:46020', 'N,N,N-trimethylmethanaminium', '[NMe4](+)', 'TETRAMETHYLAMMONIUM ION', 'Methanaminium, N,N,N-trimethyl-'] |  | 1-ethyl-3-methylimidazol-3-ium | tetramethylazanium |  | CCn1cc[n+](C)c1 | C[N+](C)(C)C |  | C6H11N2 | C4H12N |  |  |  |  | 2015
2727 | 0 | 0.03773585 | 0.1509434 | 0 | 0 | 0 | 0 | 0 | 0 | 0 | 0 | 0 | 0 | 0 | 0 | 0 | 0 | 0 | 0 | 0 | 0 | 0.03773585 | 0 | 0 | 0 | 0 | 0 | 0 | 0 | 0 | 0 | 0 | 0 | 0 | 0 | 0 | 0 | 0 | 0 | 0 | 0 | 0.754717 | 0.01886792 | 0 | 0 | 0 | 0 | 0 | 0 | 0 | 0 | 10.1016/j.micromeso.2015.02.028 | yes |  | 0 | 0.5 |  | 72 | 160 |  |  | 100 |  | 1-methyl-3-ethylimidazolium | tetrapropylammonium |  | AEI |  |  | Co(OAc)2*4H2O, Al[OCH(CH3)2]3, H3PO4 | [13 empty] | ['1-ethyl-3-methylimidazol-3-ium', '1-ethyl-3-methyl-imidazol-3-ium', '65039-03-4', '87587-77-7', '65039-09-0', '1-Methyl-3-ethylimidazolium tetrachloroaluminate', '1H-Imidazolium, 1-ethyl-3-methyl-', 'Meetimcl', 'Meetimcl-alcl3', 'ZINC00388672', 'ZINC02507639', '1-Methyl-3-ethylimidazolium', '1-Methyl-3-ethylimidazolium chloride'] | ['tetrapropylazanium', 'Tetrapropylammonium', '13010-31-6', 'ZINC01669523', '1-Propanaminium, N,N,N-tripropyl-', 'InChI=1/C12H28N/c1-5-9-13(10-6-2,11-7-3)12-8-4/h5-12H2,1-4H3/q+', 'Tetrapropylammonium', 'Tetrapropylamine'] |  | 1-ethyl-3-methylimidazol-3-ium | tetrapropylazanium |  | CCn1cc[n+](C)c1 | CCC[N+](CCC)(CCC)CCC |  | C6H11N2 | C12H28N |  | AEI |  |  | 2015
2728 | 0 | 0.03773585 | 0.1509434 | 0 | 0 | 0 | 0 | 0 | 0 | 0 | 0 | 0 | 0 | 0 | 0 | 0 | 0 | 0 | 0 | 0 | 0 | 0.03773585 | 0 | 0 | 0 | 0 | 0 | 0 | 0 | 0 | 0 | 0 | 0 | 0 | 0 | 0 | 0 | 0 | 0 | 0 | 0 | 0.754717 | 0.01886792 | 0 | 0 | 0 | 0 | 0 | 0 | 0 | 0 | 10.1016/j.micromeso.2015.02.028 | yes |  | 0 | 0.5 |  | 72 | 160 |  |  | 100 |  | 1-methyl-3-ethylimidazolium | tetrapropylammonium |  | cristobalite |  |  | CoCl2*6H2O, Al[OCH(CH3)2]3, H3PO4 | [13 empty] | ['1-ethyl-3-methylimidazol-3-ium', '1-ethyl-3-methyl-imidazol-3-ium', '65039-03-4', '87587-77-7', '65039-09-0', '1-Methyl-3-ethylimidazolium tetrachloroaluminate', '1H-Imidazolium, 1-ethyl-3-methyl-', 'Meetimcl', 'Meetimcl-alcl3', 'ZINC00388672', 'ZINC02507639', '1-Methyl-3-ethylimidazolium', '1-Methyl-3-ethylimidazolium chloride'] | ['tetrapropylazanium', 'Tetrapropylammonium', '13010-31-6', 'ZINC01669523', '1-Propanaminium, N,N,N-tripropyl-', 'InChI=1/C12H28N/c1-5-9-13(10-6-2,11-7-3)12-8-4/h5-12H2,1-4H3/q+', 'Tetrapropylammonium', 'Tetrapropylamine'] |  | 1-ethyl-3-methylimidazol-3-ium | tetrapropylazanium |  | CCn1cc[n+](C)c1 | CCC[N+](CCC)(CCC)CCC |  | C6H11N2 | C12H28N |  |  |  |  | 2015
2729 | 0 | 0.03759398 | 0.1503759 | 0 | 0 | 0 | 0 | 0 | 0 | 0 | 0 | 0 | 0 | 0 | 0 | 0 | 0 | 0 | 0 | 0 | 0 | 0 | 0 | 0.03759398 | 0 | 0 | 0 | 0 | 0 | 0 | 0 | 0 | 0 | 0 | 0 | 0 | 0 | 0 | 0 | 0 | 0 | 0.7518797 | 0.02255639 | 0 | 0 | 0 | 0 | 0 | 0 | 0 | 0 | 10.1016/j.micromeso.2015.02.028 | yes |  | 0 | 0.5 |  | 72 | 160 |  |  | 100 |  | 1-methyl-3-ethylimidazolium | tetramethylammonium |  | SOD |  |  | ZnO, Al[OCH(CH3)2]3, H3PO4 | [13 empty] | ['1-ethyl-3-methylimidazol-3-ium', '1-ethyl-3-methyl-imidazol-3-ium', '65039-03-4', '87587-77-7', '65039-09-0', '1-Methyl-3-ethylimidazolium tetrachloroaluminate', '1H-Imidazolium, 1-ethyl-3-methyl-', 'Meetimcl', 'Meetimcl-alcl3', 'ZINC00388672', 'ZINC02507639', '1-Methyl-3-ethylimidazolium', '1-Methyl-3-ethylimidazolium chloride'] | ['tetramethylazanium', 'Tetramethylammonium', '14190-16-0', '12545-87-8', '28109-81-1', '76913-76-3', '12386-10-6', 'Tetramethylammonium', 'ZINC00967771', 'EINECS 235-626-5', 'Methanaminium, N,N,N-trimethyl-, octahydrotriborate(1-)', 'Tetramethylammonium octahydrotriborate', 'tetramethylazanium', 'InChI=1/C4H12N/c1-5(2,3)4/h1-4H3/q+', 'PDSP2_000112', '(CH3)4N(+)', 'CHEBI:46020', 'N,N,N-trimethylmethanaminium', '[NMe4](+)', 'TETRAMETHYLAMMONIUM ION', 'Methanaminium, N,N,N-trimethyl-'] |  | 1-ethyl-3-methylimidazol-3-ium | tetramethylazanium |  | CCn1cc[n+](C)c1 | C[N+](C)(C)C |  | C6H11N2 | C4H12N |  | SOD |  |  | 2015
2730 | 0 | 0.03759398 | 0.1503759 | 0 | 0 | 0 | 0 | 0 | 0 | 0 | 0 | 0 | 0 | 0 | 0 | 0 | 0 | 0 | 0 | 0 | 0 | 0 | 0 | 0.03759398 | 0 | 0 | 0 | 0 | 0 | 0 | 0 | 0 | 0 | 0 | 0 | 0 | 0 | 0 | 0 | 0 | 0 | 0.7518797 | 0.02255639 | 0 | 0 | 0 | 0 | 0 | 0 | 0 | 0 | 10.1016/j.micromeso.2015.02.028 | yes |  | 0 | 0.5 |  | 72 | 160 |  |  | 100 |  | 1-methyl-3-ethylimidazolium | tetraethylammonium |  | AEI |  |  | ZnO, Al[OCH(CH3)2]3, H3PO4 | [13 empty] | ['1-ethyl-3-methylimidazol-3-ium', '1-ethyl-3-methyl-imidazol-3-ium', '65039-03-4', '87587-77-7', '65039-09-0', '1-Methyl-3-ethylimidazolium tetrachloroaluminate', '1H-Imidazolium, 1-ethyl-3-methyl-', 'Meetimcl', 'Meetimcl-alcl3', 'ZINC00388672', 'ZINC02507639', '1-Methyl-3-ethylimidazolium', '1-Methyl-3-ethylimidazolium chloride'] | ['tetraethylazanium', 'Tetraethylammonium', '4-04-00-00331 (Beilstein Handbook Reference)', 'AMMONIUM, TETRAETHYL-', 'BRN 1738225', 'Ethanaminium, N,N,N-triethyl- (9CI)', 'N,N,N-Triethylethanaminium', 'Tetraetilammonio [Italian]', 'Tetramon', 'Tetrylammonium', 'ZINC00896981', 'Lopac-T-2265', 'CHEBI:44296', 'NEt4(+)', '[NEt4](+)', 'Ammonium, tetraethyl-, dodeca-.mu.-chlorohexachlorohexatantalate(2-)(2:1), octahedro-', 'Ethanaminium, N,N,N-triethyl-, dodeca-.mu.-chlorohexachlorohexatantalate(2-) octahedro (2:1)', 'NSC156315', 'nchembio874-comp2', 'NCGC00016008-01', 'NET', 'tetraethylazanium', 'InChI=1/C8H20N/c1-5-9(6-2,7-3)8-4/h5-8H2,1-4H3/q+', 'C07512', 'Tetraethylammonium', 'E4N', 'TETRAETHYLAMMONIUM ION'] |  | 1-ethyl-3-methylimidazol-3-ium | tetraethylazanium |  | CCn1cc[n+](C)c1 | CC[N+](CC)(CC)CC |  | C6H11N2 | C8H20N |  | AEI |  |  | 2015
2731 | 0 | 0.03759398 | 0.1503759 | 0 | 0 | 0 | 0 | 0 | 0 | 0 | 0 | 0 | 0 | 0 | 0 | 0 | 0 | 0 | 0 | 0 | 0 | 0 | 0 | 0.03759398 | 0 | 0 | 0 | 0 | 0 | 0 | 0 | 0 | 0 | 0 | 0 | 0 | 0 | 0 | 0 | 0 | 0 | 0.7518797 | 0.02255639 | 0 | 0 | 0 | 0 | 0 | 0 | 0 | 0 | 10.1016/j.micromeso.2015.02.028 | yes |  | 0 | 0.5 |  | 72 | 160 |  |  | 100 |  | 1-methyl-3-ethylimidazolium | tetrapropylammonium |  | AEI |  |  | ZnO, Al[OCH(CH3)2]3, H3PO4 | [13 empty] | ['1-ethyl-3-methylimidazol-3-ium', '1-ethyl-3-methyl-imidazol-3-ium', '65039-03-4', '87587-77-7', '65039-09-0', '1-Methyl-3-ethylimidazolium tetrachloroaluminate', '1H-Imidazolium, 1-ethyl-3-methyl-', 'Meetimcl', 'Meetimcl-alcl3', 'ZINC00388672', 'ZINC02507639', '1-Methyl-3-ethylimidazolium', '1-Methyl-3-ethylimidazolium chloride'] | ['tetrapropylazanium', 'Tetrapropylammonium', '13010-31-6', 'ZINC01669523', '1-Propanaminium, N,N,N-tripropyl-', 'InChI=1/C12H28N/c1-5-9-13(10-6-2,11-7-3)12-8-4/h5-12H2,1-4H3/q+', 'Tetrapropylammonium', 'Tetrapropylamine'] |  | 1-ethyl-3-methylimidazol-3-ium | tetrapropylazanium |  | CCn1cc[n+](C)c1 | CCC[N+](CCC)(CCC)CCC |  | C6H11N2 | C12H28N |  | AEI |  |  | 2015
2732 | 0 | 0.03745318 | 0.1498127 | 0 | 0 | 0 | 0 | 0 | 0 | 0 | 0 | 0 | 0 | 0 | 0 | 0 | 0 | 0 | 0 | 0 | 0 | 0 | 0 | 0.03745318 | 0 | 0 | 0 | 0 | 0 | 0 | 0 | 0 | 0 | 0 | 0 | 0 | 0 | 0 | 0 | 0 | 0 | 0.7490637 | 0.02621723 | 0 | 0 | 0 | 0 | 0 | 0 | 0 | 0 | 10.1016/j.micromeso.2015.02.028 | yes | 0 | 0 | 0.5 | 0 | 72 | 160 |  |  | 100 | 0 | 1-methyl-3-ethylimidazolium | tetrabutylammonium |  | AEI |  |  | ZnO, Al[OCH(CH3)2]3, H3PO4 |  | 0 | 0 | 0 | 0 | 0 | 0 | 0 | 0 |  |  |  |  | ['1-ethyl-3-methylimidazol-3-ium', '1-ethyl-3-methyl-imidazol-3-ium', '65039-03-4', '87587-77-7', '65039-09-0', '1-Methyl-3-ethylimidazolium tetrachloroaluminate', '1H-Imidazolium, 1-ethyl-3-methyl-', 'Meetimcl', 'Meetimcl-alcl3', 'ZINC00388672', 'ZINC02507639', '1-Methyl-3-ethylimidazolium', '1-Methyl-3-ethylimidazolium chloride'] | ['tetrabutylazanium', 'Tetrabutylammonium', '122544-96-1', '70623-38-0', '63314-37-4', 'InChI=1/C16H36N/c1-5-9-13-17(14-10-6-2,15-11-7-3)16-12-8-4/h5-16H2,1-4H3/q+', 'TETRABUTYLAMMONIUM ION', 'TBA', 'ZINC01706222', 'tetrabutylazanium', '1-Butanaminium, N,N,N-tributyl-', 'Tetrabutylammonium'] |  | 1-ethyl-3-methylimidazol-3-ium | tetrabutylazanium |  | CCn1cc[n+](C)c1 | CCCC[N+](CCCC)(CCCC)CCCC |  | C6H11N2 | C16H36N |  | AEI |  |  | 2015
2733
2734 | 0.01592973 | 0 | 0 | 0.000297752 | 0 | 0 | 0 | 0 | 0 | 0 | 0 | 0 | 0 | 0 | 0 | 0.0005955039 | 0 | 0 | 0 | 0 | 0 | 0 | 0 | 0 | 0 | 0 | 0 | 0 | 0 | 0 | 0 | 0 | 0 | 0 | 0 | 0 | 0 | 0 | 0 | 0.9766265 | 0 | 0.003275272 | 0 | 0 | 0 | 0 | 0 | 0 | 0 | 0 | 0 | 10.1016/j.micromeso.2015.03.015 | yes |  | 0.003275272 |  |  | 408 | 150 | no |  | 90 |  | 1-benzyl-1-azonia-4-azabicyclo[2.2.2]octane |  |  | SSZ-42 | [13 empty] | Titanium impregnated borosilicate zeolites for epoxidation catalysis | ['5 provided lower yields', 'titanium containing molecular sieves', 'framework positions previously occupied'] | ['glass round bottom flask', '16 )- methylsparteinium iodide', '16 )- methylsparteinium hydroxide'] | ['1-(phenylmethyl)-4-aza-1-azoniabicyclo[2.2.2]octane', '1-(benzyl)-4-aza-1-azoniabicyclo[2.2.2]octane', '42790-42-1', 'NSC165719', 'CBDivE_014114', 'SDCCGMLS-0064620.P001', 'ZINC00281397', 'AE-848/33825050', 'STK081602', 'Oprea1_538952'] |  |  | 1-(phenylmethyl)-4-aza-1-azoniabicyclo[2.2.2]octane |  |  | c1ccc(C[N+]23CCN(CC2)CC3)cc1 |  |  | C13H19N2 |  |  | IFR |  |  | 2015
2735 | 0.02228047 | 0 | 0 | 0.00331103 | 0 | 0 | 0 | 0 | 0 | 0 | 0 | 0 | 0 | 0 | 0 | 0.0005518383 | 0 | 0 | 0 | 0 | 0 | 0 | 0 | 0 | 0 | 0 | 0 | 0 | 0 | 0 | 0 | 0 | 0 | 0 | 0 | 0 | 0 | 0 | 0 | 0.9670966 | 0 | 0.00338001 | 0 | 0 | 0 | 0 | 0 | 0 | 0 | 0 | 0 | 10.1016/j.micromeso.2015.03.015 | yes | 0.02 | 0.00338001 |  |  | 96 | 160 | yes | SSZ-33 | 90 |  | 8-trimethylammoniotricyclo[5.2.1.02,6]decane |  |  | SSZ-33 | [22 empty] | C[N+](C)(C)C1CC2CC1C1CCCC21 |  |  | C13H24N |  |  | CON |  |  | 2015
2736 | 0.01940994 | 0 | 0 | 0 | 0 | 0.001940994 | 0 | 0 | 0 | 0 | 0 | 0 | 0 | 0 | 0 | 0.0003881988 | 0 | 0 | 0 | 0 | 0 | 0 | 0 | 0 | 0 | 0 | 0 | 0 | 0 | 0 | 0 | 0 | 0 | 0 | 0 | 0 | 0 | 0 | 0 | 0.9704969 | 0 | 0.003881988 | 0 | 0 | 0 | 0 | 0 | 0 | 0 | 0 | 0 | 10.1016/j.micromeso.2015.03.015 | yes |  | 0.003881988 |  |  | 240 | 160 | yes |  | 90 |  | N(16)-methylsparteinium |  |  | CIT-5 | [22 empty] | C[N+]12CCCC[C@@H]1[C@H]1C[C@@H](C2)[C@@H]2CCCCN2C1 |  |  | C16H29N2 |  |  | CFI |  |  | 2015
2737 | 0.01934236 | 0 | 0 | 0.001450677 | 0 | 0.000967118 | 0 | 0 | 0 | 0 | 0 | 0 | 0 | 0 | 0 | 0.000967118 | 0 | 0 | 0 | 0 | 0 | 0 | 0 | 0 | 0 | 0 | 0 | 0 | 0 | 0 | 0 | 0 | 0 | 0 | 0 | 0 | 0 | 0 | 0 | 0.967118 | 0 | 0.003868472 | 0 | 0 | 0 | 0 | 0 | 0 | 0 | 0 | 0 | 10.1016/j.micromeso.2015.03.015 | yes | 0.03 | 0.006286267 | 0.5 | 0 | 168 | 160 | yes | SSZ-24 | 90 | 0 | N(16)-methylsparteinium |  |  | SSZ-24 |  |  | Cab-O-Sil M5, sodium tetraborate decahydrate, lithium hydroxide, sodium hydroxide |  | 0 | 0 | 0 | 0 | 0 | 0 | 0 | 0 | [10 empty] | C[N+]12CCCC[C@@H]1[C@H]1C[C@@H](C2)[C@@H]2CCCCN2C1 |  |  | C16H29N2 |  |  | AFI |  |  | 2015
2738
2739 | 0.06186587 | 0.01237317 | 0 | 0.02969562 | 0 | 0 | 0 | 0 | 0 | 0 | 0 | 0 | 0 | 0 | 0 | 0 | 0 | 0 | 0 | 0 | 0 | 0 | 0 | 0 | 0 | 0 | 0 | 0 | 0 | 0 | 0 | 0 | 0 | 0 | 0 | 0 | 0 | 0 | 0 | 0.8661222 | 0 | 0.006186587 | 0 | 0 | 0 | 0 | 0 | 0 | 0 | 0 | 0 | 10.1016/j.micromeso.2015.03.023 | yes |  | 0.0237565 | 24 |  | 360 | 110 | no |  | 20 |  | 18-crown-6 |  |  | EMC-2 |  |  | NaAlO2, NaOH, silica sol | [10 empty] | Seed-directed synthesis of EMT-type zeolite from an organic-template-free system | ['showed better directing effect', '2 synthesized using 18', 'oh -/ sio2 ratio'] | ['0 %) aqueous solution', '2 seed crystals would', 'without organic template'] | ['1,4,7,10,13,16-HEXAOXACYCLOOCTADECANE', '71251-39-3', '71251-42-8', '134316-24-8', '168081-58-1', '17455-13-9', '63172-42-9', '65154-22-5', '66037-87-4', '71210-94-1', '71211-03-5', '71245-01-7', '71251-38-2', '1,4,7,10,13,16-HEXAOXACYCLOOCTADECANE', '1,4,7,10,13,16-Hexanoxacyclooctadecane', '18-Crown-6', '5-19-12-00601 (Beilstein Handbook Reference)', 'BRN 1619616', 'CCRIS 3587', 'EINECS 241-473-5', 'Ethylene oxide cyclic hexamer', 'NSC 159836', '18-Crown-6 ether', 'NSC159836', '186651_ALDRICH', 'ZINC03861356', '274984_ALDRICH', 'CHEBI:32397', 'WLN: T-18-O DO GO JO MO POTJ', '07673_FLUKA', 'ST023795', '33003U_SUPELCO', 'Hexaoxacyclooctadecane'] |  |  | 1,4,7,10,13,16-HEXAOXACYCLOOCTADECANE |  |  | C1COCCOCCOCCOCCOCCO1 |  |  | C12H24O6 |  |  | EMT |  |  | 2015
2740 | 0.01886081 | 0.0003772161 | 0 | 0.05658242 | 0 | 0 | 0 | 0 | 0 | 0 | 0 | 0 | 0 | 0 | 0 | 0 | 0 | 0 | 0 | 0 | 0 | 0 | 0 | 0 | 0 | 0 | 0 | 0 | 0 | 0 | 0 | 0 | 0 | 0 | 0 | 0 | 0 | 0 | 0 | 0.8789136 | 0 | 0 | 0 | 0 | 0 | 0 | 0 | 0 | 0 | 0 | 0 | 10.1016/j.micromeso.2015.03.023 | yes | 0.2 | 0.04526594 | 1 |  | 72 | 50 | no | EMC-2 | [5 empty] | amorphous | EMC-2 |  | NaAlO2, NaOH, silica sol |  |  | 14 | 34 | [22 empty] | EMT |  | 2015
2741 | 0.0188537 | 0.0007541478 | 0 | 0.05656109 | 0 | 0 | 0 | 0 | 0 | 0 | 0 | 0 | 0 | 0 | 0 | 0 | 0 | 0 | 0 | 0 | 0 | 0 | 0 | 0 | 0 | 0 | 0 | 0 | 0 | 0 | 0 | 0 | 0 | 0 | 0 | 0 | 0 | 0 | 0 | 0.8785822 | 0 | 0 | 0 | 0 | 0 | 0 | 0 | 0 | 0 | 0 | 0 | 10.1016/j.micromeso.2015.03.023 | yes | 0.2 | 0.04524887 | 1 |  | 72 | 50 | no | EMC-2 | [5 empty] | EMC-2 |  |  | NaAlO2, NaOH, silica sol |  |  | 13.2 | 73.2 | [21 empty] | EMT |  |  | 2015
2742 | 0.0188476 | 0.001077006 | 0 | 0.05654281 | 0 | 0 | 0 | 0 | 0 | 0 | 0 | 0 | 0 | 0 | 0 | 0 | 0 | 0 | 0 | 0 | 0 | 0 | 0 | 0 | 0 | 0 | 0 | 0 | 0 | 0 | 0 | 0 | 0 | 0 | 0 | 0 | 0 | 0 | 0 | 0.8782983 | 0 | 0 | 0 | 0 | 0 | 0 | 0 | 0 | 0 | 0 | 0 | 10.1016/j.micromeso.2015.03.023 | yes | 0.2 | 0.04523425 | 1 |  | 72 | 50 | no | EMC-2 | [5 empty] | EMC-2 |  |  | NaAlO2, NaOH, silica sol |  |  | 17.6 | 85 | [21 empty] | EMT |  |  | 2015
2743 | 0.01883949 | 0.001507159 | 0 | 0.05651846 | 0 | 0 | 0 | 0 | 0 | 0 | 0 | 0 | 0 | 0 | 0 | 0 | 0 | 0 | 0 | 0 | 0 | 0 | 0 | 0 | 0 | 0 | 0 | 0 | 0 | 0 | 0 | 0 | 0 | 0 | 0 | 0 | 0 | 0 | 0 | 0.8779201 | 0 | 0 | 0 | 0 | 0 | 0 | 0 | 0 | 0 | 0 | 0 | 10.1016/j.micromeso.2015.03.023 | yes | 0.2 | 0.04521477 | 1 |  | 72 | 50 | no | EMC-2 | [5 empty] | dense |  |  | NaAlO2, NaOH, silica sol | [28 empty] | 2015
2744 | 0.01952362 | 0.0003904725 | 0 | 0.03904725 | 0 | 0 | 0 | 0 | 0 | 0 | 0 | 0 | 0 | 0 | 0 | 0 | 0 | 0 | 0 | 0 | 0 | 0 | 0 | 0 | 0 | 0 | 0 | 0 | 0 | 0 | 0 | 0 | 0 | 0 | 0 | 0 | 0 | 0 | 0 | 0.9098009 | 0 | 0 | 0 | 0 | 0 | 0 | 0 | 0 | 0 | 0 | 0 | 10.1016/j.micromeso.2015.03.023 | yes | 0.2 | 0.0312378 | 1 |  | 72 | 50 | no | EMC-2 | [5 empty] | EMC-2 |  |  | NaAlO2, NaOH, silica sol |  |  | 13.4 | 83 | [21 empty] | EMT |  |  | 2015
2745 | 0.019516 | 0.0007806401 | 0 | 0.03903201 | 0 | 0 | 0 | 0 | 0 | 0 | 0 | 0 | 0 | 0 | 0 | 0 | 0 | 0 | 0 | 0 | 0 | 0 | 0 | 0 | 0 | 0 | 0 | 0 | 0 | 0 | 0 | 0 | 0 | 0 | 0 | 0 | 0 | 0 | 0 | 0.9094457 | 0 | 0 | 0 | 0 | 0 | 0 | 0 | 0 | 0 | 0 | 0 | 10.1016/j.micromeso.2015.03.023 | yes | 0.2 | 0.0312256 | 1 |  | 72 | 50 | no | EMC-2 | [5 empty] | EMC-2 |  |  | NaAlO2, NaOH, silica sol |  |  | 22.5 | 100 | [21 empty] | EMT |  |  | 2015
2746 | 0.04058442 | 0.001623377 | 0 | 0.08116883 | 0 | 0 | 0 | 0 | 0 | 0 | 0 | 0 | 0 | 0 | 0 | 0 | 0 | 0 | 0 | 0 | 0 | 0 | 0 | 0 | 0 | 0 | 0 | 0 | 0 | 0 | 0 | 0 | 0 | 0 | 0 | 0 | 0 | 0 | 0 | 0.8116883 | 0 | 0 | 0 | 0 | 0 | 0 | 0 | 0 | 0 | 0 | 0 | 10.1016/j.micromeso.2015.03.023 | yes | 0.2 | 0.06493506 | 1 |  | 72 | 50 | no | EMC-2 | [5 empty] | EMC-2 |  |  | NaAlO2, NaOH, silica sol |  |  | 16.5 | 95.1 | [21 empty] | EMT |  |  | 2015
2747 | 0.01950948 | 0.001114827 | 0 | 0.03901895 | 0 | 0 | 0 | 0 | 0 | 0 | 0 | 0 | 0 | 0 | 0 | 0 | 0 | 0 | 0 | 0 | 0 | 0 | 0 | 0 | 0 | 0 | 0 | 0 | 0 | 0 | 0 | 0 | 0 | 0 | 0 | 0 | 0 | 0 | 0 | 0.9091416 | 0 | 0 | 0 | 0 | 0 | 0 | 0 | 0 | 0 | 0 | 0 | 10.1016/j.micromeso.2015.03.023 | yes | 0.2 | 0.03121516 | 1 |  | 72 | 50 | no | EMC-2 | [5 empty] | EMC-2 |  |  | NaAlO2, NaOH, silica sol |  |  | 22.2 | 73.2 | [21 empty] | EMT |  |  | 2015
2748 | 0.01950078 | 0.001560062 | 0 | 0.03900156 | 0 | 0 | 0 | 0 | 0 | 0 | 0 | 0 | 0 | 0 | 0 | 0 | 0 | 0 | 0 | 0 | 0 | 0 | 0 | 0 | 0 | 0 | 0 | 0 | 0 | 0 | 0 | 0 | 0 | 0 | 0 | 0 | 0 | 0 | 0 | 0.9087363 | 0 | 0 | 0 | 0 | 0 | 0 | 0 | 0 | 0 | 0 | 0 | 10.1016/j.micromeso.2015.03.023 | yes | 0.2 | 0.03120125 | 1 |  | 72 | 50 | no | EMC-2 | [5 empty] | EMC-2 |  |  | NaAlO2, NaOH, silica sol |  |  | 26 | 61 | [21 empty] | EMT |  |  | 2015
2749 | 0.02238138 | 0.00179051 | 0 | 0.04476276 | 0 | 0 | 0 | 0 | 0 | 0 | 0 | 0 | 0 | 0 | 0 | 0 | 0 | 0 | 0 | 0 | 0 | 0 | 0 | 0 | 0 | 0 | 0 | 0 | 0 | 0 | 0 | 0 | 0 | 0 | 0 | 0 | 0 | 0 | 0 | 0.8952551 | 0 | 0 | 0 | 0 | 0 | 0 | 0 | 0 | 0 | 0 | 0 | 10.1016/j.micromeso.2015.03.023 | yes | 0.2 | 0.03581021 | 1 |  | 72 | 50 | no | EMC-2 | [5 empty] | EMC-2 |  |  | NaAlO2, NaOH, silica sol |  |  | 36.4 | 84 | [21 empty] | EMT |  |  | 2015
2750 | 0.01948052 | 0.002597403 | 0 | 0.03896104 | 0 | 0 | 0 | 0 | 0 | 0 | 0 | 0 | 0 | 0 | 0 | 0 | 0 | 0 | 0 | 0 | 0 | 0 | 0 | 0 | 0 | 0 | 0 | 0 | 0 | 0 | 0 | 0 | 0 | 0 | 0 | 0 | 0 | 0 | 0 | 0.9077922 | 0 | 0 | 0 | 0 | 0 | 0 | 0 | 0 | 0 | 0 | 0 | 10.1016/j.micromeso.2015.03.023 | yes | 0.2 | 0.03116883 | 1 |  | 72 | 50 | no | EMC-2 | [5 empty] | dense |  |  | NaAlO2, NaOH, silica sol | [28 empty] | 2015
2751 | 0.02023472 | 0.0004046945 | 0 | 0.02023472 | 0 | 0 | 0 | 0 | 0 | 0 | 0 | 0 | 0 | 0 | 0 | 0 | 0 | 0 | 0 | 0 | 0 | 0 | 0 | 0 | 0 | 0 | 0 | 0 | 0 | 0 | 0 | 0 | 0 | 0 | 0 | 0 | 0 | 0 | 0 | 0.9429381 | 0 | 0 | 0 | 0 | 0 | 0 | 0 | 0 | 0 | 0 | 0 | 10.1016/j.micromeso.2015.03.023 | yes | 0.2 | 0.01618778 | 1 |  | 168 | 50 | no | EMC-2 | [5 empty] | EMC-2 |  |  | NaAlO2, NaOH, silica sol |  |  | 16.1 | 87.8 | [21 empty] | EMT |  |  | 2015
2752 | 0.02022654 | 0.0008090615 | 0 | 0.02022654 | 0 | 0 | 0 | 0 | 0 | 0 | 0 | 0 | 0 | 0 | 0 | 0 | 0 | 0 | 0 | 0 | 0 | 0 | 0 | 0 | 0 | 0 | 0 | 0 | 0 | 0 | 0 | 0 | 0 | 0 | 0 | 0 | 0 | 0 | 0 | 0.9425566 | 0 | 0 | 0 | 0 | 0 | 0 | 0 | 0 | 0 | 0 | 0 | 10.1016/j.micromeso.2015.03.023 | yes | 0.2 | 0.01618123 | 1 |  | 72 | 50 | no | EMC-2 | [5 empty] | EMC-2 |  |  | NaAlO2, NaOH, silica sol |  |  | 25.4 | 65.9 | [21 empty] | EMT |  |  | 2015
2753 | 0.02022654 | 0.0008090615 | 0 | 0.02022654 | 0 | 0 | 0 | 0 | 0 | 0 | 0 | 0 | 0 | 0 | 0 | 0 | 0 | 0 | 0 | 0 | 0 | 0 | 0 | 0 | 0 | 0 | 0 | 0 | 0 | 0 | 0 | 0 | 0 | 0 | 0 | 0 | 0 | 0 | 0 | 0.9425566 | 0 | 0 | 0 | 0 | 0 | 0 | 0 | 0 | 0 | 0 | 0 | 10.1016/j.micromeso.2015.03.023 | yes | 0.2 | 0.01618123 | 1 |  | 168 | 50 | no | EMC-2 | [5 empty] | EMC-2 |  |  | NaAlO2, NaOH, silica sol |  |  | 25.5 | 65.8 | [21 empty] | EMT |  |  | 2015
2754 | 0.02021953 | 0.001155402 | 0 | 0.02021953 | 0 | 0 | 0 | 0 | 0 | 0 | 0 | 0 | 0 | 0 | 0 | 0 | 0 | 0 | 0 | 0 | 0 | 0 | 0 | 0 | 0 | 0 | 0 | 0 | 0 | 0 | 0 | 0 | 0 | 0 | 0 | 0 | 0 | 0 | 0 | 0.9422299 | 0 | 0 | 0 | 0 | 0 | 0 | 0 | 0 | 0 | 0 | 0 | 10.1016/j.micromeso.2015.03.023 | yes | 0.2 | 0.01617562 | 1 |  | 168 | 50 | no | EMC-2 | [5 empty] | EMC-2 |  |  | NaAlO2, NaOH, silica sol |  |  |  | 58.5 | [21 empty] | EMT |  |  | 2015
2755 | 0.02018843 | 0.00269179 | 0 | 0.02018843 | 0 | 0 | 0 | 0 | 0 | 0 | 0 | 0 | 0 | 0 | 0 | 0 | 0 | 0 | 0 | 0 | 0 | 0 | 0 | 0 | 0 | 0 | 0 | 0 | 0 | 0 | 0 | 0 | 0 | 0 | 0 | 0 | 0 | 0 | 0 | 0.9407806 | 0 | 0 | 0 | 0 | 0 | 0 | 0 | 0 | 0 | 0 | 0 | 10.1016/j.micromeso.2015.03.023 | yes | 0.2 | 0.01615074 | 1 |  | 168 | 50 | no | EMC-2 | [5 empty] | amorphous | EMC-2 |  | NaAlO2, NaOH, silica sol |  |  |  | 36.6 | [22 empty] | EMT |  | 2015
2756 | 0.02016129 | 0.004032258 | 0 | 0.02016129 | 0 | 0 | 0 | 0 | 0 | 0 | 0 | 0 | 0 | 0 | 0 | 0 | 0 | 0 | 0 | 0 | 0 | 0 | 0 | 0 | 0 | 0 | 0 | 0 | 0 | 0 | 0 | 0 | 0 | 0 | 0 | 0 | 0 | 0 | 0 | 0.9395161 | 0 | 0 | 0 | 0 | 0 | 0 | 0 | 0 | 0 | 0 | 0 | 10.1016/j.micromeso.2015.03.023 | yes | 0.2 | 0.01612903 | 1 |  | 168 | 50 | no | EMC-2 | [5 empty] | amorphous | EMC-2 |  | NaAlO2, NaOH, silica sol |  |  |  | 29.8 | [22 empty] | EMT |  | 2015
2757 | 0.02008502 | 0.007800008 | 0 | 0.02008502 | 0 | 0 | 0 | 0 | 0 | 0 | 0 | 0 | 0 | 0 | 0 | 0 | 0 | 0 | 0 | 0 | 0 | 0 | 0 | 0 | 0 | 0 | 0 | 0 | 0 | 0 | 0 | 0 | 0 | 0 | 0 | 0 | 0 | 0 | 0 | 0.9359619 | 0 | 0 | 0 | 0 | 0 | 0 | 0 | 0 | 0 | 0 | 0 | 10.1016/j.micromeso.2015.03.023 | yes | 0.2 | 0.01606802 | 1 |  | 168 | 50 | no | EMC-2 | [5 empty] | FAU |  |  | NaAlO2, NaOH, silica sol | [25 empty] | FAU |  |  | 2015
2758 | 0.0203749 | 0.0008149959 | 0 | 0.01629992 | 0 | 0 | 0 | 0 | 0 | 0 | 0 | 0 | 0 | 0 | 0 | 0 | 0 | 0 | 0 | 0 | 0 | 0 | 0 | 0 | 0 | 0 | 0 | 0 | 0 | 0 | 0 | 0 | 0 | 0 | 0 | 0 | 0 | 0 | 0 | 0.9494703 | 0 | 0 | 0 | 0 | 0 | 0 | 0 | 0 | 0 | 0 | 0 | 10.1016/j.micromeso.2015.03.023 | yes | 0.2 | 0.01303993 | 1 |  | 72 | 50 | no | EMC-2 | [5 empty] | amorphous | EMC-2 |  | NaAlO2, NaOH, silica sol |  |  | 34.7 | 46.3 | [22 empty] | EMT |  | 2015
2759 | 0.0203749 | 0.0008149959 | 0 | 0.01629992 | 0 | 0 | 0 | 0 | 0 | 0 | 0 | 0 | 0 | 0 | 0 | 0 | 0 | 0 | 0 | 0 | 0 | 0 | 0 | 0 | 0 | 0 | 0 | 0 | 0 | 0 | 0 | 0 | 0 | 0 | 0 | 0 | 0 | 0 | 0 | 0.9494703 | 0 | 0 | 0 | 0 | 0 | 0 | 0 | 0 | 0 | 0 | 0 | 10.1016/j.micromeso.2015.03.023 | yes | 0.2 | 0.01303993 | 1 |  | 168 | 50 | no | EMC-2 | [5 empty] | amorphous | EMC-2 |  | NaAlO2, NaOH, silica sol |  |  | 39.2 | 45.9 | [22 empty] | EMT |  | 2015
2760 | 0.02052545 | 0.0008210181 | 0 | 0.01231527 | 0 | 0 | 0 | 0 | 0 | 0 | 0 | 0 | 0 | 0 | 0 | 0 | 0 | 0 | 0 | 0 | 0 | 0 | 0 | 0 | 0 | 0 | 0 | 0 | 0 | 0 | 0 | 0 | 0 | 0 | 0 | 0 | 0 | 0 | 0 | 0.956486 | 0 | 0 | 0 | 0 | 0 | 0 | 0 | 0 | 0 | 0 | 0 | 10.1016/j.micromeso.2015.03.023 | yes | 0.2 | 0.009852217 | 1 |  | 72 | 50 | no | EMC-2 | [5 empty] | amorphous | EMC-2 |  | NaAlO2, NaOH, silica sol |  |  | 55 | 31.7 | [22 empty] | EMT |  | 2015
2761 | 0.02052545 | 0.0008210181 | 0 | 0.01231527 | 0 | 0 | 0 | 0 | 0 | 0 | 0 | 0 | 0 | 0 | 0 | 0 | 0 | 0 | 0 | 0 | 0 | 0 | 0 | 0 | 0 | 0 | 0 | 0 | 0 | 0 | 0 | 0 | 0 | 0 | 0 | 0 | 0 | 0 | 0 | 0.956486 | 0 | 0 | 0 | 0 | 0 | 0 | 0 | 0 | 0 | 0 | 0 | 10.1016/j.micromeso.2015.03.023 | yes | 0.2 | 0.009852217 | 1 |  | 168 | 50 | no | EMC-2 | [5 empty] | amorphous | EMC-2 |  | NaAlO2, NaOH, silica sol |  |  | 36.2 | 43.7 | [22 empty] | EMT |  | 2015
2762 | 0.01950948 | 0.001114827 | 0 | 0.03901895 | 0 | 0 | 0 | 0 | 0 | 0 | 0 | 0 | 0 | 0 | 0 | 0 | 0 | 0 | 0 | 0 | 0 | 0 | 0 | 0 | 0 | 0 | 0 | 0 | 0 | 0 | 0 | 0 | 0 | 0 | 0 | 0 | 0 | 0 | 0 | 0.9091416 | 0 | 0 | 0 | 0 | 0 | 0 | 0 | 0 | 0 | 0 | 0 | 10.1016/j.micromeso.2015.03.023 | yes | 0.2 | 0.03121516 | 1 |  | 72 | 50 | no | EMC-2 | [5 empty] | EMC-2 |  |  | NaAlO2, NaOH, silica sol |  |  | 22.2 | 75 | [21 empty] | EMT |  |  | 2015
2763 | 0.02239283 | 0.001279591 | 0 | 0.04478567 | 0 | 0 | 0 | 0 | 0 | 0 | 0 | 0 | 0 | 0 | 0 | 0 | 0 | 0 | 0 | 0 | 0 | 0 | 0 | 0 | 0 | 0 | 0 | 0 | 0 | 0 | 0 | 0 | 0 | 0 | 0 | 0 | 0 | 0 | 0 | 0.8957134 | 0 | 0 | 0 | 0 | 0 | 0 | 0 | 0 | 0 | 0 | 0 | 10.1016/j.micromeso.2015.03.023 | yes | 0.2 | 0.03582853 | 1 |  | 72 | 50 | no | EMC-2 | [5 empty] | dense |  |  | NaAlO2, NaOH, silica sol |  |  |  | 74 | [24 empty] | 2015
2764 | 0.02521614 | 0.001440922 | 0 | 0.05043228 | 0 | 0 | 0 | 0 | 0 | 0 | 0 | 0 | 0 | 0 | 0 | 0 | 0 | 0 | 0 | 0 | 0 | 0 | 0 | 0 | 0 | 0 | 0 | 0 | 0 | 0 | 0 | 0 | 0 | 0 | 0 | 0 | 0 | 0 | 0 | 0.8825648 | 0 | 0 | 0 | 0 | 0 | 0 | 0 | 0 | 0 | 0 | 0 | 10.1016/j.micromeso.2015.03.023 | yes | 0.2 | 0.04034582 | 1 |  | 72 | 50 | no | EMC-2 | [5 empty] | dense |  |  | NaAlO2, NaOH, silica sol |  |  |  | 85 | [24 empty] | 2015
2765 | 0.01950078 | 0.001560062 | 0 | 0.03900156 | 0 | 0 | 0 | 0 | 0 | 0 | 0 | 0 | 0 | 0 | 0 | 0 | 0 | 0 | 0 | 0 | 0 | 0 | 0 | 0 | 0 | 0 | 0 | 0 | 0 | 0 | 0 | 0 | 0 | 0 | 0 | 0 | 0 | 0 | 0 | 0.9087363 | 0 | 0 | 0 | 0 | 0 | 0 | 0 | 0 | 0 | 0 | 0 | 10.1016/j.micromeso.2015.03.023 | yes | 0.2 | 0.03120125 | 1 |  | 72 | 50 | no | EMC-2 | [5 empty] | EMC-2 |  |  | NaAlO2, NaOH, silica sol |  |  | 26 | 61 | [21 empty] | EMT |  |  | 2015
2766 | 0.02238138 | 0.00179051 | 0 | 0.04476276 | 0 | 0 | 0 | 0 | 0 | 0 | 0 | 0 | 0 | 0 | 0 | 0 | 0 | 0 | 0 | 0 | 0 | 0 | 0 | 0 | 0 | 0 | 0 | 0 | 0 | 0 | 0 | 0 | 0 | 0 | 0 | 0 | 0 | 0 | 0 | 0.8952551 | 0 | 0 | 0 | 0 | 0 | 0 | 0 | 0 | 0 | 0 | 0 | 10.1016/j.micromeso.2015.03.023 | yes | 0.2 | 0.03581021 | 1 |  | 72 | 50 | no | EMC-2 | [5 empty] | EMC-2 |  |  | NaAlO2, NaOH, silica sol |  |  | 36.4 | 84 | [21 empty] | EMT |  |  | 2015
2767 | 0.02883506 | 0.002306805 | 0 | 0.05767013 | 0 | 0 | 0 | 0 | 0 | 0 | 0 | 0 | 0 | 0 | 0 | 0 | 0 | 0 | 0 | 0 | 0 | 0 | 0 | 0 | 0 | 0 | 0 | 0 | 0 | 0 | 0 | 0 | 0 | 0 | 0 | 0 | 0 | 0 | 0 | 0.8650519 | 0 | 0 | 0 | 0 | 0 | 0 | 0 | 0 | 0 | 0 | 0 | 10.1016/j.micromeso.2015.03.023 | yes | 0.2 | 0.0461361 | 1 |  | 72 | 50 | no | EMC-2 | [5 empty] | EMC-2 |  |  | NaAlO2, NaOH, silica sol |  |  | 37 | 90.2 | [21 empty] | EMT |  |  | 2015
2768 | 0.02883506 | 0.002306805 | 0 | 0.05767013 | 0 | 0 | 0 | 0 | 0 | 0 | 0 | 0 | 0 | 0 | 0 | 0 | 0 | 0 | 0 | 0 | 0 | 0 | 0 | 0 | 0 | 0 | 0 | 0 | 0 | 0 | 0 | 0 | 0 | 0 | 0 | 0 | 0 | 0 | 0 | 0.8650519 | 0 | 0 | 0 | 0 | 0 | 0 | 0 | 0 | 0 | 0 | 0 | 10.1016/j.micromeso.2015.03.023 | yes | 0.2 | 0.0461361 | 1 |  | 48 | 50 | no | EMC-2 | [5 empty] | EMC-2 |  |  | NaAlO2, NaOH, silica sol |  |  | 28.6 | 82.9 | [21 empty] | EMT |  |  | 2015
2769 | 0.04051864 | 0.003241491 | 0 | 0.08103728 | 0 | 0 | 0 | 0 | 0 | 0 | 0 | 0 | 0 | 0 | 0 | 0 | 0 | 0 | 0 | 0 | 0 | 0 | 0 | 0 | 0 | 0 | 0 | 0 | 0 | 0 | 0 | 0 | 0 | 0 | 0 | 0 | 0 | 0 | 0 | 0.8103728 | 0 | 0 | 0 | 0 | 0 | 0 | 0 | 0 | 0 | 0 | 0 | 10.1016/j.micromeso.2015.03.023 | yes | 0.2 | 0.06482982 | 1 |  | 72 | 50 | no | EMC-2 | [5 empty] | EMC-2 |  |  | NaAlO2, NaOH, silica sol |  |  | 34.2 | 65.9 | [21 empty] | EMT |  |  | 2015
2770 | 0.02883506 | 0.002306805 | 0 | 0.05767013 | 0 | 0 | 0 | 0 | 0 | 0 | 0 | 0 | 0 | 0 | 0 | 0 | 0 | 0 | 0 | 0 | 0 | 0 | 0 | 0 | 0 | 0 | 0 | 0 | 0 | 0 | 0 | 0 | 0 | 0 | 0 | 0 | 0 | 0 | 0 | 0.8650519 | 0 | 0 | 0 | 0 | 0 | 0 | 0 | 0 | 0 | 0 | 0 | 10.1016/j.micromeso.2015.03.023 | yes | 0.2 | 0.0461361 | 1 |  | 24 | 55 | no | EMC-2 | [5 empty] | dense |  |  | NaAlO2, NaOH, silica sol | [28 empty] | 2015
2771 | 0.02883506 | 0.002306805 | 0 | 0.05767013 | 0 | 0 | 0 | 0 | 0 | 0 | 0 | 0 | 0 | 0 | 0 | 0 | 0 | 0 | 0 | 0 | 0 | 0 | 0 | 0 | 0 | 0 | 0 | 0 | 0 | 0 | 0 | 0 | 0 | 0 | 0 | 0 | 0 | 0 | 0 | 0.8650519 | 0 | 0 | 0 | 0 | 0 | 0 | 0 | 0 | 0 | 0 | 0 | 10.1016/j.micromeso.2015.03.023 | yes | 0.2 | 0.0461361 | 1 |  | 20 | 55 | no | EMC-2 | [5 empty] | EMC-2 |  |  | NaAlO2, NaOH, silica sol |  |  | 25.6 | 100 | [21 empty] | EMT |  |  | 2015
2772 | 0.02883506 | 0.002306805 | 0 | 0.05767013 | 0 | 0 | 0 | 0 | 0 | 0 | 0 | 0 | 0 | 0 | 0 | 0 | 0 | 0 | 0 | 0 | 0 | 0 | 0 | 0 | 0 | 0 | 0 | 0 | 0 | 0 | 0 | 0 | 0 | 0 | 0 | 0 | 0 | 0 | 0 | 0.8650519 | 0 | 0 | 0 | 0 | 0 | 0 | 0 | 0 | 0 | 0 | 0 | 10.1016/j.micromeso.2015.03.023 | yes | 0.2 | 0.0461361 | 1 |  | 16 | 55 | no | EMC-2 | [5 empty] | EMC-2 |  |  | NaAlO2, NaOH, silica sol |  |  | 25 | 100 | [21 empty] | EMT |  |  | 2015
2773 | 0.02883506 | 0.002306805 | 0 | 0.05767013 | 0 | 0 | 0 | 0 | 0 | 0 | 0 | 0 | 0 | 0 | 0 | 0 | 0 | 0 | 0 | 0 | 0 | 0 | 0 | 0 | 0 | 0 | 0 | 0 | 0 | 0 | 0 | 0 | 0 | 0 | 0 | 0 | 0 | 0 | 0 | 0.8650519 | 0 | 0 | 0 | 0 | 0 | 0 | 0 | 0 | 0 | 0 | 0 | 10.1016/j.micromeso.2015.03.023 | yes | 0.2 | 0.0461361 | 1 |  | 2 | 55 | no | EMC-2 | [5 empty] | EMC-2 |  |  | NaAlO2, NaOH, silica sol |  |  | 27.4 | 100 | [21 empty] | EMT |  |  | 2015
2774 | 0.02883506 | 0.002306805 | 0 | 0.05767013 | 0 | 0 | 0 | 0 | 0 | 0 | 0 | 0 | 0 | 0 | 0 | 0 | 0 | 0 | 0 | 0 | 0 | 0 | 0 | 0 | 0 | 0 | 0 | 0 | 0 | 0 | 0 | 0 | 0 | 0 | 0 | 0 | 0 | 0 | 0 | 0.8650519 | 0 | 0 | 0 | 0 | 0 | 0 | 0 | 0 | 0 | 0 | 0 | 10.1016/j.micromeso.2015.03.023 | yes | 0.2 | 0.0461361 | 1 |  | 2 | 58 | no | EMC-2 | [5 empty] | EMC-2 |  |  | NaAlO2, NaOH, silica sol |  |  | 30.9 | 100 | [21 empty] | EMT |  |  | 2015
2775 | 0.02883506 | 0.002306805 | 0 | 0.05767013 | 0 | 0 | 0 | 0 | 0 | 0 | 0 | 0 | 0 | 0 | 0 | 0 | 0 | 0 | 0 | 0 | 0 | 0 | 0 | 0 | 0 | 0 | 0 | 0 | 0 | 0 | 0 | 0 | 0 | 0 | 0 | 0 | 0 | 0 | 0 | 0.8650519 | 0 | 0 | 0 | 0 | 0 | 0 | 0 | 0 | 0 | 0 | 0 | 10.1016/j.micromeso.2015.03.023 | yes | 0.2 | 0.0461361 | 1 |  | 20 | 70 | no | EMC-2 | [5 empty] | dense |  |  | NaAlO2, NaOH, silica sol | [28 empty] | 2015
2776 | 0.02883506 | 0.002306805 | 0 | 0.05767013 | 0 | 0 | 0 | 0 | 0 | 0 | 0 | 0 | 0 | 0 | 0 | 0 | 0 | 0 | 0 | 0 | 0 | 0 | 0 | 0 | 0 | 0 | 0 | 0 | 0 | 0 | 0 | 0 | 0 | 0 | 0 | 0 | 0 | 0 | 0 | 0.8650519 | 0 | 0 | 0 | 0 | 0 | 0 | 0 | 0 | 0 | 0 | 0 | 10.1016/j.micromeso.2015.03.023 | yes | 0.2 | 0.0461361 | 1 |  | 16 | 70 | no | EMC-2 | [5 empty] | EMC-2 |  |  | NaAlO2, NaOH, silica sol |  |  | 25.9 | 85.4 | [21 empty] | EMT |  |  | 2015
2777 | 0.01965409 | 0.0007861635 | 0 | 0.03537736 | 0 | 0 | 0 | 0 | 0 | 0 | 0 | 0 | 0 | 0 | 0 | 0 | 0 | 0 | 0 | 0 | 0 | 0 | 0 | 0 | 0 | 0 | 0 | 0 | 0 | 0 | 0 | 0 | 0 | 0 | 0 | 0 | 0 | 0 | 0 | 0.9158805 | 0 | 0 | 0 | 0 | 0 | 0 | 0 | 0 | 0 | 0 | 0 | 10.1016/j.micromeso.2015.03.023 | yes | 0.2 | 0.02830189 | 1 |  | 72 | 50 | no | EMC-2 | [5 empty] | EMC-2 |  |  | NaAlO2, NaOH, silica sol |  |  | 23.8 | 97.7 | [21 empty] | EMT |  |  | 2015
2778 | 0.02913753 | 0.002331002 | 0 | 0.05244755 | 0 | 0 | 0 | 0 | 0 | 0 | 0 | 0 | 0 | 0 | 0 | 0 | 0 | 0 | 0 | 0 | 0 | 0 | 0 | 0 | 0 | 0 | 0 | 0 | 0 | 0 | 0 | 0 | 0 | 0 | 0 | 0 | 0 | 0 | 0 | 0.8741259 | 0 | 0 | 0 | 0 | 0 | 0 | 0 | 0 | 0 | 0 | 0 | 10.1016/j.micromeso.2015.03.023 | yes | 0.2 | 0.04195804 | 1 |  | 48 | 55 | no | EMC-2 | [5 empty] | EMC-2 |  |  | NaAlO2, NaOH, silica sol |  |  | 32.8 | 87.8 | [21 empty] | EMT |  |  | 2015
2779 | 0.01979414 | 0.0007917656 | 0 | 0.03167063 | 0 | 0 | 0 | 0 | 0 | 0 | 0 | 0 | 0 | 0 | 0 | 0 | 0 | 0 | 0 | 0 | 0 | 0 | 0 | 0 | 0 | 0 | 0 | 0 | 0 | 0 | 0 | 0 | 0 | 0 | 0 | 0 | 0 | 0 | 0 | 0.922407 | 0 | 0 | 0 | 0 | 0 | 0 | 0 | 0 | 0 | 0 | 0 | 10.1016/j.micromeso.2015.03.023 | yes | 0.2 | 0.0253365 | 1 | 0 | 72 | 50 | no | EMC-2 | 0 | 0 |  |  |  | amorphous | EMC-2 |  | NaAlO2, NaOH, silica sol |  | 0 | 27.7 | 48.8 | 0 | 0 | 0 | 0 | 0 | [17 empty] | EMT |  | 2015
2780
2781 | 0.02718528 | 0.0008364701 | 0 | 0.005269762 | 0 | 0 | 0 | 0 | 0 | 0 | 0 | 0 | 0 | 0 | 0 | 0 | 0 | 0 | 0 | 0 | 0 | 0 | 0 | 0 | 0 | 0 | 0 | 0 | 0 | 0 | 0 | 0 | 0 | 0 | 0 | 0 | 0 | 0 | 0 | 0.9581765 | 0 | 0.002843998 | 0 | 0 | 0 | 0 | 0 | 0 | 0 | 0 | 0 | 10.1016/j.micromeso.2015.04.017 | yes | 0 | 0.005687997 | 0 | 0 | 132 | 160 |  |  | 0 | 0 | N,N,N,N',N',N'-hexaethylpentanediammonium |  |  | COK-5 |  |  |  |  | 0 | 0 | 0 | 0 | 0 | 0 | 0 | 0 |  | A new zeolite formed from interlayer expansion of the precursor COK-5 | ['resolution transmission electron micrograph', 'oes ), infrared spectroscopy', 'ir spectroscopy confirm'] | ['starting aluminosilicate gel', 'interlayer expansion treatment', 'interlayer expansion reaction'] | ['triethyl-(5-triethylazaniumylpentyl)azanium', 'triethyl-(5-triethylammoniopentyl)ammonium', 'ZINC01622103'] |  |  | triethyl-(5-triethylazaniumylpentyl)azanium |  |  | CC[N+](CC)(CC)CCCCC[N+](CC)(CC)CC |  |  | C17H40N2 |  |  | MFS |  |  | 2015
2782
2783 | 0 | 0 | 0 | 0 | 0 | 0 | 0 | 0 | 0 | 0 | 0 | 0 | 0 | 0 | 0 | 0 | 0 | 0 | 0 | 0 | 0 | 0 | 0 | 0 | 0 | 0 | 0 | 0 | 0 | 0 | 0 | 0 | 0 | 0 | 0 | 0 | 0 | 0 | 0 | 1 | 0 | 0 | 0 | 0 | 0 | 0 | 0 | 0 | 0 | 0 | 0 | 10.1016/j.micromeso.2015.07.002 | no | 0 | 0 | 0 | 0 | 0 | 0 |  |  | 0 | 0 | 1,3,3-trimethylspiro[6-azoniabicyclo[3.2.1]]octane-6,1′-piperidinium |  |  | ITQ-7 |  |  |  |  | 0 | 0 | 0 | 0 | 0 | 0 | 0 | 0 |  | Considerations on the symmetry of pure silica ITQ-7 zeolite (ISV) derived from 29Si MAS NMR and Rietveld analysis | ['topology isv synthesized', 'space group leads', 'rings pore system'] | [] | [6 empty] | CC1(C)CC2CC(C)(C1)C[N+]21CCCCC1 |  |  | C15H28N |  |  | ISV |  |  | 2016
2784
2785 | 0.04079855 | 0.001227024 | 0 | 0.02454048 | 0 | 0 | 0 | 0 | 0 | 0 | 0 | 0 | 0 | 0 | 0 | 0 | 0 | 0 | 0 | 0 | 0 | 0 | 0 | 0 | 0 | 0 | 0 | 0 | 0 | 0 | 0 | 0 | 0 | 0 | 0 | 0 | 0 | 0 | 0 | 0.8957275 | 0 | 0.02269994 | 3.681072e-05 | 0 | 0.003908528 | 0 | 0 | 0 | 0 | 0 | 0 | 10.1016/j.micromeso.2015.07.022 | yes |  | 0.01496969 | 2 | 0 | 96 | 160 |  |  |  |  | pyrrolidine | 3-(trimethoxysilyl)-propyl-octadecyl-dimethyl-ammonium |  | FER |  |  | aluminum sulfate, sulfuric acid, sodium silicate | Merck |  |  | 74.51 | [6 empty] | Direct synthesis of hierarchical ferrierite nanosheet assemblies via an organosilane template approach and determination of their catalytic activity | ['fer nanosheet assemblies corresponds', 'zeolites besides mfi', 'structure directing agent'] | ['lined stainless steel autoclave', 'hierarchical fer nanosheet assembiles', 'aluminate solution containing 1'] | ['PYRROLIDINE', 'ST5213762', 'NCIOpen2_007788', '83240_FLUKA', '1-Azacyclopentane', '5-20-01-00162 (Beilstein Handbook Reference)', 'AI3-24117', 'BRN 0102395', 'CCRIS 6688', 'EINECS 204-648-7', 'FEMA No. 3523', 'HSDB 120', 'NSC 62781', 'Pyrrolidine [UN1922] [Flammable liquid]', 'Pyrrolidine ring', 'UN1922', 'InChI=1/C4H9N/c1-2-4-5-3-1/h5H,1-4H', 'P73803_ALDRICH', 'UPCMLD00WV-121', '394238_ALDRICH', 'CHEBI:33135', 'Tetramethyleneimine', 'Azacyclopentane', 'Azolidine', 'Butylenimine', 'NSC62781', 'PYRROLIDINE', 'Perhydropyrrole', 'Prolamine', 'Pyrrole, tetrahydro-', 'Tetrahydropyrrole', 'Tetramethylenimine', 'WLN: T5MTJ', 'W352306_ALDRICH'] | ['dimethyl-octadecyl-(3-trimethoxysilylpropyl)azanium', 'dimethyl-octadecyl-(3-trimethoxysilylpropyl)ammonium', 'dimethyl-stearyl-(3-trimethoxysilylpropyl)ammonium', 'NCGC00166112-01'] |  | PYRROLIDINE | dimethyl-octadecyl-(3-trimethoxysilylpropyl)azanium |  | C1CCNC1 | CCCCCCCCCCCCCCCCCC[N+](C)(C)CCC[Si](OC)(OC)OC |  | C4H9N | C26H58NO3Si |  | FER |  |  | 2016
2786 | 0.04077003 | 0.001226166 | 0 | 0.02452333 | 0 | 0 | 0 | 0 | 0 | 0 | 0 | 0 | 0 | 0 | 0 | 0 | 0 | 0 | 0 | 0 | 0 | 0 | 0 | 0 | 0 | 0 | 0 | 0 | 0 | 0 | 0 | 0 | 0 | 0 | 0 | 0 | 0 | 0 | 0 | 0.8951015 | 0 | 0.02268408 | 0.0007356998 | 0 | 0.003905766 | 0 | 0 | 0 | 0 | 0 | 0 | 10.1016/j.micromeso.2015.07.022 | yes |  | 0.01495923 | 2 | 0 | 96 | 160 |  |  |  |  | pyrrolidine | 3-(trimethoxysilyl)-propyl-octadecyl-dimethyl-ammonium |  | FER |  |  | aluminum sulfate, sulfuric acid, sodium silicate | Merck |  |  | 62.71 | [9 empty] | ['PYRROLIDINE', 'ST5213762', 'NCIOpen2_007788', '83240_FLUKA', '1-Azacyclopentane', '5-20-01-00162 (Beilstein Handbook Reference)', 'AI3-24117', 'BRN 0102395', 'CCRIS 6688', 'EINECS 204-648-7', 'FEMA No. 3523', 'HSDB 120', 'NSC 62781', 'Pyrrolidine [UN1922] [Flammable liquid]', 'Pyrrolidine ring', 'UN1922', 'InChI=1/C4H9N/c1-2-4-5-3-1/h5H,1-4H', 'P73803_ALDRICH', 'UPCMLD00WV-121', '394238_ALDRICH', 'CHEBI:33135', 'Tetramethyleneimine', 'Azacyclopentane', 'Azolidine', 'Butylenimine', 'NSC62781', 'PYRROLIDINE', 'Perhydropyrrole', 'Prolamine', 'Pyrrole, tetrahydro-', 'Tetrahydropyrrole', 'Tetramethylenimine', 'WLN: T5MTJ', 'W352306_ALDRICH'] | ['dimethyl-octadecyl-(3-trimethoxysilylpropyl)azanium', 'dimethyl-octadecyl-(3-trimethoxysilylpropyl)ammonium', 'dimethyl-stearyl-(3-trimethoxysilylpropyl)ammonium', 'NCGC00166112-01'] |  | PYRROLIDINE | dimethyl-octadecyl-(3-trimethoxysilylpropyl)azanium |  | C1CCNC1 | CCCCCCCCCCCCCCCCCC[N+](C)(C)CCC[Si](OC)(OC)OC |  | C4H9N | C26H58NO3Si |  | FER |  |  | 2016
2787 | 0.04075504 | 0.001225716 | 0 | 0.02451431 | 0 | 0 | 0 | 0 | 0 | 0 | 0 | 0 | 0 | 0 | 0 | 0 | 0 | 0 | 0 | 0 | 0 | 0 | 0 | 0 | 0 | 0 | 0 | 0 | 0 | 0 | 0 | 0 | 0 | 0 | 0 | 0 | 0 | 0 | 0 | 0.8947723 | 0 | 0.02267574 | 0.001103144 | 0 | 0.003904313 | 0 | 0 | 0 | 0 | 0 | 0 | 10.1016/j.micromeso.2015.07.022 | yes |  | 0.01495373 | 2 | 0 | 96 | 160 |  |  |  |  | pyrrolidine | 3-(trimethoxysilyl)-propyl-octadecyl-dimethyl-ammonium |  | amorphous | FER |  | aluminum sulfate, sulfuric acid, sodium silicate | Merck |  |  | 39.46 | [9 empty] | ['PYRROLIDINE', 'ST5213762', 'NCIOpen2_007788', '83240_FLUKA', '1-Azacyclopentane', '5-20-01-00162 (Beilstein Handbook Reference)', 'AI3-24117', 'BRN 0102395', 'CCRIS 6688', 'EINECS 204-648-7', 'FEMA No. 3523', 'HSDB 120', 'NSC 62781', 'Pyrrolidine [UN1922] [Flammable liquid]', 'Pyrrolidine ring', 'UN1922', 'InChI=1/C4H9N/c1-2-4-5-3-1/h5H,1-4H', 'P73803_ALDRICH', 'UPCMLD00WV-121', '394238_ALDRICH', 'CHEBI:33135', 'Tetramethyleneimine', 'Azacyclopentane', 'Azolidine', 'Butylenimine', 'NSC62781', 'PYRROLIDINE', 'Perhydropyrrole', 'Prolamine', 'Pyrrole, tetrahydro-', 'Tetrahydropyrrole', 'Tetramethylenimine', 'WLN: T5MTJ', 'W352306_ALDRICH'] | ['dimethyl-octadecyl-(3-trimethoxysilylpropyl)azanium', 'dimethyl-octadecyl-(3-trimethoxysilylpropyl)ammonium', 'dimethyl-stearyl-(3-trimethoxysilylpropyl)ammonium', 'NCGC00166112-01'] |  | PYRROLIDINE | dimethyl-octadecyl-(3-trimethoxysilylpropyl)azanium |  | C1CCNC1 | CCCCCCCCCCCCCCCCCC[N+](C)(C)CCC[Si](OC)(OC)OC |  | C4H9N | C26H58NO3Si |  |  | FER |  | 2016
2788 | 0.04074006 | 0.001225265 | 0 | 0.0245053 | 0 | 0 | 0 | 0 | 0 | 0 | 0 | 0 | 0 | 0 | 0 | 0 | 0 | 0 | 0 | 0 | 0 | 0 | 0 | 0 | 0 | 0 | 0 | 0 | 0 | 0 | 0 | 0 | 0 | 0 | 0 | 0 | 0 | 0 | 0 | 0.8944434 | 0 | 0.0226674 | 0.001470318 | 0 | 0.003902862 | 0 | 0 | 0 | 0 | 0 | 0 | 10.1016/j.micromeso.2015.07.022 | yes | 0 | 0.01494823 | 2 | 0 | 96 | 160 |  |  | 0 | 0 | pyrrolidine | 3-(trimethoxysilyl)-propyl-octadecyl-dimethyl-ammonium |  | amorphous | FER |  | aluminum sulfate, sulfuric acid, sodium silicate | Merck | 0 | 0 | 29.85 | 0 | 0 | 0 | 0 | 0 |  |  |  |  | ['PYRROLIDINE', 'ST5213762', 'NCIOpen2_007788', '83240_FLUKA', '1-Azacyclopentane', '5-20-01-00162 (Beilstein Handbook Reference)', 'AI3-24117', 'BRN 0102395', 'CCRIS 6688', 'EINECS 204-648-7', 'FEMA No. 3523', 'HSDB 120', 'NSC 62781', 'Pyrrolidine [UN1922] [Flammable liquid]', 'Pyrrolidine ring', 'UN1922', 'InChI=1/C4H9N/c1-2-4-5-3-1/h5H,1-4H', 'P73803_ALDRICH', 'UPCMLD00WV-121', '394238_ALDRICH', 'CHEBI:33135', 'Tetramethyleneimine', 'Azacyclopentane', 'Azolidine', 'Butylenimine', 'NSC62781', 'PYRROLIDINE', 'Perhydropyrrole', 'Prolamine', 'Pyrrole, tetrahydro-', 'Tetrahydropyrrole', 'Tetramethylenimine', 'WLN: T5MTJ', 'W352306_ALDRICH'] | ['dimethyl-octadecyl-(3-trimethoxysilylpropyl)azanium', 'dimethyl-octadecyl-(3-trimethoxysilylpropyl)ammonium', 'dimethyl-stearyl-(3-trimethoxysilylpropyl)ammonium', 'NCGC00166112-01'] |  | PYRROLIDINE | dimethyl-octadecyl-(3-trimethoxysilylpropyl)azanium |  | C1CCNC1 | CCCCCCCCCCCCCCCCCC[N+](C)(C)CCC[Si](OC)(OC)OC |  | C4H9N | C26H58NO3Si |  |  | FER |  | 2016
2789
2790 | 0 | 0 | 0 | 0 | 0 | 0 | 0 | 0 | 0 | 0 | 0 | 0 | 0 | 0 | 0 | 0 | 0 | 0 | 0 | 0 | 0 | 0 | 0 | 0 | 0 | 0 | 0 | 0 | 0 | 0 | 0 | 0 | 0 | 0 | 0 | 0 | 0 | 0 | 0 | 1 | 0 | 0 | 0 | 0 | 0 | 0 | 0 | 0 | 0 | 0 | 0 | 10.1016/j.micromeso.2015.10.011 | no | 0 | 0 | 0.4999999998 | 0 | 65 | 220 |  |  | 100 | 0 | 4,4'-bipiperidine |  |  | STA-16 |  |  | cobalt(II) acetate tetrahydrate, hydrobromic acid, phosphorous acid, KOH | Aldrich, Merck, Alfa Aesar, Merck | 0 | 0 | 0 | 0 | 0 | 0 | 0 | 0 |  | An adsorption study on STA-16(Co) | ['high pressure separation processes', 'low pressure co2 pseudo', 'ten cycle experiments resulted'] | ["4 '- bipiperidine dihydrochloride", '100ml teflon lined autoclave', 'low pressure co2 isotherms'] | ['4-piperidin-4-ylpiperidine', '4-(4-piperidyl)piperidine', '4-(4-piperidinyl)piperidine', "[4,4']Bipiperidinyl", 'ZERO/005555'] |  |  | 4-piperidin-4-ylpiperidine |  |  | C1CC(C2CCNCC2)CCN1 |  |  | C10H20N2 | [5 empty] | 2016
2791
2792 | 0.1010101 | 0 | 0 | 0.05050505 | 0 | 0 | 0 | 0 | 0 | 0 | 0 | 0 | 0 | 0 | 0 | 0 | 0 | 0 | 0 | 0 | 0 | 0 | 0 | 0 | 0 | 0 | 0 | 0 | 0 | 0 | 0 | 0 | 0 | 0 | 0 | 0 | 0 | 0 | 0 | 0.8080808 | 0 | 0.02020202 | 0 | 0 | 0 | 0 | 0 | 0 | 0 | 0 | 0 | 10.1016/j.micromeso.2015.11.007 | yes |  | 0.02020202 | 12 |  | 96 | 140 | no |  | 50 |  | 1-Butyl-3-methylimidazolium |  |  | ZSM-22 |  |  | silicic acid, NaAlO2, NaOH | [10 empty] | Mordenite zeolite with ultrahigh SiO2/Al2O3 ratio directly synthesized from ionic liquid-assisted dry-gel-conversion | ['methylimidazolium bromide ([ bmim', 'achieved without using seed', 'thermal stability tests demonstrated'] | ['98wt %, 100 mesh', 'reagent co ., ltd', 'n means molar ratio'] | ['1-butyl-3-methylimidazol-3-ium', '1-butyl-3-methyl-imidazol-3-ium', '79917-90-1', 'NCGC00166274-01', 'ZINC02506538', 'ZINC04242267', '1-Butyl-3-methylimidazolium'] |  |  | 1-butyl-3-methylimidazol-3-ium |  |  | CCCC[n+]1ccn(C)c1 |  |  | C8H15N2 |  |  | TON |  |  | 2016
2793 | 0.1009591 | 0.0005047956 | 0 | 0.05047956 | 0 | 0 | 0 | 0 | 0 | 0 | 0 | 0 | 0 | 0 | 0 | 0 | 0 | 0 | 0 | 0 | 0 | 0 | 0 | 0 | 0 | 0 | 0 | 0 | 0 | 0 | 0 | 0 | 0 | 0 | 0 | 0 | 0 | 0 | 0 | 0.8076729 | 0 | 0.02019182 | 0 | 0 | 0 | 0 | 0 | 0 | 0 | 0 | 0 | 10.1016/j.micromeso.2015.11.007 | yes |  | 0.02019182 | 12 |  | 96 | 140 | no |  | 50 |  | 1-Butyl-3-methylimidazolium |  |  | MOR | ZSM-5 |  | silicic acid, NaAlO2, NaOH | [13 empty] | ['1-butyl-3-methylimidazol-3-ium', '1-butyl-3-methyl-imidazol-3-ium', '79917-90-1', 'NCGC00166274-01', 'ZINC02506538', 'ZINC04242267', '1-Butyl-3-methylimidazolium'] |  |  | 1-butyl-3-methylimidazol-3-ium |  |  | CCCC[n+]1ccn(C)c1 |  |  | C8H15N2 |  |  | MOR | MFI |  | 2016
2794 | 0.1009469 | 0.0006258707 | 0 | 0.05047344 | 0 | 0 | 0 | 0 | 0 | 0 | 0 | 0 | 0 | 0 | 0 | 0 | 0 | 0 | 0 | 0 | 0 | 0 | 0 | 0 | 0 | 0 | 0 | 0 | 0 | 0 | 0 | 0 | 0 | 0 | 0 | 0 | 0 | 0 | 0 | 0.8075751 | 0 | 0.02018938 | 0 | 0 | 0 | 0 | 0 | 0 | 0 | 0 | 0 | 10.1016/j.micromeso.2015.11.007 | yes |  | 0.02018938 | 12 |  | 96 | 140 | no |  | 50 |  | 1-Butyl-3-methylimidazolium |  |  | ZSM-5 |  |  | silicic acid, NaAlO2, NaOH |  | 263 |  |  |  | 0.235 |  | 368 | [5 empty] | ['1-butyl-3-methylimidazol-3-ium', '1-butyl-3-methyl-imidazol-3-ium', '79917-90-1', 'NCGC00166274-01', 'ZINC02506538', 'ZINC04242267', '1-Butyl-3-methylimidazolium'] |  |  | 1-butyl-3-methylimidazol-3-ium |  |  | CCCC[n+]1ccn(C)c1 |  |  | C8H15N2 |  |  | MFI |  |  | 2016
2795 | 0.1009326 | 0.0007670879 | 0 | 0.05046631 | 0 | 0 | 0 | 0 | 0 | 0 | 0 | 0 | 0 | 0 | 0 | 0 | 0 | 0 | 0 | 0 | 0 | 0 | 0 | 0 | 0 | 0 | 0 | 0 | 0 | 0 | 0 | 0 | 0 | 0 | 0 | 0 | 0 | 0 | 0 | 0.8074609 | 0 | 0.02018652 | 0 | 0 | 0 | 0 | 0 | 0 | 0 | 0 | 0 | 10.1016/j.micromeso.2015.11.007 | yes |  | 0.02018652 | 12 |  | 96 | 140 | no |  | 50 |  | 1-Butyl-3-methylimidazolium |  |  | ZSM-5 |  |  | silicic acid, NaAlO2, NaOH |  | 221 |  |  |  | 0.218 |  | 339 | [5 empty] | ['1-butyl-3-methylimidazol-3-ium', '1-butyl-3-methyl-imidazol-3-ium', '79917-90-1', 'NCGC00166274-01', 'ZINC02506538', 'ZINC04242267', '1-Butyl-3-methylimidazolium'] |  |  | 1-butyl-3-methylimidazol-3-ium |  |  | CCCC[n+]1ccn(C)c1 |  |  | C8H15N2 |  |  | MFI |  |  | 2016
2796 | 0.1009082 | 0.001009082 | 0 | 0.05045409 | 0 | 0 | 0 | 0 | 0 | 0 | 0 | 0 | 0 | 0 | 0 | 0 | 0 | 0 | 0 | 0 | 0 | 0 | 0 | 0 | 0 | 0 | 0 | 0 | 0 | 0 | 0 | 0 | 0 | 0 | 0 | 0 | 0 | 0 | 0 | 0.8072654 | 0 | 0.02018163 | 0 | 0 | 0 | 0 | 0 | 0 | 0 | 0 | 0 | 10.1016/j.micromeso.2015.11.007 | yes |  | 0.02018163 | 12 |  | 96 | 140 | no |  | 50 |  | 1-Butyl-3-methylimidazolium |  |  | ZSM-5 |  |  | silicic acid, NaAlO2, NaOH |  | 182 |  |  |  | 0.16 |  | 323 | [5 empty] | ['1-butyl-3-methylimidazol-3-ium', '1-butyl-3-methyl-imidazol-3-ium', '79917-90-1', 'NCGC00166274-01', 'ZINC02506538', 'ZINC04242267', '1-Butyl-3-methylimidazolium'] |  |  | 1-butyl-3-methylimidazol-3-ium |  |  | CCCC[n+]1ccn(C)c1 |  |  | C8H15N2 |  |  | MFI |  |  | 2016
2797 | 0.1008065 | 0.002016129 | 0 | 0.05040323 | 0 | 0 | 0 | 0 | 0 | 0 | 0 | 0 | 0 | 0 | 0 | 0 | 0 | 0 | 0 | 0 | 0 | 0 | 0 | 0 | 0 | 0 | 0 | 0 | 0 | 0 | 0 | 0 | 0 | 0 | 0 | 0 | 0 | 0 | 0 | 0.8064516 | 0 | 0.02016129 | 0 | 0 | 0 | 0 | 0 | 0 | 0 | 0 | 0 | 10.1016/j.micromeso.2015.11.007 | yes |  | 0.02016129 | 12 |  | 96 | 140 | no |  | 50 |  | 1-Butyl-3-methylimidazolium |  |  | ZSM-5 |  |  | silicic acid, NaAlO2, NaOH |  | 87 |  |  |  | 0.211 |  | 310 | [5 empty] | ['1-butyl-3-methylimidazol-3-ium', '1-butyl-3-methyl-imidazol-3-ium', '79917-90-1', 'NCGC00166274-01', 'ZINC02506538', 'ZINC04242267', '1-Butyl-3-methylimidazolium'] |  |  | 1-butyl-3-methylimidazol-3-ium |  |  | CCCC[n+]1ccn(C)c1 |  |  | C8H15N2 |  |  | MFI |  |  | 2016
2798 | 0.1008065 | 0.002016129 | 0 | 0.05040323 | 0 | 0 | 0 | 0 | 0 | 0 | 0 | 0 | 0 | 0 | 0 | 0 | 0 | 0 | 0 | 0 | 0 | 0 | 0 | 0 | 0 | 0 | 0 | 0 | 0 | 0 | 0 | 0 | 0 | 0 | 0 | 0 | 0 | 0 | 0 | 0.8064516 | 0 | 0.02016129 | 0 | 0 | 0 | 0 | 0 | 0 | 0 | 0 | 0 | 10.1016/j.micromeso.2015.11.007 | yes |  | 0.02016129 | 12 |  | 96 | 180 | no |  | 50 |  | 1-Butyl-3-methylimidazolium |  |  | MOR | PHI |  | silicic acid, NaAlO2, NaOH | [13 empty] | ['1-butyl-3-methylimidazol-3-ium', '1-butyl-3-methyl-imidazol-3-ium', '79917-90-1', 'NCGC00166274-01', 'ZINC02506538', 'ZINC04242267', '1-Butyl-3-methylimidazolium'] |  |  | 1-butyl-3-methylimidazol-3-ium |  |  | CCCC[n+]1ccn(C)c1 |  |  | C8H15N2 |  |  | MOR | PHI |  | 2016
2799 | 0.1008065 | 0.002016129 | 0 | 0.05040323 | 0 | 0 | 0 | 0 | 0 | 0 | 0 | 0 | 0 | 0 | 0 | 0 | 0 | 0 | 0 | 0 | 0 | 0 | 0 | 0 | 0 | 0 | 0 | 0 | 0 | 0 | 0 | 0 | 0 | 0 | 0 | 0 | 0 | 0 | 0 | 0.8064516 | 0 | 0.02016129 | 0 | 0 | 0 | 0 | 0 | 0 | 0 | 0 | 0 | 10.1016/j.micromeso.2015.11.007 | yes |  | 0.02016129 | 12 |  | 96 | 170 | no |  | 50 |  | 1-Butyl-3-methylimidazolium |  |  | MOR | PHI |  | silicic acid, NaAlO2, NaOH | [13 empty] | ['1-butyl-3-methylimidazol-3-ium', '1-butyl-3-methyl-imidazol-3-ium', '79917-90-1', 'NCGC00166274-01', 'ZINC02506538', 'ZINC04242267', '1-Butyl-3-methylimidazolium'] |  |  | 1-butyl-3-methylimidazol-3-ium |  |  | CCCC[n+]1ccn(C)c1 |  |  | C8H15N2 |  |  | MOR | PHI |  | 2016
2800 | 0.1008065 | 0.002016129 | 0 | 0.05040323 | 0 | 0 | 0 | 0 | 0 | 0 | 0 | 0 | 0 | 0 | 0 | 0 | 0 | 0 | 0 | 0 | 0 | 0 | 0 | 0 | 0 | 0 | 0 | 0 | 0 | 0 | 0 | 0 | 0 | 0 | 0 | 0 | 0 | 0 | 0 | 0.8064516 | 0 | 0.02016129 | 0 | 0 | 0 | 0 | 0 | 0 | 0 | 0 | 0 | 10.1016/j.micromeso.2015.11.007 | yes |  | 0.02016129 | 12 |  | 96 | 150 | no |  | 50 |  | 1-Butyl-3-methylimidazolium |  |  | MOR |  |  | silicic acid, NaAlO2, NaOH | [13 empty] | ['1-butyl-3-methylimidazol-3-ium', '1-butyl-3-methyl-imidazol-3-ium', '79917-90-1', 'NCGC00166274-01', 'ZINC02506538', 'ZINC04242267', '1-Butyl-3-methylimidazolium'] |  |  | 1-butyl-3-methylimidazol-3-ium |  |  | CCCC[n+]1ccn(C)c1 |  |  | C8H15N2 |  |  | MOR |  |  | 2016
2801 | 0.1008065 | 0.002016129 | 0 | 0.05040323 | 0 | 0 | 0 | 0 | 0 | 0 | 0 | 0 | 0 | 0 | 0 | 0 | 0 | 0 | 0 | 0 | 0 | 0 | 0 | 0 | 0 | 0 | 0 | 0 | 0 | 0 | 0 | 0 | 0 | 0 | 0 | 0 | 0 | 0 | 0 | 0.8064516 | 0 | 0.02016129 | 0 | 0 | 0 | 0 | 0 | 0 | 0 | 0 | 0 | 10.1016/j.micromeso.2015.11.007 | yes |  | 0.02016129 | 12 |  | 96 | 140 | no |  | 50 |  | 1-Butyl-3-methylimidazolium |  |  | MOR |  |  | silicic acid, NaAlO2, NaOH | [13 empty] | ['1-butyl-3-methylimidazol-3-ium', '1-butyl-3-methyl-imidazol-3-ium', '79917-90-1', 'NCGC00166274-01', 'ZINC02506538', 'ZINC04242267', '1-Butyl-3-methylimidazolium'] |  |  | 1-butyl-3-methylimidazol-3-ium |  |  | CCCC[n+]1ccn(C)c1 |  |  | C8H15N2 |  |  | MOR |  |  | 2016
2802 | 0.1008065 | 0.002016129 | 0 | 0.05040323 | 0 | 0 | 0 | 0 | 0 | 0 | 0 | 0 | 0 | 0 | 0 | 0 | 0 | 0 | 0 | 0 | 0 | 0 | 0 | 0 | 0 | 0 | 0 | 0 | 0 | 0 | 0 | 0 | 0 | 0 | 0 | 0 | 0 | 0 | 0 | 0.8064516 | 0 | 0.02016129 | 0 | 0 | 0 | 0 | 0 | 0 | 0 | 0 | 0 | 10.1016/j.micromeso.2015.11.007 | yes |  | 0.02016129 | 12 |  | 24 | 140 | no |  | 50 |  | 1-Butyl-3-methylimidazolium |  |  | amorphous |  |  | silicic acid, NaAlO2, NaOH | [13 empty] | ['1-butyl-3-methylimidazol-3-ium', '1-butyl-3-methyl-imidazol-3-ium', '79917-90-1', 'NCGC00166274-01', 'ZINC02506538', 'ZINC04242267', '1-Butyl-3-methylimidazolium'] |  |  | 1-butyl-3-methylimidazol-3-ium |  |  | CCCC[n+]1ccn(C)c1 |  |  | C8H15N2 | [5 empty] | 2016
2803 | 0.1008065 | 0.002016129 | 0 | 0.05040323 | 0 | 0 | 0 | 0 | 0 | 0 | 0 | 0 | 0 | 0 | 0 | 0 | 0 | 0 | 0 | 0 | 0 | 0 | 0 | 0 | 0 | 0 | 0 | 0 | 0 | 0 | 0 | 0 | 0 | 0 | 0 | 0 | 0 | 0 | 0 | 0.8064516 | 0 | 0.02016129 | 0 | 0 | 0 | 0 | 0 | 0 | 0 | 0 | 0 | 10.1016/j.micromeso.2015.11.007 | yes |  | 0.02016129 | 12 |  | 48 | 140 | no |  | 50 |  | 1-Butyl-3-methylimidazolium |  |  | amorphous | MOR |  | silicic acid, NaAlO2, NaOH | [13 empty] | ['1-butyl-3-methylimidazol-3-ium', '1-butyl-3-methyl-imidazol-3-ium', '79917-90-1', 'NCGC00166274-01', 'ZINC02506538', 'ZINC04242267', '1-Butyl-3-methylimidazolium'] |  |  | 1-butyl-3-methylimidazol-3-ium |  |  | CCCC[n+]1ccn(C)c1 |  |  | C8H15N2 |  |  |  | MOR |  | 2016
2804 | 0.1008065 | 0.002016129 | 0 | 0.05040323 | 0 | 0 | 0 | 0 | 0 | 0 | 0 | 0 | 0 | 0 | 0 | 0 | 0 | 0 | 0 | 0 | 0 | 0 | 0 | 0 | 0 | 0 | 0 | 0 | 0 | 0 | 0 | 0 | 0 | 0 | 0 | 0 | 0 | 0 | 0 | 0.8064516 | 0 | 0.02016129 | 0 | 0 | 0 | 0 | 0 | 0 | 0 | 0 | 0 | 10.1016/j.micromeso.2015.11.007 | yes |  | 0.02016129 | 12 |  | 72 | 140 | no |  | 50 |  | 1-Butyl-3-methylimidazolium |  |  | MOR |  |  | silicic acid, NaAlO2, NaOH | [13 empty] | ['1-butyl-3-methylimidazol-3-ium', '1-butyl-3-methyl-imidazol-3-ium', '79917-90-1', 'NCGC00166274-01', 'ZINC02506538', 'ZINC04242267', '1-Butyl-3-methylimidazolium'] |  |  | 1-butyl-3-methylimidazol-3-ium |  |  | CCCC[n+]1ccn(C)c1 |  |  | C8H15N2 |  |  | MOR |  |  | 2016
2805 | 0.1008065 | 0.002016129 | 0 | 0.05040323 | 0 | 0 | 0 | 0 | 0 | 0 | 0 | 0 | 0 | 0 | 0 | 0 | 0 | 0 | 0 | 0 | 0 | 0 | 0 | 0 | 0 | 0 | 0 | 0 | 0 | 0 | 0 | 0 | 0 | 0 | 0 | 0 | 0 | 0 | 0 | 0.8064516 | 0 | 0.02016129 | 0 | 0 | 0 | 0 | 0 | 0 | 0 | 0 | 0 | 10.1016/j.micromeso.2015.11.007 | yes |  | 0.02016129 | 12 |  | 96 | 140 | no |  | 50 |  | 1-Butyl-3-methylimidazolium |  |  | MOR |  |  | silicic acid, NaAlO2, NaOH | [13 empty] | ['1-butyl-3-methylimidazol-3-ium', '1-butyl-3-methyl-imidazol-3-ium', '79917-90-1', 'NCGC00166274-01', 'ZINC02506538', 'ZINC04242267', '1-Butyl-3-methylimidazolium'] |  |  | 1-butyl-3-methylimidazol-3-ium |  |  | CCCC[n+]1ccn(C)c1 |  |  | C8H15N2 |  |  | MOR |  |  | 2016
2806 | 0.1008065 | 0.002016129 | 0 | 0.05040323 | 0 | 0 | 0 | 0 | 0 | 0 | 0 | 0 | 0 | 0 | 0 | 0 | 0 | 0 | 0 | 0 | 0 | 0 | 0 | 0 | 0 | 0 | 0 | 0 | 0 | 0 | 0 | 0 | 0 | 0 | 0 | 0 | 0 | 0 | 0 | 0.8064516 | 0 | 0.02016129 | 0 | 0 | 0 | 0 | 0 | 0 | 0 | 0 | 0 | 10.1016/j.micromeso.2015.11.007 | yes | 0 | 0.02016129 | 12 | 0 | 120 | 140 | no |  | 50 | 0 | 1-Butyl-3-methylimidazolium |  |  | MOR |  |  | silicic acid, NaAlO2, NaOH |  | 0 | 0 | 0 | 0 | 0 | 0 | 0 | 0 |  |  |  |  | ['1-butyl-3-methylimidazol-3-ium', '1-butyl-3-methyl-imidazol-3-ium', '79917-90-1', 'NCGC00166274-01', 'ZINC02506538', 'ZINC04242267', '1-Butyl-3-methylimidazolium'] |  |  | 1-butyl-3-methylimidazol-3-ium |  |  | CCCC[n+]1ccn(C)c1 |  |  | C8H15N2 |  |  | MOR |  |  | 2016
2807
2808 | 0.5 | 0 | 0 | 0 | 0 | 0 | 0 | 0 | 0 | 0 | 0 | 0.25 | 0 | 0 | 0 | 0 | 0 | 0 | 0 | 0 | 0 | 0 | 0 | 0 | 0 | 0 | 0 | 0 | 0 | 0 | 0 | 0 | 0 | 0 | 0 | 0 | 0 | 0 | 0 | 0 | 0 | 0.125 | 0.125 | 0 | 0 | 0 | 0 | 0 | 0 | 0 | 0 | 10.1016/j.micromeso.2015.12.025 | yes |  | 0 |  |  | 168 | 150 |  |  |  |  | tetraethylammonium | triethylamine |  | zeolite beta |  |  | TEOS, HF | [10 empty] | Co-templated synthesis of polymorph A-enriched zeolite beta | ['drying treated mixture gave', 'normal zeolite beta', 'enriched zeolite beta'] | ['beijing chemical reagent factory', 'aladdin chemical reagent company', 'alfa aesar company'] | ['tetraethylazanium', 'Tetraethylammonium', '4-04-00-00331 (Beilstein Handbook Reference)', 'AMMONIUM, TETRAETHYL-', 'BRN 1738225', 'Ethanaminium, N,N,N-triethyl- (9CI)', 'N,N,N-Triethylethanaminium', 'Tetraetilammonio [Italian]', 'Tetramon', 'Tetrylammonium', 'ZINC00896981', 'Lopac-T-2265', 'CHEBI:44296', 'NEt4(+)', '[NEt4](+)', 'Ammonium, tetraethyl-, dodeca-.mu.-chlorohexachlorohexatantalate(2-)(2:1), octahedro-', 'Ethanaminium, N,N,N-triethyl-, dodeca-.mu.-chlorohexachlorohexatantalate(2-) octahedro (2:1)', 'NSC156315', 'nchembio874-comp2', 'NCGC00016008-01', 'NET', 'tetraethylazanium', 'InChI=1/C8H20N/c1-5-9(6-2,7-3)8-4/h5-8H2,1-4H3/q+', 'C07512', 'Tetraethylammonium', 'E4N', 'TETRAETHYLAMMONIUM ION'] | ['N,N-Diethylethanamine', 'TRIETHYLAMINE', '121-44-8', '144514-14-7', '168277-99-4', '172227-74-6', 'T0886_SIAL', '65897_FLUKA', 'NCIOpen2_006503', '90335_FLUKA', '471283_SIAL', '(Diethylamino)ethane', 'AI3-15425', 'CCRIS 4881', 'EINECS 204-469-4', 'Ethanamine, N,N-diethyl-', 'HSDB 896', 'N,N-Diethylethanamine', 'TEN', 'TRIETHYLAMINE', 'Triaethylamin [German]', 'Triethylamine [UN1296] [Flammable liquid]', 'Trietilamina [Italian]', 'UN1296', '90337_FLUKA', '90338_FLUKA', 'CHEBI:35026', '90340_FLUKA', '17924_FLUKA', 'NEt3', 'C14691', 'W424601_ALDRICH', '(C2H5)3N', 'InChI=1/C6H15N/c1-4-7(5-2)6-3/h4-6H2,1-3H', 'N,N,N-triethylamine', 'ST5214499', 'Triaethylamin', 'Triethylamin'] |  | tetraethylazanium | N,N-Diethylethanamine |  | CC[N+](CC)(CC)CC | CCN(CC)CC |  | C8H20N | C6H15N |  | *BEA |  |  | 2016
2809 | 0.5 | 0 | 0 | 0 | 0 | 0 | 0 | 0 | 0 | 0 | 0 | 0.25 | 0 | 0 | 0 | 0 | 0 | 0 | 0 | 0 | 0 | 0 | 0 | 0 | 0 | 0 | 0 | 0 | 0 | 0 | 0 | 0 | 0 | 0 | 0 | 0 | 0 | 0 | 0 | 0 | 0 | 0.125 | 0.125 | 0 | 0 | 0 | 0 | 0 | 0 | 0 | 0 | 10.1016/j.micromeso.2015.12.025 | yes |  | 0 |  |  | 168 | 150 |  |  |  |  | tetraethylammonium | diethylamine |  | zeolite beta |  |  | TEOS, HF | [13 empty] | ['tetraethylazanium', 'Tetraethylammonium', '4-04-00-00331 (Beilstein Handbook Reference)', 'AMMONIUM, TETRAETHYL-', 'BRN 1738225', 'Ethanaminium, N,N,N-triethyl- (9CI)', 'N,N,N-Triethylethanaminium', 'Tetraetilammonio [Italian]', 'Tetramon', 'Tetrylammonium', 'ZINC00896981', 'Lopac-T-2265', 'CHEBI:44296', 'NEt4(+)', '[NEt4](+)', 'Ammonium, tetraethyl-, dodeca-.mu.-chlorohexachlorohexatantalate(2-)(2:1), octahedro-', 'Ethanaminium, N,N,N-triethyl-, dodeca-.mu.-chlorohexachlorohexatantalate(2-) octahedro (2:1)', 'NSC156315', 'nchembio874-comp2', 'NCGC00016008-01', 'NET', 'tetraethylazanium', 'InChI=1/C8H20N/c1-5-9(6-2,7-3)8-4/h5-8H2,1-4H3/q+', 'C07512', 'Tetraethylammonium', 'E4N', 'TETRAETHYLAMMONIUM ION'] | ['N-ethylethanamine', 'DIETHYLAMINE', '109-89-7', 'D0806_SIAL', 'NCGC00090709-01', '386456_ALDRICH', 'ST5214507', '31730_FLUKA', 'N-ethylethanamine', 'InChI=1/C4H11N/c1-3-5-4-2/h5H,3-4H2,1-2H', 'AI3-24215', 'CCRIS 4792', 'DIETHYLAMINE', 'Diaethylamin [German]', '471216_SIAL', 'Diethylamine [UN1154] [Flammable liquid]', 'Dietilamina [Italian]', 'Dwuetyloamina [Polish]', 'EINECS 203-716-3', 'Ethanamine, N-ethyl-', 'HSDB 524', 'N,N-Diethylamine', 'UN1154'] |  | tetraethylazanium | N-ethylethanamine |  | CC[N+](CC)(CC)CC | CCNCC |  | C8H20N | C4H11N |  | *BEA |  |  | 2016
2810 | 0.5 | 0 | 0 | 0 | 0 | 0 | 0 | 0 | 0 | 0 | 0 | 0.25 | 0 | 0 | 0 | 0 | 0 | 0 | 0 | 0 | 0 | 0 | 0 | 0 | 0 | 0 | 0 | 0 | 0 | 0 | 0 | 0 | 0 | 0 | 0 | 0 | 0 | 0 | 0 | 0 | 0 | 0.125 | 0.125 | 0 | 0 | 0 | 0 | 0 | 0 | 0 | 0 | 10.1016/j.micromeso.2015.12.025 | yes |  | 0 |  |  | 168 | 150 |  |  |  |  | tetraethylammonium | n-butylamine |  | zeolite beta |  |  | TEOS, HF | [13 empty] | ['tetraethylazanium', 'Tetraethylammonium', '4-04-00-00331 (Beilstein Handbook Reference)', 'AMMONIUM, TETRAETHYL-', 'BRN 1738225', 'Ethanaminium, N,N,N-triethyl- (9CI)', 'N,N,N-Triethylethanaminium', 'Tetraetilammonio [Italian]', 'Tetramon', 'Tetrylammonium', 'ZINC00896981', 'Lopac-T-2265', 'CHEBI:44296', 'NEt4(+)', '[NEt4](+)', 'Ammonium, tetraethyl-, dodeca-.mu.-chlorohexachlorohexatantalate(2-)(2:1), octahedro-', 'Ethanaminium, N,N,N-triethyl-, dodeca-.mu.-chlorohexachlorohexatantalate(2-) octahedro (2:1)', 'NSC156315', 'nchembio874-comp2', 'NCGC00016008-01', 'NET', 'tetraethylazanium', 'InChI=1/C8H20N/c1-5-9(6-2,7-3)8-4/h5-8H2,1-4H3/q+', 'C07512', 'Tetraethylammonium', 'E4N', 'TETRAETHYLAMMONIUM ION'] | ['butan-1-amine', 'Butylamine', '85404-21-3', '109-73-9', '50929-03-8', '42939-72-0', 'NSC8029', 'Norvalamine', 'WLN: Z4', 'n-Butylamine', '471305_SIAL', 'NCIOpen2_009229', 'W313009_ALDRICH', '1-AMINO-BUTANE', 'InChI=1/C4H11N/c1-2-3-4-5/h2-5H2,1H', 'butan-1-amine', 'LYT', '1-Amino-butaan [Dutch]', '1-Aminobutan [German]', 'AI3-24197', 'CCRIS 4756', 'EINECS 203-699-2', 'FEMA No. 3130', 'FEMA Number 3130', 'HSDB 515', 'Monobutilamina [Romanian]', 'NSC 8029', 'UN1125', 'n-Butilamina [Italian]', 'n-Butylamin [German]', 'n-Butylamine [UN1125] [Flammable liquid]', '1-Amino-butaan', '1-Aminobutan', '1-Aminobutane', '1-Butanamine', '1-Butanaminen-butilamina', 'BUTYLAMINE, N', 'Butylamine', 'Mono-n-butylamine', 'Monobutylamine', 'N-Butylamin'] |  | tetraethylazanium | butan-1-amine |  | CC[N+](CC)(CC)CC | CCCCN |  | C8H20N | C4H11N |  | *BEA |  |  | 2016
2811 | 0.5 | 0 | 0 | 0 | 0 | 0 | 0 | 0 | 0 | 0 | 0 | 0.25 | 0 | 0 | 0 | 0 | 0 | 0 | 0 | 0 | 0 | 0 | 0 | 0 | 0 | 0 | 0 | 0 | 0 | 0 | 0 | 0 | 0 | 0 | 0 | 0 | 0 | 0 | 0 | 0 | 0 | 0.125 | 0.125 | 0 | 0 | 0 | 0 | 0 | 0 | 0 | 0 | 10.1016/j.micromeso.2015.12.025 | yes |  | 0 |  |  | 168 | 150 |  |  |  |  | tetraethylammonium | n-proplyamine |  | zeolite beta |  |  | TEOS, HF | [13 empty] | ['tetraethylazanium', 'Tetraethylammonium', '4-04-00-00331 (Beilstein Handbook Reference)', 'AMMONIUM, TETRAETHYL-', 'BRN 1738225', 'Ethanaminium, N,N,N-triethyl- (9CI)', 'N,N,N-Triethylethanaminium', 'Tetraetilammonio [Italian]', 'Tetramon', 'Tetrylammonium', 'ZINC00896981', 'Lopac-T-2265', 'CHEBI:44296', 'NEt4(+)', '[NEt4](+)', 'Ammonium, tetraethyl-, dodeca-.mu.-chlorohexachlorohexatantalate(2-)(2:1), octahedro-', 'Ethanaminium, N,N,N-triethyl-, dodeca-.mu.-chlorohexachlorohexatantalate(2-) octahedro (2:1)', 'NSC156315', 'nchembio874-comp2', 'NCGC00016008-01', 'NET', 'tetraethylazanium', 'InChI=1/C8H20N/c1-5-9(6-2,7-3)8-4/h5-8H2,1-4H3/q+', 'C07512', 'Tetraethylammonium', 'E4N', 'TETRAETHYLAMMONIUM ION'] | ['Propan-1-amine', 'Propylamine', '68187-45-1', '68130-70-1', '68187-43-9', '42939-71-9', '68187-44-0', '68130-69-8', '107-10-8', 'NSC 7490', 'Propylamine [UN1277] [Flammable liquid]', 'RCRA waste no. U194', 'RCRA waste number U194', 'UN1277', '(C14-C18)Alkylalkoxypropyleneamine', '1-Propanamine, 3-(C14-18-alkyloxy) derivs.', 'EINECS 269-098-2', '240958_ALDRICH', 'CHEBI:39870', '(C6-C12) Alkylalkoxypropyleneamine', '(C6-C12)Alkylalkoxypropyleneamine', '1-Propanamine, 3-(C6-12-alkyloxy) derivs.', 'EINECS 269-096-1', 'W423701_ALDRICH', '(C10-C16) Alkylalkoxypropyleneamine', '(C10-C16)Alkylalkoxypropyleneamine', '1-Propanamine, 3-(C10-16-alkyloxy) derivs.', 'EINECS 269-097-7', '109819_ALDRICH', '1-Aminopropane', '1-Propanamine', '1-Propylamine', 'Mono-n-propylamine', 'Monopropylamine', 'NSC7490', 'Propanamine', 'Propylamine', 'WLN: Z3', 'n-Propylamine', '3-AMINOPROPYL', '82098_FLUKA', '(C16-C22)Alkyl alkoxypropyleneamine', '1-Propanamine, 3-(C16-22-alkyloxy) derivs.', 'EINECS 268-601-2', '(C12-C18) Alkylalkoxypropyleneamine', '(C12-C18)Alkyl alkoxypropylene amine', '1-Propanamine, 3-(C12-18-alkyloxy) derivs.', 'EINECS 268-602-8', 'propyl amines', 'InChI=1/C3H9N/c1-2-3-4/h2-4H2,1H', 'Propan-1-amine', 'n-Propyl Amine', 'AI3-26456', 'EINECS 203-462-3', 'HSDB 5162'] |  | tetraethylazanium | Propan-1-amine |  | CC[N+](CC)(CC)CC | CCCN |  | C8H20N | C3H9N |  | *BEA |  |  | 2016
2812 | 0.5 | 0 | 0 | 0 | 0 | 0 | 0 | 0 | 0 | 0 | 0 | 0.25 | 0 | 0 | 0 | 0 | 0 | 0 | 0 | 0 | 0 | 0 | 0 | 0 | 0 | 0 | 0 | 0 | 0 | 0 | 0 | 0 | 0 | 0 | 0 | 0 | 0 | 0 | 0 | 0 | 0 | 0.125 | 0.125 | 0 | 0 | 0 | 0 | 0 | 0 | 0 | 0 | 10.1016/j.micromeso.2015.12.025 | yes |  | 0 |  |  | 168 | 150 |  |  |  |  | tetraethylammonium | cyclohexylamine |  | zeolite beta |  |  | TEOS, HF | [13 empty] | ['tetraethylazanium', 'Tetraethylammonium', '4-04-00-00331 (Beilstein Handbook Reference)', 'AMMONIUM, TETRAETHYL-', 'BRN 1738225', 'Ethanaminium, N,N,N-triethyl- (9CI)', 'N,N,N-Triethylethanaminium', 'Tetraetilammonio [Italian]', 'Tetramon', 'Tetrylammonium', 'ZINC00896981', 'Lopac-T-2265', 'CHEBI:44296', 'NEt4(+)', '[NEt4](+)', 'Ammonium, tetraethyl-, dodeca-.mu.-chlorohexachlorohexatantalate(2-)(2:1), octahedro-', 'Ethanaminium, N,N,N-triethyl-, dodeca-.mu.-chlorohexachlorohexatantalate(2-) octahedro (2:1)', 'NSC156315', 'nchembio874-comp2', 'NCGC00016008-01', 'NET', 'tetraethylazanium', 'InChI=1/C8H20N/c1-5-9(6-2,7-3)8-4/h5-8H2,1-4H3/q+', 'C07512', 'Tetraethylammonium', 'E4N', 'TETRAETHYLAMMONIUM ION'] | ['Cyclohexanamine', 'Cyclohexylamine', '157973-60-9', '143247-75-0', '108-91-8', 'AIDS-008396', 'AIDS008396', 'HAI', 'C104655_ALDRICH', '1-Aminocyclohexane', '1-Cyclohexylamine', '4-12-00-00008 (Beilstein Handbook Reference)', 'AI3-15323', 'Aminocyclohexane', 'Aminohexahydrobenzene', 'Aniline, hexahydro-', 'BRN 0471175', 'Benzenamine, hexahydro-', 'CCRIS 3645', 'InChI=1/C6H13N/c7-6-4-2-1-3-5-6/h6H,1-5,7H', 'Cyclohexylamine [UN2357] [Corrosive]', 'EINECS 203-629-0', 'HSDB 918', 'Hexahydroaniline', 'Hexahydrobenzenamine', 'UN2357', 'NCI60_004907', 'C00571', 'Cyclohexanamine', 'Cyclohexylamine', '1-AMINO-CYCLOHEXANE', '240648_ALDRICH', 'LS-473', 'CHEBI:15773', 'Cyclohexyl amine', 'c0690', 'ST5213819'] |  | tetraethylazanium | Cyclohexanamine |  | CC[N+](CC)(CC)CC | NC1CCCCC1 |  | C8H20N | C6H13N |  | *BEA |  |  | 2016
2813 | 0.5 | 0 | 0 | 0 | 0 | 0 | 0 | 0 | 0 | 0 | 0 | 0.25 | 0 | 0 | 0 | 0 | 0 | 0 | 0 | 0 | 0 | 0 | 0 | 0 | 0 | 0 | 0 | 0 | 0 | 0 | 0 | 0 | 0 | 0 | 0 | 0 | 0 | 0 | 0 | 0 | 0 | 0.125 | 0.125 | 0 | 0 | 0 | 0 | 0 | 0 | 0 | 0 | 10.1016/j.micromeso.2015.12.025 | yes | 0 | 0 | 0 | 0 | 168 | 150 |  |  | 0 | 0 | tetraethylammonium | ethylamine |  | zeolite beta |  |  | TEOS, HF |  | 0 | 0 | 0 | 0 | 0 | 0 | 0 | 0 |  |  |  |  | ['tetraethylazanium', 'Tetraethylammonium', '4-04-00-00331 (Beilstein Handbook Reference)', 'AMMONIUM, TETRAETHYL-', 'BRN 1738225', 'Ethanaminium, N,N,N-triethyl- (9CI)', 'N,N,N-Triethylethanaminium', 'Tetraetilammonio [Italian]', 'Tetramon', 'Tetrylammonium', 'ZINC00896981', 'Lopac-T-2265', 'CHEBI:44296', 'NEt4(+)', '[NEt4](+)', 'Ammonium, tetraethyl-, dodeca-.mu.-chlorohexachlorohexatantalate(2-)(2:1), octahedro-', 'Ethanaminium, N,N,N-triethyl-, dodeca-.mu.-chlorohexachlorohexatantalate(2-) octahedro (2:1)', 'NSC156315', 'nchembio874-comp2', 'NCGC00016008-01', 'NET', 'tetraethylazanium', 'InChI=1/C8H20N/c1-5-9(6-2,7-3)8-4/h5-8H2,1-4H3/q+', 'C07512', 'Tetraethylammonium', 'E4N', 'TETRAETHYLAMMONIUM ION'] | ['Ethanamine', 'Ethylamine', '85404-16-6', '85404-22-4', '75-04-7', '43031-21-6', '1-Aminoethane', 'AI3-24228', 'Aethylamine [German]', 'Aminoethane', 'CCRIS 6261', 'EINECS 200-834-7', 'Ethanamine', 'Ethylamine [UN1036] [Flammable gas]', 'Ethylamine solution', 'Ethylamine solution (72% or less)', 'C00797', 'Ethylamine', 'Etyloamina [Polish]', 'HSDB 803', 'Monoethylamine', 'UN1036', 'UN2270', 'QuadraPure EDA', 'NEH', '301264_ALDRICH', 'InChI=1/C2H7N/c1-2-3/h2-3H2,1H', 'CHEBI:15862', '668583_ALDRICH', 'QuadraPure Bis(ethylamine)', '471208_ALDRICH', '02946_FLUKA', 'Ethyl amine', 'c0920', '395064_ALDRICH', '395072_ALDRICH', 'Ethylamine, aqueous solution with not <50% but not >70% ethylamine [UN2270] [Flammable liquid]', 'Etilamina [Italian]'] |  | tetraethylazanium | Ethanamine |  | CC[N+](CC)(CC)CC | CCN |  | C8H20N | C2H7N |  | *BEA |  |  | 2016
2814
2815 | 0.02857143 | 0 | 0 | 0 | 0 | 0 | 0 | 0 | 0 | 0 | 0 | 0.07142857 | 0.1142857 | 0 | 0 | 0 | 0 | 0 | 0 | 0 | 0 | 0 | 0 | 0 | 0 | 0 | 0 | 0 | 0 | 0 | 0 | 0 | 0 | 0 | 0 | 0 | 0 | 0 | 0 | 0.7142857 | 0 | 0.07142857 | 0 | 0 | 0 | 0 | 0 | 0 | 0 | 0 | 0 | 10.1016/j.micromeso.2015.12.052 | yes |  | 0 |  |  | 336 | 150 | no |  |  |  | triethylisopropylammonium |  |  | CLO | PKU-20 |  | TEOS, GeO2, HF | Xilong, China Germanium Co., Beijing | [9 empty] | PKU-20: A new silicogermanate constructed from sti and asv layers | ['monoclinic space group c2', 'synchrotron single crystal x', 'ring pockets along'] | ['lined stainless steel autoclave', '0 %), ethyl acetate', '5 %), hydrofluoric acid'] | ['triethyl-propan-2-ylazanium', 'triethyl-isopropyl-ammonium', 'triethyl-isopropylammonium', 'triethyl-propan-2-yl-azanium'] |  |  | triethyl-propan-2-ylazanium |  |  | CC[N+](CC)(CC)C(C)C |  |  | C9H22N |  |  | -CLO |  |  | 2016
2816 | 0.01666667 | 0 | 0 | 0 | 0 | 0 | 0 | 0 | 0 | 0 | 0 | 0.04166667 | 0.06666667 | 0 | 0 | 0 | 0 | 0 | 0 | 0 | 0 | 0 | 0 | 0 | 0 | 0 | 0 | 0 | 0 | 0 | 0 | 0 | 0 | 0 | 0 | 0 | 0 | 0 | 0 | 0.8333333 | 0 | 0.04166667 | 0 | 0 | 0 | 0 | 0 | 0 | 0 | 0 | 0 | 10.1016/j.micromeso.2015.12.052 | yes |  | 0 |  |  | 336 | 150 | no |  |  |  | triethylisopropylammonium |  |  | ITQ-21 | dense |  | TEOS, GeO2, HF | Xilong, China Germanium Co., Beijing | [12 empty] | ['triethyl-propan-2-ylazanium', 'triethyl-isopropyl-ammonium', 'triethyl-isopropylammonium', 'triethyl-propan-2-yl-azanium'] |  |  | triethyl-propan-2-ylazanium |  |  | CC[N+](CC)(CC)C(C)C |  |  | C9H22N |  |  | ITQ-21 |  |  | 2016
2817 | 0.01176471 | 0 | 0 | 0 | 0 | 0 | 0 | 0 | 0 | 0 | 0 | 0.02941176 | 0.04705882 | 0 | 0 | 0 | 0 | 0 | 0 | 0 | 0 | 0 | 0 | 0 | 0 | 0 | 0 | 0 | 0 | 0 | 0 | 0 | 0 | 0 | 0 | 0 | 0 | 0 | 0 | 0.8823529 | 0 | 0.02941176 | 0 | 0 | 0 | 0 | 0 | 0 | 0 | 0 | 0 | 10.1016/j.micromeso.2015.12.052 | yes |  | 0 |  |  | 336 | 150 | no |  |  |  | triethylisopropylammonium |  |  | dense |  |  | TEOS, GeO2, HF | Xilong, China Germanium Co., Beijing | [12 empty] | ['triethyl-propan-2-ylazanium', 'triethyl-isopropyl-ammonium', 'triethyl-isopropylammonium', 'triethyl-propan-2-yl-azanium'] |  |  | triethyl-propan-2-ylazanium |  |  | CC[N+](CC)(CC)C(C)C |  |  | C9H22N | [5 empty] | 2016
2818 | 0.01428571 | 0 | 0 | 0 | 0 | 0 | 0 | 0 | 0 | 0 | 0 | 0.07142857 | 0.1285714 | 0 | 0 | 0 | 0 | 0 | 0 | 0 | 0 | 0 | 0 | 0 | 0 | 0 | 0 | 0 | 0 | 0 | 0 | 0 | 0 | 0 | 0 | 0 | 0 | 0 | 0 | 0.7142857 | 0 | 0.07142857 | 0 | 0 | 0 | 0 | 0 | 0 | 0 | 0 | 0 | 10.1016/j.micromeso.2015.12.052 | yes |  | 0 |  |  | 336 | 150 | no |  |  |  | triethylisopropylammonium |  |  | PKU-20 | dense |  | TEOS, GeO2, HF | Xilong, China Germanium Co., Beijing | [12 empty] | ['triethyl-propan-2-ylazanium', 'triethyl-isopropyl-ammonium', 'triethyl-isopropylammonium', 'triethyl-propan-2-yl-azanium'] |  |  | triethyl-propan-2-ylazanium |  |  | CC[N+](CC)(CC)C(C)C |  |  | C9H22N | [5 empty] | 2016
2819 | 0.008333333 | 0 | 0 | 0 | 0 | 0 | 0 | 0 | 0 | 0 | 0 | 0.04166667 | 0.075 | 0 | 0 | 0 | 0 | 0 | 0 | 0 | 0 | 0 | 0 | 0 | 0 | 0 | 0 | 0 | 0 | 0 | 0 | 0 | 0 | 0 | 0 | 0 | 0 | 0 | 0 | 0.8333333 | 0 | 0.04166667 | 0 | 0 | 0 | 0 | 0 | 0 | 0 | 0 | 0 | 10.1016/j.micromeso.2015.12.052 | yes |  | 0 |  |  | 336 | 150 | no |  |  |  | triethylisopropylammonium |  |  | dense |  |  | TEOS, GeO2, HF | Xilong, China Germanium Co., Beijing | [12 empty] | ['triethyl-propan-2-ylazanium', 'triethyl-isopropyl-ammonium', 'triethyl-isopropylammonium', 'triethyl-propan-2-yl-azanium'] |  |  | triethyl-propan-2-ylazanium |  |  | CC[N+](CC)(CC)C(C)C |  |  | C9H22N | [5 empty] | 2016
2820 | 0.01428571 | 0 | 0 | 0 | 0 | 0 | 0 | 0 | 0 | 0 | 0 | 0.07142857 | 0.1285714 | 0 | 0 | 0 | 0 | 0 | 0 | 0 | 0 | 0 | 0 | 0 | 0 | 0 | 0 | 0 | 0 | 0 | 0 | 0 | 0 | 0 | 0 | 0 | 0 | 0 | 0 | 0.7142857 | 0 | 0.07142857 | 0 | 0 | 0 | 0 | 0 | 0 | 0 | 0 | 0 | 10.1016/j.micromeso.2015.12.052 | yes |  | 0 |  |  | 192 | 150 | yes |  |  |  | triethylisopropylammonium |  |  | PKU-20 |  |  | TEOS, GeO2, HF | Xilong, China Germanium Co., Beijing | [12 empty] | ['triethyl-propan-2-ylazanium', 'triethyl-isopropyl-ammonium', 'triethyl-isopropylammonium', 'triethyl-propan-2-yl-azanium'] |  |  | triethyl-propan-2-ylazanium |  |  | CC[N+](CC)(CC)C(C)C |  |  | C9H22N | [5 empty] | 2016
2821 | 0.01428571 | 0 | 0 | 0 | 0 | 0 | 0 | 0 | 0 | 0 | 0 | 0.07142857 | 0.1285714 | 0 | 0 | 0 | 0 | 0 | 0 | 0 | 0 | 0 | 0 | 0 | 0 | 0 | 0 | 0 | 0 | 0 | 0 | 0 | 0 | 0 | 0 | 0 | 0 | 0 | 0 | 0.7142857 | 0 | 0.07142857 | 0 | 0 | 0 | 0 | 0 | 0 | 0 | 0 | 0 | 10.1016/j.micromeso.2015.12.052 | yes |  | 0 |  |  | 336 | 150 | yes |  |  |  | triethylisopropylammonium |  |  | PKU-20 | dense |  | TEOS, GeO2, HF | Xilong, China Germanium Co., Beijing | [12 empty] | ['triethyl-propan-2-ylazanium', 'triethyl-isopropyl-ammonium', 'triethyl-isopropylammonium', 'triethyl-propan-2-yl-azanium'] |  |  | triethyl-propan-2-ylazanium |  |  | CC[N+](CC)(CC)C(C)C |  |  | C9H22N | [5 empty] | 2016
2822 | 0.01492537 | 0 | 0 | 0 | 0 | 0 | 0 | 0 | 0 | 0 | 0 | 0.02985075 | 0.1343284 | 0 | 0 | 0 | 0 | 0 | 0 | 0 | 0 | 0 | 0 | 0 | 0 | 0 | 0 | 0 | 0 | 0 | 0 | 0 | 0 | 0 | 0 | 0 | 0 | 0 | 0 | 0.7462687 | 0 | 0.07462687 | 0 | 0 | 0 | 0 | 0 | 0 | 0 | 0 | 0 | 10.1016/j.micromeso.2015.12.052 | yes |  | 0 |  |  | 480 | 150 | yes |  |  |  | triethylisopropylammonium |  |  | PKU-20 | dense |  | TEOS, GeO2, HF | Xilong, China Germanium Co., Beijing | [12 empty] | ['triethyl-propan-2-ylazanium', 'triethyl-isopropyl-ammonium', 'triethyl-isopropylammonium', 'triethyl-propan-2-yl-azanium'] |  |  | triethyl-propan-2-ylazanium |  |  | CC[N+](CC)(CC)C(C)C |  |  | C9H22N | [5 empty] | 2016
2823 | 0.01470588 | 0 | 0 | 0 | 0 | 0 | 0 | 0 | 0 | 0 | 0 | 0.04411765 | 0.1323529 | 0 | 0 | 0 | 0 | 0 | 0 | 0 | 0 | 0 | 0 | 0 | 0 | 0 | 0 | 0 | 0 | 0 | 0 | 0 | 0 | 0 | 0 | 0 | 0 | 0 | 0 | 0.7352941 | 0 | 0.07352941 | 0 | 0 | 0 | 0 | 0 | 0 | 0 | 0 | 0 | 10.1016/j.micromeso.2015.12.052 | yes |  | 0 |  |  | 480 | 150 | yes |  |  |  | triethylisopropylammonium |  |  | ITQ-21 |  |  | TEOS, GeO2, HF | Xilong, China Germanium Co., Beijing | [12 empty] | ['triethyl-propan-2-ylazanium', 'triethyl-isopropyl-ammonium', 'triethyl-isopropylammonium', 'triethyl-propan-2-yl-azanium'] |  |  | triethyl-propan-2-ylazanium |  |  | CC[N+](CC)(CC)C(C)C |  |  | C9H22N |  |  | ITQ-21 |  |  | 2016
2824 | 0.01449275 | 0 | 0 | 0 | 0 | 0 | 0 | 0 | 0 | 0 | 0 | 0.05797101 | 0.1304348 | 0 | 0 | 0 | 0 | 0 | 0 | 0 | 0 | 0 | 0 | 0 | 0 | 0 | 0 | 0 | 0 | 0 | 0 | 0 | 0 | 0 | 0 | 0 | 0 | 0 | 0 | 0.7246377 | 0 | 0.07246377 | 0 | 0 | 0 | 0 | 0 | 0 | 0 | 0 | 0 | 10.1016/j.micromeso.2015.12.052 | yes |  | 0 |  |  | 480 | 150 | yes |  |  |  | triethylisopropylammonium |  |  | PKU-20 |  |  | TEOS, GeO2, HF | Xilong, China Germanium Co., Beijing | [12 empty] | ['triethyl-propan-2-ylazanium', 'triethyl-isopropyl-ammonium', 'triethyl-isopropylammonium', 'triethyl-propan-2-yl-azanium'] |  |  | triethyl-propan-2-ylazanium |  |  | CC[N+](CC)(CC)C(C)C |  |  | C9H22N | [5 empty] | 2016
2825 | 0.02 | 0 | 0 | 0 | 0 | 0 | 0 | 0 | 0 | 0 | 0 | 0.1 | 0.18 | 0 | 0 | 0 | 0 | 0 | 0 | 0 | 0 | 0 | 0 | 0 | 0 | 0 | 0 | 0 | 0 | 0 | 0 | 0 | 0 | 0 | 0 | 0 | 0 | 0 | 0 | 0.6 | 0 | 0.1 | 0 | 0 | 0 | 0 | 0 | 0 | 0 | 0 | 0 | 10.1016/j.micromeso.2015.12.052 | yes |  | 0 |  |  | 480 | 150 | yes |  |  |  | triethylisopropylammonium |  |  | PKU-20 |  |  | TEOS, GeO2, HF | Xilong, China Germanium Co., Beijing | [12 empty] | ['triethyl-propan-2-ylazanium', 'triethyl-isopropyl-ammonium', 'triethyl-isopropylammonium', 'triethyl-propan-2-yl-azanium'] |  |  | triethyl-propan-2-ylazanium |  |  | CC[N+](CC)(CC)C(C)C |  |  | C9H22N | [5 empty] | 2016
2826 | 0.01666667 | 0 | 0 | 0 | 0 | 0 | 0 | 0 | 0 | 0 | 0 | 0.08333333 | 0.15 | 0 | 0 | 0 | 0 | 0 | 0 | 0 | 0 | 0 | 0 | 0 | 0 | 0 | 0 | 0 | 0 | 0 | 0 | 0 | 0 | 0 | 0 | 0 | 0 | 0 | 0 | 0.6666667 | 0 | 0.08333333 | 0 | 0 | 0 | 0 | 0 | 0 | 0 | 0 | 0 | 10.1016/j.micromeso.2015.12.052 | yes |  | 0 |  |  | 480 | 150 | yes |  |  |  | triethylisopropylammonium |  |  | PKU-20 |  |  | TEOS, GeO2, HF | Xilong, China Germanium Co., Beijing | [12 empty] | ['triethyl-propan-2-ylazanium', 'triethyl-isopropyl-ammonium', 'triethyl-isopropylammonium', 'triethyl-propan-2-yl-azanium'] |  |  | triethyl-propan-2-ylazanium |  |  | CC[N+](CC)(CC)C(C)C |  |  | C9H22N | [5 empty] | 2016
2827 | 0.01428571 | 0 | 0 | 0 | 0 | 0 | 0 | 0 | 0 | 0 | 0 | 0.07142857 | 0.1285714 | 0 | 0 | 0 | 0 | 0 | 0 | 0 | 0 | 0 | 0 | 0 | 0 | 0 | 0 | 0 | 0 | 0 | 0 | 0 | 0 | 0 | 0 | 0 | 0 | 0 | 0 | 0.7142857 | 0 | 0.07142857 | 0 | 0 | 0 | 0 | 0 | 0 | 0 | 0 | 0 | 10.1016/j.micromeso.2015.12.052 | yes |  | 0 |  |  | 480 | 150 | yes |  |  |  | triethylisopropylammonium |  |  | PKU-20 |  |  | TEOS, GeO2, HF | Xilong, China Germanium Co., Beijing | [12 empty] | ['triethyl-propan-2-ylazanium', 'triethyl-isopropyl-ammonium', 'triethyl-isopropylammonium', 'triethyl-propan-2-yl-azanium'] |  |  | triethyl-propan-2-ylazanium |  |  | CC[N+](CC)(CC)C(C)C |  |  | C9H22N | [5 empty] | 2016
2828 | 0.0125 | 0 | 0 | 0 | 0 | 0 | 0 | 0 | 0 | 0 | 0 | 0.0625 | 0.1125 | 0 | 0 | 0 | 0 | 0 | 0 | 0 | 0 | 0 | 0 | 0 | 0 | 0 | 0 | 0 | 0 | 0 | 0 | 0 | 0 | 0 | 0 | 0 | 0 | 0 | 0 | 0.75 | 0 | 0.0625 | 0 | 0 | 0 | 0 | 0 | 0 | 0 | 0 | 0 | 10.1016/j.micromeso.2015.12.052 | yes |  | 0 |  |  | 480 | 150 | yes |  |  |  | triethylisopropylammonium |  |  | PKU-20 | ITQ-21 | dense | TEOS, GeO2, HF | Xilong, China Germanium Co., Beijing | [12 empty] | ['triethyl-propan-2-ylazanium', 'triethyl-isopropyl-ammonium', 'triethyl-isopropylammonium', 'triethyl-propan-2-yl-azanium'] |  |  | triethyl-propan-2-ylazanium |  |  | CC[N+](CC)(CC)C(C)C |  |  | C9H22N |  |  |  | ITQ-21 |  | 2016
2829 | 0 | 0 | 0 | 0 | 0 | 0 | 0 | 0 | 0 | 0 | 0 | 0.09090909 | 0.2272727 | 0 | 0 | 0 | 0 | 0 | 0 | 0 | 0 | 0 | 0 | 0 | 0 | 0 | 0 | 0 | 0 | 0 | 0 | 0 | 0 | 0 | 0 | 0 | 0 | 0 | 0 | 0.5681818 | 0 | 0.1136364 | 0 | 0 | 0 | 0 | 0 | 0 | 0 | 0 | 0 | 10.1016/j.micromeso.2015.12.052 | yes |  | 0 |  |  | 168 | 150 | yes |  |  |  | triethylisopropylammonium |  |  | PKU-20 |  |  | TEOS, GeO2, HF | Xilong, China Germanium Co., Beijing | [12 empty] | ['triethyl-propan-2-ylazanium', 'triethyl-isopropyl-ammonium', 'triethyl-isopropylammonium', 'triethyl-propan-2-yl-azanium'] |  |  | triethyl-propan-2-ylazanium |  |  | CC[N+](CC)(CC)C(C)C |  |  | C9H22N | [5 empty] | 2016
2830 | 0 | 0 | 0 | 0 | 0 | 0 | 0 | 0 | 0 | 0 | 0 | 0.1111111 | 0.2222222 | 0 | 0 | 0 | 0 | 0 | 0 | 0 | 0 | 0 | 0 | 0 | 0 | 0 | 0 | 0 | 0 | 0 | 0 | 0 | 0 | 0 | 0 | 0 | 0 | 0 | 0 | 0.5555556 | 0 | 0.1111111 | 0 | 0 | 0 | 0 | 0 | 0 | 0 | 0 | 0 | 10.1016/j.micromeso.2015.12.052 | yes | 0 | 0 |  |  | 168 | 150 | yes |  | 0 | 0 | triethylisopropylammonium |  |  | PKU-20 |  |  | TEOS, GeO2, HF | Xilong, China Germanium Co., Beijing | 0 | 0 | 0 | 0 | 0 | 0 | 0 | 0 |  |  |  |  | ['triethyl-propan-2-ylazanium', 'triethyl-isopropyl-ammonium', 'triethyl-isopropylammonium', 'triethyl-propan-2-yl-azanium'] |  |  | triethyl-propan-2-ylazanium |  |  | CC[N+](CC)(CC)C(C)C |  |  | C9H22N | [5 empty] | 2016
2831
2832 | 0 | 0 | 0 | 0 | 0 | 0 | 0 | 0 | 0 | 0 | 0 | 0 | 0 | 0 | 0 | 0 | 0 | 0 | 0 | 0 | 0 | 0 | 0 | 0 | 0 | 0 | 0 | 0 | 0 | 0 | 0 | 0 | 0 | 0 | 0 | 0 | 0 | 0 | 0 | 1 | 0 | 0 | 0 | 0 | 0 | 0 | 0 | 0 | 0 | 0 | 0 | 10.1016/j.micromeso.2015.12.060 | no | 0 | 0 | 0 | 0 | 0 | 0 |  |  | 0 | 0 | N,N′-diisopropyl-N,N′-diethylbicyclo[2.2.2]oct-7-ene-2,3:5,6-dipyrrolidinium |  |  | SSZ-87 |  |  |  |  | 0 | 0 | 0 | 0 | 0 | 0 | 0 | 0 |  | Investigation of shape selective properties of SSZ-87 and other zeolites via hydrocarbon adsorption and catalytic test reactions | ['interconnected via single 10', 'via hydrocarbon adsorption', 'unusual single 10'] | [] | [6 empty] | CC[N+]1(C(C)C)CC2C3C=CC(C2C1)C1C[N+](CC)(C(C)C)CC31 |  |  | C22H40N2 |  |  | IFW |  |  | 2016
2833
2834 | 0.007832898 | 0.02610966 | 0.02610966 | 0 | 0 | 0 | 0 | 0 | 0 | 0 | 0 | 0 | 0 | 0 | 0 | 0 | 0 | 0 | 0 | 0 | 0 | 0 | 0 | 0 | 0 | 0 | 0 | 0 | 0 | 0 | 0 | 0 | 0 | 0 | 0 | 0 | 0 | 0 | 0 | 0.9138381 | 0 | 0.02610966 | 0 | 0 | 0 | 0 | 0 | 0 | 0 | 0 | 0 | 10.1016/j.micromeso.2016.02.009 | yes |  | 0 | 24 |  | 48 | 200 |  |  | 90 |  | tetraethylammonium |  |  | APSO-34 |  |  | Aluminum triisopropylate, phosphoric acid, silica, zirconium nitrate hexahydrate | [10 empty] | One-pot hydrothermal synthesis of nanostructured ZrAPSO-34 powder: Effect of Zr-loading on physicochemical properties and catalytic performance in conversion of methanol to ethylene and propylene | ['sample synthesized without metal', 'intact cha structure produced', 'relative crystallinity strongly reduced'] | ['organic structure directing agent', 'labeled according zr loading', '98 %), phosphoric acid'] | ['tetraethylazanium', 'Tetraethylammonium', '4-04-00-00331 (Beilstein Handbook Reference)', 'AMMONIUM, TETRAETHYL-', 'BRN 1738225', 'Ethanaminium, N,N,N-triethyl- (9CI)', 'N,N,N-Triethylethanaminium', 'Tetraetilammonio [Italian]', 'Tetramon', 'Tetrylammonium', 'ZINC00896981', 'Lopac-T-2265', 'CHEBI:44296', 'NEt4(+)', '[NEt4](+)', 'Ammonium, tetraethyl-, dodeca-.mu.-chlorohexachlorohexatantalate(2-)(2:1), octahedro-', 'Ethanaminium, N,N,N-triethyl-, dodeca-.mu.-chlorohexachlorohexatantalate(2-) octahedro (2:1)', 'NSC156315', 'nchembio874-comp2', 'NCGC00016008-01', 'NET', 'tetraethylazanium', 'InChI=1/C8H20N/c1-5-9(6-2,7-3)8-4/h5-8H2,1-4H3/q+', 'C07512', 'Tetraethylammonium', 'E4N', 'TETRAETHYLAMMONIUM ION'] |  |  | tetraethylazanium |  |  | CC[N+](CC)(CC)CC |  |  | C8H20N |  |  | CHA |  |  | 2016
2835 | 0.007831876 | 0.02610625 | 0.02610625 | 0 | 0 | 0 | 0 | 0 | 0 | 0 | 0 | 0 | 0 | 0 | 0 | 0 | 0 | 0 | 0 | 0 | 0 | 0 | 0 | 0 | 0 | 0 | 0 | 0 | 0 | 0 | 0 | 0 | 0 | 0 | 0 | 0 | 0 | 0.0001305313 | 0 | 0.9137188 | 0 | 0.02610625 | 0 | 0 | 0 | 0 | 0 | 0 | 0 | 0 | 0 | 10.1016/j.micromeso.2016.02.009 | yes |  | 0 | 24 |  | 48 | 200 |  |  | 90 |  | tetraethylammonium |  |  | APSO-34 |  |  | Aluminum triisopropylate, phosphoric acid, silica, zirconium nitrate hexahydrate | [13 empty] | ['tetraethylazanium', 'Tetraethylammonium', '4-04-00-00331 (Beilstein Handbook Reference)', 'AMMONIUM, TETRAETHYL-', 'BRN 1738225', 'Ethanaminium, N,N,N-triethyl- (9CI)', 'N,N,N-Triethylethanaminium', 'Tetraetilammonio [Italian]', 'Tetramon', 'Tetrylammonium', 'ZINC00896981', 'Lopac-T-2265', 'CHEBI:44296', 'NEt4(+)', '[NEt4](+)', 'Ammonium, tetraethyl-, dodeca-.mu.-chlorohexachlorohexatantalate(2-)(2:1), octahedro-', 'Ethanaminium, N,N,N-triethyl-, dodeca-.mu.-chlorohexachlorohexatantalate(2-) octahedro (2:1)', 'NSC156315', 'nchembio874-comp2', 'NCGC00016008-01', 'NET', 'tetraethylazanium', 'InChI=1/C8H20N/c1-5-9(6-2,7-3)8-4/h5-8H2,1-4H3/q+', 'C07512', 'Tetraethylammonium', 'E4N', 'TETRAETHYLAMMONIUM ION'] |  |  | tetraethylazanium |  |  | CC[N+](CC)(CC)CC |  |  | C8H20N |  |  | CHA |  |  | 2016
2836 | 0.007827789 | 0.02609263 | 0.02609263 | 0 | 0 | 0 | 0 | 0 | 0 | 0 | 0 | 0 | 0 | 0 | 0 | 0 | 0 | 0 | 0 | 0 | 0 | 0 | 0 | 0 | 0 | 0 | 0 | 0 | 0 | 0 | 0 | 0 | 0 | 0 | 0 | 0 | 0 | 0.0006523157 | 0 | 0.913242 | 0 | 0.02609263 | 0 | 0 | 0 | 0 | 0 | 0 | 0 | 0 | 0 | 10.1016/j.micromeso.2016.02.009 | yes |  | 0 | 24 |  | 48 | 200 |  |  | 90 |  | tetraethylammonium |  |  | APSO-34 |  |  | Aluminum triisopropylate, phosphoric acid, silica, zirconium nitrate hexahydrate | [13 empty] | ['tetraethylazanium', 'Tetraethylammonium', '4-04-00-00331 (Beilstein Handbook Reference)', 'AMMONIUM, TETRAETHYL-', 'BRN 1738225', 'Ethanaminium, N,N,N-triethyl- (9CI)', 'N,N,N-Triethylethanaminium', 'Tetraetilammonio [Italian]', 'Tetramon', 'Tetrylammonium', 'ZINC00896981', 'Lopac-T-2265', 'CHEBI:44296', 'NEt4(+)', '[NEt4](+)', 'Ammonium, tetraethyl-, dodeca-.mu.-chlorohexachlorohexatantalate(2-)(2:1), octahedro-', 'Ethanaminium, N,N,N-triethyl-, dodeca-.mu.-chlorohexachlorohexatantalate(2-) octahedro (2:1)', 'NSC156315', 'nchembio874-comp2', 'NCGC00016008-01', 'NET', 'tetraethylazanium', 'InChI=1/C8H20N/c1-5-9(6-2,7-3)8-4/h5-8H2,1-4H3/q+', 'C07512', 'Tetraethylammonium', 'E4N', 'TETRAETHYLAMMONIUM ION'] |  |  | tetraethylazanium |  |  | CC[N+](CC)(CC)CC |  |  | C8H20N |  |  | CHA |  |  | 2016
2837 | 0.007822686 | 0.02607562 | 0.02607562 | 0 | 0 | 0 | 0 | 0 | 0 | 0 | 0 | 0 | 0 | 0 | 0 | 0 | 0 | 0 | 0 | 0 | 0 | 0 | 0 | 0 | 0 | 0 | 0 | 0 | 0 | 0 | 0 | 0 | 0 | 0 | 0 | 0 | 0 | 0.001303781 | 0 | 0.9126467 | 0 | 0.02607562 | 0 | 0 | 0 | 0 | 0 | 0 | 0 | 0 | 0 | 10.1016/j.micromeso.2016.02.009 | yes |  | 0 | 24 |  | 48 | 200 |  |  | 90 |  | tetraethylammonium |  |  | APSO-34 |  |  | Aluminum triisopropylate, phosphoric acid, silica, zirconium nitrate hexahydrate | [13 empty] | ['tetraethylazanium', 'Tetraethylammonium', '4-04-00-00331 (Beilstein Handbook Reference)', 'AMMONIUM, TETRAETHYL-', 'BRN 1738225', 'Ethanaminium, N,N,N-triethyl- (9CI)', 'N,N,N-Triethylethanaminium', 'Tetraetilammonio [Italian]', 'Tetramon', 'Tetrylammonium', 'ZINC00896981', 'Lopac-T-2265', 'CHEBI:44296', 'NEt4(+)', '[NEt4](+)', 'Ammonium, tetraethyl-, dodeca-.mu.-chlorohexachlorohexatantalate(2-)(2:1), octahedro-', 'Ethanaminium, N,N,N-triethyl-, dodeca-.mu.-chlorohexachlorohexatantalate(2-) octahedro (2:1)', 'NSC156315', 'nchembio874-comp2', 'NCGC00016008-01', 'NET', 'tetraethylazanium', 'InChI=1/C8H20N/c1-5-9(6-2,7-3)8-4/h5-8H2,1-4H3/q+', 'C07512', 'Tetraethylammonium', 'E4N', 'TETRAETHYLAMMONIUM ION'] |  |  | tetraethylazanium |  |  | CC[N+](CC)(CC)CC |  |  | C8H20N |  |  | CHA |  |  | 2016
2838 | 0.00781759 | 0.02605863 | 0.02605863 | 0 | 0 | 0 | 0 | 0 | 0 | 0 | 0 | 0 | 0 | 0 | 0 | 0 | 0 | 0 | 0 | 0 | 0 | 0 | 0 | 0 | 0 | 0 | 0 | 0 | 0 | 0 | 0 | 0 | 0 | 0 | 0 | 0 | 0 | 0.001954397 | 0 | 0.9120521 | 0 | 0.02605863 | 0 | 0 | 0 | 0 | 0 | 0 | 0 | 0 | 0 | 10.1016/j.micromeso.2016.02.009 | yes | 0 | 0 | 24 | 0 | 48 | 200 |  |  | 90 | 0 | tetraethylammonium |  |  | APSO-34 |  |  | Aluminum triisopropylate, phosphoric acid, silica, zirconium nitrate hexahydrate |  | 0 | 0 | 0 | 0 | 0 | 0 | 0 | 0 |  |  |  |  | ['tetraethylazanium', 'Tetraethylammonium', '4-04-00-00331 (Beilstein Handbook Reference)', 'AMMONIUM, TETRAETHYL-', 'BRN 1738225', 'Ethanaminium, N,N,N-triethyl- (9CI)', 'N,N,N-Triethylethanaminium', 'Tetraetilammonio [Italian]', 'Tetramon', 'Tetrylammonium', 'ZINC00896981', 'Lopac-T-2265', 'CHEBI:44296', 'NEt4(+)', '[NEt4](+)', 'Ammonium, tetraethyl-, dodeca-.mu.-chlorohexachlorohexatantalate(2-)(2:1), octahedro-', 'Ethanaminium, N,N,N-triethyl-, dodeca-.mu.-chlorohexachlorohexatantalate(2-) octahedro (2:1)', 'NSC156315', 'nchembio874-comp2', 'NCGC00016008-01', 'NET', 'tetraethylazanium', 'InChI=1/C8H20N/c1-5-9(6-2,7-3)8-4/h5-8H2,1-4H3/q+', 'C07512', 'Tetraethylammonium', 'E4N', 'TETRAETHYLAMMONIUM ION'] |  |  | tetraethylazanium |  |  | CC[N+](CC)(CC)CC |  |  | C8H20N |  |  | CHA |  |  | 2016
2839
2840 | 0 | 0 | 0.009737098 | 0 | 0 | 0 | 0 | 0 | 0 | 0 | 0 | 0.006815969 | 0 | 0 | 0 | 0 | 0 | 0 | 0 | 0 | 0 | 0 | 0 | 0 | 0 | 0 | 0 | 0 | 0 | 0 | 0 | 0 | 0 | 0 | 0 | 0 | 0 | 0 | 0 | 0 | 0 | 0.9737098 | 0.009737098 | 0 | 0 | 0 | 0 | 0 | 0 | 0 | 0 | 10.1016/j.micromeso.2016.03.026 | yes |  | 0 |  |  | 24 | 180 |  |  |  |  | 1-butyl-3-methylimidazolium | tetramethylammonium |  | LTA |  |  | H3PO4, HF | Tianjin, Tianjin | [9 empty] | Ionothermal synthesis of LTA-type aluminophosphate molecular sieve membranes with gas separation performance | ['recycled mother liquids exhibit', 'using recycled mother liquids', 'thoroughly investigated using x'] | ['methylimidazolium bromide ([ bmim', 'ar ), hydrofluoric acid', 'method reported elsewhere'] | ['1-butyl-3-methylimidazol-3-ium', '1-butyl-3-methyl-imidazol-3-ium', '79917-90-1', 'NCGC00166274-01', 'ZINC02506538', 'ZINC04242267', '1-Butyl-3-methylimidazolium'] | ['tetramethylazanium', 'Tetramethylammonium', '14190-16-0', '12545-87-8', '28109-81-1', '76913-76-3', '12386-10-6', 'Tetramethylammonium', 'ZINC00967771', 'EINECS 235-626-5', 'Methanaminium, N,N,N-trimethyl-, octahydrotriborate(1-)', 'Tetramethylammonium octahydrotriborate', 'tetramethylazanium', 'InChI=1/C4H12N/c1-5(2,3)4/h1-4H3/q+', 'PDSP2_000112', '(CH3)4N(+)', 'CHEBI:46020', 'N,N,N-trimethylmethanaminium', '[NMe4](+)', 'TETRAMETHYLAMMONIUM ION', 'Methanaminium, N,N,N-trimethyl-'] |  | 1-butyl-3-methylimidazol-3-ium | tetramethylazanium |  | CCCC[n+]1ccn(C)c1 | C[N+](C)(C)C |  | C8H15N2 | C4H12N |  | LTA |  |  | 2016
2841 | 0 | 0 | 0.0192864 | 0 | 0 | 0 | 0 | 0 | 0 | 0 | 0 | 0.006750241 | 0 | 0 | 0 | 0 | 0 | 0 | 0 | 0 | 0 | 0 | 0 | 0 | 0 | 0 | 0 | 0 | 0 | 0 | 0 | 0 | 0 | 0 | 0 | 0 | 0 | 0 | 0 | 0 | 0 | 0.9643202 | 0.009643202 | 0 | 0 | 0 | 0 | 0 | 0 | 0 | 0 | 10.1016/j.micromeso.2016.03.026 | yes |  | 0 |  |  | 24 | 180 |  |  |  |  | 1-butyl-3-methylimidazolium | tetramethylammonium |  | LTA |  |  | H3PO4, HF | Tianjin, Tianjin | [12 empty] | ['1-butyl-3-methylimidazol-3-ium', '1-butyl-3-methyl-imidazol-3-ium', '79917-90-1', 'NCGC00166274-01', 'ZINC02506538', 'ZINC04242267', '1-Butyl-3-methylimidazolium'] | ['tetramethylazanium', 'Tetramethylammonium', '14190-16-0', '12545-87-8', '28109-81-1', '76913-76-3', '12386-10-6', 'Tetramethylammonium', 'ZINC00967771', 'EINECS 235-626-5', 'Methanaminium, N,N,N-trimethyl-, octahydrotriborate(1-)', 'Tetramethylammonium octahydrotriborate', 'tetramethylazanium', 'InChI=1/C4H12N/c1-5(2,3)4/h1-4H3/q+', 'PDSP2_000112', '(CH3)4N(+)', 'CHEBI:46020', 'N,N,N-trimethylmethanaminium', '[NMe4](+)', 'TETRAMETHYLAMMONIUM ION', 'Methanaminium, N,N,N-trimethyl-'] |  | 1-butyl-3-methylimidazol-3-ium | tetramethylazanium |  | CCCC[n+]1ccn(C)c1 | C[N+](C)(C)C |  | C8H15N2 | C4H12N |  | LTA |  |  | 2016
2842 | 0 | 0 | 0.03784295 | 0 | 0 | 0 | 0 | 0 | 0 | 0 | 0 | 0.006622517 | 0 | 0 | 0 | 0 | 0 | 0 | 0 | 0 | 0 | 0 | 0 | 0 | 0 | 0 | 0 | 0 | 0 | 0 | 0 | 0 | 0 | 0 | 0 | 0 | 0 | 0 | 0 | 0 | 0 | 0.9460738 | 0.009460738 | 0 | 0 | 0 | 0 | 0 | 0 | 0 | 0 | 10.1016/j.micromeso.2016.03.026 | yes |  | 0 |  |  | 24 | 180 |  |  |  |  | 1-butyl-3-methylimidazolium | tetramethylammonium |  | LTA |  |  | H3PO4, HF | Tianjin, Tianjin | [12 empty] | ['1-butyl-3-methylimidazol-3-ium', '1-butyl-3-methyl-imidazol-3-ium', '79917-90-1', 'NCGC00166274-01', 'ZINC02506538', 'ZINC04242267', '1-Butyl-3-methylimidazolium'] | ['tetramethylazanium', 'Tetramethylammonium', '14190-16-0', '12545-87-8', '28109-81-1', '76913-76-3', '12386-10-6', 'Tetramethylammonium', 'ZINC00967771', 'EINECS 235-626-5', 'Methanaminium, N,N,N-trimethyl-, octahydrotriborate(1-)', 'Tetramethylammonium octahydrotriborate', 'tetramethylazanium', 'InChI=1/C4H12N/c1-5(2,3)4/h1-4H3/q+', 'PDSP2_000112', '(CH3)4N(+)', 'CHEBI:46020', 'N,N,N-trimethylmethanaminium', '[NMe4](+)', 'TETRAMETHYLAMMONIUM ION', 'Methanaminium, N,N,N-trimethyl-'] |  | 1-butyl-3-methylimidazol-3-ium | tetramethylazanium |  | CCCC[n+]1ccn(C)c1 | C[N+](C)(C)C |  | C8H15N2 | C4H12N |  | LTA |  |  | 2016
2843 | 0 | 0 | 0.05571031 | 0 | 0 | 0 | 0 | 0 | 0 | 0 | 0 | 0.006499536 | 0 | 0 | 0 | 0 | 0 | 0 | 0 | 0 | 0 | 0 | 0 | 0 | 0 | 0 | 0 | 0 | 0 | 0 | 0 | 0 | 0 | 0 | 0 | 0 | 0 | 0 | 0 | 0 | 0 | 0.9285051 | 0.009285051 | 0 | 0 | 0 | 0 | 0 | 0 | 0 | 0 | 10.1016/j.micromeso.2016.03.026 | yes |  | 0 |  |  | 24 | 180 |  |  |  |  | 1-butyl-3-methylimidazolium | tetramethylammonium |  | LTA |  |  | H3PO4, HF | Tianjin, Tianjin | [12 empty] | ['1-butyl-3-methylimidazol-3-ium', '1-butyl-3-methyl-imidazol-3-ium', '79917-90-1', 'NCGC00166274-01', 'ZINC02506538', 'ZINC04242267', '1-Butyl-3-methylimidazolium'] | ['tetramethylazanium', 'Tetramethylammonium', '14190-16-0', '12545-87-8', '28109-81-1', '76913-76-3', '12386-10-6', 'Tetramethylammonium', 'ZINC00967771', 'EINECS 235-626-5', 'Methanaminium, N,N,N-trimethyl-, octahydrotriborate(1-)', 'Tetramethylammonium octahydrotriborate', 'tetramethylazanium', 'InChI=1/C4H12N/c1-5(2,3)4/h1-4H3/q+', 'PDSP2_000112', '(CH3)4N(+)', 'CHEBI:46020', 'N,N,N-trimethylmethanaminium', '[NMe4](+)', 'TETRAMETHYLAMMONIUM ION', 'Methanaminium, N,N,N-trimethyl-'] |  | 1-butyl-3-methylimidazol-3-ium | tetramethylazanium |  | CCCC[n+]1ccn(C)c1 | C[N+](C)(C)C |  | C8H15N2 | C4H12N |  | LTA |  |  | 2016
2844 | 0 | 0 | 0.07292616 | 0 | 0 | 0 | 0 | 0 | 0 | 0 | 0 | 0.006381039 | 0 | 0 | 0 | 0 | 0 | 0 | 0 | 0 | 0 | 0 | 0 | 0 | 0 | 0 | 0 | 0 | 0 | 0 | 0 | 0 | 0 | 0 | 0 | 0 | 0 | 0 | 0 | 0 | 0 | 0.911577 | 0.00911577 | 0 | 0 | 0 | 0 | 0 | 0 | 0 | 0 | 10.1016/j.micromeso.2016.03.026 | yes |  | 0 |  |  | 24 | 180 |  |  |  |  | 1-butyl-3-methylimidazolium | tetramethylammonium |  | LTA | AEL |  | H3PO4, HF | Tianjin, Tianjin | [12 empty] | ['1-butyl-3-methylimidazol-3-ium', '1-butyl-3-methyl-imidazol-3-ium', '79917-90-1', 'NCGC00166274-01', 'ZINC02506538', 'ZINC04242267', '1-Butyl-3-methylimidazolium'] | ['tetramethylazanium', 'Tetramethylammonium', '14190-16-0', '12545-87-8', '28109-81-1', '76913-76-3', '12386-10-6', 'Tetramethylammonium', 'ZINC00967771', 'EINECS 235-626-5', 'Methanaminium, N,N,N-trimethyl-, octahydrotriborate(1-)', 'Tetramethylammonium octahydrotriborate', 'tetramethylazanium', 'InChI=1/C4H12N/c1-5(2,3)4/h1-4H3/q+', 'PDSP2_000112', '(CH3)4N(+)', 'CHEBI:46020', 'N,N,N-trimethylmethanaminium', '[NMe4](+)', 'TETRAMETHYLAMMONIUM ION', 'Methanaminium, N,N,N-trimethyl-'] |  | 1-butyl-3-methylimidazol-3-ium | tetramethylazanium |  | CCCC[n+]1ccn(C)c1 | C[N+](C)(C)C |  | C8H15N2 | C4H12N |  | LTA | AEL |  | 2016
2845 | 0 | 0 | 0.03820439 | 0 | 0 | 0 | 0 | 0 | 0 | 0 | 0 | 0.006685769 | 0 | 0 | 0 | 0 | 0 | 0 | 0 | 0 | 0 | 0 | 0 | 0 | 0 | 0 | 0 | 0 | 0 | 0 | 0 | 0 | 0 | 0 | 0 | 0 | 0 | 0 | 0 | 0 | 0 | 0.9551098 | 0 | 0 | 0 | 0 | 0 | 0 | 0 | 0 | 0 | 10.1016/j.micromeso.2016.03.026 | yes |  | 0 |  |  | 24 | 180 |  |  |  |  | 1-butyl-3-methylimidazolium | tetramethylammonium |  | AEL |  |  | H3PO4, HF | Tianjin, Tianjin | [12 empty] | ['1-butyl-3-methylimidazol-3-ium', '1-butyl-3-methyl-imidazol-3-ium', '79917-90-1', 'NCGC00166274-01', 'ZINC02506538', 'ZINC04242267', '1-Butyl-3-methylimidazolium'] | ['tetramethylazanium', 'Tetramethylammonium', '14190-16-0', '12545-87-8', '28109-81-1', '76913-76-3', '12386-10-6', 'Tetramethylammonium', 'ZINC00967771', 'EINECS 235-626-5', 'Methanaminium, N,N,N-trimethyl-, octahydrotriborate(1-)', 'Tetramethylammonium octahydrotriborate', 'tetramethylazanium', 'InChI=1/C4H12N/c1-5(2,3)4/h1-4H3/q+', 'PDSP2_000112', '(CH3)4N(+)', 'CHEBI:46020', 'N,N,N-trimethylmethanaminium', '[NMe4](+)', 'TETRAMETHYLAMMONIUM ION', 'Methanaminium, N,N,N-trimethyl-'] |  | 1-butyl-3-methylimidazol-3-ium | tetramethylazanium |  | CCCC[n+]1ccn(C)c1 | C[N+](C)(C)C |  | C8H15N2 | C4H12N |  | AEL |  |  | 2016
2846 | 0 | 0 | 0.03802281 | 0 | 0 | 0 | 0 | 0 | 0 | 0 | 0 | 0.006653992 | 0 | 0 | 0 | 0 | 0 | 0 | 0 | 0 | 0 | 0 | 0 | 0 | 0 | 0 | 0 | 0 | 0 | 0 | 0 | 0 | 0 | 0 | 0 | 0 | 0 | 0 | 0 | 0 | 0 | 0.9505703 | 0.004752852 | 0 | 0 | 0 | 0 | 0 | 0 | 0 | 0 | 10.1016/j.micromeso.2016.03.026 | yes |  | 0 |  |  | 24 | 180 |  |  |  |  | 1-butyl-3-methylimidazolium | tetramethylammonium |  | LTA | AEL |  | H3PO4, HF | Tianjin, Tianjin | [12 empty] | ['1-butyl-3-methylimidazol-3-ium', '1-butyl-3-methyl-imidazol-3-ium', '79917-90-1', 'NCGC00166274-01', 'ZINC02506538', 'ZINC04242267', '1-Butyl-3-methylimidazolium'] | ['tetramethylazanium', 'Tetramethylammonium', '14190-16-0', '12545-87-8', '28109-81-1', '76913-76-3', '12386-10-6', 'Tetramethylammonium', 'ZINC00967771', 'EINECS 235-626-5', 'Methanaminium, N,N,N-trimethyl-, octahydrotriborate(1-)', 'Tetramethylammonium octahydrotriborate', 'tetramethylazanium', 'InChI=1/C4H12N/c1-5(2,3)4/h1-4H3/q+', 'PDSP2_000112', '(CH3)4N(+)', 'CHEBI:46020', 'N,N,N-trimethylmethanaminium', '[NMe4](+)', 'TETRAMETHYLAMMONIUM ION', 'Methanaminium, N,N,N-trimethyl-'] |  | 1-butyl-3-methylimidazol-3-ium | tetramethylazanium |  | CCCC[n+]1ccn(C)c1 | C[N+](C)(C)C |  | C8H15N2 | C4H12N |  | LTA | AEL |  | 2016
2847 | 0 | 0 | 0.03795066 | 0 | 0 | 0 | 0 | 0 | 0 | 0 | 0 | 0.006641366 | 0 | 0 | 0 | 0 | 0 | 0 | 0 | 0 | 0 | 0 | 0 | 0 | 0 | 0 | 0 | 0 | 0 | 0 | 0 | 0 | 0 | 0 | 0 | 0 | 0 | 0 | 0 | 0 | 0 | 0.9487666 | 0.006641366 | 0 | 0 | 0 | 0 | 0 | 0 | 0 | 0 | 10.1016/j.micromeso.2016.03.026 | yes |  | 0 |  |  | 24 | 180 |  |  |  |  | 1-butyl-3-methylimidazolium | tetramethylammonium |  | LTA |  |  | H3PO4, HF | Tianjin, Tianjin | [12 empty] | ['1-butyl-3-methylimidazol-3-ium', '1-butyl-3-methyl-imidazol-3-ium', '79917-90-1', 'NCGC00166274-01', 'ZINC02506538', 'ZINC04242267', '1-Butyl-3-methylimidazolium'] | ['tetramethylazanium', 'Tetramethylammonium', '14190-16-0', '12545-87-8', '28109-81-1', '76913-76-3', '12386-10-6', 'Tetramethylammonium', 'ZINC00967771', 'EINECS 235-626-5', 'Methanaminium, N,N,N-trimethyl-, octahydrotriborate(1-)', 'Tetramethylammonium octahydrotriborate', 'tetramethylazanium', 'InChI=1/C4H12N/c1-5(2,3)4/h1-4H3/q+', 'PDSP2_000112', '(CH3)4N(+)', 'CHEBI:46020', 'N,N,N-trimethylmethanaminium', '[NMe4](+)', 'TETRAMETHYLAMMONIUM ION', 'Methanaminium, N,N,N-trimethyl-'] |  | 1-butyl-3-methylimidazol-3-ium | tetramethylazanium |  | CCCC[n+]1ccn(C)c1 | C[N+](C)(C)C |  | C8H15N2 | C4H12N |  | LTA |  |  | 2016
2848 | 0 | 0 | 0.03748828 | 0 | 0 | 0 | 0 | 0 | 0 | 0 | 0 | 0.00656045 | 0 | 0 | 0 | 0 | 0 | 0 | 0 | 0 | 0 | 0 | 0 | 0 | 0 | 0 | 0 | 0 | 0 | 0 | 0 | 0 | 0 | 0 | 0 | 0 | 0 | 0 | 0 | 0 | 0 | 0.9372071 | 0.01874414 | 0 | 0 | 0 | 0 | 0 | 0 | 0 | 0 | 10.1016/j.micromeso.2016.03.026 | yes |  | 0 |  |  | 24 | 180 |  |  |  |  | 1-butyl-3-methylimidazolium | tetramethylammonium |  | LTA |  |  | H3PO4, HF | Tianjin, Tianjin | [12 empty] | ['1-butyl-3-methylimidazol-3-ium', '1-butyl-3-methyl-imidazol-3-ium', '79917-90-1', 'NCGC00166274-01', 'ZINC02506538', 'ZINC04242267', '1-Butyl-3-methylimidazolium'] | ['tetramethylazanium', 'Tetramethylammonium', '14190-16-0', '12545-87-8', '28109-81-1', '76913-76-3', '12386-10-6', 'Tetramethylammonium', 'ZINC00967771', 'EINECS 235-626-5', 'Methanaminium, N,N,N-trimethyl-, octahydrotriborate(1-)', 'Tetramethylammonium octahydrotriborate', 'tetramethylazanium', 'InChI=1/C4H12N/c1-5(2,3)4/h1-4H3/q+', 'PDSP2_000112', '(CH3)4N(+)', 'CHEBI:46020', 'N,N,N-trimethylmethanaminium', '[NMe4](+)', 'TETRAMETHYLAMMONIUM ION', 'Methanaminium, N,N,N-trimethyl-'] |  | 1-butyl-3-methylimidazol-3-ium | tetramethylazanium |  | CCCC[n+]1ccn(C)c1 | C[N+](C)(C)C |  | C8H15N2 | C4H12N |  | LTA |  |  | 2016
2849 | 0 | 0 | 0.03679853 | 0 | 0 | 0 | 0 | 0 | 0 | 0 | 0 | 0.006439742 | 0 | 0 | 0 | 0 | 0 | 0 | 0 | 0 | 0 | 0 | 0 | 0 | 0 | 0 | 0 | 0 | 0 | 0 | 0 | 0 | 0 | 0 | 0 | 0 | 0 | 0 | 0 | 0 | 0 | 0.9199632 | 0.03679853 | 0 | 0 | 0 | 0 | 0 | 0 | 0 | 0 | 10.1016/j.micromeso.2016.03.026 | yes |  | 0 |  |  | 24 | 180 |  |  |  |  | 1-butyl-3-methylimidazolium | tetramethylammonium |  | LTA |  |  | H3PO4, HF | Tianjin, Tianjin | [12 empty] | ['1-butyl-3-methylimidazol-3-ium', '1-butyl-3-methyl-imidazol-3-ium', '79917-90-1', 'NCGC00166274-01', 'ZINC02506538', 'ZINC04242267', '1-Butyl-3-methylimidazolium'] | ['tetramethylazanium', 'Tetramethylammonium', '14190-16-0', '12545-87-8', '28109-81-1', '76913-76-3', '12386-10-6', 'Tetramethylammonium', 'ZINC00967771', 'EINECS 235-626-5', 'Methanaminium, N,N,N-trimethyl-, octahydrotriborate(1-)', 'Tetramethylammonium octahydrotriborate', 'tetramethylazanium', 'InChI=1/C4H12N/c1-5(2,3)4/h1-4H3/q+', 'PDSP2_000112', '(CH3)4N(+)', 'CHEBI:46020', 'N,N,N-trimethylmethanaminium', '[NMe4](+)', 'TETRAMETHYLAMMONIUM ION', 'Methanaminium, N,N,N-trimethyl-'] |  | 1-butyl-3-methylimidazol-3-ium | tetramethylazanium |  | CCCC[n+]1ccn(C)c1 | C[N+](C)(C)C |  | C8H15N2 | C4H12N |  | LTA |  |  | 2016
2850 | 0 | 0 | 0.03809524 | 0 | 0 | 0 | 0 | 0 | 0 | 0 | 0 | 0 | 0 | 0 | 0 | 0 | 0 | 0 | 0 | 0 | 0 | 0 | 0 | 0 | 0 | 0 | 0 | 0 | 0 | 0 | 0 | 0 | 0 | 0 | 0 | 0 | 0 | 0 | 0 | 0 | 0 | 0.952381 | 0.00952381 | 0 | 0 | 0 | 0 | 0 | 0 | 0 | 0 | 10.1016/j.micromeso.2016.03.026 | yes |  | 0 |  |  | 24 | 180 |  |  |  |  | 1-butyl-3-methylimidazolium | tetramethylammonium |  | amorphous |  |  | H3PO4, HF | Tianjin, Tianjin | [12 empty] | ['1-butyl-3-methylimidazol-3-ium', '1-butyl-3-methyl-imidazol-3-ium', '79917-90-1', 'NCGC00166274-01', 'ZINC02506538', 'ZINC04242267', '1-Butyl-3-methylimidazolium'] | ['tetramethylazanium', 'Tetramethylammonium', '14190-16-0', '12545-87-8', '28109-81-1', '76913-76-3', '12386-10-6', 'Tetramethylammonium', 'ZINC00967771', 'EINECS 235-626-5', 'Methanaminium, N,N,N-trimethyl-, octahydrotriborate(1-)', 'Tetramethylammonium octahydrotriborate', 'tetramethylazanium', 'InChI=1/C4H12N/c1-5(2,3)4/h1-4H3/q+', 'PDSP2_000112', '(CH3)4N(+)', 'CHEBI:46020', 'N,N,N-trimethylmethanaminium', '[NMe4](+)', 'TETRAMETHYLAMMONIUM ION', 'Methanaminium, N,N,N-trimethyl-'] |  | 1-butyl-3-methylimidazol-3-ium | tetramethylazanium |  | CCCC[n+]1ccn(C)c1 | C[N+](C)(C)C |  | C8H15N2 | C4H12N |  |  |  |  | 2016
2851 | 0 | 0 | 0.03802281 | 0 | 0 | 0 | 0 | 0 | 0 | 0 | 0 | 0.001901141 | 0 | 0 | 0 | 0 | 0 | 0 | 0 | 0 | 0 | 0 | 0 | 0 | 0 | 0 | 0 | 0 | 0 | 0 | 0 | 0 | 0 | 0 | 0 | 0 | 0 | 0 | 0 | 0 | 0 | 0.9505703 | 0.009505703 | 0 | 0 | 0 | 0 | 0 | 0 | 0 | 0 | 10.1016/j.micromeso.2016.03.026 | yes |  | 0 |  |  | 24 | 180 |  |  |  |  | 1-butyl-3-methylimidazolium | tetramethylammonium |  | LTA |  |  | H3PO4, HF | Tianjin, Tianjin | [12 empty] | ['1-butyl-3-methylimidazol-3-ium', '1-butyl-3-methyl-imidazol-3-ium', '79917-90-1', 'NCGC00166274-01', 'ZINC02506538', 'ZINC04242267', '1-Butyl-3-methylimidazolium'] | ['tetramethylazanium', 'Tetramethylammonium', '14190-16-0', '12545-87-8', '28109-81-1', '76913-76-3', '12386-10-6', 'Tetramethylammonium', 'ZINC00967771', 'EINECS 235-626-5', 'Methanaminium, N,N,N-trimethyl-, octahydrotriborate(1-)', 'Tetramethylammonium octahydrotriborate', 'tetramethylazanium', 'InChI=1/C4H12N/c1-5(2,3)4/h1-4H3/q+', 'PDSP2_000112', '(CH3)4N(+)', 'CHEBI:46020', 'N,N,N-trimethylmethanaminium', '[NMe4](+)', 'TETRAMETHYLAMMONIUM ION', 'Methanaminium, N,N,N-trimethyl-'] |  | 1-butyl-3-methylimidazol-3-ium | tetramethylazanium |  | CCCC[n+]1ccn(C)c1 | C[N+](C)(C)C |  | C8H15N2 | C4H12N |  | LTA |  |  | 2016
2852 | 0 | 0 | 0.03773585 | 0 | 0 | 0 | 0 | 0 | 0 | 0 | 0 | 0.009433962 | 0 | 0 | 0 | 0 | 0 | 0 | 0 | 0 | 0 | 0 | 0 | 0 | 0 | 0 | 0 | 0 | 0 | 0 | 0 | 0 | 0 | 0 | 0 | 0 | 0 | 0 | 0 | 0 | 0 | 0.9433962 | 0.009433962 | 0 | 0 | 0 | 0 | 0 | 0 | 0 | 0 | 10.1016/j.micromeso.2016.03.026 | yes |  | 0 |  |  | 24 | 180 |  |  |  |  | 1-butyl-3-methylimidazolium | tetramethylammonium |  | LTA |  |  | H3PO4, HF | Tianjin, Tianjin | [12 empty] | ['1-butyl-3-methylimidazol-3-ium', '1-butyl-3-methyl-imidazol-3-ium', '79917-90-1', 'NCGC00166274-01', 'ZINC02506538', 'ZINC04242267', '1-Butyl-3-methylimidazolium'] | ['tetramethylazanium', 'Tetramethylammonium', '14190-16-0', '12545-87-8', '28109-81-1', '76913-76-3', '12386-10-6', 'Tetramethylammonium', 'ZINC00967771', 'EINECS 235-626-5', 'Methanaminium, N,N,N-trimethyl-, octahydrotriborate(1-)', 'Tetramethylammonium octahydrotriborate', 'tetramethylazanium', 'InChI=1/C4H12N/c1-5(2,3)4/h1-4H3/q+', 'PDSP2_000112', '(CH3)4N(+)', 'CHEBI:46020', 'N,N,N-trimethylmethanaminium', '[NMe4](+)', 'TETRAMETHYLAMMONIUM ION', 'Methanaminium, N,N,N-trimethyl-'] |  | 1-butyl-3-methylimidazol-3-ium | tetramethylazanium |  | CCCC[n+]1ccn(C)c1 | C[N+](C)(C)C |  | C8H15N2 | C4H12N |  | LTA |  |  | 2016
2853 | 0 | 0 | 0.03784295 | 0 | 0 | 0 | 0 | 0 | 0 | 0 | 0 | 0.006622517 | 0 | 0 | 0 | 0 | 0 | 0 | 0 | 0 | 0 | 0 | 0 | 0 | 0 | 0 | 0 | 0 | 0 | 0 | 0 | 0 | 0 | 0 | 0 | 0 | 0 | 0 | 0 | 0 | 0 | 0.9460738 | 0.009460738 | 0 | 0 | 0 | 0 | 0 | 0 | 0 | 0 | 10.1016/j.micromeso.2016.03.026 | yes |  | 0 |  |  | 2 | 180 |  |  |  |  | 1-butyl-3-methylimidazolium | tetramethylammonium |  | LTA |  |  | H3PO4, HF | Tianjin, Tianjin | [12 empty] | ['1-butyl-3-methylimidazol-3-ium', '1-butyl-3-methyl-imidazol-3-ium', '79917-90-1', 'NCGC00166274-01', 'ZINC02506538', 'ZINC04242267', '1-Butyl-3-methylimidazolium'] | ['tetramethylazanium', 'Tetramethylammonium', '14190-16-0', '12545-87-8', '28109-81-1', '76913-76-3', '12386-10-6', 'Tetramethylammonium', 'ZINC00967771', 'EINECS 235-626-5', 'Methanaminium, N,N,N-trimethyl-, octahydrotriborate(1-)', 'Tetramethylammonium octahydrotriborate', 'tetramethylazanium', 'InChI=1/C4H12N/c1-5(2,3)4/h1-4H3/q+', 'PDSP2_000112', '(CH3)4N(+)', 'CHEBI:46020', 'N,N,N-trimethylmethanaminium', '[NMe4](+)', 'TETRAMETHYLAMMONIUM ION', 'Methanaminium, N,N,N-trimethyl-'] |  | 1-butyl-3-methylimidazol-3-ium | tetramethylazanium |  | CCCC[n+]1ccn(C)c1 | C[N+](C)(C)C |  | C8H15N2 | C4H12N |  | LTA |  |  | 2016
2854 | 0 | 0 | 0.03784295 | 0 | 0 | 0 | 0 | 0 | 0 | 0 | 0 | 0.006622517 | 0 | 0 | 0 | 0 | 0 | 0 | 0 | 0 | 0 | 0 | 0 | 0 | 0 | 0 | 0 | 0 | 0 | 0 | 0 | 0 | 0 | 0 | 0 | 0 | 0 | 0 | 0 | 0 | 0 | 0.9460738 | 0.009460738 | 0 | 0 | 0 | 0 | 0 | 0 | 0 | 0 | 10.1016/j.micromeso.2016.03.026 | yes |  | 0 |  |  | 6 | 180 |  |  |  |  | 1-butyl-3-methylimidazolium | tetramethylammonium |  | LTA |  |  | H3PO4, HF | Tianjin, Tianjin | [12 empty] | ['1-butyl-3-methylimidazol-3-ium', '1-butyl-3-methyl-imidazol-3-ium', '79917-90-1', 'NCGC00166274-01', 'ZINC02506538', 'ZINC04242267', '1-Butyl-3-methylimidazolium'] | ['tetramethylazanium', 'Tetramethylammonium', '14190-16-0', '12545-87-8', '28109-81-1', '76913-76-3', '12386-10-6', 'Tetramethylammonium', 'ZINC00967771', 'EINECS 235-626-5', 'Methanaminium, N,N,N-trimethyl-, octahydrotriborate(1-)', 'Tetramethylammonium octahydrotriborate', 'tetramethylazanium', 'InChI=1/C4H12N/c1-5(2,3)4/h1-4H3/q+', 'PDSP2_000112', '(CH3)4N(+)', 'CHEBI:46020', 'N,N,N-trimethylmethanaminium', '[NMe4](+)', 'TETRAMETHYLAMMONIUM ION', 'Methanaminium, N,N,N-trimethyl-'] |  | 1-butyl-3-methylimidazol-3-ium | tetramethylazanium |  | CCCC[n+]1ccn(C)c1 | C[N+](C)(C)C |  | C8H15N2 | C4H12N |  | LTA |  |  | 2016
2855 | 0 | 0 | 0.03784295 | 0 | 0 | 0 | 0 | 0 | 0 | 0 | 0 | 0.006622517 | 0 | 0 | 0 | 0 | 0 | 0 | 0 | 0 | 0 | 0 | 0 | 0 | 0 | 0 | 0 | 0 | 0 | 0 | 0 | 0 | 0 | 0 | 0 | 0 | 0 | 0 | 0 | 0 | 0 | 0.9460738 | 0.009460738 | 0 | 0 | 0 | 0 | 0 | 0 | 0 | 0 | 10.1016/j.micromeso.2016.03.026 | yes | 0 | 0 | 0 | 0 | 12 | 180 |  |  | 0 | 0 | 1-butyl-3-methylimidazolium | tetramethylammonium |  | LTA |  |  | H3PO4, HF | Tianjin, Tianjin | 0 | 0 | 0 | 0 | 0 | 0 | 0 | 0 |  |  |  |  | ['1-butyl-3-methylimidazol-3-ium', '1-butyl-3-methyl-imidazol-3-ium', '79917-90-1', 'NCGC00166274-01', 'ZINC02506538', 'ZINC04242267', '1-Butyl-3-methylimidazolium'] | ['tetramethylazanium', 'Tetramethylammonium', '14190-16-0', '12545-87-8', '28109-81-1', '76913-76-3', '12386-10-6', 'Tetramethylammonium', 'ZINC00967771', 'EINECS 235-626-5', 'Methanaminium, N,N,N-trimethyl-, octahydrotriborate(1-)', 'Tetramethylammonium octahydrotriborate', 'tetramethylazanium', 'InChI=1/C4H12N/c1-5(2,3)4/h1-4H3/q+', 'PDSP2_000112', '(CH3)4N(+)', 'CHEBI:46020', 'N,N,N-trimethylmethanaminium', '[NMe4](+)', 'TETRAMETHYLAMMONIUM ION', 'Methanaminium, N,N,N-trimethyl-'] |  | 1-butyl-3-methylimidazol-3-ium | tetramethylazanium |  | CCCC[n+]1ccn(C)c1 | C[N+](C)(C)C |  | C8H15N2 | C4H12N |  | LTA |  |  | 2016
2856
2857 | 0.02362205 | 0.0007874016 | 0 | 0.02362205 | 0 | 0 | 0 | 0 | 0 | 0 | 0 | 0 | 0 | 0 | 0 | 0 | 0 | 0 | 0 | 0 | 0 | 0 | 0 | 0 | 0 | 0 | 0 | 0 | 0 | 0 | 0 | 0 | 0 | 0 | 0 | 0 | 0 | 0 | 0 | 0.9448819 | 0 | 0.002362205 | 0 | 0 | 0 | 0 | 0 | 0 | 0 | 0 | 0 | 10.1016/j.micromeso.2016.03.033 | yes |  | 0.004724409 | 24 | 25 | 336 | 160 |  |  |  |  | N,N'-bis-triethylpentanediyldiammonium |  |  | amorphous |  |  | TEOS | [10 empty] | Static in-situ hydrothermal synthesis of small pore zeolite SSZ-16 (AFX) using heated and pre-aged synthesis mixtures | ['two cycle calcination procedure', 'fully crystalline zeolite ssz', 'zeolite subsurface region'] | ['001m naoh solution using', 'flexible structure directing agent', 'monomeric silica tetraethylorthosilicate teos'] | ['triethyl-(5-triethylazaniumylpentyl)azanium', 'triethyl-(5-triethylammoniopentyl)ammonium', 'ZINC01622103'] |  |  | triethyl-(5-triethylazaniumylpentyl)azanium |  |  | CC[N+](CC)(CC)CCCCC[N+](CC)(CC)CC |  |  | C17H40N2 | [5 empty] | 2016
2858 | 0.02362205 | 0.0007874016 | 0 | 0.02362205 | 0 | 0 | 0 | 0 | 0 | 0 | 0 | 0 | 0 | 0 | 0 | 0 | 0 | 0 | 0 | 0 | 0 | 0 | 0 | 0 | 0 | 0 | 0 | 0 | 0 | 0 | 0 | 0 | 0 | 0 | 0 | 0 | 0 | 0 | 0 | 0.9448819 | 0 | 0.002362205 | 0 | 0 | 0 | 0 | 0 | 0 | 0 | 0 | 0 | 10.1016/j.micromeso.2016.03.033 | yes |  | 0.004724409 | 24 | 25 | 168 | 140 |  |  |  |  | N,N'-bis-triethylpentanediyldiammonium |  |  | SSZ-16 |  |  | Aerosil 380 |  |  | 14 |  | 46 | [8 empty] | ['triethyl-(5-triethylazaniumylpentyl)azanium', 'triethyl-(5-triethylammoniopentyl)ammonium', 'ZINC01622103'] |  |  | triethyl-(5-triethylazaniumylpentyl)azanium |  |  | CC[N+](CC)(CC)CCCCC[N+](CC)(CC)CC |  |  | C17H40N2 |  |  | AFX |  |  | 2016
2859 | 0.02362205 | 0.0007874016 | 0 | 0.02362205 | 0 | 0 | 0 | 0 | 0 | 0 | 0 | 0 | 0 | 0 | 0 | 0 | 0 | 0 | 0 | 0 | 0 | 0 | 0 | 0 | 0 | 0 | 0 | 0 | 0 | 0 | 0 | 0 | 0 | 0 | 0 | 0 | 0 | 0 | 0 | 0.9448819 | 0 | 0.002362205 | 0 | 0 | 0 | 0 | 0 | 0 | 0 | 0 | 0 | 10.1016/j.micromeso.2016.03.033 | yes |  | 0.004724409 | 24 | 25 | 504 | 140 |  |  |  |  | N,N'-bis-triethylpentanediyldiammonium |  |  | SSZ-16 |  |  | Aerosil 380 |  |  | 17 |  | 53 | [8 empty] | ['triethyl-(5-triethylazaniumylpentyl)azanium', 'triethyl-(5-triethylammoniopentyl)ammonium', 'ZINC01622103'] |  |  | triethyl-(5-triethylazaniumylpentyl)azanium |  |  | CC[N+](CC)(CC)CCCCC[N+](CC)(CC)CC |  |  | C17H40N2 |  |  | AFX |  |  | 2016
2860 | 0.02362205 | 0.0007874016 | 0 | 0.02362205 | 0 | 0 | 0 | 0 | 0 | 0 | 0 | 0 | 0 | 0 | 0 | 0 | 0 | 0 | 0 | 0 | 0 | 0 | 0 | 0 | 0 | 0 | 0 | 0 | 0 | 0 | 0 | 0 | 0 | 0 | 0 | 0 | 0 | 0 | 0 | 0.9448819 | 0 | 0.002362205 | 0 | 0 | 0 | 0 | 0 | 0 | 0 | 0 | 0 | 10.1016/j.micromeso.2016.03.033 | yes |  | 0.004724409 | 48 | 25 | 168 | 160 |  |  |  | 12 | N,N'-bis-triethylpentanediyldiammonium |  |  | SSZ-16 |  |  | Ludox AS-30 |  |  | 16 |  | 6 | [8 empty] | ['triethyl-(5-triethylazaniumylpentyl)azanium', 'triethyl-(5-triethylammoniopentyl)ammonium', 'ZINC01622103'] |  |  | triethyl-(5-triethylazaniumylpentyl)azanium |  |  | CC[N+](CC)(CC)CCCCC[N+](CC)(CC)CC |  |  | C17H40N2 |  |  | AFX |  |  | 2016
2861 | 0.02362205 | 0.0007874016 | 0 | 0.02362205 | 0 | 0 | 0 | 0 | 0 | 0 | 0 | 0 | 0 | 0 | 0 | 0 | 0 | 0 | 0 | 0 | 0 | 0 | 0 | 0 | 0 | 0 | 0 | 0 | 0 | 0 | 0 | 0 | 0 | 0 | 0 | 0 | 0 | 0 | 0 | 0.9448819 | 0 | 0.002362205 | 0 | 0 | 0 | 0 | 0 | 0 | 0 | 0 | 0 | 10.1016/j.micromeso.2016.03.033 | yes |  | 0.004724409 | 168 | 80 | 168 | 160 |  |  |  | 11.5 | N,N'-bis-triethylpentanediyldiammonium |  |  | SSZ-16 |  |  | Ludox AS-30 |  |  | 15 |  | 5 | [8 empty] | ['triethyl-(5-triethylazaniumylpentyl)azanium', 'triethyl-(5-triethylammoniopentyl)ammonium', 'ZINC01622103'] |  |  | triethyl-(5-triethylazaniumylpentyl)azanium |  |  | CC[N+](CC)(CC)CCCCC[N+](CC)(CC)CC |  |  | C17H40N2 |  |  | AFX |  |  | 2016
2862 | 0.02362205 | 0.0007874016 | 0 | 0.02362205 | 0 | 0 | 0 | 0 | 0 | 0 | 0 | 0 | 0 | 0 | 0 | 0 | 0 | 0 | 0 | 0 | 0 | 0 | 0 | 0 | 0 | 0 | 0 | 0 | 0 | 0 | 0 | 0 | 0 | 0 | 0 | 0 | 0 | 0 | 0 | 0.9448819 | 0 | 0.002362205 | 0 | 0 | 0 | 0 | 0 | 0 | 0 | 0 | 0 | 10.1016/j.micromeso.2016.03.033 | yes |  | 0.004724409 | 168 | 80 | 336 | 160 |  |  |  | 11.6 | N,N'-bis-triethylpentanediyldiammonium |  |  | SSZ-16 |  |  | Ludox AS-30 |  |  | 16 |  | 12 | [8 empty] | ['triethyl-(5-triethylazaniumylpentyl)azanium', 'triethyl-(5-triethylammoniopentyl)ammonium', 'ZINC01622103'] |  |  | triethyl-(5-triethylazaniumylpentyl)azanium |  |  | CC[N+](CC)(CC)CCCCC[N+](CC)(CC)CC |  |  | C17H40N2 |  |  | AFX |  |  | 2016
2863 | 0.02362205 | 0.0007874016 | 0 | 0.02362205 | 0 | 0 | 0 | 0 | 0 | 0 | 0 | 0 | 0 | 0 | 0 | 0 | 0 | 0 | 0 | 0 | 0 | 0 | 0 | 0 | 0 | 0 | 0 | 0 | 0 | 0 | 0 | 0 | 0 | 0 | 0 | 0 | 0 | 0 | 0 | 0.9448819 | 0 | 0.002362205 | 0 | 0 | 0 | 0 | 0 | 0 | 0 | 0 | 0 | 10.1016/j.micromeso.2016.03.033 | yes |  | 0.004724409 | 168 | 80 | 504 | 160 |  |  |  | 11.7 | N,N'-bis-triethylpentanediyldiammonium |  |  | SSZ-16 |  |  | Ludox AS-30 |  |  | 17 |  | 14 | [8 empty] | ['triethyl-(5-triethylazaniumylpentyl)azanium', 'triethyl-(5-triethylammoniopentyl)ammonium', 'ZINC01622103'] |  |  | triethyl-(5-triethylazaniumylpentyl)azanium |  |  | CC[N+](CC)(CC)CCCCC[N+](CC)(CC)CC |  |  | C17H40N2 |  |  | AFX |  |  | 2016
2864 | 0.02362205 | 0.0007874016 | 0 | 0.02362205 | 0 | 0 | 0 | 0 | 0 | 0 | 0 | 0 | 0 | 0 | 0 | 0 | 0 | 0 | 0 | 0 | 0 | 0 | 0 | 0 | 0 | 0 | 0 | 0 | 0 | 0 | 0 | 0 | 0 | 0 | 0 | 0 | 0 | 0 | 0 | 0.9448819 | 0 | 0.002362205 | 0 | 0 | 0 | 0 | 0 | 0 | 0 | 0 | 0 | 10.1016/j.micromeso.2016.03.033 | yes | 0 | 0.004724409 | 168 | 80 | 672 | 160 |  |  | 0 | 11.7 | N,N'-bis-triethylpentanediyldiammonium |  |  | SSZ-16 |  |  | Ludox AS-30 |  | 0 | 19 | 0 | 14 | 0 | 0 | 0 | 0 |  |  |  |  | ['triethyl-(5-triethylazaniumylpentyl)azanium', 'triethyl-(5-triethylammoniopentyl)ammonium', 'ZINC01622103'] |  |  | triethyl-(5-triethylazaniumylpentyl)azanium |  |  | CC[N+](CC)(CC)CCCCC[N+](CC)(CC)CC |  |  | C17H40N2 |  |  | AFX |  |  | 2016
2865
2866 | 0.04670715 | 0.002335357 | 0 | 0.02522186 | 0 | 0 | 0 | 0 | 0 | 0 | 0 | 0 | 0 | 0 | 0 | 0 | 0 | 0 | 0 | 0 | 0 | 0 | 0 | 0 | 0 | 0 | 0 | 0 | 0 | 0 | 0 | 0 | 0 | 0 | 0 | 0 | 0 | 0 | 0 | 0.8874358 | 0 | 0.006539 | 0 | 0 | 0 | 0 | 0 | 0 | 0 | 0 | 0 | 10.1016/j.micromeso.2016.08.003 | yes |  | 0.03176086 | 1 |  | 168 | 135 |  |  |  | 12.5 | N,N-dimethyl-2,6-dimethylpiperidium |  |  | MOR |  |  | zeolite Y, NaOH | Zeolyst, Aldrich | 21 | [8 empty] | Syntheses of SSZ-39 and mordenite zeolites with N,N-dialkyl-2,6-dimethyl-piperidinium hydroxide/iodides: Phase-selective syntheses with anions | ['maximum pore size', 'adding small amounts', 'mor -> aei'] | ['gas hourly space velocity', 'weight hourly space velocity', '7 %), potassium carbonate'] | 1,1,2,6-tetramethylpiperidin-1-ium |  |  | 1,1,2,6-tetramethylpiperidin-1-ium |  |  | CC1CCCC(C)[N+]1(C)C |  |  | C9H20N |  |  | MOR |  |  | 2016
2867 | 0.04670715 | 0.002335357 | 0 | 0.02522186 | 0 | 0 | 0 | 0 | 0 | 0 | 0 | 0 | 0 | 0 | 0 | 0 | 0 | 0 | 0 | 0 | 0 | 0 | 0 | 0 | 0 | 0 | 0 | 0 | 0 | 0 | 0 | 0 | 0 | 0 | 0 | 0 | 0 | 0 | 0 | 0.8874358 | 0 | 0.006539 | 0 | 0 | 0 | 0 | 0 | 0 | 0 | 0 | 0 | 10.1016/j.micromeso.2016.08.003 | yes |  | 0.03176086 | 1 |  | 168 | 135 |  |  |  | 13.5 | N,N-dimethyl-2,6-dimethylpiperidium |  |  | AEI |  |  | zeolite Y, NaOH | Zeolyst, Aldrich | 23.4 | [11 empty] | 1,1,2,6-tetramethylpiperidin-1-ium |  |  | 1,1,2,6-tetramethylpiperidin-1-ium |  |  | CC1CCCC(C)[N+]1(C)C |  |  | C9H20N |  |  | AEI |  |  | 2016
2868 | 0.0447828 | 0.00223914 | 0 | 0.0447828 | 0 | 0 | 0 | 0 | 0 | 0 | 0 | 0 | 0 | 0 | 0 | 0 | 0 | 0 | 0 | 0 | 0 | 0 | 0 | 0 | 0 | 0 | 0 | 0 | 0 | 0 | 0 | 0 | 0 | 0 | 0 | 0 | 0 | 0 | 0 | 0.8508733 | 0 | 0.006269592 | 0 | 0 | 0 | 0 | 0 | 0 | 0 | 0 | 0 | 10.1016/j.micromeso.2016.08.003 | yes |  | 0.0510524 | 1 |  | 48 | 180 |  |  |  | 13.5 | N,N-dimethyl-2,6-dimethylpiperidium |  |  | MOR | unknown |  | zeolite Y, NaOH | Zeolyst, Aldrich | [12 empty] | 1,1,2,6-tetramethylpiperidin-1-ium |  |  | 1,1,2,6-tetramethylpiperidin-1-ium |  |  | CC1CCCC(C)[N+]1(C)C |  |  | C9H20N |  |  | MOR |  |  | 2016
2869 | 0.0447828 | 0.00223914 | 0 | 0.0447828 | 0 | 0 | 0 | 0 | 0 | 0 | 0 | 0 | 0 | 0 | 0 | 0 | 0 | 0 | 0 | 0 | 0 | 0 | 0 | 0 | 0 | 0 | 0 | 0 | 0 | 0 | 0 | 0 | 0 | 0 | 0 | 0 | 0 | 0 | 0 | 0.8508733 | 0 | 0.006269592 | 0 | 0 | 0 | 0 | 0 | 0 | 0 | 0 | 0 | 10.1016/j.micromeso.2016.08.003 | yes |  | 0.0510524 | 1 |  | 168 | 180 |  |  |  | 14 | N,N-dimethyl-2,6-dimethylpiperidium |  |  | AEI |  |  | zeolite Y, NaOH | Zeolyst, Aldrich | 19.84 | [11 empty] | 1,1,2,6-tetramethylpiperidin-1-ium |  |  | 1,1,2,6-tetramethylpiperidin-1-ium |  |  | CC1CCCC(C)[N+]1(C)C |  |  | C9H20N |  |  | AEI |  |  | 2016
2870 | 0.04670715 | 0.002335357 | 0 | 0.02522186 | 0 | 0 | 0 | 0 | 0 | 0 | 0 | 0 | 0 | 0 | 0 | 0 | 0 | 0 | 0 | 0 | 0 | 0 | 0 | 0 | 0 | 0 | 0 | 0 | 0 | 0 | 0 | 0 | 0 | 0 | 0 | 0 | 0 | 0 | 0 | 0.8874358 | 0 | 0.006539 | 0 | 0 | 0 | 0 | 0 | 0 | 0 | 0 | 0 | 10.1016/j.micromeso.2016.08.003 | yes |  | 0.03176086 | 1 |  | 168 | 135 |  |  |  | 12.5 | N,N-dimethyl-2,6-dimethylpiperidinium |  |  | MOR |  |  | zeolite Y, NaOH | Zeolyst, Aldrich | 27.2 | [11 empty] | 1,1,2,6-tetramethylpiperidin-1-ium |  |  | 1,1,2,6-tetramethylpiperidin-1-ium |  |  | CC1CCCC(C)[N+]1(C)C |  |  | C9H20N |  |  | MOR |  |  | 2016
2871 | 0.04670715 | 0.002335357 | 0 | 0.02522186 | 0 | 0 | 0 | 0 | 0 | 0 | 0 | 0 | 0 | 0 | 0 | 0 | 0 | 0 | 0 | 0 | 0 | 0 | 0 | 0 | 0 | 0 | 0 | 0 | 0 | 0 | 0 | 0 | 0 | 0 | 0 | 0 | 0 | 0 | 0 | 0.8874358 | 0 | 0.006539 | 0 | 0 | 0 | 0 | 0 | 0 | 0 | 0 | 0 | 10.1016/j.micromeso.2016.08.003 | yes |  | 0.03176086 | 1 |  | 168 | 135 |  |  |  | 13.5 | N,N-dimethyl-2,6-dimethylpiperidinium |  |  | AEI |  |  | zeolite Y, NaOH | Zeolyst, Aldrich | 23.2 | [11 empty] | 1,1,2,6-tetramethylpiperidin-1-ium |  |  | 1,1,2,6-tetramethylpiperidin-1-ium |  |  | CC1CCCC(C)[N+]1(C)C |  |  | C9H20N |  |  | AEI |  |  | 2016
2872 | 0.04670715 | 0.002335357 | 0 | 0.02522186 | 0 | 0 | 0 | 0 | 0 | 0 | 0 | 0 | 0 | 0 | 0 | 0 | 0 | 0 | 0 | 0 | 0 | 0 | 0 | 0 | 0 | 0 | 0 | 0 | 0 | 0 | 0 | 0 | 0 | 0 | 0 | 0 | 0 | 0 | 0 | 0.8874358 | 0 | 0.006539 | 0 | 0 | 0 | 0 | 0 | 0 | 0 | 0 | 0 | 10.1016/j.micromeso.2016.08.003 | yes |  | 0.03176086 | 1 |  | 168 | 150 |  |  |  | 13.5 | N,N-dimethyl-2,6-dimethylpiperidium |  |  | MOR | AEI | other | zeolite Y, NaOH | Zeolyst, Aldrich | [12 empty] | 1,1,2,6-tetramethylpiperidin-1-ium |  |  | 1,1,2,6-tetramethylpiperidin-1-ium |  |  | CC1CCCC(C)[N+]1(C)C |  |  | C9H20N |  |  | MOR | AEI |  | 2016
2873 | 0.04670715 | 0.002335357 | 0 | 0.02522186 | 0 | 0 | 0 | 0 | 0 | 0 | 0 | 0 | 0 | 0 | 0 | 0 | 0 | 0 | 0 | 0 | 0 | 0 | 0 | 0 | 0 | 0 | 0 | 0 | 0 | 0 | 0 | 0 | 0 | 0 | 0 | 0 | 0 | 0 | 0 | 0.8874358 | 0 | 0.006539 | 0 | 0 | 0 | 0 | 0 | 0 | 0 | 0 | 0 | 10.1016/j.micromeso.2016.08.003 | yes | 0 | 0.03176086 | 1 | 0 | 168 | 150 |  |  | 0 | 13.5 | N,N-dimethyl-2,6-dimethylpiperidium |  |  | AEI |  |  | zeolite Y, NaOH | Zeolyst, Aldrich | 22 | 0 | 0 | 0 | 0 | 0 | 0 | 0 |  |  |  |  | 1,1,2,6-tetramethylpiperidin-1-ium |  |  | 1,1,2,6-tetramethylpiperidin-1-ium |  |  | CC1CCCC(C)[N+]1(C)C |  |  | C9H20N |  |  | AEI |  |  | 2016
2874
2875 | 0.2142857 | 0 | 0 | 0 | 0 | 0 | 0 | 0 | 0 | 0 | 0 | 0 | 0 | 0 | 0 | 0 | 0 | 0 | 0 | 0 | 0 | 0 | 0 | 0 | 0 | 0 | 0 | 0 | 0 | 0 | 0 | 0 | 0 | 0 | 0 | 0 | 0 | 0 | 0 | 0.7142857 | 0 | 0.03571429 | 0 | 0 | 0 | 0 | 0 | 0 | 0 | 0 | 0 | 10.1016/j.micromeso.2016.08.025 | yes |  | 0.03571429 |  |  | 504 | 150 | yes |  | 23 |  | dimethyldipropylammonium |  |  | RUB-39 |  |  | Cabosil M-5 | [10 empty] | Adsorption equilibria of CO2 and small hydrocarbons in AEI-, CHA-, STT-, and RRO-type siliceous zeolites | ['amount adsorbed depends strongly', '29si mas nmr spectroscopy', 'type materials showed potential'] | ['pq corp ., 28', 'lined stainless steel autoclave', 'cao etal .. 0'] | ['dimethyl-dipropylazanium', 'dimethyl-dipropyl-ammonium', 'dimethyl-dipropylammonium', 'dimethyl-dipropyl-azanium'] |  |  | dimethyl-dipropylazanium |  |  | CCC[N+](C)(C)CCC |  |  | C8H20N | [5 empty] | 2016
2876 | 0.1958634 | 0.001096835 | 0 | 0 | 0 | 0 | 0 | 0 | 0 | 0 | 0 | 0.117518 | 0 | 0 | 0 | 0 | 0 | 0 | 0 | 0 | 0 | 0 | 0 | 0 | 0 | 0 | 0 | 0 | 0 | 0 | 0 | 0 | 0 | 0 | 0 | 0 | 0 | 0 | 0 | 0.5875901 | 0 | 0.09793168 | 0 | 0 | 0 | 0 | 0 | 0 | 0 | 0 | 0 | 10.1016/j.micromeso.2016.08.025 | yes | 0.004 | 0 |  | 0 | 120 | 150 | yes | AEI | 23 | 0 | N,N-Diethyl-2,6-dimethylpiperidinium |  |  | AEI |  |  | TEOS, Al(NO3)3*9H2O |  | 0 | 0 | 0 | 0 | 0 | 0 | 0 | 0 |  |  |  |  | ['1,1-diethyl-2,6-dimethylpiperidin-1-ium', '1,1-diethyl-2,6-dimethyl-piperidin-1-ium'] |  |  | 1,1-diethyl-2,6-dimethylpiperidin-1-ium |  |  | CC[N+]1(CC)C(C)CCCC1C |  |  | C11H24N |  |  | AEI |  |  | 2016
2877
2878 | 0.0625 | 0.0125 | 0 | 0.0175 | 0 | 0 | 0 | 0 | 0.00875 | 0 | 0 | 0 | 0 | 0 | 0 | 0 | 0 | 0 | 0 | 0 | 0 | 0 | 0 | 0 | 0 | 0 | 0 | 0 | 0 | 0 | 0 | 0 | 0 | 0 | 0 | 0 | 0 | 0 | 0 | 0.875 | 0 | 0.00625 | 0 | 0 | 0 | 0 | 0 | 0 | 0 | 0 | 0 | 10.1016/j.micromeso.2016.08.039 | yes |  | 0.0175 |  |  | 96 | 110 | yes |  | 23 |  | 18-crown-6 |  |  | RHO |  |  | Al(OH3)*H2O, Ludox AS-40, KOH, CsNO3, NaOH | Aldrich, Dupont, Aldrich | [9 empty] | Aberration-corrected STEM analysis of the RHO family of zeolites with embedded isoreticular structures | ['main constituent cages', 'beam sensitive materials', 'structural expansion'] | ['e ., na +.', '23ml teflon lined autoclaves', 'aldrich ), colloidal silica'] | ['1,4,7,10,13,16-HEXAOXACYCLOOCTADECANE', '71251-39-3', '71251-42-8', '134316-24-8', '168081-58-1', '17455-13-9', '63172-42-9', '65154-22-5', '66037-87-4', '71210-94-1', '71211-03-5', '71245-01-7', '71251-38-2', '1,4,7,10,13,16-HEXAOXACYCLOOCTADECANE', '1,4,7,10,13,16-Hexanoxacyclooctadecane', '18-Crown-6', '5-19-12-00601 (Beilstein Handbook Reference)', 'BRN 1619616', 'CCRIS 3587', 'EINECS 241-473-5', 'Ethylene oxide cyclic hexamer', 'NSC 159836', '18-Crown-6 ether', 'NSC159836', '186651_ALDRICH', 'ZINC03861356', '274984_ALDRICH', 'CHEBI:32397', 'WLN: T-18-O DO GO JO MO POTJ', '07673_FLUKA', 'ST023795', '33003U_SUPELCO', 'Hexaoxacyclooctadecane'] |  |  | 1,4,7,10,13,16-HEXAOXACYCLOOCTADECANE |  |  | C1COCCOCCOCCOCCOCCO1 |  |  | C12H24O6 |  |  | RHO |  |  | 2016
2879 | 0.05562423 | 0.01236094 | 0 | 0.01112485 | 0.004944376 | 0 | 0 | 0 | 0 | 0 | 0 | 0 | 0 | 0 | 0 | 0 | 0 | 0 | 0 | 0 | 0 | 0 | 0 | 0 | 0 | 0 | 0 | 0 | 0 | 0 | 0 | 0 | 0 | 0 | 0 | 0 | 0 | 0 | 0 | 0.8652658 | 0 | 0.01730532 | 0 | 0 | 0 | 0 | 0 | 0 | 0 | 0 | 0 | 10.1016/j.micromeso.2016.08.039 | yes |  | 0.03337454 |  |  | 122 | 100 | yes |  | 23 |  | tetraethylammonium |  |  | ECR-18 |  |  | Al(OH3)*H2O, Ludox AS-40, KOH, CsNO3, NaOH | Aldrich, Dupont, Aldrich | [12 empty] | ['tetraethylazanium', 'Tetraethylammonium', '4-04-00-00331 (Beilstein Handbook Reference)', 'AMMONIUM, TETRAETHYL-', 'BRN 1738225', 'Ethanaminium, N,N,N-triethyl- (9CI)', 'N,N,N-Triethylethanaminium', 'Tetraetilammonio [Italian]', 'Tetramon', 'Tetrylammonium', 'ZINC00896981', 'Lopac-T-2265', 'CHEBI:44296', 'NEt4(+)', '[NEt4](+)', 'Ammonium, tetraethyl-, dodeca-.mu.-chlorohexachlorohexatantalate(2-)(2:1), octahedro-', 'Ethanaminium, N,N,N-triethyl-, dodeca-.mu.-chlorohexachlorohexatantalate(2-) octahedro (2:1)', 'NSC156315', 'nchembio874-comp2', 'NCGC00016008-01', 'NET', 'tetraethylazanium', 'InChI=1/C8H20N/c1-5-9(6-2,7-3)8-4/h5-8H2,1-4H3/q+', 'C07512', 'Tetraethylammonium', 'E4N', 'TETRAETHYLAMMONIUM ION'] |  |  | tetraethylazanium |  |  | CC[N+](CC)(CC)CC |  |  | C8H20N |  |  | PAU |  |  | 2016
2880 | 0.01742498 | 0.004840271 | 0 | 0.009196515 | 0 | 0 | 0 | 0 | 0 | 0 | 0 | 0 | 0 | 0 | 0 | 0 | 0 | 0 | 0 | 0 | 0 | 0 | 0 | 0 | 0 | 0 | 0 | 0 | 0 | 0 | 0 | 0 | 0 | 0 | 0 | 0 | 0 | 0 | 0 | 0.9438529 | 0 | 0.007744434 | 0 | 0 | 0 | 0 | 0 | 0 | 0 | 0 | 0 | 10.1016/j.micromeso.2016.08.039 | yes |  | 0.01694095 |  |  | 106 | 135 | yes |  | 23 |  | tetraethylammonium |  |  | ZSM-25 |  |  | Al(OH3)*H2O, Ludox AS-40, KOH, CsNO3, NaOH | Aldrich, Dupont, Aldrich | [12 empty] | ['tetraethylazanium', 'Tetraethylammonium', '4-04-00-00331 (Beilstein Handbook Reference)', 'AMMONIUM, TETRAETHYL-', 'BRN 1738225', 'Ethanaminium, N,N,N-triethyl- (9CI)', 'N,N,N-Triethylethanaminium', 'Tetraetilammonio [Italian]', 'Tetramon', 'Tetrylammonium', 'ZINC00896981', 'Lopac-T-2265', 'CHEBI:44296', 'NEt4(+)', '[NEt4](+)', 'Ammonium, tetraethyl-, dodeca-.mu.-chlorohexachlorohexatantalate(2-)(2:1), octahedro-', 'Ethanaminium, N,N,N-triethyl-, dodeca-.mu.-chlorohexachlorohexatantalate(2-) octahedro (2:1)', 'NSC156315', 'nchembio874-comp2', 'NCGC00016008-01', 'NET', 'tetraethylazanium', 'InChI=1/C8H20N/c1-5-9(6-2,7-3)8-4/h5-8H2,1-4H3/q+', 'C07512', 'Tetraethylammonium', 'E4N', 'TETRAETHYLAMMONIUM ION'] |  |  | tetraethylazanium |  |  | CC[N+](CC)(CC)CC |  |  | C8H20N |  |  | MWF |  |  | 2016
2881 | 0.01741444 | 0.004837344 | 0 | 0.009190954 | 0 | 0 | 0.000604668 | 0 | 0 | 0 | 0 | 0 | 0 | 0 | 0 | 0 | 0 | 0 | 0 | 0 | 0 | 0 | 0 | 0 | 0 | 0 | 0 | 0 | 0 | 0 | 0 | 0 | 0 | 0 | 0 | 0 | 0 | 0 | 0 | 0.9432821 | 0 | 0.007739751 | 0 | 0 | 0 | 0 | 0 | 0 | 0 | 0 | 0 | 10.1016/j.micromeso.2016.08.039 | yes | 0.02 | 0.01693071 | 0 | 0 | 72 | 145 | yes | PST-20 | 23 | 0 | tetraethylammonium |  |  | PST-20 |  |  | Al(OH3)*H2O, Ludox AS-40, KOH, CsNO3, NaOH | Aldrich, Dupont, Aldrich | 0 | 0 | 0 | 0 | 0 | 0 | 0 | 0 |  |  |  |  | ['tetraethylazanium', 'Tetraethylammonium', '4-04-00-00331 (Beilstein Handbook Reference)', 'AMMONIUM, TETRAETHYL-', 'BRN 1738225', 'Ethanaminium, N,N,N-triethyl- (9CI)', 'N,N,N-Triethylethanaminium', 'Tetraetilammonio [Italian]', 'Tetramon', 'Tetrylammonium', 'ZINC00896981', 'Lopac-T-2265', 'CHEBI:44296', 'NEt4(+)', '[NEt4](+)', 'Ammonium, tetraethyl-, dodeca-.mu.-chlorohexachlorohexatantalate(2-)(2:1), octahedro-', 'Ethanaminium, N,N,N-triethyl-, dodeca-.mu.-chlorohexachlorohexatantalate(2-) octahedro (2:1)', 'NSC156315', 'nchembio874-comp2', 'NCGC00016008-01', 'NET', 'tetraethylazanium', 'InChI=1/C8H20N/c1-5-9(6-2,7-3)8-4/h5-8H2,1-4H3/q+', 'C07512', 'Tetraethylammonium', 'E4N', 'TETRAETHYLAMMONIUM ION'] |  |  | tetraethylazanium |  |  | CC[N+](CC)(CC)CC |  |  | C8H20N | [5 empty] | 2016
2882
2883 | 0.0317965 | 0 | 0 | 0 | 0 | 0 | 0 | 0 | 0 | 0 | 0 | 0 | 0 | 0 | 0 | 0 | 0 | 0 | 0 | 0 | 0 | 0 | 0 | 0 | 0 | 0 | 0 | 0 | 0 | 0 | 0 | 0 | 0 | 0 | 0 | 0 | 0 | 0 | 0 | 0.9538951 | 0 | 0.004769475 | 0 | 0 | 0 | 0 | 0 | 0 | 0 | 0 | 0 | 10.1016/j.micromeso.2016.09.033 | yes |  | 0.009538951 | 2 |  | 240 | 160 |  |  | 23 |  | 1,6-bis(methylpiperidinium)hexyl |  |  | IZM-2 |  |  | Ludox HS-40, NaOH |  |  |  |  | 0.043 | [5 empty] | Microporous pure-silica IZM-2 | ['would facilitate structural determination', 'highest concentrations giving spherical', 'fully condensed silica moieties'] | ['na +- rich l08', 'full procedure took 12h', 'two different approaches'] | ['1-methyl-1-[6-(1-methylpiperidin-1-ium-1-yl)hexyl]piperidin-1-ium', '1-methyl-1-[6-(1-methyl-1-piperidin-1-iumyl)hexyl]piperidin-1-ium'] |  |  | 1-methyl-1-[6-(1-methylpiperidin-1-ium-1-yl)hexyl]piperidin-1-ium |  |  | C[N+]1(CCCCCC[N+]2(C)CCCCC2)CCCCC1 |  |  | C18H38N2 | [5 empty] | 2017
2884 | 0.0317662 | 0 | 0 | 0.000476493 | 0 | 0 | 0 | 0 | 0 | 0 | 0 | 0 | 0 | 0 | 0 | 0 | 0 | 0 | 0 | 0 | 0 | 0 | 0 | 0 | 0 | 0 | 0 | 0 | 0 | 0 | 0 | 0 | 0 | 0 | 0 | 0 | 0 | 0 | 0 | 0.952986 | 0 | 0.00476493 | 0 | 0 | 0 | 0 | 0 | 0 | 0 | 0 | 0 | 10.1016/j.micromeso.2016.09.033 | yes |  | 0.01000635 | 2 |  | 96 | 160 |  |  | 23 |  | 1,6-bis(methylpiperidinium)hexyl |  |  | IZM-2 |  |  | Ludox HS-40, NaOH |  |  |  |  | 0.061 | [8 empty] | ['1-methyl-1-[6-(1-methylpiperidin-1-ium-1-yl)hexyl]piperidin-1-ium', '1-methyl-1-[6-(1-methyl-1-piperidin-1-iumyl)hexyl]piperidin-1-ium'] |  |  | 1-methyl-1-[6-(1-methylpiperidin-1-ium-1-yl)hexyl]piperidin-1-ium |  |  | C[N+]1(CCCCCC[N+]2(C)CCCCC2)CCCCC1 |  |  | C18H38N2 | [5 empty] | 2017
2885 | 0.03171583 | 0 | 0 | 0.001268633 | 0 | 0 | 0 | 0 | 0 | 0 | 0 | 0 | 0 | 0 | 0 | 0 | 0 | 0 | 0 | 0 | 0 | 0 | 0 | 0 | 0 | 0 | 0 | 0 | 0 | 0 | 0 | 0 | 0 | 0 | 0 | 0 | 0 | 0 | 0 | 0.9514748 | 0 | 0.004757374 | 0 | 0 | 0 | 0 | 0 | 0 | 0 | 0 | 0 | 10.1016/j.micromeso.2016.09.033 | yes |  | 0.01078338 | 2 |  | 96 | 160 |  |  | 23 |  | 1,6-bis(methylpiperidinium)hexyl |  |  | IZM-2 |  |  | Ludox HS-40, NaOH |  |  |  |  | 0.097 | [8 empty] | ['1-methyl-1-[6-(1-methylpiperidin-1-ium-1-yl)hexyl]piperidin-1-ium', '1-methyl-1-[6-(1-methyl-1-piperidin-1-iumyl)hexyl]piperidin-1-ium'] |  |  | 1-methyl-1-[6-(1-methylpiperidin-1-ium-1-yl)hexyl]piperidin-1-ium |  |  | C[N+]1(CCCCCC[N+]2(C)CCCCC2)CCCCC1 |  |  | C18H38N2 | [5 empty] | 2017
2886 | 0.0315557 | 0 | 0 | 0.003786683 | 0 | 0 | 0 | 0 | 0 | 0 | 0 | 0 | 0 | 0 | 0 | 0 | 0 | 0 | 0 | 0 | 0 | 0 | 0 | 0 | 0 | 0 | 0 | 0 | 0 | 0 | 0 | 0 | 0 | 0 | 0 | 0 | 0 | 0 | 0 | 0.9466709 | 0 | 0.004733354 | 0 | 0 | 0 | 0 | 0 | 0 | 0 | 0 | 0 | 10.1016/j.micromeso.2016.09.033 | yes |  | 0.01325339 | 2 |  | 96 | 160 |  |  | 23 |  | 1,6-bis(methylpiperidinium)hexyl |  |  | IZM-2 | dense |  | Ludox HS-40, NaOH |  |  |  |  | 0.37 | [8 empty] | ['1-methyl-1-[6-(1-methylpiperidin-1-ium-1-yl)hexyl]piperidin-1-ium', '1-methyl-1-[6-(1-methyl-1-piperidin-1-iumyl)hexyl]piperidin-1-ium'] |  |  | 1-methyl-1-[6-(1-methylpiperidin-1-ium-1-yl)hexyl]piperidin-1-ium |  |  | C[N+]1(CCCCCC[N+]2(C)CCCCC2)CCCCC1 |  |  | C18H38N2 | [5 empty] | 2017
2887 | 0.0317965 | 0 | 0 | 0 | 0 | 0 | 0 | 0 | 0 | 0 | 0 | 0 | 0 | 0 | 0 | 0 | 0 | 0 | 0 | 0 | 0 | 0 | 0 | 0 | 0 | 0 | 0 | 0 | 0 | 0 | 0 | 0 | 0 | 0 | 0 | 0 | 0 | 0 | 0 | 0.9538951 | 0 | 0.004769475 | 0 | 0 | 0 | 0 | 0 | 0 | 0 | 0 | 0 | 10.1016/j.micromeso.2016.09.033 | yes |  | 0.009538951 | 2 |  | 240 | 180 |  |  | 23 |  | 1,6-bis(methylpiperidinium)hexyl |  |  | MTW |  |  | TEOS, NaOH |  |  |  |  | 0.03 | [8 empty] | ['1-methyl-1-[6-(1-methylpiperidin-1-ium-1-yl)hexyl]piperidin-1-ium', '1-methyl-1-[6-(1-methyl-1-piperidin-1-iumyl)hexyl]piperidin-1-ium'] |  |  | 1-methyl-1-[6-(1-methylpiperidin-1-ium-1-yl)hexyl]piperidin-1-ium |  |  | C[N+]1(CCCCCC[N+]2(C)CCCCC2)CCCCC1 |  |  | C18H38N2 |  |  | MTW |  |  | 2017
2888 | 0.0317662 | 0 | 0 | 0.000476493 | 0 | 0 | 0 | 0 | 0 | 0 | 0 | 0 | 0 | 0 | 0 | 0 | 0 | 0 | 0 | 0 | 0 | 0 | 0 | 0 | 0 | 0 | 0 | 0 | 0 | 0 | 0 | 0 | 0 | 0 | 0 | 0 | 0 | 0 | 0 | 0.952986 | 0 | 0.00476493 | 0 | 0 | 0 | 0 | 0 | 0 | 0 | 0 | 0 | 10.1016/j.micromeso.2016.09.033 | yes |  | 0.01000635 | 2 |  | 168 | 180 |  |  | 23 |  | 1,6-bis(methylpiperidinium)hexyl |  |  | IZM-2 |  |  | TEOS, NaOH |  |  |  |  | 0.067 | [8 empty] | ['1-methyl-1-[6-(1-methylpiperidin-1-ium-1-yl)hexyl]piperidin-1-ium', '1-methyl-1-[6-(1-methyl-1-piperidin-1-iumyl)hexyl]piperidin-1-ium'] |  |  | 1-methyl-1-[6-(1-methylpiperidin-1-ium-1-yl)hexyl]piperidin-1-ium |  |  | C[N+]1(CCCCCC[N+]2(C)CCCCC2)CCCCC1 |  |  | C18H38N2 | [5 empty] | 2017
2889 | 0.03171583 | 0 | 0 | 0.001268633 | 0 | 0 | 0 | 0 | 0 | 0 | 0 | 0 | 0 | 0 | 0 | 0 | 0 | 0 | 0 | 0 | 0 | 0 | 0 | 0 | 0 | 0 | 0 | 0 | 0 | 0 | 0 | 0 | 0 | 0 | 0 | 0 | 0 | 0 | 0 | 0.9514748 | 0 | 0.004757374 | 0 | 0 | 0 | 0 | 0 | 0 | 0 | 0 | 0 | 10.1016/j.micromeso.2016.09.033 | yes |  | 0.01078338 | 2 |  | 168 | 180 |  |  | 23 |  | 1,6-bis(methylpiperidinium)hexyl |  |  | IZM-2 | MFI |  | TEOS, NaOH |  |  |  |  | 0.208 | [8 empty] | ['1-methyl-1-[6-(1-methylpiperidin-1-ium-1-yl)hexyl]piperidin-1-ium', '1-methyl-1-[6-(1-methyl-1-piperidin-1-iumyl)hexyl]piperidin-1-ium'] |  |  | 1-methyl-1-[6-(1-methylpiperidin-1-ium-1-yl)hexyl]piperidin-1-ium |  |  | C[N+]1(CCCCCC[N+]2(C)CCCCC2)CCCCC1 |  |  | C18H38N2 |  |  |  | MFI |  | 2017
2890 | 0.0315557 | 0 | 0 | 0.003786683 | 0 | 0 | 0 | 0 | 0 | 0 | 0 | 0 | 0 | 0 | 0 | 0 | 0 | 0 | 0 | 0 | 0 | 0 | 0 | 0 | 0 | 0 | 0 | 0 | 0 | 0 | 0 | 0 | 0 | 0 | 0 | 0 | 0 | 0 | 0 | 0.9466709 | 0 | 0.004733354 | 0 | 0 | 0 | 0 | 0 | 0 | 0 | 0 | 0 | 10.1016/j.micromeso.2016.09.033 | yes | 0 | 0.01325339 | 2 |  | 168 | 180 |  |  | 23 | 0 | 1,6-bis(methylpiperidinium)hexyl |  |  | MFI |  |  | TEOS, NaOH |  | 0 | 0 | 0 | 0.018 | 0 | 0 | 0 | 0 |  |  |  |  | ['1-methyl-1-[6-(1-methylpiperidin-1-ium-1-yl)hexyl]piperidin-1-ium', '1-methyl-1-[6-(1-methyl-1-piperidin-1-iumyl)hexyl]piperidin-1-ium'] |  |  | 1-methyl-1-[6-(1-methylpiperidin-1-ium-1-yl)hexyl]piperidin-1-ium |  |  | C[N+]1(CCCCCC[N+]2(C)CCCCC2)CCCCC1 |  |  | C18H38N2 |  |  | MFI |  |  | 2017
2891
2892 | 0 | 0.017 | 0.026 | 0 | 0 | 0 | 0 | 0 | 0 | 0 | 0 | 0.057 | 0 | 0 | 0 | 0 | 0 | 0 | 0 | 0 | 0 | 0.009 | 0 | 0 | 0 | 0 | 0 | 0 | 0 | 0 | 0 | 0 | 0 | 0 | 0 | 0 | 0 | 0 | 0 | 0 | 0 | 0.88 | 0.011 | 0 | 0 | 0 | 0 | 0 | 0 | 0 | 0 | 10.1016/j.micromeso.2016.09.045 | yes | 0 | 0 | 0.0833333333 | 0 | 2 | 210 |  |  | 0 | 0 | 1-ethyl-3-methylimidazolium | 1,6-hexanediamine |  | CoAPO-34 |  |  | H3PO4, HF, aluminum isopropoxide, Co(NO3)2*6H2O | Aldrich, Alfa Aesar, Alfa Aesar, LSR | 0 | 0 | 0 | 0 | 0 | 0 | 0 | 0 |  | Ionothermal synthesis and characterization of CoAPO-34 molecular sieve | ['pxrd ), thermogravimetric analysis', 'doped aluminophosphate molecular sieve', 'characterized using powder x'] | ['138mmol ), aluminium isopropoxide', 'nch3 ), 45', 'nch3 ), 4'] | ['1-ethyl-3-methylimidazol-3-ium', '1-ethyl-3-methyl-imidazol-3-ium', '65039-03-4', '87587-77-7', '65039-09-0', '1-Methyl-3-ethylimidazolium tetrachloroaluminate', '1H-Imidazolium, 1-ethyl-3-methyl-', 'Meetimcl', 'Meetimcl-alcl3', 'ZINC00388672', 'ZINC02507639', '1-Methyl-3-ethylimidazolium', '1-Methyl-3-ethylimidazolium chloride'] | ['HEXANE-1,6-DIAMINE', '6-aminohexylamine', '73398-58-0', '124-09-4', '4-04-00-01320 (Beilstein Handbook Reference)', 'AI3-37283', 'BRN 1098307', 'CCRIS 6224', 'EINECS 204-679-6', 'HEXAMETHYLENE DIAMINE', 'HSDB 189', 'Hexamethylenediamine solution', '1,6-Diamino-n-hexane', '1,6-Diaminohexane', '1,6-Hexamethylenediamine', '1,6-Hexanediamine', '1,6-Hexanediamine (solution)', '1,6-Hexylenediamine', 'HMDA', 'Hexamethylene diamine, solid', 'Hexamethylene diamine, solution', 'Hexamethylenediamine', 'NSC9257', 'WLN: Z6Z', 'CHEBI:39618', 'H2N(CH2)6NH2', 'hexylenediamine', 'NCGC00091677-01', '1,6-Diaminohexane 1 M solution', '1,6-Hexandiamine, vegetable oil fatty acids diamide', "Amides, vegetable-oil, N,N'-hexanediylbis-", 'HEXANE-1,6-DIAMINE', '1,6-Diaminohexane solution', 'Hexamethylenediamine, solid [UN2280] [Corrosive]', 'Hexamethylenediamine, solution [UN1783] [Corrosive]', 'H11696_ALDRICH', 'Hexane, 1,6-diamino-', 'NCI-C61405', 'NSC 9257', '67258_FLUKA', 'UN1783', 'UN2280', 'InChI=1/C6H16N2/c7-5-3-1-2-4-6-8/h1-8H', '16D', 'NCIOpen2_002722', '422002_ALDRICH', 'Additive Screening Solution 34/Fluka kit no 78374'] |  | 1-ethyl-3-methylimidazol-3-ium | HEXANE-1,6-DIAMINE |  | CC[n+]1ccn(C)c1 | NCCCCCCN |  | C6H11N2 | C6H16N2 |  | CHA |  |  | 2017
2893
2894 | 0 | 0.01648148 | 0.03703704 | 0 | 0 | 0 | 0 | 0 | 0 | 0 | 0 | 0 | 0 | 0 | 0 | 0 | 0.002037037 | 0 | 0 | 0 | 0 | 0 | 0 | 0 | 0 | 0 | 0 | 0 | 0 | 0 | 0 | 0 | 0 | 0 | 0 | 0 | 0 | 0 | 0 | 0.9259259 | 0 | 0.01851852 | 0 | 0 | 0 | 0 | 0 | 0 | 0 | 0 | 0 | 10.1016/j.micromeso.2016.10.033 | yes |  | 0 | 0.5 | 0 | 24 | 140 | no |  | 14 | 3.89 | (1R,2S)-(−)-ephedrine |  |  | AFI | unknown | APC | Pseudoboehmite, Mg(CH3COO)2*4H2O, H3PO4 | Sasol, Aldrich, Aldrich | [9 empty] | Supramolecular chemistry controlled by packing interactions during structure-direction of nanoporous materials: Effect of the addition of methyl groups on ephedrine derivatives | ['subsequent methyl groups reduces', 'subsequent methyl groups', 'strong electrostatic repulsion'] | ['lined stainless steel autoclaves', 'doped afi aluminophosphate materials', 'substituted aromatic c ).'] | ['(1R,2S)-2-methylamino-1-phenylpropan-1-ol', '(1R,2S)-2-methylamino-1-phenyl-propan-1-ol', '299-42-3', '321-96-0', '6912-63-6', '1-2-Methylamino-1-phenylpropanol', '1-Phenyl-1-hydroxy-2-methylaminopropane', '1-Sedrin', '1-alpha-(1-Methylaminoethyl)benzyl alcohol', '2-Methylamino-1-phenyl-1-propanol', 'AI3-02761', 'Benzenemethanol, alpha-((1S)-1-(methylamino)ethyl)-, (alphaR)-', 'Benzenemethanol, alpha-(1-(methylamino)ethyl)-, (-)-', 'Benzenemethanol, alpha-(1-(methylamino)ethyl)-, (R-(R*,S*))-', 'Biophedrin', 'EINECS 206-080-5', 'Eciphin', 'Ephedral', 'Ephedremal', 'Ephedrine [USAN:BAN]', 'Ephedrine l-form', 'HSDB 3072', 'NSC 170951', 'NSC 8971', 'alpha-(1-(Methylamino)ethyl)benzenemethanol', 'alpha-Hydroxy-beta-methyl amine propylbenzene', 'alpha-Hydroxy-beta-methylaminopropylbenzene', 'l-alpha-(1-Methylaminoethyl)benzyl alcohol', 'D00124', '(1R,2S)-2-methylamino-1-phenylpropan-1-ol', '134910_ALDRICH', 'PDSP2_001330', '(1R,2S)-2-Methylamino-1-phenyl-1-propanol', '45261_FLUKA', 'Ephedrine (TN)', '(1R,2S)-1-phenyl-1-hydroxy-2-methylaminopropane', '(1R,2S)-2-(methylamino)-1-phenylpropan-1-ol', 'CHEBI:15407', 'L-erythro-2-(methylamino)-1-phenylpropan-1-ol', 'PDSP2_001327', 'Lopac0_000501', '(1R,2S)-(-)-2-Methylamino-1-phenyl-1-propanol', '(1R,2S)-(-)-alpha-(1-Methylaminoethyl)benzenemethanol', '134-72-5(SULFATE 2:1)', '321-96-0 (DELETED)', '50-98-6 (HYDROCHLORIDE)', '50906-05-3 (HEMIHYDRATE)', '6912-63-6 (DELETED)', 'AIDS-002645', 'AIDS002645', 'L-(-)-Ephedrine', 'Ephedrine (USP)', '(1R,2S)-(&#8722;)-Ephedrine', '(&#8722;)-Ephedrine', '(1R,2S)-(&#8722;)-2-Methylamino-1-phenyl-1-propanol', '(-)-Ephedrine', 'C01575', 'Ephedrine', 'L-Ephedrine', '(1R,2S)-(&#8722;)-alpha-(1-Methylaminoethyl)benzyl alcohol', '(-)-alpha-(1-Methylaminoethyl)benzyl alcohol', '(L)-EPHEDRINE'] |  |  | (1R,2S)-2-methylamino-1-phenylpropan-1-ol |  |  | CN[C@@H](C)[C@H](O)c1ccccc1 |  |  | C10H15NO |  |  | AFI |  | APC | 2017
2895 | 0 | 0.01648148 | 0.03703704 | 0 | 0 | 0 | 0 | 0 | 0 | 0 | 0 | 0 | 0 | 0 | 0 | 0 | 0.002037037 | 0 | 0 | 0 | 0 | 0 | 0 | 0 | 0 | 0 | 0 | 0 | 0 | 0 | 0 | 0 | 0 | 0 | 0 | 0 | 0 | 0 | 0 | 0.9259259 | 0 | 0.01851852 | 0 | 0 | 0 | 0 | 0 | 0 | 0 | 0 | 0 | 10.1016/j.micromeso.2016.10.033 | yes |  | 0 | 0.5 | 0 | 24 | 160 | no |  | 14 | 3.89 | (1R,2S)-(−)-ephedrine |  |  | AFI | unknown |  | Pseudoboehmite, Mg(CH3COO)2*4H2O, H3PO4 | Sasol, Aldrich, Aldrich | [12 empty] | ['(1R,2S)-2-methylamino-1-phenylpropan-1-ol', '(1R,2S)-2-methylamino-1-phenyl-propan-1-ol', '299-42-3', '321-96-0', '6912-63-6', '1-2-Methylamino-1-phenylpropanol', '1-Phenyl-1-hydroxy-2-methylaminopropane', '1-Sedrin', '1-alpha-(1-Methylaminoethyl)benzyl alcohol', '2-Methylamino-1-phenyl-1-propanol', 'AI3-02761', 'Benzenemethanol, alpha-((1S)-1-(methylamino)ethyl)-, (alphaR)-', 'Benzenemethanol, alpha-(1-(methylamino)ethyl)-, (-)-', 'Benzenemethanol, alpha-(1-(methylamino)ethyl)-, (R-(R*,S*))-', 'Biophedrin', 'EINECS 206-080-5', 'Eciphin', 'Ephedral', 'Ephedremal', 'Ephedrine [USAN:BAN]', 'Ephedrine l-form', 'HSDB 3072', 'NSC 170951', 'NSC 8971', 'alpha-(1-(Methylamino)ethyl)benzenemethanol', 'alpha-Hydroxy-beta-methyl amine propylbenzene', 'alpha-Hydroxy-beta-methylaminopropylbenzene', 'l-alpha-(1-Methylaminoethyl)benzyl alcohol', 'D00124', '(1R,2S)-2-methylamino-1-phenylpropan-1-ol', '134910_ALDRICH', 'PDSP2_001330', '(1R,2S)-2-Methylamino-1-phenyl-1-propanol', '45261_FLUKA', 'Ephedrine (TN)', '(1R,2S)-1-phenyl-1-hydroxy-2-methylaminopropane', '(1R,2S)-2-(methylamino)-1-phenylpropan-1-ol', 'CHEBI:15407', 'L-erythro-2-(methylamino)-1-phenylpropan-1-ol', 'PDSP2_001327', 'Lopac0_000501', '(1R,2S)-(-)-2-Methylamino-1-phenyl-1-propanol', '(1R,2S)-(-)-alpha-(1-Methylaminoethyl)benzenemethanol', '134-72-5(SULFATE 2:1)', '321-96-0 (DELETED)', '50-98-6 (HYDROCHLORIDE)', '50906-05-3 (HEMIHYDRATE)', '6912-63-6 (DELETED)', 'AIDS-002645', 'AIDS002645', 'L-(-)-Ephedrine', 'Ephedrine (USP)', '(1R,2S)-(&#8722;)-Ephedrine', '(&#8722;)-Ephedrine', '(1R,2S)-(&#8722;)-2-Methylamino-1-phenyl-1-propanol', '(-)-Ephedrine', 'C01575', 'Ephedrine', 'L-Ephedrine', '(1R,2S)-(&#8722;)-alpha-(1-Methylaminoethyl)benzyl alcohol', '(-)-alpha-(1-Methylaminoethyl)benzyl alcohol', '(L)-EPHEDRINE'] |  |  | (1R,2S)-2-methylamino-1-phenylpropan-1-ol |  |  | CN[C@@H](C)[C@H](O)c1ccccc1 |  |  | C10H15NO |  |  | AFI |  |  | 2017
2896 | 0 | 0.01648148 | 0.03703704 | 0 | 0 | 0 | 0 | 0 | 0 | 0 | 0 | 0 | 0 | 0 | 0 | 0 | 0.002037037 | 0 | 0 | 0 | 0 | 0 | 0 | 0 | 0 | 0 | 0 | 0 | 0 | 0 | 0 | 0 | 0 | 0 | 0 | 0 | 0 | 0 | 0 | 0.9259259 | 0 | 0.01851852 | 0 | 0 | 0 | 0 | 0 | 0 | 0 | 0 | 0 | 10.1016/j.micromeso.2016.10.033 | yes |  | 0 | 0.5 | 0 | 24 | 180 | no |  | 14 | 3.89 | (1R,2S)-(−)-ephedrine |  |  | AFI | unknown | dense | Pseudoboehmite, Mg(CH3COO)2*4H2O, H3PO4 | Sasol, Aldrich, Aldrich | [12 empty] | ['(1R,2S)-2-methylamino-1-phenylpropan-1-ol', '(1R,2S)-2-methylamino-1-phenyl-propan-1-ol', '299-42-3', '321-96-0', '6912-63-6', '1-2-Methylamino-1-phenylpropanol', '1-Phenyl-1-hydroxy-2-methylaminopropane', '1-Sedrin', '1-alpha-(1-Methylaminoethyl)benzyl alcohol', '2-Methylamino-1-phenyl-1-propanol', 'AI3-02761', 'Benzenemethanol, alpha-((1S)-1-(methylamino)ethyl)-, (alphaR)-', 'Benzenemethanol, alpha-(1-(methylamino)ethyl)-, (-)-', 'Benzenemethanol, alpha-(1-(methylamino)ethyl)-, (R-(R*,S*))-', 'Biophedrin', 'EINECS 206-080-5', 'Eciphin', 'Ephedral', 'Ephedremal', 'Ephedrine [USAN:BAN]', 'Ephedrine l-form', 'HSDB 3072', 'NSC 170951', 'NSC 8971', 'alpha-(1-(Methylamino)ethyl)benzenemethanol', 'alpha-Hydroxy-beta-methyl amine propylbenzene', 'alpha-Hydroxy-beta-methylaminopropylbenzene', 'l-alpha-(1-Methylaminoethyl)benzyl alcohol', 'D00124', '(1R,2S)-2-methylamino-1-phenylpropan-1-ol', '134910_ALDRICH', 'PDSP2_001330', '(1R,2S)-2-Methylamino-1-phenyl-1-propanol', '45261_FLUKA', 'Ephedrine (TN)', '(1R,2S)-1-phenyl-1-hydroxy-2-methylaminopropane', '(1R,2S)-2-(methylamino)-1-phenylpropan-1-ol', 'CHEBI:15407', 'L-erythro-2-(methylamino)-1-phenylpropan-1-ol', 'PDSP2_001327', 'Lopac0_000501', '(1R,2S)-(-)-2-Methylamino-1-phenyl-1-propanol', '(1R,2S)-(-)-alpha-(1-Methylaminoethyl)benzenemethanol', '134-72-5(SULFATE 2:1)', '321-96-0 (DELETED)', '50-98-6 (HYDROCHLORIDE)', '50906-05-3 (HEMIHYDRATE)', '6912-63-6 (DELETED)', 'AIDS-002645', 'AIDS002645', 'L-(-)-Ephedrine', 'Ephedrine (USP)', '(1R,2S)-(&#8722;)-Ephedrine', '(&#8722;)-Ephedrine', '(1R,2S)-(&#8722;)-2-Methylamino-1-phenyl-1-propanol', '(-)-Ephedrine', 'C01575', 'Ephedrine', 'L-Ephedrine', '(1R,2S)-(&#8722;)-alpha-(1-Methylaminoethyl)benzyl alcohol', '(-)-alpha-(1-Methylaminoethyl)benzyl alcohol', '(L)-EPHEDRINE'] |  |  | (1R,2S)-2-methylamino-1-phenylpropan-1-ol |  |  | CN[C@@H](C)[C@H](O)c1ccccc1 |  |  | C10H15NO |  |  | AFI |  |  | 2017
2897 | 0 | 0.01444444 | 0.03703704 | 0 | 0 | 0 | 0 | 0 | 0 | 0 | 0 | 0 | 0 | 0 | 0 | 0 | 0.004074074 | 0 | 0 | 0 | 0 | 0 | 0 | 0 | 0 | 0 | 0 | 0 | 0 | 0 | 0 | 0 | 0 | 0 | 0 | 0 | 0 | 0 | 0 | 0.9259259 | 0 | 0.01851852 | 0 | 0 | 0 | 0 | 0 | 0 | 0 | 0 | 0 | 10.1016/j.micromeso.2016.10.033 | yes |  | 0 | 0.5 | 0 | 24 | 140 | no |  | 14 | 4.26 | (1R,2S)-(−)-ephedrine |  |  | AFI | unknown |  | Pseudoboehmite, Mg(CH3COO)2*4H2O, H3PO4 | Sasol, Aldrich, Aldrich | [12 empty] | ['(1R,2S)-2-methylamino-1-phenylpropan-1-ol', '(1R,2S)-2-methylamino-1-phenyl-propan-1-ol', '299-42-3', '321-96-0', '6912-63-6', '1-2-Methylamino-1-phenylpropanol', '1-Phenyl-1-hydroxy-2-methylaminopropane', '1-Sedrin', '1-alpha-(1-Methylaminoethyl)benzyl alcohol', '2-Methylamino-1-phenyl-1-propanol', 'AI3-02761', 'Benzenemethanol, alpha-((1S)-1-(methylamino)ethyl)-, (alphaR)-', 'Benzenemethanol, alpha-(1-(methylamino)ethyl)-, (-)-', 'Benzenemethanol, alpha-(1-(methylamino)ethyl)-, (R-(R*,S*))-', 'Biophedrin', 'EINECS 206-080-5', 'Eciphin', 'Ephedral', 'Ephedremal', 'Ephedrine [USAN:BAN]', 'Ephedrine l-form', 'HSDB 3072', 'NSC 170951', 'NSC 8971', 'alpha-(1-(Methylamino)ethyl)benzenemethanol', 'alpha-Hydroxy-beta-methyl amine propylbenzene', 'alpha-Hydroxy-beta-methylaminopropylbenzene', 'l-alpha-(1-Methylaminoethyl)benzyl alcohol', 'D00124', '(1R,2S)-2-methylamino-1-phenylpropan-1-ol', '134910_ALDRICH', 'PDSP2_001330', '(1R,2S)-2-Methylamino-1-phenyl-1-propanol', '45261_FLUKA', 'Ephedrine (TN)', '(1R,2S)-1-phenyl-1-hydroxy-2-methylaminopropane', '(1R,2S)-2-(methylamino)-1-phenylpropan-1-ol', 'CHEBI:15407', 'L-erythro-2-(methylamino)-1-phenylpropan-1-ol', 'PDSP2_001327', 'Lopac0_000501', '(1R,2S)-(-)-2-Methylamino-1-phenyl-1-propanol', '(1R,2S)-(-)-alpha-(1-Methylaminoethyl)benzenemethanol', '134-72-5(SULFATE 2:1)', '321-96-0 (DELETED)', '50-98-6 (HYDROCHLORIDE)', '50906-05-3 (HEMIHYDRATE)', '6912-63-6 (DELETED)', 'AIDS-002645', 'AIDS002645', 'L-(-)-Ephedrine', 'Ephedrine (USP)', '(1R,2S)-(&#8722;)-Ephedrine', '(&#8722;)-Ephedrine', '(1R,2S)-(&#8722;)-2-Methylamino-1-phenyl-1-propanol', '(-)-Ephedrine', 'C01575', 'Ephedrine', 'L-Ephedrine', '(1R,2S)-(&#8722;)-alpha-(1-Methylaminoethyl)benzyl alcohol', '(-)-alpha-(1-Methylaminoethyl)benzyl alcohol', '(L)-EPHEDRINE'] |  |  | (1R,2S)-2-methylamino-1-phenylpropan-1-ol |  |  | CN[C@@H](C)[C@H](O)c1ccccc1 |  |  | C10H15NO |  |  | AFI |  |  | 2017
2898 | 0 | 0.01444444 | 0.03703704 | 0 | 0 | 0 | 0 | 0 | 0 | 0 | 0 | 0 | 0 | 0 | 0 | 0 | 0.004074074 | 0 | 0 | 0 | 0 | 0 | 0 | 0 | 0 | 0 | 0 | 0 | 0 | 0 | 0 | 0 | 0 | 0 | 0 | 0 | 0 | 0 | 0 | 0.9259259 | 0 | 0.01851852 | 0 | 0 | 0 | 0 | 0 | 0 | 0 | 0 | 0 | 10.1016/j.micromeso.2016.10.033 | yes |  | 0 | 0.5 | 0 | 24 | 160 | no |  | 14 | 4.26 | (1R,2S)-(−)-ephedrine |  |  | AFI |  |  | Pseudoboehmite, Mg(CH3COO)2*4H2O, H3PO4 | Sasol, Aldrich, Aldrich | [12 empty] | ['(1R,2S)-2-methylamino-1-phenylpropan-1-ol', '(1R,2S)-2-methylamino-1-phenyl-propan-1-ol', '299-42-3', '321-96-0', '6912-63-6', '1-2-Methylamino-1-phenylpropanol', '1-Phenyl-1-hydroxy-2-methylaminopropane', '1-Sedrin', '1-alpha-(1-Methylaminoethyl)benzyl alcohol', '2-Methylamino-1-phenyl-1-propanol', 'AI3-02761', 'Benzenemethanol, alpha-((1S)-1-(methylamino)ethyl)-, (alphaR)-', 'Benzenemethanol, alpha-(1-(methylamino)ethyl)-, (-)-', 'Benzenemethanol, alpha-(1-(methylamino)ethyl)-, (R-(R*,S*))-', 'Biophedrin', 'EINECS 206-080-5', 'Eciphin', 'Ephedral', 'Ephedremal', 'Ephedrine [USAN:BAN]', 'Ephedrine l-form', 'HSDB 3072', 'NSC 170951', 'NSC 8971', 'alpha-(1-(Methylamino)ethyl)benzenemethanol', 'alpha-Hydroxy-beta-methyl amine propylbenzene', 'alpha-Hydroxy-beta-methylaminopropylbenzene', 'l-alpha-(1-Methylaminoethyl)benzyl alcohol', 'D00124', '(1R,2S)-2-methylamino-1-phenylpropan-1-ol', '134910_ALDRICH', 'PDSP2_001330', '(1R,2S)-2-Methylamino-1-phenyl-1-propanol', '45261_FLUKA', 'Ephedrine (TN)', '(1R,2S)-1-phenyl-1-hydroxy-2-methylaminopropane', '(1R,2S)-2-(methylamino)-1-phenylpropan-1-ol', 'CHEBI:15407', 'L-erythro-2-(methylamino)-1-phenylpropan-1-ol', 'PDSP2_001327', 'Lopac0_000501', '(1R,2S)-(-)-2-Methylamino-1-phenyl-1-propanol', '(1R,2S)-(-)-alpha-(1-Methylaminoethyl)benzenemethanol', '134-72-5(SULFATE 2:1)', '321-96-0 (DELETED)', '50-98-6 (HYDROCHLORIDE)', '50906-05-3 (HEMIHYDRATE)', '6912-63-6 (DELETED)', 'AIDS-002645', 'AIDS002645', 'L-(-)-Ephedrine', 'Ephedrine (USP)', '(1R,2S)-(&#8722;)-Ephedrine', '(&#8722;)-Ephedrine', '(1R,2S)-(&#8722;)-2-Methylamino-1-phenyl-1-propanol', '(-)-Ephedrine', 'C01575', 'Ephedrine', 'L-Ephedrine', '(1R,2S)-(&#8722;)-alpha-(1-Methylaminoethyl)benzyl alcohol', '(-)-alpha-(1-Methylaminoethyl)benzyl alcohol', '(L)-EPHEDRINE'] |  |  | (1R,2S)-2-methylamino-1-phenylpropan-1-ol |  |  | CN[C@@H](C)[C@H](O)c1ccccc1 |  |  | C10H15NO |  |  | AFI |  |  | 2017
2899 | 0 | 0.01444444 | 0.03703704 | 0 | 0 | 0 | 0 | 0 | 0 | 0 | 0 | 0 | 0 | 0 | 0 | 0 | 0.004074074 | 0 | 0 | 0 | 0 | 0 | 0 | 0 | 0 | 0 | 0 | 0 | 0 | 0 | 0 | 0 | 0 | 0 | 0 | 0 | 0 | 0 | 0 | 0.9259259 | 0 | 0.01851852 | 0 | 0 | 0 | 0 | 0 | 0 | 0 | 0 | 0 | 10.1016/j.micromeso.2016.10.033 | yes |  | 0 | 0.5 | 0 | 24 | 180 | no |  | 14 | 4.26 | (1R,2S)-(−)-ephedrine |  |  | AFI |  |  | Pseudoboehmite, Mg(CH3COO)2*4H2O, H3PO4 | Sasol, Aldrich, Aldrich | [12 empty] | ['(1R,2S)-2-methylamino-1-phenylpropan-1-ol', '(1R,2S)-2-methylamino-1-phenyl-propan-1-ol', '299-42-3', '321-96-0', '6912-63-6', '1-2-Methylamino-1-phenylpropanol', '1-Phenyl-1-hydroxy-2-methylaminopropane', '1-Sedrin', '1-alpha-(1-Methylaminoethyl)benzyl alcohol', '2-Methylamino-1-phenyl-1-propanol', 'AI3-02761', 'Benzenemethanol, alpha-((1S)-1-(methylamino)ethyl)-, (alphaR)-', 'Benzenemethanol, alpha-(1-(methylamino)ethyl)-, (-)-', 'Benzenemethanol, alpha-(1-(methylamino)ethyl)-, (R-(R*,S*))-', 'Biophedrin', 'EINECS 206-080-5', 'Eciphin', 'Ephedral', 'Ephedremal', 'Ephedrine [USAN:BAN]', 'Ephedrine l-form', 'HSDB 3072', 'NSC 170951', 'NSC 8971', 'alpha-(1-(Methylamino)ethyl)benzenemethanol', 'alpha-Hydroxy-beta-methyl amine propylbenzene', 'alpha-Hydroxy-beta-methylaminopropylbenzene', 'l-alpha-(1-Methylaminoethyl)benzyl alcohol', 'D00124', '(1R,2S)-2-methylamino-1-phenylpropan-1-ol', '134910_ALDRICH', 'PDSP2_001330', '(1R,2S)-2-Methylamino-1-phenyl-1-propanol', '45261_FLUKA', 'Ephedrine (TN)', '(1R,2S)-1-phenyl-1-hydroxy-2-methylaminopropane', '(1R,2S)-2-(methylamino)-1-phenylpropan-1-ol', 'CHEBI:15407', 'L-erythro-2-(methylamino)-1-phenylpropan-1-ol', 'PDSP2_001327', 'Lopac0_000501', '(1R,2S)-(-)-2-Methylamino-1-phenyl-1-propanol', '(1R,2S)-(-)-alpha-(1-Methylaminoethyl)benzenemethanol', '134-72-5(SULFATE 2:1)', '321-96-0 (DELETED)', '50-98-6 (HYDROCHLORIDE)', '50906-05-3 (HEMIHYDRATE)', '6912-63-6 (DELETED)', 'AIDS-002645', 'AIDS002645', 'L-(-)-Ephedrine', 'Ephedrine (USP)', '(1R,2S)-(&#8722;)-Ephedrine', '(&#8722;)-Ephedrine', '(1R,2S)-(&#8722;)-2-Methylamino-1-phenyl-1-propanol', '(-)-Ephedrine', 'C01575', 'Ephedrine', 'L-Ephedrine', '(1R,2S)-(&#8722;)-alpha-(1-Methylaminoethyl)benzyl alcohol', '(-)-alpha-(1-Methylaminoethyl)benzyl alcohol', '(L)-EPHEDRINE'] |  |  | (1R,2S)-2-methylamino-1-phenylpropan-1-ol |  |  | CN[C@@H](C)[C@H](O)c1ccccc1 |  |  | C10H15NO |  |  | AFI |  |  | 2017
2900 | 0 | 0.01648148 | 0.03703704 | 0 | 0 | 0 | 0 | 0 | 0 | 0 | 0 | 0 | 0 | 0 | 0 | 0 | 0.002037037 | 0 | 0 | 0 | 0 | 0 | 0 | 0 | 0 | 0 | 0 | 0 | 0 | 0 | 0 | 0 | 0 | 0 | 0 | 0 | 0 | 0 | 0 | 0.9259259 | 0 | 0.01851852 | 0 | 0 | 0 | 0 | 0 | 0 | 0 | 0 | 0 | 10.1016/j.micromeso.2016.10.033 | yes |  | 0 | 0.5 | 0 | 24 | 140 | no |  | 14 | 3.66 | (1R,2S)-(−)-N-methyl-ephedrine |  |  | APC | AFI |  | Pseudoboehmite, Mg(CH3COO)2*4H2O, H3PO4 | Sasol, Aldrich, Aldrich | [12 empty] | ['2-dimethylamino-1-phenylpropan-1-ol', '2-dimethylamino-1-phenyl-propan-1-ol', '17605-71-9', '(1S,2S)-(+)-N-Methylpseudoephedrine', 'ALD-N036534', '2-(Dimethylamino)-1-phenyl-1-propanol', '1-Phenyl-2-dimethylaminopropanol', 'BENZYL ALCOHOL, alpha-(1-(DIMETHYLAMINO)ETHYL)-', 'Methylephedrin [German]', 'Methylephedrine', 'N-Methylephedrine', 'Methylephedrin', '(1R,2S)-(-)-N-Methylephedrine', 'Benzenemethanol, .alpha.-[1-(dimethylamino)ethyl]-, [R-(R*,S*)]-', '(1R,2R)-(-)-N-Methylpseudoephedrine', '(+)-N-Methylephedrine', '(1S,2R)-(+)-N-Methylephedrine', 'Benzyl alcohol, .alpha.-(1-(dimethylamino)ethyl)-'] |  |  | 2-dimethylamino-1-phenylpropan-1-ol |  |  | CC(C(O)c1ccccc1)N(C)C |  |  | C11H17NO |  |  | APC | AFI |  | 2017
2901 | 0 | 0.01648148 | 0.03703704 | 0 | 0 | 0 | 0 | 0 | 0 | 0 | 0 | 0 | 0 | 0 | 0 | 0 | 0.002037037 | 0 | 0 | 0 | 0 | 0 | 0 | 0 | 0 | 0 | 0 | 0 | 0 | 0 | 0 | 0 | 0 | 0 | 0 | 0 | 0 | 0 | 0 | 0.9259259 | 0 | 0.01851852 | 0 | 0 | 0 | 0 | 0 | 0 | 0 | 0 | 0 | 10.1016/j.micromeso.2016.10.033 | yes |  | 0 | 0.5 | 0 | 24 | 160 | no |  | 14 | 3.66 | (1R,2S)-(−)-N-methyl-ephedrine |  |  | AFI | dense |  | Pseudoboehmite, Mg(CH3COO)2*4H2O, H3PO4 | Sasol, Aldrich, Aldrich | [12 empty] | ['2-dimethylamino-1-phenylpropan-1-ol', '2-dimethylamino-1-phenyl-propan-1-ol', '17605-71-9', '(1S,2S)-(+)-N-Methylpseudoephedrine', 'ALD-N036534', '2-(Dimethylamino)-1-phenyl-1-propanol', '1-Phenyl-2-dimethylaminopropanol', 'BENZYL ALCOHOL, alpha-(1-(DIMETHYLAMINO)ETHYL)-', 'Methylephedrin [German]', 'Methylephedrine', 'N-Methylephedrine', 'Methylephedrin', '(1R,2S)-(-)-N-Methylephedrine', 'Benzenemethanol, .alpha.-[1-(dimethylamino)ethyl]-, [R-(R*,S*)]-', '(1R,2R)-(-)-N-Methylpseudoephedrine', '(+)-N-Methylephedrine', '(1S,2R)-(+)-N-Methylephedrine', 'Benzyl alcohol, .alpha.-(1-(dimethylamino)ethyl)-'] |  |  | 2-dimethylamino-1-phenylpropan-1-ol |  |  | CC(C(O)c1ccccc1)N(C)C |  |  | C11H17NO |  |  | AFI |  |  | 2017
2902 | 0 | 0.01648148 | 0.03703704 | 0 | 0 | 0 | 0 | 0 | 0 | 0 | 0 | 0 | 0 | 0 | 0 | 0 | 0.002037037 | 0 | 0 | 0 | 0 | 0 | 0 | 0 | 0 | 0 | 0 | 0 | 0 | 0 | 0 | 0 | 0 | 0 | 0 | 0 | 0 | 0 | 0 | 0.9259259 | 0 | 0.01851852 | 0 | 0 | 0 | 0 | 0 | 0 | 0 | 0 | 0 | 10.1016/j.micromeso.2016.10.033 | yes |  | 0 | 0.5 | 0 | 24 | 180 | no |  | 14 | 3.66 | (1R,2S)-(−)-N-methyl-ephedrine |  |  | AFI | dense |  | Pseudoboehmite, Mg(CH3COO)2*4H2O, H3PO4 | Sasol, Aldrich, Aldrich | [12 empty] | ['2-dimethylamino-1-phenylpropan-1-ol', '2-dimethylamino-1-phenyl-propan-1-ol', '17605-71-9', '(1S,2S)-(+)-N-Methylpseudoephedrine', 'ALD-N036534', '2-(Dimethylamino)-1-phenyl-1-propanol', '1-Phenyl-2-dimethylaminopropanol', 'BENZYL ALCOHOL, alpha-(1-(DIMETHYLAMINO)ETHYL)-', 'Methylephedrin [German]', 'Methylephedrine', 'N-Methylephedrine', 'Methylephedrin', '(1R,2S)-(-)-N-Methylephedrine', 'Benzenemethanol, .alpha.-[1-(dimethylamino)ethyl]-, [R-(R*,S*)]-', '(1R,2R)-(-)-N-Methylpseudoephedrine', '(+)-N-Methylephedrine', '(1S,2R)-(+)-N-Methylephedrine', 'Benzyl alcohol, .alpha.-(1-(dimethylamino)ethyl)-'] |  |  | 2-dimethylamino-1-phenylpropan-1-ol |  |  | CC(C(O)c1ccccc1)N(C)C |  |  | C11H17NO |  |  | AFI |  |  | 2017
2903 | 0 | 0.01444444 | 0.03703704 | 0 | 0 | 0 | 0 | 0 | 0 | 0 | 0 | 0 | 0 | 0 | 0 | 0 | 0.004074074 | 0 | 0 | 0 | 0 | 0 | 0 | 0 | 0 | 0 | 0 | 0 | 0 | 0 | 0 | 0 | 0 | 0 | 0 | 0 | 0 | 0 | 0 | 0.9259259 | 0 | 0.01851852 | 0 | 0 | 0 | 0 | 0 | 0 | 0 | 0 | 0 | 10.1016/j.micromeso.2016.10.033 | yes |  | 0 | 0.5 | 0 | 24 | 140 | no |  | 14 | 3.97 | (1R,2S)-(−)-N-methyl-ephedrine |  |  | AFI | APC |  | Pseudoboehmite, Mg(CH3COO)2*4H2O, H3PO4 | Sasol, Aldrich, Aldrich | [12 empty] | ['2-dimethylamino-1-phenylpropan-1-ol', '2-dimethylamino-1-phenyl-propan-1-ol', '17605-71-9', '(1S,2S)-(+)-N-Methylpseudoephedrine', 'ALD-N036534', '2-(Dimethylamino)-1-phenyl-1-propanol', '1-Phenyl-2-dimethylaminopropanol', 'BENZYL ALCOHOL, alpha-(1-(DIMETHYLAMINO)ETHYL)-', 'Methylephedrin [German]', 'Methylephedrine', 'N-Methylephedrine', 'Methylephedrin', '(1R,2S)-(-)-N-Methylephedrine', 'Benzenemethanol, .alpha.-[1-(dimethylamino)ethyl]-, [R-(R*,S*)]-', '(1R,2R)-(-)-N-Methylpseudoephedrine', '(+)-N-Methylephedrine', '(1S,2R)-(+)-N-Methylephedrine', 'Benzyl alcohol, .alpha.-(1-(dimethylamino)ethyl)-'] |  |  | 2-dimethylamino-1-phenylpropan-1-ol |  |  | CC(C(O)c1ccccc1)N(C)C |  |  | C11H17NO |  |  | AFI | APC |  | 2017
2904 | 0 | 0.01444444 | 0.03703704 | 0 | 0 | 0 | 0 | 0 | 0 | 0 | 0 | 0 | 0 | 0 | 0 | 0 | 0.004074074 | 0 | 0 | 0 | 0 | 0 | 0 | 0 | 0 | 0 | 0 | 0 | 0 | 0 | 0 | 0 | 0 | 0 | 0 | 0 | 0 | 0 | 0 | 0.9259259 | 0 | 0.01851852 | 0 | 0 | 0 | 0 | 0 | 0 | 0 | 0 | 0 | 10.1016/j.micromeso.2016.10.033 | yes |  | 0 | 0.5 | 0 | 24 | 160 | no |  | 14 | 3.97 | (1R,2S)-(−)-N-methyl-ephedrine |  |  | AFI | ATS |  | Pseudoboehmite, Mg(CH3COO)2*4H2O, H3PO4 | Sasol, Aldrich, Aldrich | [12 empty] | ['2-dimethylamino-1-phenylpropan-1-ol', '2-dimethylamino-1-phenyl-propan-1-ol', '17605-71-9', '(1S,2S)-(+)-N-Methylpseudoephedrine', 'ALD-N036534', '2-(Dimethylamino)-1-phenyl-1-propanol', '1-Phenyl-2-dimethylaminopropanol', 'BENZYL ALCOHOL, alpha-(1-(DIMETHYLAMINO)ETHYL)-', 'Methylephedrin [German]', 'Methylephedrine', 'N-Methylephedrine', 'Methylephedrin', '(1R,2S)-(-)-N-Methylephedrine', 'Benzenemethanol, .alpha.-[1-(dimethylamino)ethyl]-, [R-(R*,S*)]-', '(1R,2R)-(-)-N-Methylpseudoephedrine', '(+)-N-Methylephedrine', '(1S,2R)-(+)-N-Methylephedrine', 'Benzyl alcohol, .alpha.-(1-(dimethylamino)ethyl)-'] |  |  | 2-dimethylamino-1-phenylpropan-1-ol |  |  | CC(C(O)c1ccccc1)N(C)C |  |  | C11H17NO |  |  | AFI | ATS |  | 2017
2905 | 0 | 0.01444444 | 0.03703704 | 0 | 0 | 0 | 0 | 0 | 0 | 0 | 0 | 0 | 0 | 0 | 0 | 0 | 0.004074074 | 0 | 0 | 0 | 0 | 0 | 0 | 0 | 0 | 0 | 0 | 0 | 0 | 0 | 0 | 0 | 0 | 0 | 0 | 0 | 0 | 0 | 0 | 0.9259259 | 0 | 0.01851852 | 0 | 0 | 0 | 0 | 0 | 0 | 0 | 0 | 0 | 10.1016/j.micromeso.2016.10.033 | yes |  | 0 | 0.5 | 0 | 24 | 180 | no |  | 14 | 3.97 | (1R,2S)-(−)-N-methyl-ephedrine |  |  | AFI |  |  | Pseudoboehmite, Mg(CH3COO)2*4H2O, H3PO4 | Sasol, Aldrich, Aldrich | [12 empty] | ['2-dimethylamino-1-phenylpropan-1-ol', '2-dimethylamino-1-phenyl-propan-1-ol', '17605-71-9', '(1S,2S)-(+)-N-Methylpseudoephedrine', 'ALD-N036534', '2-(Dimethylamino)-1-phenyl-1-propanol', '1-Phenyl-2-dimethylaminopropanol', 'BENZYL ALCOHOL, alpha-(1-(DIMETHYLAMINO)ETHYL)-', 'Methylephedrin [German]', 'Methylephedrine', 'N-Methylephedrine', 'Methylephedrin', '(1R,2S)-(-)-N-Methylephedrine', 'Benzenemethanol, .alpha.-[1-(dimethylamino)ethyl]-, [R-(R*,S*)]-', '(1R,2R)-(-)-N-Methylpseudoephedrine', '(+)-N-Methylephedrine', '(1S,2R)-(+)-N-Methylephedrine', 'Benzyl alcohol, .alpha.-(1-(dimethylamino)ethyl)-'] |  |  | 2-dimethylamino-1-phenylpropan-1-ol |  |  | CC(C(O)c1ccccc1)N(C)C |  |  | C11H17NO |  |  | AFI |  |  | 2017
2906 | 0 | 0.01648148 | 0.03703704 | 0 | 0 | 0 | 0 | 0 | 0 | 0 | 0 | 0 | 0 | 0 | 0 | 0 | 0.002037037 | 0 | 0 | 0 | 0 | 0 | 0 | 0 | 0 | 0 | 0 | 0 | 0 | 0 | 0 | 0 | 0 | 0 | 0 | 0 | 0 | 0 | 0 | 0.9259259 | 0 | 0.01851852 | 0 | 0 | 0 | 0 | 0 | 0 | 0 | 0 | 0 | 10.1016/j.micromeso.2016.10.033 | yes |  | 0 | 0.5 | 0 | 24 | 140 | no |  | 14 | 4.42 | (1R,2S)-(−)-N,N-dimethyl-ephedrinium |  |  | AFI |  |  | Pseudoboehmite, Mg(CH3COO)2*4H2O, H3PO4 | Sasol, Aldrich, Aldrich | [12 empty] | ['[(1R,2S)-1-hydroxy-1-phenylpropan-2-yl]-trimethylazanium', '[(1S,2R)-2-hydroxy-1-methyl-2-phenyl-ethyl]-trimethyl-ammonium', '[(1S,2R)-2-hydroxy-1-methyl-2-phenylethyl]-trimethylammonium', '[(1R,2S)-1-hydroxy-1-phenyl-propan-2-yl]-trimethyl-azanium'] |  |  | [(1R,2S)-1-hydroxy-1-phenylpropan-2-yl]-trimethylazanium |  |  | C[C@@H]([C@H](O)c1ccccc1)[N+](C)(C)C |  |  | C12H20NO |  |  | AFI |  |  | 2017
2907 | 0 | 0.01648148 | 0.03703704 | 0 | 0 | 0 | 0 | 0 | 0 | 0 | 0 | 0 | 0 | 0 | 0 | 0 | 0.002037037 | 0 | 0 | 0 | 0 | 0 | 0 | 0 | 0 | 0 | 0 | 0 | 0 | 0 | 0 | 0 | 0 | 0 | 0 | 0 | 0 | 0 | 0 | 0.9259259 | 0 | 0.01851852 | 0 | 0 | 0 | 0 | 0 | 0 | 0 | 0 | 0 | 10.1016/j.micromeso.2016.10.033 | yes |  | 0 | 0.5 | 0 | 24 | 160 | no |  | 14 | 4.42 | (1R,2S)-(−)-N,N-dimethyl-ephedrinium |  |  | AFI |  |  | Pseudoboehmite, Mg(CH3COO)2*4H2O, H3PO4 | Sasol, Aldrich, Aldrich | 0 | 0 | 0 | 0 | 0 | 0 | 0 | 0 |  |  |  |  | ['[(1R,2S)-1-hydroxy-1-phenylpropan-2-yl]-trimethylazanium', '[(1S,2R)-2-hydroxy-1-methyl-2-phenyl-ethyl]-trimethyl-ammonium', '[(1S,2R)-2-hydroxy-1-methyl-2-phenylethyl]-trimethylammonium', '[(1R,2S)-1-hydroxy-1-phenyl-propan-2-yl]-trimethyl-azanium'] |  |  | [(1R,2S)-1-hydroxy-1-phenylpropan-2-yl]-trimethylazanium |  |  | C[C@@H]([C@H](O)c1ccccc1)[N+](C)(C)C |  |  | C12H20NO |  |  | AFI |  |  | 2017
2908 | 0 | 0.01648148 | 0.03703704 | 0 | 0 | 0 | 0 | 0 | 0 | 0 | 0 | 0 | 0 | 0 | 0 | 0 | 0.002037037 | 0 | 0 | 0 | 0 | 0 | 0 | 0 | 0 | 0 | 0 | 0 | 0 | 0 | 0 | 0 | 0 | 0 | 0 | 0 | 0 | 0 | 0 | 0.9259259 | 0 | 0.01851852 | 0 | 0 | 0 | 0 | 0 | 0 | 0 | 0 | 0 | 10.1016/j.micromeso.2016.11.023 | yes |  | 0 | 0.5 | 0 | 24 | 180 | no |  | 14 | 4.42 | (1R,2S)-(−)-N,N-dimethyl-ephedrinium |  |  | AFI | AEN | SOD | Pseudoboehmite, Mg(CH3COO)2*4H2O, H3PO4 | Sasol, Aldrich, Aldrich | [9 empty] | Synthesis of Zr-containing BEC-type germanosilicate with high Lewis acidity | ['01m hcl aqueous solution', 'structure via solvothermal treatment', 'vis spectroscopic techniques'] | ['98 %, alfa aesar', 'lined stainless steel autoclave', 'xu etal ..'] | ['[(1R,2S)-1-hydroxy-1-phenylpropan-2-yl]-trimethylazanium', '[(1S,2R)-2-hydroxy-1-methyl-2-phenyl-ethyl]-trimethyl-ammonium', '[(1S,2R)-2-hydroxy-1-methyl-2-phenylethyl]-trimethylammonium', '[(1R,2S)-1-hydroxy-1-phenyl-propan-2-yl]-trimethyl-azanium'] |  |  | [(1R,2S)-1-hydroxy-1-phenylpropan-2-yl]-trimethylazanium |  |  | C[C@@H]([C@H](O)c1ccccc1)[N+](C)(C)C |  |  | C12H20NO |  |  | AFI | AEN | SOD | 2017
2909 | 0 | 0.01444444 | 0.03703704 | 0 | 0 | 0 | 0 | 0 | 0 | 0 | 0 | 0 | 0 | 0 | 0 | 0 | 0.004074074 | 0 | 0 | 0 | 0 | 0 | 0 | 0 | 0 | 0 | 0 | 0 | 0 | 0 | 0 | 0 | 0 | 0 | 0 | 0 | 0 | 0 | 0 | 0.9259259 | 0 | 0.01851852 | 0 | 0 | 0 | 0 | 0 | 0 | 0 | 0 | 0 | 10.1016/j.micromeso.2016.11.023 | yes |  | 0 | 0.5 | 0 | 24 | 140 | no |  | 14 | 4.58 | (1R,2S)-(−)-N,N-dimethyl-ephedrinium |  |  | AFI |  |  | Pseudoboehmite, Mg(CH3COO)2*4H2O, H3PO4 | Sasol, Aldrich, Aldrich | [12 empty] | ['[(1R,2S)-1-hydroxy-1-phenylpropan-2-yl]-trimethylazanium', '[(1S,2R)-2-hydroxy-1-methyl-2-phenyl-ethyl]-trimethyl-ammonium', '[(1S,2R)-2-hydroxy-1-methyl-2-phenylethyl]-trimethylammonium', '[(1R,2S)-1-hydroxy-1-phenyl-propan-2-yl]-trimethyl-azanium'] |  |  | [(1R,2S)-1-hydroxy-1-phenylpropan-2-yl]-trimethylazanium |  |  | C[C@@H]([C@H](O)c1ccccc1)[N+](C)(C)C |  |  | C12H20NO |  |  | AFI |  |  | 2017
2910 | 0 | 0.01444444 | 0.03703704 | 0 | 0 | 0 | 0 | 0 | 0 | 0 | 0 | 0 | 0 | 0 | 0 | 0 | 0.004074074 | 0 | 0 | 0 | 0 | 0 | 0 | 0 | 0 | 0 | 0 | 0 | 0 | 0 | 0 | 0 | 0 | 0 | 0 | 0 | 0 | 0 | 0 | 0.9259259 | 0 | 0.01851852 | 0 | 0 | 0 | 0 | 0 | 0 | 0 | 0 | 0 | 10.1016/j.micromeso.2016.11.023 | yes |  | 0 | 0.5 | 0 | 24 | 160 | no |  | 14 | 4.58 | (1R,2S)-(−)-N,N-dimethyl-ephedrinium |  |  | AFI |  |  | Pseudoboehmite, Mg(CH3COO)2*4H2O, H3PO4 | Sasol, Aldrich, Aldrich | [12 empty] | ['[(1R,2S)-1-hydroxy-1-phenylpropan-2-yl]-trimethylazanium', '[(1S,2R)-2-hydroxy-1-methyl-2-phenyl-ethyl]-trimethyl-ammonium', '[(1S,2R)-2-hydroxy-1-methyl-2-phenylethyl]-trimethylammonium', '[(1R,2S)-1-hydroxy-1-phenyl-propan-2-yl]-trimethyl-azanium'] |  |  | [(1R,2S)-1-hydroxy-1-phenylpropan-2-yl]-trimethylazanium |  |  | C[C@@H]([C@H](O)c1ccccc1)[N+](C)(C)C |  |  | C12H20NO |  |  | AFI |  |  | 2017
2911 | 0 | 0.01444444 | 0.03703704 | 0 | 0 | 0 | 0 | 0 | 0 | 0 | 0 | 0 | 0 | 0 | 0 | 0 | 0.004074074 | 0 | 0 | 0 | 0 | 0 | 0 | 0 | 0 | 0 | 0 | 0 | 0 | 0 | 0 | 0 | 0 | 0 | 0 | 0 | 0 | 0 | 0 | 0.9259259 | 0 | 0.01851852 | 0 | 0 | 0 | 0 | 0 | 0 | 0 | 0 | 0 | 10.1016/j.micromeso.2016.11.023 | yes | 0 | 0 | 0.5 | 0 | 24 | 180 | no |  | 14 | 4.58 | (1R,2S)-(−)-N,N-dimethyl-ephedrinium |  |  | AFI | AEN | SOD | Pseudoboehmite, Mg(CH3COO)2*4H2O, H3PO4 | Sasol, Aldrich, Aldrich | 0 | 0 | 0 | 0 | 0 | 0 | 0 | 0 |  |  |  |  | ['[(1R,2S)-1-hydroxy-1-phenylpropan-2-yl]-trimethylazanium', '[(1S,2R)-2-hydroxy-1-methyl-2-phenyl-ethyl]-trimethyl-ammonium', '[(1S,2R)-2-hydroxy-1-methyl-2-phenylethyl]-trimethylammonium', '[(1R,2S)-1-hydroxy-1-phenyl-propan-2-yl]-trimethyl-azanium'] |  |  | [(1R,2S)-1-hydroxy-1-phenylpropan-2-yl]-trimethylazanium |  |  | C[C@@H]([C@H](O)c1ccccc1)[N+](C)(C)C |  |  | C12H20NO |  |  | AFI | AEN | SOD | 2017
2912
2913 | 0.008085382 | 0.0003234153 | 0 | 0.005821475 | 0 | 0 | 0 | 0 | 0 | 0 | 0 | 0 | 0 | 0 | 0 | 0 | 0 | 0 | 0 | 0 | 0 | 0 | 0 | 0 | 0 | 0 | 0 | 0 | 0 | 0 | 0 | 0 | 0 | 0 | 0 | 0 | 0 | 0 | 0 | 0.9702458 | 0 | 0.003234153 | 0 | 0 | 0 | 0 | 0 | 0 | 0 | 0 | 0 | 10.1016/j.micromeso.2016.12.008 | yes | 0 | 0.01228978 | 12 | 25 | 72 | 190 |  |  | 0 | 0 | hexamethonium |  |  | EU-1 |  |  | NaOH, aluminum hydroxide, fumed silica | Panreac, Aldrich, Aldrich | 0 | 0 | 0 | 0 | 0 | 0 | 0 | 0 |  | Effect of multi-step desilication and dealumination treatments on the performance of hierarchical EU-1 zeolite for converting methanol to olefins | ['step sequential treatments succeed', 'steps sequential alkaline', 'solid state nmr'] | ['organic structure directing agent', 'lined stainless steel autoclaves', 'samples treated 2 times'] | ['trimethyl-(6-trimethylazaniumylhexyl)azanium dihydroxide', 'trimethyl-(6-trimethylammoniohexyl)ammonium dihydroxide', '2079-78-9', '60-25-3', '870-62-2', '52605_FLUKA', 'Hexamethonium hydroxide solution', "N,N,N,N',N',N'-Hexamethylhexamethylenediammonium dihydroxide", 'Benzohexamethonium', "1,6-Hexanediaminium, N,N,N,N',N',N'-hexamethyl-", 'Ammonium, hexamethylenebis(trimethyl-', 'BRN 1760389', 'Hexamethonium', 'Bistrium', 'Hexon', 'Hexamethonum', 'Hexane-1,6-bis(trimethylammonium)', 'Hexanium', 'Hexonium', 'Esametonio [Italian]'] |  |  | trimethyl-(6-trimethylazaniumylhexyl)azanium dihydroxide |  |  | C[N+](C)(C)CCCCCC[N+](C)(C)C.[OH-].[OH-] |  |  | C12H32N2O2 |  |  | EUO |  |  | 2017
2914
2915 | 0 | 0.008557692 | 0.01923077 | 0 | 0 | 0 | 0 | 0 | 0 | 0 | 0 | 0 | 0 | 0 | 0 | 0 | 0.001057692 | 0 | 0 | 0 | 0 | 0 | 0 | 0 | 0 | 0 | 0 | 0 | 0 | 0 | 0 | 0 | 0 | 0 | 0 | 0 | 0 | 0 | 0 | 0.9615385 | 0 | 0.009615385 | 0 | 0 | 0 | 0 | 0 | 0 | 0 | 0 | 0 | 10.1016/j.micromeso.2017.04.008 | yes |  | 0 |  |  | 24 | 140 |  |  | 14 |  | (1R,2S)-Ephedrine |  |  | AFI | layered | APC | TEOS, pseudoboehmite, phosphoric acid, magnesium acetate, zinc acetate, cobalt acetate | Merck, Sasol, Aldrich, Aldrich, Aldrich, Aldrich, Aldrich | [9 empty] | Comparison of the structure-directing effect of ephedrine and pseudoephedrine during crystallization of nanoporous aluminophosphates | ['two isomers experimentally observed', 'strong supramolecular aggregation together', 'supramolecular chemistry associated'] | ['lined stainless steel autoclaves', 'doped afi aluminophosphate materials', 'sasol ), phosphoric acid'] | ['(1R,2S)-2-methylamino-1-phenylpropan-1-ol', '(1R,2S)-2-methylamino-1-phenyl-propan-1-ol', '299-42-3', '321-96-0', '6912-63-6', '1-2-Methylamino-1-phenylpropanol', '1-Phenyl-1-hydroxy-2-methylaminopropane', '1-Sedrin', '1-alpha-(1-Methylaminoethyl)benzyl alcohol', '2-Methylamino-1-phenyl-1-propanol', 'AI3-02761', 'Benzenemethanol, alpha-((1S)-1-(methylamino)ethyl)-, (alphaR)-', 'Benzenemethanol, alpha-(1-(methylamino)ethyl)-, (-)-', 'Benzenemethanol, alpha-(1-(methylamino)ethyl)-, (R-(R*,S*))-', 'Biophedrin', 'EINECS 206-080-5', 'Eciphin', 'Ephedral', 'Ephedremal', 'Ephedrine [USAN:BAN]', 'Ephedrine l-form', 'HSDB 3072', 'NSC 170951', 'NSC 8971', 'alpha-(1-(Methylamino)ethyl)benzenemethanol', 'alpha-Hydroxy-beta-methyl amine propylbenzene', 'alpha-Hydroxy-beta-methylaminopropylbenzene', 'l-alpha-(1-Methylaminoethyl)benzyl alcohol', 'D00124', '(1R,2S)-2-methylamino-1-phenylpropan-1-ol', '134910_ALDRICH', 'PDSP2_001330', '(1R,2S)-2-Methylamino-1-phenyl-1-propanol', '45261_FLUKA', 'Ephedrine (TN)', '(1R,2S)-1-phenyl-1-hydroxy-2-methylaminopropane', '(1R,2S)-2-(methylamino)-1-phenylpropan-1-ol', 'CHEBI:15407', 'L-erythro-2-(methylamino)-1-phenylpropan-1-ol', 'PDSP2_001327', 'Lopac0_000501', '(1R,2S)-(-)-2-Methylamino-1-phenyl-1-propanol', '(1R,2S)-(-)-alpha-(1-Methylaminoethyl)benzenemethanol', '134-72-5(SULFATE 2:1)', '321-96-0 (DELETED)', '50-98-6 (HYDROCHLORIDE)', '50906-05-3 (HEMIHYDRATE)', '6912-63-6 (DELETED)', 'AIDS-002645', 'AIDS002645', 'L-(-)-Ephedrine', 'Ephedrine (USP)', '(1R,2S)-(&#8722;)-Ephedrine', '(&#8722;)-Ephedrine', '(1R,2S)-(&#8722;)-2-Methylamino-1-phenyl-1-propanol', '(-)-Ephedrine', 'C01575', 'Ephedrine', 'L-Ephedrine', '(1R,2S)-(&#8722;)-alpha-(1-Methylaminoethyl)benzyl alcohol', '(-)-alpha-(1-Methylaminoethyl)benzyl alcohol', '(L)-EPHEDRINE'] |  |  | (1R,2S)-2-methylamino-1-phenylpropan-1-ol |  |  | CN[C@@H](C)[C@H](O)c1ccccc1 |  |  | C10H15NO |  |  | AFI |  | APC | 2017
2916 | 0 | 0.008557692 | 0.01923077 | 0 | 0 | 0 | 0 | 0 | 0 | 0 | 0 | 0 | 0 | 0 | 0 | 0 | 0.001057692 | 0 | 0 | 0 | 0 | 0 | 0 | 0 | 0 | 0 | 0 | 0 | 0 | 0 | 0 | 0 | 0 | 0 | 0 | 0 | 0 | 0 | 0 | 0.9615385 | 0 | 0.009615385 | 0 | 0 | 0 | 0 | 0 | 0 | 0 | 0 | 0 | 10.1016/j.micromeso.2017.04.008 | yes |  | 0 |  |  | 24 | 165 |  |  | 14 |  | (1R,2S)-Ephedrine |  |  | AFI | trydimite |  | TEOS, pseudoboehmite, phosphoric acid, magnesium acetate, zinc acetate, cobalt acetate | Merck, Sasol, Aldrich, Aldrich, Aldrich, Aldrich, Aldrich | [12 empty] | ['(1R,2S)-2-methylamino-1-phenylpropan-1-ol', '(1R,2S)-2-methylamino-1-phenyl-propan-1-ol', '299-42-3', '321-96-0', '6912-63-6', '1-2-Methylamino-1-phenylpropanol', '1-Phenyl-1-hydroxy-2-methylaminopropane', '1-Sedrin', '1-alpha-(1-Methylaminoethyl)benzyl alcohol', '2-Methylamino-1-phenyl-1-propanol', 'AI3-02761', 'Benzenemethanol, alpha-((1S)-1-(methylamino)ethyl)-, (alphaR)-', 'Benzenemethanol, alpha-(1-(methylamino)ethyl)-, (-)-', 'Benzenemethanol, alpha-(1-(methylamino)ethyl)-, (R-(R*,S*))-', 'Biophedrin', 'EINECS 206-080-5', 'Eciphin', 'Ephedral', 'Ephedremal', 'Ephedrine [USAN:BAN]', 'Ephedrine l-form', 'HSDB 3072', 'NSC 170951', 'NSC 8971', 'alpha-(1-(Methylamino)ethyl)benzenemethanol', 'alpha-Hydroxy-beta-methyl amine propylbenzene', 'alpha-Hydroxy-beta-methylaminopropylbenzene', 'l-alpha-(1-Methylaminoethyl)benzyl alcohol', 'D00124', '(1R,2S)-2-methylamino-1-phenylpropan-1-ol', '134910_ALDRICH', 'PDSP2_001330', '(1R,2S)-2-Methylamino-1-phenyl-1-propanol', '45261_FLUKA', 'Ephedrine (TN)', '(1R,2S)-1-phenyl-1-hydroxy-2-methylaminopropane', '(1R,2S)-2-(methylamino)-1-phenylpropan-1-ol', 'CHEBI:15407', 'L-erythro-2-(methylamino)-1-phenylpropan-1-ol', 'PDSP2_001327', 'Lopac0_000501', '(1R,2S)-(-)-2-Methylamino-1-phenyl-1-propanol', '(1R,2S)-(-)-alpha-(1-Methylaminoethyl)benzenemethanol', '134-72-5(SULFATE 2:1)', '321-96-0 (DELETED)', '50-98-6 (HYDROCHLORIDE)', '50906-05-3 (HEMIHYDRATE)', '6912-63-6 (DELETED)', 'AIDS-002645', 'AIDS002645', 'L-(-)-Ephedrine', 'Ephedrine (USP)', '(1R,2S)-(&#8722;)-Ephedrine', '(&#8722;)-Ephedrine', '(1R,2S)-(&#8722;)-2-Methylamino-1-phenyl-1-propanol', '(-)-Ephedrine', 'C01575', 'Ephedrine', 'L-Ephedrine', '(1R,2S)-(&#8722;)-alpha-(1-Methylaminoethyl)benzyl alcohol', '(-)-alpha-(1-Methylaminoethyl)benzyl alcohol', '(L)-EPHEDRINE'] |  |  | (1R,2S)-2-methylamino-1-phenylpropan-1-ol |  |  | CN[C@@H](C)[C@H](O)c1ccccc1 |  |  | C10H15NO |  |  | AFI |  |  | 2017
2917 | 0 | 0.008557692 | 0.01923077 | 0 | 0 | 0 | 0 | 0 | 0 | 0 | 0 | 0 | 0 | 0 | 0 | 0 | 0.001057692 | 0 | 0 | 0 | 0 | 0 | 0 | 0 | 0 | 0 | 0 | 0 | 0 | 0 | 0 | 0 | 0 | 0 | 0 | 0 | 0 | 0 | 0 | 0.9615385 | 0 | 0.009615385 | 0 | 0 | 0 | 0 | 0 | 0 | 0 | 0 | 0 | 10.1016/j.micromeso.2017.04.008 | yes |  | 0 |  |  | 24 | 180 |  |  | 14 |  | (1R,2S)-Ephedrine |  |  | AFI | trydimite |  | TEOS, pseudoboehmite, phosphoric acid, magnesium acetate, zinc acetate, cobalt acetate | Merck, Sasol, Aldrich, Aldrich, Aldrich, Aldrich, Aldrich | [12 empty] | ['(1R,2S)-2-methylamino-1-phenylpropan-1-ol', '(1R,2S)-2-methylamino-1-phenyl-propan-1-ol', '299-42-3', '321-96-0', '6912-63-6', '1-2-Methylamino-1-phenylpropanol', '1-Phenyl-1-hydroxy-2-methylaminopropane', '1-Sedrin', '1-alpha-(1-Methylaminoethyl)benzyl alcohol', '2-Methylamino-1-phenyl-1-propanol', 'AI3-02761', 'Benzenemethanol, alpha-((1S)-1-(methylamino)ethyl)-, (alphaR)-', 'Benzenemethanol, alpha-(1-(methylamino)ethyl)-, (-)-', 'Benzenemethanol, alpha-(1-(methylamino)ethyl)-, (R-(R*,S*))-', 'Biophedrin', 'EINECS 206-080-5', 'Eciphin', 'Ephedral', 'Ephedremal', 'Ephedrine [USAN:BAN]', 'Ephedrine l-form', 'HSDB 3072', 'NSC 170951', 'NSC 8971', 'alpha-(1-(Methylamino)ethyl)benzenemethanol', 'alpha-Hydroxy-beta-methyl amine propylbenzene', 'alpha-Hydroxy-beta-methylaminopropylbenzene', 'l-alpha-(1-Methylaminoethyl)benzyl alcohol', 'D00124', '(1R,2S)-2-methylamino-1-phenylpropan-1-ol', '134910_ALDRICH', 'PDSP2_001330', '(1R,2S)-2-Methylamino-1-phenyl-1-propanol', '45261_FLUKA', 'Ephedrine (TN)', '(1R,2S)-1-phenyl-1-hydroxy-2-methylaminopropane', '(1R,2S)-2-(methylamino)-1-phenylpropan-1-ol', 'CHEBI:15407', 'L-erythro-2-(methylamino)-1-phenylpropan-1-ol', 'PDSP2_001327', 'Lopac0_000501', '(1R,2S)-(-)-2-Methylamino-1-phenyl-1-propanol', '(1R,2S)-(-)-alpha-(1-Methylaminoethyl)benzenemethanol', '134-72-5(SULFATE 2:1)', '321-96-0 (DELETED)', '50-98-6 (HYDROCHLORIDE)', '50906-05-3 (HEMIHYDRATE)', '6912-63-6 (DELETED)', 'AIDS-002645', 'AIDS002645', 'L-(-)-Ephedrine', 'Ephedrine (USP)', '(1R,2S)-(&#8722;)-Ephedrine', '(&#8722;)-Ephedrine', '(1R,2S)-(&#8722;)-2-Methylamino-1-phenyl-1-propanol', '(-)-Ephedrine', 'C01575', 'Ephedrine', 'L-Ephedrine', '(1R,2S)-(&#8722;)-alpha-(1-Methylaminoethyl)benzyl alcohol', '(-)-alpha-(1-Methylaminoethyl)benzyl alcohol', '(L)-EPHEDRINE'] |  |  | (1R,2S)-2-methylamino-1-phenylpropan-1-ol |  |  | CN[C@@H](C)[C@H](O)c1ccccc1 |  |  | C10H15NO |  |  | AFI |  |  | 2017
2918 | 0 | 0.0075 | 0.01923077 | 0 | 0 | 0 | 0 | 0 | 0 | 0 | 0 | 0 | 0 | 0 | 0 | 0 | 0.002115385 | 0 | 0 | 0 | 0 | 0 | 0 | 0 | 0 | 0 | 0 | 0 | 0 | 0 | 0 | 0 | 0 | 0 | 0 | 0 | 0 | 0 | 0 | 0.9615385 | 0 | 0.009615385 | 0 | 0 | 0 | 0 | 0 | 0 | 0 | 0 | 0 | 10.1016/j.micromeso.2017.04.008 | yes |  | 0 |  |  | 24 | 140 |  |  | 14 |  | (1R,2S)-Ephedrine |  |  | AFI | layered | APC | TEOS, pseudoboehmite, phosphoric acid, magnesium acetate, zinc acetate, cobalt acetate | Merck, Sasol, Aldrich, Aldrich, Aldrich, Aldrich, Aldrich | [12 empty] | ['(1R,2S)-2-methylamino-1-phenylpropan-1-ol', '(1R,2S)-2-methylamino-1-phenyl-propan-1-ol', '299-42-3', '321-96-0', '6912-63-6', '1-2-Methylamino-1-phenylpropanol', '1-Phenyl-1-hydroxy-2-methylaminopropane', '1-Sedrin', '1-alpha-(1-Methylaminoethyl)benzyl alcohol', '2-Methylamino-1-phenyl-1-propanol', 'AI3-02761', 'Benzenemethanol, alpha-((1S)-1-(methylamino)ethyl)-, (alphaR)-', 'Benzenemethanol, alpha-(1-(methylamino)ethyl)-, (-)-', 'Benzenemethanol, alpha-(1-(methylamino)ethyl)-, (R-(R*,S*))-', 'Biophedrin', 'EINECS 206-080-5', 'Eciphin', 'Ephedral', 'Ephedremal', 'Ephedrine [USAN:BAN]', 'Ephedrine l-form', 'HSDB 3072', 'NSC 170951', 'NSC 8971', 'alpha-(1-(Methylamino)ethyl)benzenemethanol', 'alpha-Hydroxy-beta-methyl amine propylbenzene', 'alpha-Hydroxy-beta-methylaminopropylbenzene', 'l-alpha-(1-Methylaminoethyl)benzyl alcohol', 'D00124', '(1R,2S)-2-methylamino-1-phenylpropan-1-ol', '134910_ALDRICH', 'PDSP2_001330', '(1R,2S)-2-Methylamino-1-phenyl-1-propanol', '45261_FLUKA', 'Ephedrine (TN)', '(1R,2S)-1-phenyl-1-hydroxy-2-methylaminopropane', '(1R,2S)-2-(methylamino)-1-phenylpropan-1-ol', 'CHEBI:15407', 'L-erythro-2-(methylamino)-1-phenylpropan-1-ol', 'PDSP2_001327', 'Lopac0_000501', '(1R,2S)-(-)-2-Methylamino-1-phenyl-1-propanol', '(1R,2S)-(-)-alpha-(1-Methylaminoethyl)benzenemethanol', '134-72-5(SULFATE 2:1)', '321-96-0 (DELETED)', '50-98-6 (HYDROCHLORIDE)', '50906-05-3 (HEMIHYDRATE)', '6912-63-6 (DELETED)', 'AIDS-002645', 'AIDS002645', 'L-(-)-Ephedrine', 'Ephedrine (USP)', '(1R,2S)-(&#8722;)-Ephedrine', '(&#8722;)-Ephedrine', '(1R,2S)-(&#8722;)-2-Methylamino-1-phenyl-1-propanol', '(-)-Ephedrine', 'C01575', 'Ephedrine', 'L-Ephedrine', '(1R,2S)-(&#8722;)-alpha-(1-Methylaminoethyl)benzyl alcohol', '(-)-alpha-(1-Methylaminoethyl)benzyl alcohol', '(L)-EPHEDRINE'] |  |  | (1R,2S)-2-methylamino-1-phenylpropan-1-ol |  |  | CN[C@@H](C)[C@H](O)c1ccccc1 |  |  | C10H15NO |  |  | AFI |  | APC | 2017
2919 | 0 | 0.0075 | 0.01923077 | 0 | 0 | 0 | 0 | 0 | 0 | 0 | 0 | 0 | 0 | 0 | 0 | 0 | 0.002115385 | 0 | 0 | 0 | 0 | 0 | 0 | 0 | 0 | 0 | 0 | 0 | 0 | 0 | 0 | 0 | 0 | 0 | 0 | 0 | 0 | 0 | 0 | 0.9615385 | 0 | 0.009615385 | 0 | 0 | 0 | 0 | 0 | 0 | 0 | 0 | 0 | 10.1016/j.micromeso.2017.04.008 | yes |  | 0 |  |  | 24 | 165 |  |  | 14 |  | (1R,2S)-Ephedrine |  |  | AFI |  |  | TEOS, pseudoboehmite, phosphoric acid, magnesium acetate, zinc acetate, cobalt acetate | Merck, Sasol, Aldrich, Aldrich, Aldrich, Aldrich, Aldrich | [12 empty] | ['(1R,2S)-2-methylamino-1-phenylpropan-1-ol', '(1R,2S)-2-methylamino-1-phenyl-propan-1-ol', '299-42-3', '321-96-0', '6912-63-6', '1-2-Methylamino-1-phenylpropanol', '1-Phenyl-1-hydroxy-2-methylaminopropane', '1-Sedrin', '1-alpha-(1-Methylaminoethyl)benzyl alcohol', '2-Methylamino-1-phenyl-1-propanol', 'AI3-02761', 'Benzenemethanol, alpha-((1S)-1-(methylamino)ethyl)-, (alphaR)-', 'Benzenemethanol, alpha-(1-(methylamino)ethyl)-, (-)-', 'Benzenemethanol, alpha-(1-(methylamino)ethyl)-, (R-(R*,S*))-', 'Biophedrin', 'EINECS 206-080-5', 'Eciphin', 'Ephedral', 'Ephedremal', 'Ephedrine [USAN:BAN]', 'Ephedrine l-form', 'HSDB 3072', 'NSC 170951', 'NSC 8971', 'alpha-(1-(Methylamino)ethyl)benzenemethanol', 'alpha-Hydroxy-beta-methyl amine propylbenzene', 'alpha-Hydroxy-beta-methylaminopropylbenzene', 'l-alpha-(1-Methylaminoethyl)benzyl alcohol', 'D00124', '(1R,2S)-2-methylamino-1-phenylpropan-1-ol', '134910_ALDRICH', 'PDSP2_001330', '(1R,2S)-2-Methylamino-1-phenyl-1-propanol', '45261_FLUKA', 'Ephedrine (TN)', '(1R,2S)-1-phenyl-1-hydroxy-2-methylaminopropane', '(1R,2S)-2-(methylamino)-1-phenylpropan-1-ol', 'CHEBI:15407', 'L-erythro-2-(methylamino)-1-phenylpropan-1-ol', 'PDSP2_001327', 'Lopac0_000501', '(1R,2S)-(-)-2-Methylamino-1-phenyl-1-propanol', '(1R,2S)-(-)-alpha-(1-Methylaminoethyl)benzenemethanol', '134-72-5(SULFATE 2:1)', '321-96-0 (DELETED)', '50-98-6 (HYDROCHLORIDE)', '50906-05-3 (HEMIHYDRATE)', '6912-63-6 (DELETED)', 'AIDS-002645', 'AIDS002645', 'L-(-)-Ephedrine', 'Ephedrine (USP)', '(1R,2S)-(&#8722;)-Ephedrine', '(&#8722;)-Ephedrine', '(1R,2S)-(&#8722;)-2-Methylamino-1-phenyl-1-propanol', '(-)-Ephedrine', 'C01575', 'Ephedrine', 'L-Ephedrine', '(1R,2S)-(&#8722;)-alpha-(1-Methylaminoethyl)benzyl alcohol', '(-)-alpha-(1-Methylaminoethyl)benzyl alcohol', '(L)-EPHEDRINE'] |  |  | (1R,2S)-2-methylamino-1-phenylpropan-1-ol |  |  | CN[C@@H](C)[C@H](O)c1ccccc1 |  |  | C10H15NO |  |  | AFI |  |  | 2017
2920 | 0 | 0.0075 | 0.01923077 | 0 | 0 | 0 | 0 | 0 | 0 | 0 | 0 | 0 | 0 | 0 | 0 | 0 | 0.002115385 | 0 | 0 | 0 | 0 | 0 | 0 | 0 | 0 | 0 | 0 | 0 | 0 | 0 | 0 | 0 | 0 | 0 | 0 | 0 | 0 | 0 | 0 | 0.9615385 | 0 | 0.009615385 | 0 | 0 | 0 | 0 | 0 | 0 | 0 | 0 | 0 | 10.1016/j.micromeso.2017.04.008 | yes |  | 0 |  |  | 24 | 180 |  |  | 14 |  | (1R,2S)-Ephedrine |  |  | AFI |  |  | TEOS, pseudoboehmite, phosphoric acid, magnesium acetate, zinc acetate, cobalt acetate | Merck, Sasol, Aldrich, Aldrich, Aldrich, Aldrich, Aldrich | [12 empty] | ['(1R,2S)-2-methylamino-1-phenylpropan-1-ol', '(1R,2S)-2-methylamino-1-phenyl-propan-1-ol', '299-42-3', '321-96-0', '6912-63-6', '1-2-Methylamino-1-phenylpropanol', '1-Phenyl-1-hydroxy-2-methylaminopropane', '1-Sedrin', '1-alpha-(1-Methylaminoethyl)benzyl alcohol', '2-Methylamino-1-phenyl-1-propanol', 'AI3-02761', 'Benzenemethanol, alpha-((1S)-1-(methylamino)ethyl)-, (alphaR)-', 'Benzenemethanol, alpha-(1-(methylamino)ethyl)-, (-)-', 'Benzenemethanol, alpha-(1-(methylamino)ethyl)-, (R-(R*,S*))-', 'Biophedrin', 'EINECS 206-080-5', 'Eciphin', 'Ephedral', 'Ephedremal', 'Ephedrine [USAN:BAN]', 'Ephedrine l-form', 'HSDB 3072', 'NSC 170951', 'NSC 8971', 'alpha-(1-(Methylamino)ethyl)benzenemethanol', 'alpha-Hydroxy-beta-methyl amine propylbenzene', 'alpha-Hydroxy-beta-methylaminopropylbenzene', 'l-alpha-(1-Methylaminoethyl)benzyl alcohol', 'D00124', '(1R,2S)-2-methylamino-1-phenylpropan-1-ol', '134910_ALDRICH', 'PDSP2_001330', '(1R,2S)-2-Methylamino-1-phenyl-1-propanol', '45261_FLUKA', 'Ephedrine (TN)', '(1R,2S)-1-phenyl-1-hydroxy-2-methylaminopropane', '(1R,2S)-2-(methylamino)-1-phenylpropan-1-ol', 'CHEBI:15407', 'L-erythro-2-(methylamino)-1-phenylpropan-1-ol', 'PDSP2_001327', 'Lopac0_000501', '(1R,2S)-(-)-2-Methylamino-1-phenyl-1-propanol', '(1R,2S)-(-)-alpha-(1-Methylaminoethyl)benzenemethanol', '134-72-5(SULFATE 2:1)', '321-96-0 (DELETED)', '50-98-6 (HYDROCHLORIDE)', '50906-05-3 (HEMIHYDRATE)', '6912-63-6 (DELETED)', 'AIDS-002645', 'AIDS002645', 'L-(-)-Ephedrine', 'Ephedrine (USP)', '(1R,2S)-(&#8722;)-Ephedrine', '(&#8722;)-Ephedrine', '(1R,2S)-(&#8722;)-2-Methylamino-1-phenyl-1-propanol', '(-)-Ephedrine', 'C01575', 'Ephedrine', 'L-Ephedrine', '(1R,2S)-(&#8722;)-alpha-(1-Methylaminoethyl)benzyl alcohol', '(-)-alpha-(1-Methylaminoethyl)benzyl alcohol', '(L)-EPHEDRINE'] |  |  | (1R,2S)-2-methylamino-1-phenylpropan-1-ol |  |  | CN[C@@H](C)[C@H](O)c1ccccc1 |  |  | C10H15NO |  |  | AFI |  |  | 2017
2921 | 0 | 0.006538462 | 0.01923077 | 0 | 0 | 0 | 0 | 0 | 0 | 0 | 0 | 0 | 0 | 0 | 0 | 0 | 0.003076923 | 0 | 0 | 0 | 0 | 0 | 0 | 0 | 0 | 0 | 0 | 0 | 0 | 0 | 0 | 0 | 0 | 0 | 0 | 0 | 0 | 0 | 0 | 0.9615385 | 0 | 0.009615385 | 0 | 0 | 0 | 0 | 0 | 0 | 0 | 0 | 0 | 10.1016/j.micromeso.2017.04.008 | yes |  | 0 |  |  | 24 | 140 |  |  | 14 |  | (1R,2S)-Ephedrine |  |  | AFI |  |  | TEOS, pseudoboehmite, phosphoric acid, magnesium acetate, zinc acetate, cobalt acetate | Merck, Sasol, Aldrich, Aldrich, Aldrich, Aldrich, Aldrich | [12 empty] | ['(1R,2S)-2-methylamino-1-phenylpropan-1-ol', '(1R,2S)-2-methylamino-1-phenyl-propan-1-ol', '299-42-3', '321-96-0', '6912-63-6', '1-2-Methylamino-1-phenylpropanol', '1-Phenyl-1-hydroxy-2-methylaminopropane', '1-Sedrin', '1-alpha-(1-Methylaminoethyl)benzyl alcohol', '2-Methylamino-1-phenyl-1-propanol', 'AI3-02761', 'Benzenemethanol, alpha-((1S)-1-(methylamino)ethyl)-, (alphaR)-', 'Benzenemethanol, alpha-(1-(methylamino)ethyl)-, (-)-', 'Benzenemethanol, alpha-(1-(methylamino)ethyl)-, (R-(R*,S*))-', 'Biophedrin', 'EINECS 206-080-5', 'Eciphin', 'Ephedral', 'Ephedremal', 'Ephedrine [USAN:BAN]', 'Ephedrine l-form', 'HSDB 3072', 'NSC 170951', 'NSC 8971', 'alpha-(1-(Methylamino)ethyl)benzenemethanol', 'alpha-Hydroxy-beta-methyl amine propylbenzene', 'alpha-Hydroxy-beta-methylaminopropylbenzene', 'l-alpha-(1-Methylaminoethyl)benzyl alcohol', 'D00124', '(1R,2S)-2-methylamino-1-phenylpropan-1-ol', '134910_ALDRICH', 'PDSP2_001330', '(1R,2S)-2-Methylamino-1-phenyl-1-propanol', '45261_FLUKA', 'Ephedrine (TN)', '(1R,2S)-1-phenyl-1-hydroxy-2-methylaminopropane', '(1R,2S)-2-(methylamino)-1-phenylpropan-1-ol', 'CHEBI:15407', 'L-erythro-2-(methylamino)-1-phenylpropan-1-ol', 'PDSP2_001327', 'Lopac0_000501', '(1R,2S)-(-)-2-Methylamino-1-phenyl-1-propanol', '(1R,2S)-(-)-alpha-(1-Methylaminoethyl)benzenemethanol', '134-72-5(SULFATE 2:1)', '321-96-0 (DELETED)', '50-98-6 (HYDROCHLORIDE)', '50906-05-3 (HEMIHYDRATE)', '6912-63-6 (DELETED)', 'AIDS-002645', 'AIDS002645', 'L-(-)-Ephedrine', 'Ephedrine (USP)', '(1R,2S)-(&#8722;)-Ephedrine', '(&#8722;)-Ephedrine', '(1R,2S)-(&#8722;)-2-Methylamino-1-phenyl-1-propanol', '(-)-Ephedrine', 'C01575', 'Ephedrine', 'L-Ephedrine', '(1R,2S)-(&#8722;)-alpha-(1-Methylaminoethyl)benzyl alcohol', '(-)-alpha-(1-Methylaminoethyl)benzyl alcohol', '(L)-EPHEDRINE'] |  |  | (1R,2S)-2-methylamino-1-phenylpropan-1-ol |  |  | CN[C@@H](C)[C@H](O)c1ccccc1 |  |  | C10H15NO |  |  | AFI |  |  | 2017
2922 | 0 | 0.006538462 | 0.01923077 | 0 | 0 | 0 | 0 | 0 | 0 | 0 | 0 | 0 | 0 | 0 | 0 | 0 | 0.003076923 | 0 | 0 | 0 | 0 | 0 | 0 | 0 | 0 | 0 | 0 | 0 | 0 | 0 | 0 | 0 | 0 | 0 | 0 | 0 | 0 | 0 | 0 | 0.9615385 | 0 | 0.009615385 | 0 | 0 | 0 | 0 | 0 | 0 | 0 | 0 | 0 | 10.1016/j.micromeso.2017.04.008 | yes |  | 0 |  |  | 24 | 165 |  |  | 14 |  | (1R,2S)-Ephedrine |  |  | AFI |  |  | TEOS, pseudoboehmite, phosphoric acid, magnesium acetate, zinc acetate, cobalt acetate | Merck, Sasol, Aldrich, Aldrich, Aldrich, Aldrich, Aldrich | [12 empty] | ['(1R,2S)-2-methylamino-1-phenylpropan-1-ol', '(1R,2S)-2-methylamino-1-phenyl-propan-1-ol', '299-42-3', '321-96-0', '6912-63-6', '1-2-Methylamino-1-phenylpropanol', '1-Phenyl-1-hydroxy-2-methylaminopropane', '1-Sedrin', '1-alpha-(1-Methylaminoethyl)benzyl alcohol', '2-Methylamino-1-phenyl-1-propanol', 'AI3-02761', 'Benzenemethanol, alpha-((1S)-1-(methylamino)ethyl)-, (alphaR)-', 'Benzenemethanol, alpha-(1-(methylamino)ethyl)-, (-)-', 'Benzenemethanol, alpha-(1-(methylamino)ethyl)-, (R-(R*,S*))-', 'Biophedrin', 'EINECS 206-080-5', 'Eciphin', 'Ephedral', 'Ephedremal', 'Ephedrine [USAN:BAN]', 'Ephedrine l-form', 'HSDB 3072', 'NSC 170951', 'NSC 8971', 'alpha-(1-(Methylamino)ethyl)benzenemethanol', 'alpha-Hydroxy-beta-methyl amine propylbenzene', 'alpha-Hydroxy-beta-methylaminopropylbenzene', 'l-alpha-(1-Methylaminoethyl)benzyl alcohol', 'D00124', '(1R,2S)-2-methylamino-1-phenylpropan-1-ol', '134910_ALDRICH', 'PDSP2_001330', '(1R,2S)-2-Methylamino-1-phenyl-1-propanol', '45261_FLUKA', 'Ephedrine (TN)', '(1R,2S)-1-phenyl-1-hydroxy-2-methylaminopropane', '(1R,2S)-2-(methylamino)-1-phenylpropan-1-ol', 'CHEBI:15407', 'L-erythro-2-(methylamino)-1-phenylpropan-1-ol', 'PDSP2_001327', 'Lopac0_000501', '(1R,2S)-(-)-2-Methylamino-1-phenyl-1-propanol', '(1R,2S)-(-)-alpha-(1-Methylaminoethyl)benzenemethanol', '134-72-5(SULFATE 2:1)', '321-96-0 (DELETED)', '50-98-6 (HYDROCHLORIDE)', '50906-05-3 (HEMIHYDRATE)', '6912-63-6 (DELETED)', 'AIDS-002645', 'AIDS002645', 'L-(-)-Ephedrine', 'Ephedrine (USP)', '(1R,2S)-(&#8722;)-Ephedrine', '(&#8722;)-Ephedrine', '(1R,2S)-(&#8722;)-2-Methylamino-1-phenyl-1-propanol', '(-)-Ephedrine', 'C01575', 'Ephedrine', 'L-Ephedrine', '(1R,2S)-(&#8722;)-alpha-(1-Methylaminoethyl)benzyl alcohol', '(-)-alpha-(1-Methylaminoethyl)benzyl alcohol', '(L)-EPHEDRINE'] |  |  | (1R,2S)-2-methylamino-1-phenylpropan-1-ol |  |  | CN[C@@H](C)[C@H](O)c1ccccc1 |  |  | C10H15NO |  |  | AFI |  |  | 2017
2923 | 0 | 0.006538462 | 0.01923077 | 0 | 0 | 0 | 0 | 0 | 0 | 0 | 0 | 0 | 0 | 0 | 0 | 0 | 0.003076923 | 0 | 0 | 0 | 0 | 0 | 0 | 0 | 0 | 0 | 0 | 0 | 0 | 0 | 0 | 0 | 0 | 0 | 0 | 0 | 0 | 0 | 0 | 0.9615385 | 0 | 0.009615385 | 0 | 0 | 0 | 0 | 0 | 0 | 0 | 0 | 0 | 10.1016/j.micromeso.2017.04.008 | yes |  | 0 |  |  | 24 | 180 |  |  | 14 |  | (1R,2S)-Ephedrine |  |  | AFI | dense |  | TEOS, pseudoboehmite, phosphoric acid, magnesium acetate, zinc acetate, cobalt acetate | Merck, Sasol, Aldrich, Aldrich, Aldrich, Aldrich, Aldrich | [12 empty] | ['(1R,2S)-2-methylamino-1-phenylpropan-1-ol', '(1R,2S)-2-methylamino-1-phenyl-propan-1-ol', '299-42-3', '321-96-0', '6912-63-6', '1-2-Methylamino-1-phenylpropanol', '1-Phenyl-1-hydroxy-2-methylaminopropane', '1-Sedrin', '1-alpha-(1-Methylaminoethyl)benzyl alcohol', '2-Methylamino-1-phenyl-1-propanol', 'AI3-02761', 'Benzenemethanol, alpha-((1S)-1-(methylamino)ethyl)-, (alphaR)-', 'Benzenemethanol, alpha-(1-(methylamino)ethyl)-, (-)-', 'Benzenemethanol, alpha-(1-(methylamino)ethyl)-, (R-(R*,S*))-', 'Biophedrin', 'EINECS 206-080-5', 'Eciphin', 'Ephedral', 'Ephedremal', 'Ephedrine [USAN:BAN]', 'Ephedrine l-form', 'HSDB 3072', 'NSC 170951', 'NSC 8971', 'alpha-(1-(Methylamino)ethyl)benzenemethanol', 'alpha-Hydroxy-beta-methyl amine propylbenzene', 'alpha-Hydroxy-beta-methylaminopropylbenzene', 'l-alpha-(1-Methylaminoethyl)benzyl alcohol', 'D00124', '(1R,2S)-2-methylamino-1-phenylpropan-1-ol', '134910_ALDRICH', 'PDSP2_001330', '(1R,2S)-2-Methylamino-1-phenyl-1-propanol', '45261_FLUKA', 'Ephedrine (TN)', '(1R,2S)-1-phenyl-1-hydroxy-2-methylaminopropane', '(1R,2S)-2-(methylamino)-1-phenylpropan-1-ol', 'CHEBI:15407', 'L-erythro-2-(methylamino)-1-phenylpropan-1-ol', 'PDSP2_001327', 'Lopac0_000501', '(1R,2S)-(-)-2-Methylamino-1-phenyl-1-propanol', '(1R,2S)-(-)-alpha-(1-Methylaminoethyl)benzenemethanol', '134-72-5(SULFATE 2:1)', '321-96-0 (DELETED)', '50-98-6 (HYDROCHLORIDE)', '50906-05-3 (HEMIHYDRATE)', '6912-63-6 (DELETED)', 'AIDS-002645', 'AIDS002645', 'L-(-)-Ephedrine', 'Ephedrine (USP)', '(1R,2S)-(&#8722;)-Ephedrine', '(&#8722;)-Ephedrine', '(1R,2S)-(&#8722;)-2-Methylamino-1-phenyl-1-propanol', '(-)-Ephedrine', 'C01575', 'Ephedrine', 'L-Ephedrine', '(1R,2S)-(&#8722;)-alpha-(1-Methylaminoethyl)benzyl alcohol', '(-)-alpha-(1-Methylaminoethyl)benzyl alcohol', '(L)-EPHEDRINE'] |  |  | (1R,2S)-2-methylamino-1-phenylpropan-1-ol |  |  | CN[C@@H](C)[C@H](O)c1ccccc1 |  |  | C10H15NO |  |  | AFI |  |  | 2017
2924 | 0 | 0.00847619 | 0.01904762 | 0 | 0 | 0 | 0 | 0 | 0 | 0 | 0 | 0 | 0 | 0 | 0 | 0 | 0.001047619 | 0 | 0 | 0 | 0 | 0 | 0 | 0 | 0 | 0 | 0 | 0 | 0 | 0 | 0 | 0 | 0 | 0 | 0 | 0 | 0 | 0 | 0 | 0.952381 | 0 | 0.01904762 | 0 | 0 | 0 | 0 | 0 | 0 | 0 | 0 | 0 | 10.1016/j.micromeso.2017.04.008 | yes |  | 0 |  |  | 24 | 140 |  |  | 14 |  | (1R,2S)-Ephedrine |  |  | layered |  |  | TEOS, pseudoboehmite, phosphoric acid, magnesium acetate, zinc acetate, cobalt acetate | Merck, Sasol, Aldrich, Aldrich, Aldrich, Aldrich, Aldrich | [12 empty] | ['(1R,2S)-2-methylamino-1-phenylpropan-1-ol', '(1R,2S)-2-methylamino-1-phenyl-propan-1-ol', '299-42-3', '321-96-0', '6912-63-6', '1-2-Methylamino-1-phenylpropanol', '1-Phenyl-1-hydroxy-2-methylaminopropane', '1-Sedrin', '1-alpha-(1-Methylaminoethyl)benzyl alcohol', '2-Methylamino-1-phenyl-1-propanol', 'AI3-02761', 'Benzenemethanol, alpha-((1S)-1-(methylamino)ethyl)-, (alphaR)-', 'Benzenemethanol, alpha-(1-(methylamino)ethyl)-, (-)-', 'Benzenemethanol, alpha-(1-(methylamino)ethyl)-, (R-(R*,S*))-', 'Biophedrin', 'EINECS 206-080-5', 'Eciphin', 'Ephedral', 'Ephedremal', 'Ephedrine [USAN:BAN]', 'Ephedrine l-form', 'HSDB 3072', 'NSC 170951', 'NSC 8971', 'alpha-(1-(Methylamino)ethyl)benzenemethanol', 'alpha-Hydroxy-beta-methyl amine propylbenzene', 'alpha-Hydroxy-beta-methylaminopropylbenzene', 'l-alpha-(1-Methylaminoethyl)benzyl alcohol', 'D00124', '(1R,2S)-2-methylamino-1-phenylpropan-1-ol', '134910_ALDRICH', 'PDSP2_001330', '(1R,2S)-2-Methylamino-1-phenyl-1-propanol', '45261_FLUKA', 'Ephedrine (TN)', '(1R,2S)-1-phenyl-1-hydroxy-2-methylaminopropane', '(1R,2S)-2-(methylamino)-1-phenylpropan-1-ol', 'CHEBI:15407', 'L-erythro-2-(methylamino)-1-phenylpropan-1-ol', 'PDSP2_001327', 'Lopac0_000501', '(1R,2S)-(-)-2-Methylamino-1-phenyl-1-propanol', '(1R,2S)-(-)-alpha-(1-Methylaminoethyl)benzenemethanol', '134-72-5(SULFATE 2:1)', '321-96-0 (DELETED)', '50-98-6 (HYDROCHLORIDE)', '50906-05-3 (HEMIHYDRATE)', '6912-63-6 (DELETED)', 'AIDS-002645', 'AIDS002645', 'L-(-)-Ephedrine', 'Ephedrine (USP)', '(1R,2S)-(&#8722;)-Ephedrine', '(&#8722;)-Ephedrine', '(1R,2S)-(&#8722;)-2-Methylamino-1-phenyl-1-propanol', '(-)-Ephedrine', 'C01575', 'Ephedrine', 'L-Ephedrine', '(1R,2S)-(&#8722;)-alpha-(1-Methylaminoethyl)benzyl alcohol', '(-)-alpha-(1-Methylaminoethyl)benzyl alcohol', '(L)-EPHEDRINE'] |  |  | (1R,2S)-2-methylamino-1-phenylpropan-1-ol |  |  | CN[C@@H](C)[C@H](O)c1ccccc1 |  |  | C10H15NO | [5 empty] | 2017
2925 | 0 | 0.00847619 | 0.01904762 | 0 | 0 | 0 | 0 | 0 | 0 | 0 | 0 | 0 | 0 | 0 | 0 | 0 | 0.001047619 | 0 | 0 | 0 | 0 | 0 | 0 | 0 | 0 | 0 | 0 | 0 | 0 | 0 | 0 | 0 | 0 | 0 | 0 | 0 | 0 | 0 | 0 | 0.952381 | 0 | 0.01904762 | 0 | 0 | 0 | 0 | 0 | 0 | 0 | 0 | 0 | 10.1016/j.micromeso.2017.04.008 | yes |  | 0 |  |  | 24 | 165 |  |  | 14 |  | (1R,2S)-Ephedrine |  |  | layered | AFI |  | TEOS, pseudoboehmite, phosphoric acid, magnesium acetate, zinc acetate, cobalt acetate | Merck, Sasol, Aldrich, Aldrich, Aldrich, Aldrich, Aldrich | [12 empty] | ['(1R,2S)-2-methylamino-1-phenylpropan-1-ol', '(1R,2S)-2-methylamino-1-phenyl-propan-1-ol', '299-42-3', '321-96-0', '6912-63-6', '1-2-Methylamino-1-phenylpropanol', '1-Phenyl-1-hydroxy-2-methylaminopropane', '1-Sedrin', '1-alpha-(1-Methylaminoethyl)benzyl alcohol', '2-Methylamino-1-phenyl-1-propanol', 'AI3-02761', 'Benzenemethanol, alpha-((1S)-1-(methylamino)ethyl)-, (alphaR)-', 'Benzenemethanol, alpha-(1-(methylamino)ethyl)-, (-)-', 'Benzenemethanol, alpha-(1-(methylamino)ethyl)-, (R-(R*,S*))-', 'Biophedrin', 'EINECS 206-080-5', 'Eciphin', 'Ephedral', 'Ephedremal', 'Ephedrine [USAN:BAN]', 'Ephedrine l-form', 'HSDB 3072', 'NSC 170951', 'NSC 8971', 'alpha-(1-(Methylamino)ethyl)benzenemethanol', 'alpha-Hydroxy-beta-methyl amine propylbenzene', 'alpha-Hydroxy-beta-methylaminopropylbenzene', 'l-alpha-(1-Methylaminoethyl)benzyl alcohol', 'D00124', '(1R,2S)-2-methylamino-1-phenylpropan-1-ol', '134910_ALDRICH', 'PDSP2_001330', '(1R,2S)-2-Methylamino-1-phenyl-1-propanol', '45261_FLUKA', 'Ephedrine (TN)', '(1R,2S)-1-phenyl-1-hydroxy-2-methylaminopropane', '(1R,2S)-2-(methylamino)-1-phenylpropan-1-ol', 'CHEBI:15407', 'L-erythro-2-(methylamino)-1-phenylpropan-1-ol', 'PDSP2_001327', 'Lopac0_000501', '(1R,2S)-(-)-2-Methylamino-1-phenyl-1-propanol', '(1R,2S)-(-)-alpha-(1-Methylaminoethyl)benzenemethanol', '134-72-5(SULFATE 2:1)', '321-96-0 (DELETED)', '50-98-6 (HYDROCHLORIDE)', '50906-05-3 (HEMIHYDRATE)', '6912-63-6 (DELETED)', 'AIDS-002645', 'AIDS002645', 'L-(-)-Ephedrine', 'Ephedrine (USP)', '(1R,2S)-(&#8722;)-Ephedrine', '(&#8722;)-Ephedrine', '(1R,2S)-(&#8722;)-2-Methylamino-1-phenyl-1-propanol', '(-)-Ephedrine', 'C01575', 'Ephedrine', 'L-Ephedrine', '(1R,2S)-(&#8722;)-alpha-(1-Methylaminoethyl)benzyl alcohol', '(-)-alpha-(1-Methylaminoethyl)benzyl alcohol', '(L)-EPHEDRINE'] |  |  | (1R,2S)-2-methylamino-1-phenylpropan-1-ol |  |  | CN[C@@H](C)[C@H](O)c1ccccc1 |  |  | C10H15NO |  |  |  | AFI |  | 2017
2926 | 0 | 0.00847619 | 0.01904762 | 0 | 0 | 0 | 0 | 0 | 0 | 0 | 0 | 0 | 0 | 0 | 0 | 0 | 0.001047619 | 0 | 0 | 0 | 0 | 0 | 0 | 0 | 0 | 0 | 0 | 0 | 0 | 0 | 0 | 0 | 0 | 0 | 0 | 0 | 0 | 0 | 0 | 0.952381 | 0 | 0.01904762 | 0 | 0 | 0 | 0 | 0 | 0 | 0 | 0 | 0 | 10.1016/j.micromeso.2017.04.008 | yes |  | 0 |  |  | 24 | 180 |  |  | 14 |  | (1R,2S)-Ephedrine |  |  | AFI | layered |  | TEOS, pseudoboehmite, phosphoric acid, magnesium acetate, zinc acetate, cobalt acetate | Merck, Sasol, Aldrich, Aldrich, Aldrich, Aldrich, Aldrich | [12 empty] | ['(1R,2S)-2-methylamino-1-phenylpropan-1-ol', '(1R,2S)-2-methylamino-1-phenyl-propan-1-ol', '299-42-3', '321-96-0', '6912-63-6', '1-2-Methylamino-1-phenylpropanol', '1-Phenyl-1-hydroxy-2-methylaminopropane', '1-Sedrin', '1-alpha-(1-Methylaminoethyl)benzyl alcohol', '2-Methylamino-1-phenyl-1-propanol', 'AI3-02761', 'Benzenemethanol, alpha-((1S)-1-(methylamino)ethyl)-, (alphaR)-', 'Benzenemethanol, alpha-(1-(methylamino)ethyl)-, (-)-', 'Benzenemethanol, alpha-(1-(methylamino)ethyl)-, (R-(R*,S*))-', 'Biophedrin', 'EINECS 206-080-5', 'Eciphin', 'Ephedral', 'Ephedremal', 'Ephedrine [USAN:BAN]', 'Ephedrine l-form', 'HSDB 3072', 'NSC 170951', 'NSC 8971', 'alpha-(1-(Methylamino)ethyl)benzenemethanol', 'alpha-Hydroxy-beta-methyl amine propylbenzene', 'alpha-Hydroxy-beta-methylaminopropylbenzene', 'l-alpha-(1-Methylaminoethyl)benzyl alcohol', 'D00124', '(1R,2S)-2-methylamino-1-phenylpropan-1-ol', '134910_ALDRICH', 'PDSP2_001330', '(1R,2S)-2-Methylamino-1-phenyl-1-propanol', '45261_FLUKA', 'Ephedrine (TN)', '(1R,2S)-1-phenyl-1-hydroxy-2-methylaminopropane', '(1R,2S)-2-(methylamino)-1-phenylpropan-1-ol', 'CHEBI:15407', 'L-erythro-2-(methylamino)-1-phenylpropan-1-ol', 'PDSP2_001327', 'Lopac0_000501', '(1R,2S)-(-)-2-Methylamino-1-phenyl-1-propanol', '(1R,2S)-(-)-alpha-(1-Methylaminoethyl)benzenemethanol', '134-72-5(SULFATE 2:1)', '321-96-0 (DELETED)', '50-98-6 (HYDROCHLORIDE)', '50906-05-3 (HEMIHYDRATE)', '6912-63-6 (DELETED)', 'AIDS-002645', 'AIDS002645', 'L-(-)-Ephedrine', 'Ephedrine (USP)', '(1R,2S)-(&#8722;)-Ephedrine', '(&#8722;)-Ephedrine', '(1R,2S)-(&#8722;)-2-Methylamino-1-phenyl-1-propanol', '(-)-Ephedrine', 'C01575', 'Ephedrine', 'L-Ephedrine', '(1R,2S)-(&#8722;)-alpha-(1-Methylaminoethyl)benzyl alcohol', '(-)-alpha-(1-Methylaminoethyl)benzyl alcohol', '(L)-EPHEDRINE'] |  |  | (1R,2S)-2-methylamino-1-phenylpropan-1-ol |  |  | CN[C@@H](C)[C@H](O)c1ccccc1 |  |  | C10H15NO |  |  | AFI |  |  | 2017
2927 | 0 | 0.007428571 | 0.01904762 | 0 | 0 | 0 | 0 | 0 | 0 | 0 | 0 | 0 | 0 | 0 | 0 | 0 | 0.002095238 | 0 | 0 | 0 | 0 | 0 | 0 | 0 | 0 | 0 | 0 | 0 | 0 | 0 | 0 | 0 | 0 | 0 | 0 | 0 | 0 | 0 | 0 | 0.952381 | 0 | 0.01904762 | 0 | 0 | 0 | 0 | 0 | 0 | 0 | 0 | 0 | 10.1016/j.micromeso.2017.04.008 | yes |  | 0 |  |  | 24 | 140 |  |  | 14 |  | (1R,2S)-Ephedrine |  |  | layered |  |  | TEOS, pseudoboehmite, phosphoric acid, magnesium acetate, zinc acetate, cobalt acetate | Merck, Sasol, Aldrich, Aldrich, Aldrich, Aldrich, Aldrich | [12 empty] | ['(1R,2S)-2-methylamino-1-phenylpropan-1-ol', '(1R,2S)-2-methylamino-1-phenyl-propan-1-ol', '299-42-3', '321-96-0', '6912-63-6', '1-2-Methylamino-1-phenylpropanol', '1-Phenyl-1-hydroxy-2-methylaminopropane', '1-Sedrin', '1-alpha-(1-Methylaminoethyl)benzyl alcohol', '2-Methylamino-1-phenyl-1-propanol', 'AI3-02761', 'Benzenemethanol, alpha-((1S)-1-(methylamino)ethyl)-, (alphaR)-', 'Benzenemethanol, alpha-(1-(methylamino)ethyl)-, (-)-', 'Benzenemethanol, alpha-(1-(methylamino)ethyl)-, (R-(R*,S*))-', 'Biophedrin', 'EINECS 206-080-5', 'Eciphin', 'Ephedral', 'Ephedremal', 'Ephedrine [USAN:BAN]', 'Ephedrine l-form', 'HSDB 3072', 'NSC 170951', 'NSC 8971', 'alpha-(1-(Methylamino)ethyl)benzenemethanol', 'alpha-Hydroxy-beta-methyl amine propylbenzene', 'alpha-Hydroxy-beta-methylaminopropylbenzene', 'l-alpha-(1-Methylaminoethyl)benzyl alcohol', 'D00124', '(1R,2S)-2-methylamino-1-phenylpropan-1-ol', '134910_ALDRICH', 'PDSP2_001330', '(1R,2S)-2-Methylamino-1-phenyl-1-propanol', '45261_FLUKA', 'Ephedrine (TN)', '(1R,2S)-1-phenyl-1-hydroxy-2-methylaminopropane', '(1R,2S)-2-(methylamino)-1-phenylpropan-1-ol', 'CHEBI:15407', 'L-erythro-2-(methylamino)-1-phenylpropan-1-ol', 'PDSP2_001327', 'Lopac0_000501', '(1R,2S)-(-)-2-Methylamino-1-phenyl-1-propanol', '(1R,2S)-(-)-alpha-(1-Methylaminoethyl)benzenemethanol', '134-72-5(SULFATE 2:1)', '321-96-0 (DELETED)', '50-98-6 (HYDROCHLORIDE)', '50906-05-3 (HEMIHYDRATE)', '6912-63-6 (DELETED)', 'AIDS-002645', 'AIDS002645', 'L-(-)-Ephedrine', 'Ephedrine (USP)', '(1R,2S)-(&#8722;)-Ephedrine', '(&#8722;)-Ephedrine', '(1R,2S)-(&#8722;)-2-Methylamino-1-phenyl-1-propanol', '(-)-Ephedrine', 'C01575', 'Ephedrine', 'L-Ephedrine', '(1R,2S)-(&#8722;)-alpha-(1-Methylaminoethyl)benzyl alcohol', '(-)-alpha-(1-Methylaminoethyl)benzyl alcohol', '(L)-EPHEDRINE'] |  |  | (1R,2S)-2-methylamino-1-phenylpropan-1-ol |  |  | CN[C@@H](C)[C@H](O)c1ccccc1 |  |  | C10H15NO | [5 empty] | 2017
2928 | 0 | 0.007428571 | 0.01904762 | 0 | 0 | 0 | 0 | 0 | 0 | 0 | 0 | 0 | 0 | 0 | 0 | 0 | 0.002095238 | 0 | 0 | 0 | 0 | 0 | 0 | 0 | 0 | 0 | 0 | 0 | 0 | 0 | 0 | 0 | 0 | 0 | 0 | 0 | 0 | 0 | 0 | 0.952381 | 0 | 0.01904762 | 0 | 0 | 0 | 0 | 0 | 0 | 0 | 0 | 0 | 10.1016/j.micromeso.2017.04.008 | yes |  | 0 |  |  | 24 | 165 |  |  | 14 |  | (1R,2S)-Ephedrine |  |  | AFI | APC |  | TEOS, pseudoboehmite, phosphoric acid, magnesium acetate, zinc acetate, cobalt acetate | Merck, Sasol, Aldrich, Aldrich, Aldrich, Aldrich, Aldrich | [12 empty] | ['(1R,2S)-2-methylamino-1-phenylpropan-1-ol', '(1R,2S)-2-methylamino-1-phenyl-propan-1-ol', '299-42-3', '321-96-0', '6912-63-6', '1-2-Methylamino-1-phenylpropanol', '1-Phenyl-1-hydroxy-2-methylaminopropane', '1-Sedrin', '1-alpha-(1-Methylaminoethyl)benzyl alcohol', '2-Methylamino-1-phenyl-1-propanol', 'AI3-02761', 'Benzenemethanol, alpha-((1S)-1-(methylamino)ethyl)-, (alphaR)-', 'Benzenemethanol, alpha-(1-(methylamino)ethyl)-, (-)-', 'Benzenemethanol, alpha-(1-(methylamino)ethyl)-, (R-(R*,S*))-', 'Biophedrin', 'EINECS 206-080-5', 'Eciphin', 'Ephedral', 'Ephedremal', 'Ephedrine [USAN:BAN]', 'Ephedrine l-form', 'HSDB 3072', 'NSC 170951', 'NSC 8971', 'alpha-(1-(Methylamino)ethyl)benzenemethanol', 'alpha-Hydroxy-beta-methyl amine propylbenzene', 'alpha-Hydroxy-beta-methylaminopropylbenzene', 'l-alpha-(1-Methylaminoethyl)benzyl alcohol', 'D00124', '(1R,2S)-2-methylamino-1-phenylpropan-1-ol', '134910_ALDRICH', 'PDSP2_001330', '(1R,2S)-2-Methylamino-1-phenyl-1-propanol', '45261_FLUKA', 'Ephedrine (TN)', '(1R,2S)-1-phenyl-1-hydroxy-2-methylaminopropane', '(1R,2S)-2-(methylamino)-1-phenylpropan-1-ol', 'CHEBI:15407', 'L-erythro-2-(methylamino)-1-phenylpropan-1-ol', 'PDSP2_001327', 'Lopac0_000501', '(1R,2S)-(-)-2-Methylamino-1-phenyl-1-propanol', '(1R,2S)-(-)-alpha-(1-Methylaminoethyl)benzenemethanol', '134-72-5(SULFATE 2:1)', '321-96-0 (DELETED)', '50-98-6 (HYDROCHLORIDE)', '50906-05-3 (HEMIHYDRATE)', '6912-63-6 (DELETED)', 'AIDS-002645', 'AIDS002645', 'L-(-)-Ephedrine', 'Ephedrine (USP)', '(1R,2S)-(&#8722;)-Ephedrine', '(&#8722;)-Ephedrine', '(1R,2S)-(&#8722;)-2-Methylamino-1-phenyl-1-propanol', '(-)-Ephedrine', 'C01575', 'Ephedrine', 'L-Ephedrine', '(1R,2S)-(&#8722;)-alpha-(1-Methylaminoethyl)benzyl alcohol', '(-)-alpha-(1-Methylaminoethyl)benzyl alcohol', '(L)-EPHEDRINE'] |  |  | (1R,2S)-2-methylamino-1-phenylpropan-1-ol |  |  | CN[C@@H](C)[C@H](O)c1ccccc1 |  |  | C10H15NO |  |  | AFI | APC |  | 2017
2929 | 0 | 0.007428571 | 0.01904762 | 0 | 0 | 0 | 0 | 0 | 0 | 0 | 0 | 0 | 0 | 0 | 0 | 0 | 0.002095238 | 0 | 0 | 0 | 0 | 0 | 0 | 0 | 0 | 0 | 0 | 0 | 0 | 0 | 0 | 0 | 0 | 0 | 0 | 0 | 0 | 0 | 0 | 0.952381 | 0 | 0.01904762 | 0 | 0 | 0 | 0 | 0 | 0 | 0 | 0 | 0 | 10.1016/j.micromeso.2017.04.008 | yes |  | 0 |  |  | 24 | 180 |  |  | 14 |  | (1R,2S)-Ephedrine |  |  | AFI |  |  | TEOS, pseudoboehmite, phosphoric acid, magnesium acetate, zinc acetate, cobalt acetate | Merck, Sasol, Aldrich, Aldrich, Aldrich, Aldrich, Aldrich | [12 empty] | ['(1R,2S)-2-methylamino-1-phenylpropan-1-ol', '(1R,2S)-2-methylamino-1-phenyl-propan-1-ol', '299-42-3', '321-96-0', '6912-63-6', '1-2-Methylamino-1-phenylpropanol', '1-Phenyl-1-hydroxy-2-methylaminopropane', '1-Sedrin', '1-alpha-(1-Methylaminoethyl)benzyl alcohol', '2-Methylamino-1-phenyl-1-propanol', 'AI3-02761', 'Benzenemethanol, alpha-((1S)-1-(methylamino)ethyl)-, (alphaR)-', 'Benzenemethanol, alpha-(1-(methylamino)ethyl)-, (-)-', 'Benzenemethanol, alpha-(1-(methylamino)ethyl)-, (R-(R*,S*))-', 'Biophedrin', 'EINECS 206-080-5', 'Eciphin', 'Ephedral', 'Ephedremal', 'Ephedrine [USAN:BAN]', 'Ephedrine l-form', 'HSDB 3072', 'NSC 170951', 'NSC 8971', 'alpha-(1-(Methylamino)ethyl)benzenemethanol', 'alpha-Hydroxy-beta-methyl amine propylbenzene', 'alpha-Hydroxy-beta-methylaminopropylbenzene', 'l-alpha-(1-Methylaminoethyl)benzyl alcohol', 'D00124', '(1R,2S)-2-methylamino-1-phenylpropan-1-ol', '134910_ALDRICH', 'PDSP2_001330', '(1R,2S)-2-Methylamino-1-phenyl-1-propanol', '45261_FLUKA', 'Ephedrine (TN)', '(1R,2S)-1-phenyl-1-hydroxy-2-methylaminopropane', '(1R,2S)-2-(methylamino)-1-phenylpropan-1-ol', 'CHEBI:15407', 'L-erythro-2-(methylamino)-1-phenylpropan-1-ol', 'PDSP2_001327', 'Lopac0_000501', '(1R,2S)-(-)-2-Methylamino-1-phenyl-1-propanol', '(1R,2S)-(-)-alpha-(1-Methylaminoethyl)benzenemethanol', '134-72-5(SULFATE 2:1)', '321-96-0 (DELETED)', '50-98-6 (HYDROCHLORIDE)', '50906-05-3 (HEMIHYDRATE)', '6912-63-6 (DELETED)', 'AIDS-002645', 'AIDS002645', 'L-(-)-Ephedrine', 'Ephedrine (USP)', '(1R,2S)-(&#8722;)-Ephedrine', '(&#8722;)-Ephedrine', '(1R,2S)-(&#8722;)-2-Methylamino-1-phenyl-1-propanol', '(-)-Ephedrine', 'C01575', 'Ephedrine', 'L-Ephedrine', '(1R,2S)-(&#8722;)-alpha-(1-Methylaminoethyl)benzyl alcohol', '(-)-alpha-(1-Methylaminoethyl)benzyl alcohol', '(L)-EPHEDRINE'] |  |  | (1R,2S)-2-methylamino-1-phenylpropan-1-ol |  |  | CN[C@@H](C)[C@H](O)c1ccccc1 |  |  | C10H15NO |  |  | AFI |  |  | 2017
2930 | 0 | 0.00647619 | 0.01904762 | 0 | 0 | 0 | 0 | 0 | 0 | 0 | 0 | 0 | 0 | 0 | 0 | 0 | 0.003047619 | 0 | 0 | 0 | 0 | 0 | 0 | 0 | 0 | 0 | 0 | 0 | 0 | 0 | 0 | 0 | 0 | 0 | 0 | 0 | 0 | 0 | 0 | 0.952381 | 0 | 0.01904762 | 0 | 0 | 0 | 0 | 0 | 0 | 0 | 0 | 0 | 10.1016/j.micromeso.2017.04.008 | yes |  | 0 |  |  | 24 | 140 |  |  | 14 |  | (1R,2S)-Ephedrine |  |  | layered |  |  | TEOS, pseudoboehmite, phosphoric acid, magnesium acetate, zinc acetate, cobalt acetate | Merck, Sasol, Aldrich, Aldrich, Aldrich, Aldrich, Aldrich | [12 empty] | ['(1R,2S)-2-methylamino-1-phenylpropan-1-ol', '(1R,2S)-2-methylamino-1-phenyl-propan-1-ol', '299-42-3', '321-96-0', '6912-63-6', '1-2-Methylamino-1-phenylpropanol', '1-Phenyl-1-hydroxy-2-methylaminopropane', '1-Sedrin', '1-alpha-(1-Methylaminoethyl)benzyl alcohol', '2-Methylamino-1-phenyl-1-propanol', 'AI3-02761', 'Benzenemethanol, alpha-((1S)-1-(methylamino)ethyl)-, (alphaR)-', 'Benzenemethanol, alpha-(1-(methylamino)ethyl)-, (-)-', 'Benzenemethanol, alpha-(1-(methylamino)ethyl)-, (R-(R*,S*))-', 'Biophedrin', 'EINECS 206-080-5', 'Eciphin', 'Ephedral', 'Ephedremal', 'Ephedrine [USAN:BAN]', 'Ephedrine l-form', 'HSDB 3072', 'NSC 170951', 'NSC 8971', 'alpha-(1-(Methylamino)ethyl)benzenemethanol', 'alpha-Hydroxy-beta-methyl amine propylbenzene', 'alpha-Hydroxy-beta-methylaminopropylbenzene', 'l-alpha-(1-Methylaminoethyl)benzyl alcohol', 'D00124', '(1R,2S)-2-methylamino-1-phenylpropan-1-ol', '134910_ALDRICH', 'PDSP2_001330', '(1R,2S)-2-Methylamino-1-phenyl-1-propanol', '45261_FLUKA', 'Ephedrine (TN)', '(1R,2S)-1-phenyl-1-hydroxy-2-methylaminopropane', '(1R,2S)-2-(methylamino)-1-phenylpropan-1-ol', 'CHEBI:15407', 'L-erythro-2-(methylamino)-1-phenylpropan-1-ol', 'PDSP2_001327', 'Lopac0_000501', '(1R,2S)-(-)-2-Methylamino-1-phenyl-1-propanol', '(1R,2S)-(-)-alpha-(1-Methylaminoethyl)benzenemethanol', '134-72-5(SULFATE 2:1)', '321-96-0 (DELETED)', '50-98-6 (HYDROCHLORIDE)', '50906-05-3 (HEMIHYDRATE)', '6912-63-6 (DELETED)', 'AIDS-002645', 'AIDS002645', 'L-(-)-Ephedrine', 'Ephedrine (USP)', '(1R,2S)-(&#8722;)-Ephedrine', '(&#8722;)-Ephedrine', '(1R,2S)-(&#8722;)-2-Methylamino-1-phenyl-1-propanol', '(-)-Ephedrine', 'C01575', 'Ephedrine', 'L-Ephedrine', '(1R,2S)-(&#8722;)-alpha-(1-Methylaminoethyl)benzyl alcohol', '(-)-alpha-(1-Methylaminoethyl)benzyl alcohol', '(L)-EPHEDRINE'] |  |  | (1R,2S)-2-methylamino-1-phenylpropan-1-ol |  |  | CN[C@@H](C)[C@H](O)c1ccccc1 |  |  | C10H15NO | [5 empty] | 2017
2931 | 0 | 0.00647619 | 0.01904762 | 0 | 0 | 0 | 0 | 0 | 0 | 0 | 0 | 0 | 0 | 0 | 0 | 0 | 0.003047619 | 0 | 0 | 0 | 0 | 0 | 0 | 0 | 0 | 0 | 0 | 0 | 0 | 0 | 0 | 0 | 0 | 0 | 0 | 0 | 0 | 0 | 0 | 0.952381 | 0 | 0.01904762 | 0 | 0 | 0 | 0 | 0 | 0 | 0 | 0 | 0 | 10.1016/j.micromeso.2017.04.008 | yes |  | 0 |  |  | 24 | 165 |  |  | 14 |  | (1R,2S)-Ephedrine |  |  | AFI | layered |  | TEOS, pseudoboehmite, phosphoric acid, magnesium acetate, zinc acetate, cobalt acetate | Merck, Sasol, Aldrich, Aldrich, Aldrich, Aldrich, Aldrich | [12 empty] | ['(1R,2S)-2-methylamino-1-phenylpropan-1-ol', '(1R,2S)-2-methylamino-1-phenyl-propan-1-ol', '299-42-3', '321-96-0', '6912-63-6', '1-2-Methylamino-1-phenylpropanol', '1-Phenyl-1-hydroxy-2-methylaminopropane', '1-Sedrin', '1-alpha-(1-Methylaminoethyl)benzyl alcohol', '2-Methylamino-1-phenyl-1-propanol', 'AI3-02761', 'Benzenemethanol, alpha-((1S)-1-(methylamino)ethyl)-, (alphaR)-', 'Benzenemethanol, alpha-(1-(methylamino)ethyl)-, (-)-', 'Benzenemethanol, alpha-(1-(methylamino)ethyl)-, (R-(R*,S*))-', 'Biophedrin', 'EINECS 206-080-5', 'Eciphin', 'Ephedral', 'Ephedremal', 'Ephedrine [USAN:BAN]', 'Ephedrine l-form', 'HSDB 3072', 'NSC 170951', 'NSC 8971', 'alpha-(1-(Methylamino)ethyl)benzenemethanol', 'alpha-Hydroxy-beta-methyl amine propylbenzene', 'alpha-Hydroxy-beta-methylaminopropylbenzene', 'l-alpha-(1-Methylaminoethyl)benzyl alcohol', 'D00124', '(1R,2S)-2-methylamino-1-phenylpropan-1-ol', '134910_ALDRICH', 'PDSP2_001330', '(1R,2S)-2-Methylamino-1-phenyl-1-propanol', '45261_FLUKA', 'Ephedrine (TN)', '(1R,2S)-1-phenyl-1-hydroxy-2-methylaminopropane', '(1R,2S)-2-(methylamino)-1-phenylpropan-1-ol', 'CHEBI:15407', 'L-erythro-2-(methylamino)-1-phenylpropan-1-ol', 'PDSP2_001327', 'Lopac0_000501', '(1R,2S)-(-)-2-Methylamino-1-phenyl-1-propanol', '(1R,2S)-(-)-alpha-(1-Methylaminoethyl)benzenemethanol', '134-72-5(SULFATE 2:1)', '321-96-0 (DELETED)', '50-98-6 (HYDROCHLORIDE)', '50906-05-3 (HEMIHYDRATE)', '6912-63-6 (DELETED)', 'AIDS-002645', 'AIDS002645', 'L-(-)-Ephedrine', 'Ephedrine (USP)', '(1R,2S)-(&#8722;)-Ephedrine', '(&#8722;)-Ephedrine', '(1R,2S)-(&#8722;)-2-Methylamino-1-phenyl-1-propanol', '(-)-Ephedrine', 'C01575', 'Ephedrine', 'L-Ephedrine', '(1R,2S)-(&#8722;)-alpha-(1-Methylaminoethyl)benzyl alcohol', '(-)-alpha-(1-Methylaminoethyl)benzyl alcohol', '(L)-EPHEDRINE'] |  |  | (1R,2S)-2-methylamino-1-phenylpropan-1-ol |  |  | CN[C@@H](C)[C@H](O)c1ccccc1 |  |  | C10H15NO |  |  | AFI |  |  | 2017
2932 | 0 | 0.00647619 | 0.01904762 | 0 | 0 | 0 | 0 | 0 | 0 | 0 | 0 | 0 | 0 | 0 | 0 | 0 | 0.003047619 | 0 | 0 | 0 | 0 | 0 | 0 | 0 | 0 | 0 | 0 | 0 | 0 | 0 | 0 | 0 | 0 | 0 | 0 | 0 | 0 | 0 | 0 | 0.952381 | 0 | 0.01904762 | 0 | 0 | 0 | 0 | 0 | 0 | 0 | 0 | 0 | 10.1016/j.micromeso.2017.04.008 | yes |  | 0 |  |  | 24 | 180 |  |  | 14 |  | (1R,2S)-Ephedrine |  |  | AFI |  |  | TEOS, pseudoboehmite, phosphoric acid, magnesium acetate, zinc acetate, cobalt acetate | Merck, Sasol, Aldrich, Aldrich, Aldrich, Aldrich, Aldrich | [12 empty] | ['(1R,2S)-2-methylamino-1-phenylpropan-1-ol', '(1R,2S)-2-methylamino-1-phenyl-propan-1-ol', '299-42-3', '321-96-0', '6912-63-6', '1-2-Methylamino-1-phenylpropanol', '1-Phenyl-1-hydroxy-2-methylaminopropane', '1-Sedrin', '1-alpha-(1-Methylaminoethyl)benzyl alcohol', '2-Methylamino-1-phenyl-1-propanol', 'AI3-02761', 'Benzenemethanol, alpha-((1S)-1-(methylamino)ethyl)-, (alphaR)-', 'Benzenemethanol, alpha-(1-(methylamino)ethyl)-, (-)-', 'Benzenemethanol, alpha-(1-(methylamino)ethyl)-, (R-(R*,S*))-', 'Biophedrin', 'EINECS 206-080-5', 'Eciphin', 'Ephedral', 'Ephedremal', 'Ephedrine [USAN:BAN]', 'Ephedrine l-form', 'HSDB 3072', 'NSC 170951', 'NSC 8971', 'alpha-(1-(Methylamino)ethyl)benzenemethanol', 'alpha-Hydroxy-beta-methyl amine propylbenzene', 'alpha-Hydroxy-beta-methylaminopropylbenzene', 'l-alpha-(1-Methylaminoethyl)benzyl alcohol', 'D00124', '(1R,2S)-2-methylamino-1-phenylpropan-1-ol', '134910_ALDRICH', 'PDSP2_001330', '(1R,2S)-2-Methylamino-1-phenyl-1-propanol', '45261_FLUKA', 'Ephedrine (TN)', '(1R,2S)-1-phenyl-1-hydroxy-2-methylaminopropane', '(1R,2S)-2-(methylamino)-1-phenylpropan-1-ol', 'CHEBI:15407', 'L-erythro-2-(methylamino)-1-phenylpropan-1-ol', 'PDSP2_001327', 'Lopac0_000501', '(1R,2S)-(-)-2-Methylamino-1-phenyl-1-propanol', '(1R,2S)-(-)-alpha-(1-Methylaminoethyl)benzenemethanol', '134-72-5(SULFATE 2:1)', '321-96-0 (DELETED)', '50-98-6 (HYDROCHLORIDE)', '50906-05-3 (HEMIHYDRATE)', '6912-63-6 (DELETED)', 'AIDS-002645', 'AIDS002645', 'L-(-)-Ephedrine', 'Ephedrine (USP)', '(1R,2S)-(&#8722;)-Ephedrine', '(&#8722;)-Ephedrine', '(1R,2S)-(&#8722;)-2-Methylamino-1-phenyl-1-propanol', '(-)-Ephedrine', 'C01575', 'Ephedrine', 'L-Ephedrine', '(1R,2S)-(&#8722;)-alpha-(1-Methylaminoethyl)benzyl alcohol', '(-)-alpha-(1-Methylaminoethyl)benzyl alcohol', '(L)-EPHEDRINE'] |  |  | (1R,2S)-2-methylamino-1-phenylpropan-1-ol |  |  | CN[C@@H](C)[C@H](O)c1ccccc1 |  |  | C10H15NO |  |  | AFI |  |  | 2017
2933 | 0 | 0.01648148 | 0.03703704 | 0 | 0 | 0 | 0 | 0 | 0 | 0 | 0 | 0 | 0 | 0 | 0 | 0 | 0.002037037 | 0 | 0 | 0 | 0 | 0 | 0 | 0 | 0 | 0 | 0 | 0 | 0 | 0 | 0 | 0 | 0 | 0 | 0 | 0 | 0 | 0 | 0 | 0.9259259 | 0 | 0.01851852 | 0 | 0 | 0 | 0 | 0 | 0 | 0 | 0 | 0 | 10.1016/j.micromeso.2017.04.008 | yes |  | 0 |  |  | 24 | 140 |  |  | 14 |  | (1R,2S)-Ephedrine |  |  | AFI |  |  | TEOS, pseudoboehmite, phosphoric acid, magnesium acetate, zinc acetate, cobalt acetate | Merck, Sasol, Aldrich, Aldrich, Aldrich, Aldrich, Aldrich | [12 empty] | ['(1R,2S)-2-methylamino-1-phenylpropan-1-ol', '(1R,2S)-2-methylamino-1-phenyl-propan-1-ol', '299-42-3', '321-96-0', '6912-63-6', '1-2-Methylamino-1-phenylpropanol', '1-Phenyl-1-hydroxy-2-methylaminopropane', '1-Sedrin', '1-alpha-(1-Methylaminoethyl)benzyl alcohol', '2-Methylamino-1-phenyl-1-propanol', 'AI3-02761', 'Benzenemethanol, alpha-((1S)-1-(methylamino)ethyl)-, (alphaR)-', 'Benzenemethanol, alpha-(1-(methylamino)ethyl)-, (-)-', 'Benzenemethanol, alpha-(1-(methylamino)ethyl)-, (R-(R*,S*))-', 'Biophedrin', 'EINECS 206-080-5', 'Eciphin', 'Ephedral', 'Ephedremal', 'Ephedrine [USAN:BAN]', 'Ephedrine l-form', 'HSDB 3072', 'NSC 170951', 'NSC 8971', 'alpha-(1-(Methylamino)ethyl)benzenemethanol', 'alpha-Hydroxy-beta-methyl amine propylbenzene', 'alpha-Hydroxy-beta-methylaminopropylbenzene', 'l-alpha-(1-Methylaminoethyl)benzyl alcohol', 'D00124', '(1R,2S)-2-methylamino-1-phenylpropan-1-ol', '134910_ALDRICH', 'PDSP2_001330', '(1R,2S)-2-Methylamino-1-phenyl-1-propanol', '45261_FLUKA', 'Ephedrine (TN)', '(1R,2S)-1-phenyl-1-hydroxy-2-methylaminopropane', '(1R,2S)-2-(methylamino)-1-phenylpropan-1-ol', 'CHEBI:15407', 'L-erythro-2-(methylamino)-1-phenylpropan-1-ol', 'PDSP2_001327', 'Lopac0_000501', '(1R,2S)-(-)-2-Methylamino-1-phenyl-1-propanol', '(1R,2S)-(-)-alpha-(1-Methylaminoethyl)benzenemethanol', '134-72-5(SULFATE 2:1)', '321-96-0 (DELETED)', '50-98-6 (HYDROCHLORIDE)', '50906-05-3 (HEMIHYDRATE)', '6912-63-6 (DELETED)', 'AIDS-002645', 'AIDS002645', 'L-(-)-Ephedrine', 'Ephedrine (USP)', '(1R,2S)-(&#8722;)-Ephedrine', '(&#8722;)-Ephedrine', '(1R,2S)-(&#8722;)-2-Methylamino-1-phenyl-1-propanol', '(-)-Ephedrine', 'C01575', 'Ephedrine', 'L-Ephedrine', '(1R,2S)-(&#8722;)-alpha-(1-Methylaminoethyl)benzyl alcohol', '(-)-alpha-(1-Methylaminoethyl)benzyl alcohol', '(L)-EPHEDRINE'] |  |  | (1R,2S)-2-methylamino-1-phenylpropan-1-ol |  |  | CN[C@@H](C)[C@H](O)c1ccccc1 |  |  | C10H15NO |  |  | AFI |  |  | 2017
2934 | 0 | 0.01648148 | 0.03703704 | 0 | 0 | 0 | 0 | 0 | 0 | 0 | 0 | 0 | 0 | 0 | 0 | 0 | 0.002037037 | 0 | 0 | 0 | 0 | 0 | 0 | 0 | 0 | 0 | 0 | 0 | 0 | 0 | 0 | 0 | 0 | 0 | 0 | 0 | 0 | 0 | 0 | 0.9259259 | 0 | 0.01851852 | 0 | 0 | 0 | 0 | 0 | 0 | 0 | 0 | 0 | 10.1016/j.micromeso.2017.04.008 | yes |  | 0 |  |  | 24 | 165 |  |  | 14 |  | (1R,2S)-Ephedrine |  |  | AFI | trydimite | layered | TEOS, pseudoboehmite, phosphoric acid, magnesium acetate, zinc acetate, cobalt acetate | Merck, Sasol, Aldrich, Aldrich, Aldrich, Aldrich, Aldrich | [12 empty] | ['(1R,2S)-2-methylamino-1-phenylpropan-1-ol', '(1R,2S)-2-methylamino-1-phenyl-propan-1-ol', '299-42-3', '321-96-0', '6912-63-6', '1-2-Methylamino-1-phenylpropanol', '1-Phenyl-1-hydroxy-2-methylaminopropane', '1-Sedrin', '1-alpha-(1-Methylaminoethyl)benzyl alcohol', '2-Methylamino-1-phenyl-1-propanol', 'AI3-02761', 'Benzenemethanol, alpha-((1S)-1-(methylamino)ethyl)-, (alphaR)-', 'Benzenemethanol, alpha-(1-(methylamino)ethyl)-, (-)-', 'Benzenemethanol, alpha-(1-(methylamino)ethyl)-, (R-(R*,S*))-', 'Biophedrin', 'EINECS 206-080-5', 'Eciphin', 'Ephedral', 'Ephedremal', 'Ephedrine [USAN:BAN]', 'Ephedrine l-form', 'HSDB 3072', 'NSC 170951', 'NSC 8971', 'alpha-(1-(Methylamino)ethyl)benzenemethanol', 'alpha-Hydroxy-beta-methyl amine propylbenzene', 'alpha-Hydroxy-beta-methylaminopropylbenzene', 'l-alpha-(1-Methylaminoethyl)benzyl alcohol', 'D00124', '(1R,2S)-2-methylamino-1-phenylpropan-1-ol', '134910_ALDRICH', 'PDSP2_001330', '(1R,2S)-2-Methylamino-1-phenyl-1-propanol', '45261_FLUKA', 'Ephedrine (TN)', '(1R,2S)-1-phenyl-1-hydroxy-2-methylaminopropane', '(1R,2S)-2-(methylamino)-1-phenylpropan-1-ol', 'CHEBI:15407', 'L-erythro-2-(methylamino)-1-phenylpropan-1-ol', 'PDSP2_001327', 'Lopac0_000501', '(1R,2S)-(-)-2-Methylamino-1-phenyl-1-propanol', '(1R,2S)-(-)-alpha-(1-Methylaminoethyl)benzenemethanol', '134-72-5(SULFATE 2:1)', '321-96-0 (DELETED)', '50-98-6 (HYDROCHLORIDE)', '50906-05-3 (HEMIHYDRATE)', '6912-63-6 (DELETED)', 'AIDS-002645', 'AIDS002645', 'L-(-)-Ephedrine', 'Ephedrine (USP)', '(1R,2S)-(&#8722;)-Ephedrine', '(&#8722;)-Ephedrine', '(1R,2S)-(&#8722;)-2-Methylamino-1-phenyl-1-propanol', '(-)-Ephedrine', 'C01575', 'Ephedrine', 'L-Ephedrine', '(1R,2S)-(&#8722;)-alpha-(1-Methylaminoethyl)benzyl alcohol', '(-)-alpha-(1-Methylaminoethyl)benzyl alcohol', '(L)-EPHEDRINE'] |  |  | (1R,2S)-2-methylamino-1-phenylpropan-1-ol |  |  | CN[C@@H](C)[C@H](O)c1ccccc1 |  |  | C10H15NO |  |  | AFI |  |  | 2017
2935 | 0 | 0.01648148 | 0.03703704 | 0 | 0 | 0 | 0 | 0 | 0 | 0 | 0 | 0 | 0 | 0 | 0 | 0 | 0.002037037 | 0 | 0 | 0 | 0 | 0 | 0 | 0 | 0 | 0 | 0 | 0 | 0 | 0 | 0 | 0 | 0 | 0 | 0 | 0 | 0 | 0 | 0 | 0.9259259 | 0 | 0.01851852 | 0 | 0 | 0 | 0 | 0 | 0 | 0 | 0 | 0 | 10.1016/j.micromeso.2017.04.008 | yes |  | 0 |  |  | 24 | 180 |  |  | 14 |  | (1R,2S)-Ephedrine |  |  | AFI | trydimite |  | TEOS, pseudoboehmite, phosphoric acid, magnesium acetate, zinc acetate, cobalt acetate | Merck, Sasol, Aldrich, Aldrich, Aldrich, Aldrich, Aldrich | [12 empty] | ['(1R,2S)-2-methylamino-1-phenylpropan-1-ol', '(1R,2S)-2-methylamino-1-phenyl-propan-1-ol', '299-42-3', '321-96-0', '6912-63-6', '1-2-Methylamino-1-phenylpropanol', '1-Phenyl-1-hydroxy-2-methylaminopropane', '1-Sedrin', '1-alpha-(1-Methylaminoethyl)benzyl alcohol', '2-Methylamino-1-phenyl-1-propanol', 'AI3-02761', 'Benzenemethanol, alpha-((1S)-1-(methylamino)ethyl)-, (alphaR)-', 'Benzenemethanol, alpha-(1-(methylamino)ethyl)-, (-)-', 'Benzenemethanol, alpha-(1-(methylamino)ethyl)-, (R-(R*,S*))-', 'Biophedrin', 'EINECS 206-080-5', 'Eciphin', 'Ephedral', 'Ephedremal', 'Ephedrine [USAN:BAN]', 'Ephedrine l-form', 'HSDB 3072', 'NSC 170951', 'NSC 8971', 'alpha-(1-(Methylamino)ethyl)benzenemethanol', 'alpha-Hydroxy-beta-methyl amine propylbenzene', 'alpha-Hydroxy-beta-methylaminopropylbenzene', 'l-alpha-(1-Methylaminoethyl)benzyl alcohol', 'D00124', '(1R,2S)-2-methylamino-1-phenylpropan-1-ol', '134910_ALDRICH', 'PDSP2_001330', '(1R,2S)-2-Methylamino-1-phenyl-1-propanol', '45261_FLUKA', 'Ephedrine (TN)', '(1R,2S)-1-phenyl-1-hydroxy-2-methylaminopropane', '(1R,2S)-2-(methylamino)-1-phenylpropan-1-ol', 'CHEBI:15407', 'L-erythro-2-(methylamino)-1-phenylpropan-1-ol', 'PDSP2_001327', 'Lopac0_000501', '(1R,2S)-(-)-2-Methylamino-1-phenyl-1-propanol', '(1R,2S)-(-)-alpha-(1-Methylaminoethyl)benzenemethanol', '134-72-5(SULFATE 2:1)', '321-96-0 (DELETED)', '50-98-6 (HYDROCHLORIDE)', '50906-05-3 (HEMIHYDRATE)', '6912-63-6 (DELETED)', 'AIDS-002645', 'AIDS002645', 'L-(-)-Ephedrine', 'Ephedrine (USP)', '(1R,2S)-(&#8722;)-Ephedrine', '(&#8722;)-Ephedrine', '(1R,2S)-(&#8722;)-2-Methylamino-1-phenyl-1-propanol', '(-)-Ephedrine', 'C01575', 'Ephedrine', 'L-Ephedrine', '(1R,2S)-(&#8722;)-alpha-(1-Methylaminoethyl)benzyl alcohol', '(-)-alpha-(1-Methylaminoethyl)benzyl alcohol', '(L)-EPHEDRINE'] |  |  | (1R,2S)-2-methylamino-1-phenylpropan-1-ol |  |  | CN[C@@H](C)[C@H](O)c1ccccc1 |  |  | C10H15NO |  |  | AFI |  |  | 2017
2936 | 0 | 0.01444444 | 0.03703704 | 0 | 0 | 0 | 0 | 0 | 0 | 0 | 0 | 0 | 0 | 0 | 0 | 0 | 0.004074074 | 0 | 0 | 0 | 0 | 0 | 0 | 0 | 0 | 0 | 0 | 0 | 0 | 0 | 0 | 0 | 0 | 0 | 0 | 0 | 0 | 0 | 0 | 0.9259259 | 0 | 0.01851852 | 0 | 0 | 0 | 0 | 0 | 0 | 0 | 0 | 0 | 10.1016/j.micromeso.2017.04.008 | yes |  | 0 |  |  | 24 | 140 |  |  | 14 |  | (1R,2S)-Ephedrine |  |  | AFI | layered | ATS | TEOS, pseudoboehmite, phosphoric acid, magnesium acetate, zinc acetate, cobalt acetate | Merck, Sasol, Aldrich, Aldrich, Aldrich, Aldrich, Aldrich | [12 empty] | ['(1R,2S)-2-methylamino-1-phenylpropan-1-ol', '(1R,2S)-2-methylamino-1-phenyl-propan-1-ol', '299-42-3', '321-96-0', '6912-63-6', '1-2-Methylamino-1-phenylpropanol', '1-Phenyl-1-hydroxy-2-methylaminopropane', '1-Sedrin', '1-alpha-(1-Methylaminoethyl)benzyl alcohol', '2-Methylamino-1-phenyl-1-propanol', 'AI3-02761', 'Benzenemethanol, alpha-((1S)-1-(methylamino)ethyl)-, (alphaR)-', 'Benzenemethanol, alpha-(1-(methylamino)ethyl)-, (-)-', 'Benzenemethanol, alpha-(1-(methylamino)ethyl)-, (R-(R*,S*))-', 'Biophedrin', 'EINECS 206-080-5', 'Eciphin', 'Ephedral', 'Ephedremal', 'Ephedrine [USAN:BAN]', 'Ephedrine l-form', 'HSDB 3072', 'NSC 170951', 'NSC 8971', 'alpha-(1-(Methylamino)ethyl)benzenemethanol', 'alpha-Hydroxy-beta-methyl amine propylbenzene', 'alpha-Hydroxy-beta-methylaminopropylbenzene', 'l-alpha-(1-Methylaminoethyl)benzyl alcohol', 'D00124', '(1R,2S)-2-methylamino-1-phenylpropan-1-ol', '134910_ALDRICH', 'PDSP2_001330', '(1R,2S)-2-Methylamino-1-phenyl-1-propanol', '45261_FLUKA', 'Ephedrine (TN)', '(1R,2S)-1-phenyl-1-hydroxy-2-methylaminopropane', '(1R,2S)-2-(methylamino)-1-phenylpropan-1-ol', 'CHEBI:15407', 'L-erythro-2-(methylamino)-1-phenylpropan-1-ol', 'PDSP2_001327', 'Lopac0_000501', '(1R,2S)-(-)-2-Methylamino-1-phenyl-1-propanol', '(1R,2S)-(-)-alpha-(1-Methylaminoethyl)benzenemethanol', '134-72-5(SULFATE 2:1)', '321-96-0 (DELETED)', '50-98-6 (HYDROCHLORIDE)', '50906-05-3 (HEMIHYDRATE)', '6912-63-6 (DELETED)', 'AIDS-002645', 'AIDS002645', 'L-(-)-Ephedrine', 'Ephedrine (USP)', '(1R,2S)-(&#8722;)-Ephedrine', '(&#8722;)-Ephedrine', '(1R,2S)-(&#8722;)-2-Methylamino-1-phenyl-1-propanol', '(-)-Ephedrine', 'C01575', 'Ephedrine', 'L-Ephedrine', '(1R,2S)-(&#8722;)-alpha-(1-Methylaminoethyl)benzyl alcohol', '(-)-alpha-(1-Methylaminoethyl)benzyl alcohol', '(L)-EPHEDRINE'] |  |  | (1R,2S)-2-methylamino-1-phenylpropan-1-ol |  |  | CN[C@@H](C)[C@H](O)c1ccccc1 |  |  | C10H15NO |  |  | AFI |  | ATS | 2017
2937 | 0 | 0.01444444 | 0.03703704 | 0 | 0 | 0 | 0 | 0 | 0 | 0 | 0 | 0 | 0 | 0 | 0 | 0 | 0.004074074 | 0 | 0 | 0 | 0 | 0 | 0 | 0 | 0 | 0 | 0 | 0 | 0 | 0 | 0 | 0 | 0 | 0 | 0 | 0 | 0 | 0 | 0 | 0.9259259 | 0 | 0.01851852 | 0 | 0 | 0 | 0 | 0 | 0 | 0 | 0 | 0 | 10.1016/j.micromeso.2017.04.008 | yes |  | 0 |  |  | 24 | 165 |  |  | 14 |  | (1R,2S)-Ephedrine |  |  | AFI |  |  | TEOS, pseudoboehmite, phosphoric acid, magnesium acetate, zinc acetate, cobalt acetate | Merck, Sasol, Aldrich, Aldrich, Aldrich, Aldrich, Aldrich | [12 empty] | ['(1R,2S)-2-methylamino-1-phenylpropan-1-ol', '(1R,2S)-2-methylamino-1-phenyl-propan-1-ol', '299-42-3', '321-96-0', '6912-63-6', '1-2-Methylamino-1-phenylpropanol', '1-Phenyl-1-hydroxy-2-methylaminopropane', '1-Sedrin', '1-alpha-(1-Methylaminoethyl)benzyl alcohol', '2-Methylamino-1-phenyl-1-propanol', 'AI3-02761', 'Benzenemethanol, alpha-((1S)-1-(methylamino)ethyl)-, (alphaR)-', 'Benzenemethanol, alpha-(1-(methylamino)ethyl)-, (-)-', 'Benzenemethanol, alpha-(1-(methylamino)ethyl)-, (R-(R*,S*))-', 'Biophedrin', 'EINECS 206-080-5', 'Eciphin', 'Ephedral', 'Ephedremal', 'Ephedrine [USAN:BAN]', 'Ephedrine l-form', 'HSDB 3072', 'NSC 170951', 'NSC 8971', 'alpha-(1-(Methylamino)ethyl)benzenemethanol', 'alpha-Hydroxy-beta-methyl amine propylbenzene', 'alpha-Hydroxy-beta-methylaminopropylbenzene', 'l-alpha-(1-Methylaminoethyl)benzyl alcohol', 'D00124', '(1R,2S)-2-methylamino-1-phenylpropan-1-ol', '134910_ALDRICH', 'PDSP2_001330', '(1R,2S)-2-Methylamino-1-phenyl-1-propanol', '45261_FLUKA', 'Ephedrine (TN)', '(1R,2S)-1-phenyl-1-hydroxy-2-methylaminopropane', '(1R,2S)-2-(methylamino)-1-phenylpropan-1-ol', 'CHEBI:15407', 'L-erythro-2-(methylamino)-1-phenylpropan-1-ol', 'PDSP2_001327', 'Lopac0_000501', '(1R,2S)-(-)-2-Methylamino-1-phenyl-1-propanol', '(1R,2S)-(-)-alpha-(1-Methylaminoethyl)benzenemethanol', '134-72-5(SULFATE 2:1)', '321-96-0 (DELETED)', '50-98-6 (HYDROCHLORIDE)', '50906-05-3 (HEMIHYDRATE)', '6912-63-6 (DELETED)', 'AIDS-002645', 'AIDS002645', 'L-(-)-Ephedrine', 'Ephedrine (USP)', '(1R,2S)-(&#8722;)-Ephedrine', '(&#8722;)-Ephedrine', '(1R,2S)-(&#8722;)-2-Methylamino-1-phenyl-1-propanol', '(-)-Ephedrine', 'C01575', 'Ephedrine', 'L-Ephedrine', '(1R,2S)-(&#8722;)-alpha-(1-Methylaminoethyl)benzyl alcohol', '(-)-alpha-(1-Methylaminoethyl)benzyl alcohol', '(L)-EPHEDRINE'] |  |  | (1R,2S)-2-methylamino-1-phenylpropan-1-ol |  |  | CN[C@@H](C)[C@H](O)c1ccccc1 |  |  | C10H15NO |  |  | AFI |  |  | 2017
2938 | 0 | 0.01444444 | 0.03703704 | 0 | 0 | 0 | 0 | 0 | 0 | 0 | 0 | 0 | 0 | 0 | 0 | 0 | 0.004074074 | 0 | 0 | 0 | 0 | 0 | 0 | 0 | 0 | 0 | 0 | 0 | 0 | 0 | 0 | 0 | 0 | 0 | 0 | 0 | 0 | 0 | 0 | 0.9259259 | 0 | 0.01851852 | 0 | 0 | 0 | 0 | 0 | 0 | 0 | 0 | 0 | 10.1016/j.micromeso.2017.04.008 | yes |  | 0 |  |  | 24 | 180 |  |  | 14 |  | (1R,2S)-Ephedrine |  |  | AFI |  |  | TEOS, pseudoboehmite, phosphoric acid, magnesium acetate, zinc acetate, cobalt acetate | Merck, Sasol, Aldrich, Aldrich, Aldrich, Aldrich, Aldrich | [12 empty] | ['(1R,2S)-2-methylamino-1-phenylpropan-1-ol', '(1R,2S)-2-methylamino-1-phenyl-propan-1-ol', '299-42-3', '321-96-0', '6912-63-6', '1-2-Methylamino-1-phenylpropanol', '1-Phenyl-1-hydroxy-2-methylaminopropane', '1-Sedrin', '1-alpha-(1-Methylaminoethyl)benzyl alcohol', '2-Methylamino-1-phenyl-1-propanol', 'AI3-02761', 'Benzenemethanol, alpha-((1S)-1-(methylamino)ethyl)-, (alphaR)-', 'Benzenemethanol, alpha-(1-(methylamino)ethyl)-, (-)-', 'Benzenemethanol, alpha-(1-(methylamino)ethyl)-, (R-(R*,S*))-', 'Biophedrin', 'EINECS 206-080-5', 'Eciphin', 'Ephedral', 'Ephedremal', 'Ephedrine [USAN:BAN]', 'Ephedrine l-form', 'HSDB 3072', 'NSC 170951', 'NSC 8971', 'alpha-(1-(Methylamino)ethyl)benzenemethanol', 'alpha-Hydroxy-beta-methyl amine propylbenzene', 'alpha-Hydroxy-beta-methylaminopropylbenzene', 'l-alpha-(1-Methylaminoethyl)benzyl alcohol', 'D00124', '(1R,2S)-2-methylamino-1-phenylpropan-1-ol', '134910_ALDRICH', 'PDSP2_001330', '(1R,2S)-2-Methylamino-1-phenyl-1-propanol', '45261_FLUKA', 'Ephedrine (TN)', '(1R,2S)-1-phenyl-1-hydroxy-2-methylaminopropane', '(1R,2S)-2-(methylamino)-1-phenylpropan-1-ol', 'CHEBI:15407', 'L-erythro-2-(methylamino)-1-phenylpropan-1-ol', 'PDSP2_001327', 'Lopac0_000501', '(1R,2S)-(-)-2-Methylamino-1-phenyl-1-propanol', '(1R,2S)-(-)-alpha-(1-Methylaminoethyl)benzenemethanol', '134-72-5(SULFATE 2:1)', '321-96-0 (DELETED)', '50-98-6 (HYDROCHLORIDE)', '50906-05-3 (HEMIHYDRATE)', '6912-63-6 (DELETED)', 'AIDS-002645', 'AIDS002645', 'L-(-)-Ephedrine', 'Ephedrine (USP)', '(1R,2S)-(&#8722;)-Ephedrine', '(&#8722;)-Ephedrine', '(1R,2S)-(&#8722;)-2-Methylamino-1-phenyl-1-propanol', '(-)-Ephedrine', 'C01575', 'Ephedrine', 'L-Ephedrine', '(1R,2S)-(&#8722;)-alpha-(1-Methylaminoethyl)benzyl alcohol', '(-)-alpha-(1-Methylaminoethyl)benzyl alcohol', '(L)-EPHEDRINE'] |  |  | (1R,2S)-2-methylamino-1-phenylpropan-1-ol |  |  | CN[C@@H](C)[C@H](O)c1ccccc1 |  |  | C10H15NO |  |  | AFI |  |  | 2017
2939 | 0 | 0.01618182 | 0.03636364 | 0 | 0 | 0 | 0 | 0 | 0 | 0 | 0 | 0 | 0 | 0 | 0 | 0 | 0.002 | 0 | 0 | 0 | 0 | 0 | 0 | 0 | 0 | 0 | 0 | 0 | 0 | 0 | 0 | 0 | 0 | 0 | 0 | 0 | 0 | 0 | 0 | 0.9090909 | 0 | 0.03636364 | 0 | 0 | 0 | 0 | 0 | 0 | 0 | 0 | 0 | 10.1016/j.micromeso.2017.04.008 | yes |  | 0 |  |  | 24 | 140 |  |  | 14 |  | (1R,2S)-Ephedrine |  |  | layered |  |  | TEOS, pseudoboehmite, phosphoric acid, magnesium acetate, zinc acetate, cobalt acetate | Merck, Sasol, Aldrich, Aldrich, Aldrich, Aldrich, Aldrich | [12 empty] | ['(1R,2S)-2-methylamino-1-phenylpropan-1-ol', '(1R,2S)-2-methylamino-1-phenyl-propan-1-ol', '299-42-3', '321-96-0', '6912-63-6', '1-2-Methylamino-1-phenylpropanol', '1-Phenyl-1-hydroxy-2-methylaminopropane', '1-Sedrin', '1-alpha-(1-Methylaminoethyl)benzyl alcohol', '2-Methylamino-1-phenyl-1-propanol', 'AI3-02761', 'Benzenemethanol, alpha-((1S)-1-(methylamino)ethyl)-, (alphaR)-', 'Benzenemethanol, alpha-(1-(methylamino)ethyl)-, (-)-', 'Benzenemethanol, alpha-(1-(methylamino)ethyl)-, (R-(R*,S*))-', 'Biophedrin', 'EINECS 206-080-5', 'Eciphin', 'Ephedral', 'Ephedremal', 'Ephedrine [USAN:BAN]', 'Ephedrine l-form', 'HSDB 3072', 'NSC 170951', 'NSC 8971', 'alpha-(1-(Methylamino)ethyl)benzenemethanol', 'alpha-Hydroxy-beta-methyl amine propylbenzene', 'alpha-Hydroxy-beta-methylaminopropylbenzene', 'l-alpha-(1-Methylaminoethyl)benzyl alcohol', 'D00124', '(1R,2S)-2-methylamino-1-phenylpropan-1-ol', '134910_ALDRICH', 'PDSP2_001330', '(1R,2S)-2-Methylamino-1-phenyl-1-propanol', '45261_FLUKA', 'Ephedrine (TN)', '(1R,2S)-1-phenyl-1-hydroxy-2-methylaminopropane', '(1R,2S)-2-(methylamino)-1-phenylpropan-1-ol', 'CHEBI:15407', 'L-erythro-2-(methylamino)-1-phenylpropan-1-ol', 'PDSP2_001327', 'Lopac0_000501', '(1R,2S)-(-)-2-Methylamino-1-phenyl-1-propanol', '(1R,2S)-(-)-alpha-(1-Methylaminoethyl)benzenemethanol', '134-72-5(SULFATE 2:1)', '321-96-0 (DELETED)', '50-98-6 (HYDROCHLORIDE)', '50906-05-3 (HEMIHYDRATE)', '6912-63-6 (DELETED)', 'AIDS-002645', 'AIDS002645', 'L-(-)-Ephedrine', 'Ephedrine (USP)', '(1R,2S)-(&#8722;)-Ephedrine', '(&#8722;)-Ephedrine', '(1R,2S)-(&#8722;)-2-Methylamino-1-phenyl-1-propanol', '(-)-Ephedrine', 'C01575', 'Ephedrine', 'L-Ephedrine', '(1R,2S)-(&#8722;)-alpha-(1-Methylaminoethyl)benzyl alcohol', '(-)-alpha-(1-Methylaminoethyl)benzyl alcohol', '(L)-EPHEDRINE'] |  |  | (1R,2S)-2-methylamino-1-phenylpropan-1-ol |  |  | CN[C@@H](C)[C@H](O)c1ccccc1 |  |  | C10H15NO | [5 empty] | 2017
2940 | 0 | 0.01618182 | 0.03636364 | 0 | 0 | 0 | 0 | 0 | 0 | 0 | 0 | 0 | 0 | 0 | 0 | 0 | 0.002 | 0 | 0 | 0 | 0 | 0 | 0 | 0 | 0 | 0 | 0 | 0 | 0 | 0 | 0 | 0 | 0 | 0 | 0 | 0 | 0 | 0 | 0 | 0.9090909 | 0 | 0.03636364 | 0 | 0 | 0 | 0 | 0 | 0 | 0 | 0 | 0 | 10.1016/j.micromeso.2017.04.008 | yes |  | 0 |  |  | 24 | 165 |  |  | 14 |  | (1R,2S)-Ephedrine |  |  | layered |  |  | TEOS, pseudoboehmite, phosphoric acid, magnesium acetate, zinc acetate, cobalt acetate | Merck, Sasol, Aldrich, Aldrich, Aldrich, Aldrich, Aldrich | [12 empty] | ['(1R,2S)-2-methylamino-1-phenylpropan-1-ol', '(1R,2S)-2-methylamino-1-phenyl-propan-1-ol', '299-42-3', '321-96-0', '6912-63-6', '1-2-Methylamino-1-phenylpropanol', '1-Phenyl-1-hydroxy-2-methylaminopropane', '1-Sedrin', '1-alpha-(1-Methylaminoethyl)benzyl alcohol', '2-Methylamino-1-phenyl-1-propanol', 'AI3-02761', 'Benzenemethanol, alpha-((1S)-1-(methylamino)ethyl)-, (alphaR)-', 'Benzenemethanol, alpha-(1-(methylamino)ethyl)-, (-)-', 'Benzenemethanol, alpha-(1-(methylamino)ethyl)-, (R-(R*,S*))-', 'Biophedrin', 'EINECS 206-080-5', 'Eciphin', 'Ephedral', 'Ephedremal', 'Ephedrine [USAN:BAN]', 'Ephedrine l-form', 'HSDB 3072', 'NSC 170951', 'NSC 8971', 'alpha-(1-(Methylamino)ethyl)benzenemethanol', 'alpha-Hydroxy-beta-methyl amine propylbenzene', 'alpha-Hydroxy-beta-methylaminopropylbenzene', 'l-alpha-(1-Methylaminoethyl)benzyl alcohol', 'D00124', '(1R,2S)-2-methylamino-1-phenylpropan-1-ol', '134910_ALDRICH', 'PDSP2_001330', '(1R,2S)-2-Methylamino-1-phenyl-1-propanol', '45261_FLUKA', 'Ephedrine (TN)', '(1R,2S)-1-phenyl-1-hydroxy-2-methylaminopropane', '(1R,2S)-2-(methylamino)-1-phenylpropan-1-ol', 'CHEBI:15407', 'L-erythro-2-(methylamino)-1-phenylpropan-1-ol', 'PDSP2_001327', 'Lopac0_000501', '(1R,2S)-(-)-2-Methylamino-1-phenyl-1-propanol', '(1R,2S)-(-)-alpha-(1-Methylaminoethyl)benzenemethanol', '134-72-5(SULFATE 2:1)', '321-96-0 (DELETED)', '50-98-6 (HYDROCHLORIDE)', '50906-05-3 (HEMIHYDRATE)', '6912-63-6 (DELETED)', 'AIDS-002645', 'AIDS002645', 'L-(-)-Ephedrine', 'Ephedrine (USP)', '(1R,2S)-(&#8722;)-Ephedrine', '(&#8722;)-Ephedrine', '(1R,2S)-(&#8722;)-2-Methylamino-1-phenyl-1-propanol', '(-)-Ephedrine', 'C01575', 'Ephedrine', 'L-Ephedrine', '(1R,2S)-(&#8722;)-alpha-(1-Methylaminoethyl)benzyl alcohol', '(-)-alpha-(1-Methylaminoethyl)benzyl alcohol', '(L)-EPHEDRINE'] |  |  | (1R,2S)-2-methylamino-1-phenylpropan-1-ol |  |  | CN[C@@H](C)[C@H](O)c1ccccc1 |  |  | C10H15NO | [5 empty] | 2017
2941 | 0 | 0.01618182 | 0.03636364 | 0 | 0 | 0 | 0 | 0 | 0 | 0 | 0 | 0 | 0 | 0 | 0 | 0 | 0.002 | 0 | 0 | 0 | 0 | 0 | 0 | 0 | 0 | 0 | 0 | 0 | 0 | 0 | 0 | 0 | 0 | 0 | 0 | 0 | 0 | 0 | 0 | 0.9090909 | 0 | 0.03636364 | 0 | 0 | 0 | 0 | 0 | 0 | 0 | 0 | 0 | 10.1016/j.micromeso.2017.04.008 | yes |  | 0 |  |  | 24 | 180 |  |  | 14 |  | (1R,2S)-Ephedrine |  |  | AFI | layered |  | TEOS, pseudoboehmite, phosphoric acid, magnesium acetate, zinc acetate, cobalt acetate | Merck, Sasol, Aldrich, Aldrich, Aldrich, Aldrich, Aldrich | [12 empty] | ['(1R,2S)-2-methylamino-1-phenylpropan-1-ol', '(1R,2S)-2-methylamino-1-phenyl-propan-1-ol', '299-42-3', '321-96-0', '6912-63-6', '1-2-Methylamino-1-phenylpropanol', '1-Phenyl-1-hydroxy-2-methylaminopropane', '1-Sedrin', '1-alpha-(1-Methylaminoethyl)benzyl alcohol', '2-Methylamino-1-phenyl-1-propanol', 'AI3-02761', 'Benzenemethanol, alpha-((1S)-1-(methylamino)ethyl)-, (alphaR)-', 'Benzenemethanol, alpha-(1-(methylamino)ethyl)-, (-)-', 'Benzenemethanol, alpha-(1-(methylamino)ethyl)-, (R-(R*,S*))-', 'Biophedrin', 'EINECS 206-080-5', 'Eciphin', 'Ephedral', 'Ephedremal', 'Ephedrine [USAN:BAN]', 'Ephedrine l-form', 'HSDB 3072', 'NSC 170951', 'NSC 8971', 'alpha-(1-(Methylamino)ethyl)benzenemethanol', 'alpha-Hydroxy-beta-methyl amine propylbenzene', 'alpha-Hydroxy-beta-methylaminopropylbenzene', 'l-alpha-(1-Methylaminoethyl)benzyl alcohol', 'D00124', '(1R,2S)-2-methylamino-1-phenylpropan-1-ol', '134910_ALDRICH', 'PDSP2_001330', '(1R,2S)-2-Methylamino-1-phenyl-1-propanol', '45261_FLUKA', 'Ephedrine (TN)', '(1R,2S)-1-phenyl-1-hydroxy-2-methylaminopropane', '(1R,2S)-2-(methylamino)-1-phenylpropan-1-ol', 'CHEBI:15407', 'L-erythro-2-(methylamino)-1-phenylpropan-1-ol', 'PDSP2_001327', 'Lopac0_000501', '(1R,2S)-(-)-2-Methylamino-1-phenyl-1-propanol', '(1R,2S)-(-)-alpha-(1-Methylaminoethyl)benzenemethanol', '134-72-5(SULFATE 2:1)', '321-96-0 (DELETED)', '50-98-6 (HYDROCHLORIDE)', '50906-05-3 (HEMIHYDRATE)', '6912-63-6 (DELETED)', 'AIDS-002645', 'AIDS002645', 'L-(-)-Ephedrine', 'Ephedrine (USP)', '(1R,2S)-(&#8722;)-Ephedrine', '(&#8722;)-Ephedrine', '(1R,2S)-(&#8722;)-2-Methylamino-1-phenyl-1-propanol', '(-)-Ephedrine', 'C01575', 'Ephedrine', 'L-Ephedrine', '(1R,2S)-(&#8722;)-alpha-(1-Methylaminoethyl)benzyl alcohol', '(-)-alpha-(1-Methylaminoethyl)benzyl alcohol', '(L)-EPHEDRINE'] |  |  | (1R,2S)-2-methylamino-1-phenylpropan-1-ol |  |  | CN[C@@H](C)[C@H](O)c1ccccc1 |  |  | C10H15NO |  |  | AFI |  |  | 2017
2942 | 0 | 0.01418182 | 0.03636364 | 0 | 0 | 0 | 0 | 0 | 0 | 0 | 0 | 0 | 0 | 0 | 0 | 0 | 0.004 | 0 | 0 | 0 | 0 | 0 | 0 | 0 | 0 | 0 | 0 | 0 | 0 | 0 | 0 | 0 | 0 | 0 | 0 | 0 | 0 | 0 | 0 | 0.9090909 | 0 | 0.03636364 | 0 | 0 | 0 | 0 | 0 | 0 | 0 | 0 | 0 | 10.1016/j.micromeso.2017.04.008 | yes |  | 0 |  |  | 24 | 140 |  |  | 14 |  | (1R,2S)-Ephedrine |  |  | layered |  |  | TEOS, pseudoboehmite, phosphoric acid, magnesium acetate, zinc acetate, cobalt acetate | Merck, Sasol, Aldrich, Aldrich, Aldrich, Aldrich, Aldrich | [12 empty] | ['(1R,2S)-2-methylamino-1-phenylpropan-1-ol', '(1R,2S)-2-methylamino-1-phenyl-propan-1-ol', '299-42-3', '321-96-0', '6912-63-6', '1-2-Methylamino-1-phenylpropanol', '1-Phenyl-1-hydroxy-2-methylaminopropane', '1-Sedrin', '1-alpha-(1-Methylaminoethyl)benzyl alcohol', '2-Methylamino-1-phenyl-1-propanol', 'AI3-02761', 'Benzenemethanol, alpha-((1S)-1-(methylamino)ethyl)-, (alphaR)-', 'Benzenemethanol, alpha-(1-(methylamino)ethyl)-, (-)-', 'Benzenemethanol, alpha-(1-(methylamino)ethyl)-, (R-(R*,S*))-', 'Biophedrin', 'EINECS 206-080-5', 'Eciphin', 'Ephedral', 'Ephedremal', 'Ephedrine [USAN:BAN]', 'Ephedrine l-form', 'HSDB 3072', 'NSC 170951', 'NSC 8971', 'alpha-(1-(Methylamino)ethyl)benzenemethanol', 'alpha-Hydroxy-beta-methyl amine propylbenzene', 'alpha-Hydroxy-beta-methylaminopropylbenzene', 'l-alpha-(1-Methylaminoethyl)benzyl alcohol', 'D00124', '(1R,2S)-2-methylamino-1-phenylpropan-1-ol', '134910_ALDRICH', 'PDSP2_001330', '(1R,2S)-2-Methylamino-1-phenyl-1-propanol', '45261_FLUKA', 'Ephedrine (TN)', '(1R,2S)-1-phenyl-1-hydroxy-2-methylaminopropane', '(1R,2S)-2-(methylamino)-1-phenylpropan-1-ol', 'CHEBI:15407', 'L-erythro-2-(methylamino)-1-phenylpropan-1-ol', 'PDSP2_001327', 'Lopac0_000501', '(1R,2S)-(-)-2-Methylamino-1-phenyl-1-propanol', '(1R,2S)-(-)-alpha-(1-Methylaminoethyl)benzenemethanol', '134-72-5(SULFATE 2:1)', '321-96-0 (DELETED)', '50-98-6 (HYDROCHLORIDE)', '50906-05-3 (HEMIHYDRATE)', '6912-63-6 (DELETED)', 'AIDS-002645', 'AIDS002645', 'L-(-)-Ephedrine', 'Ephedrine (USP)', '(1R,2S)-(&#8722;)-Ephedrine', '(&#8722;)-Ephedrine', '(1R,2S)-(&#8722;)-2-Methylamino-1-phenyl-1-propanol', '(-)-Ephedrine', 'C01575', 'Ephedrine', 'L-Ephedrine', '(1R,2S)-(&#8722;)-alpha-(1-Methylaminoethyl)benzyl alcohol', '(-)-alpha-(1-Methylaminoethyl)benzyl alcohol', '(L)-EPHEDRINE'] |  |  | (1R,2S)-2-methylamino-1-phenylpropan-1-ol |  |  | CN[C@@H](C)[C@H](O)c1ccccc1 |  |  | C10H15NO | [5 empty] | 2017
2943 | 0 | 0.01418182 | 0.03636364 | 0 | 0 | 0 | 0 | 0 | 0 | 0 | 0 | 0 | 0 | 0 | 0 | 0 | 0.004 | 0 | 0 | 0 | 0 | 0 | 0 | 0 | 0 | 0 | 0 | 0 | 0 | 0 | 0 | 0 | 0 | 0 | 0 | 0 | 0 | 0 | 0 | 0.9090909 | 0 | 0.03636364 | 0 | 0 | 0 | 0 | 0 | 0 | 0 | 0 | 0 | 10.1016/j.micromeso.2017.04.008 | yes |  | 0 |  |  | 24 | 165 |  |  | 14 |  | (1R,2S)-Ephedrine |  |  | layered |  |  | TEOS, pseudoboehmite, phosphoric acid, magnesium acetate, zinc acetate, cobalt acetate | Merck, Sasol, Aldrich, Aldrich, Aldrich, Aldrich, Aldrich | [12 empty] | ['(1R,2S)-2-methylamino-1-phenylpropan-1-ol', '(1R,2S)-2-methylamino-1-phenyl-propan-1-ol', '299-42-3', '321-96-0', '6912-63-6', '1-2-Methylamino-1-phenylpropanol', '1-Phenyl-1-hydroxy-2-methylaminopropane', '1-Sedrin', '1-alpha-(1-Methylaminoethyl)benzyl alcohol', '2-Methylamino-1-phenyl-1-propanol', 'AI3-02761', 'Benzenemethanol, alpha-((1S)-1-(methylamino)ethyl)-, (alphaR)-', 'Benzenemethanol, alpha-(1-(methylamino)ethyl)-, (-)-', 'Benzenemethanol, alpha-(1-(methylamino)ethyl)-, (R-(R*,S*))-', 'Biophedrin', 'EINECS 206-080-5', 'Eciphin', 'Ephedral', 'Ephedremal', 'Ephedrine [USAN:BAN]', 'Ephedrine l-form', 'HSDB 3072', 'NSC 170951', 'NSC 8971', 'alpha-(1-(Methylamino)ethyl)benzenemethanol', 'alpha-Hydroxy-beta-methyl amine propylbenzene', 'alpha-Hydroxy-beta-methylaminopropylbenzene', 'l-alpha-(1-Methylaminoethyl)benzyl alcohol', 'D00124', '(1R,2S)-2-methylamino-1-phenylpropan-1-ol', '134910_ALDRICH', 'PDSP2_001330', '(1R,2S)-2-Methylamino-1-phenyl-1-propanol', '45261_FLUKA', 'Ephedrine (TN)', '(1R,2S)-1-phenyl-1-hydroxy-2-methylaminopropane', '(1R,2S)-2-(methylamino)-1-phenylpropan-1-ol', 'CHEBI:15407', 'L-erythro-2-(methylamino)-1-phenylpropan-1-ol', 'PDSP2_001327', 'Lopac0_000501', '(1R,2S)-(-)-2-Methylamino-1-phenyl-1-propanol', '(1R,2S)-(-)-alpha-(1-Methylaminoethyl)benzenemethanol', '134-72-5(SULFATE 2:1)', '321-96-0 (DELETED)', '50-98-6 (HYDROCHLORIDE)', '50906-05-3 (HEMIHYDRATE)', '6912-63-6 (DELETED)', 'AIDS-002645', 'AIDS002645', 'L-(-)-Ephedrine', 'Ephedrine (USP)', '(1R,2S)-(&#8722;)-Ephedrine', '(&#8722;)-Ephedrine', '(1R,2S)-(&#8722;)-2-Methylamino-1-phenyl-1-propanol', '(-)-Ephedrine', 'C01575', 'Ephedrine', 'L-Ephedrine', '(1R,2S)-(&#8722;)-alpha-(1-Methylaminoethyl)benzyl alcohol', '(-)-alpha-(1-Methylaminoethyl)benzyl alcohol', '(L)-EPHEDRINE'] |  |  | (1R,2S)-2-methylamino-1-phenylpropan-1-ol |  |  | CN[C@@H](C)[C@H](O)c1ccccc1 |  |  | C10H15NO | [5 empty] | 2017
2944 | 0 | 0.01418182 | 0.03636364 | 0 | 0 | 0 | 0 | 0 | 0 | 0 | 0 | 0 | 0 | 0 | 0 | 0 | 0.004 | 0 | 0 | 0 | 0 | 0 | 0 | 0 | 0 | 0 | 0 | 0 | 0 | 0 | 0 | 0 | 0 | 0 | 0 | 0 | 0 | 0 | 0 | 0.9090909 | 0 | 0.03636364 | 0 | 0 | 0 | 0 | 0 | 0 | 0 | 0 | 0 | 10.1016/j.micromeso.2017.04.008 | yes |  | 0 |  |  | 24 | 180 |  |  | 14 |  | (1R,2S)-Ephedrine |  |  | AFI |  |  | TEOS, pseudoboehmite, phosphoric acid, magnesium acetate, zinc acetate, cobalt acetate | Merck, Sasol, Aldrich, Aldrich, Aldrich, Aldrich, Aldrich | [12 empty] | ['(1R,2S)-2-methylamino-1-phenylpropan-1-ol', '(1R,2S)-2-methylamino-1-phenyl-propan-1-ol', '299-42-3', '321-96-0', '6912-63-6', '1-2-Methylamino-1-phenylpropanol', '1-Phenyl-1-hydroxy-2-methylaminopropane', '1-Sedrin', '1-alpha-(1-Methylaminoethyl)benzyl alcohol', '2-Methylamino-1-phenyl-1-propanol', 'AI3-02761', 'Benzenemethanol, alpha-((1S)-1-(methylamino)ethyl)-, (alphaR)-', 'Benzenemethanol, alpha-(1-(methylamino)ethyl)-, (-)-', 'Benzenemethanol, alpha-(1-(methylamino)ethyl)-, (R-(R*,S*))-', 'Biophedrin', 'EINECS 206-080-5', 'Eciphin', 'Ephedral', 'Ephedremal', 'Ephedrine [USAN:BAN]', 'Ephedrine l-form', 'HSDB 3072', 'NSC 170951', 'NSC 8971', 'alpha-(1-(Methylamino)ethyl)benzenemethanol', 'alpha-Hydroxy-beta-methyl amine propylbenzene', 'alpha-Hydroxy-beta-methylaminopropylbenzene', 'l-alpha-(1-Methylaminoethyl)benzyl alcohol', 'D00124', '(1R,2S)-2-methylamino-1-phenylpropan-1-ol', '134910_ALDRICH', 'PDSP2_001330', '(1R,2S)-2-Methylamino-1-phenyl-1-propanol', '45261_FLUKA', 'Ephedrine (TN)', '(1R,2S)-1-phenyl-1-hydroxy-2-methylaminopropane', '(1R,2S)-2-(methylamino)-1-phenylpropan-1-ol', 'CHEBI:15407', 'L-erythro-2-(methylamino)-1-phenylpropan-1-ol', 'PDSP2_001327', 'Lopac0_000501', '(1R,2S)-(-)-2-Methylamino-1-phenyl-1-propanol', '(1R,2S)-(-)-alpha-(1-Methylaminoethyl)benzenemethanol', '134-72-5(SULFATE 2:1)', '321-96-0 (DELETED)', '50-98-6 (HYDROCHLORIDE)', '50906-05-3 (HEMIHYDRATE)', '6912-63-6 (DELETED)', 'AIDS-002645', 'AIDS002645', 'L-(-)-Ephedrine', 'Ephedrine (USP)', '(1R,2S)-(&#8722;)-Ephedrine', '(&#8722;)-Ephedrine', '(1R,2S)-(&#8722;)-2-Methylamino-1-phenyl-1-propanol', '(-)-Ephedrine', 'C01575', 'Ephedrine', 'L-Ephedrine', '(1R,2S)-(&#8722;)-alpha-(1-Methylaminoethyl)benzyl alcohol', '(-)-alpha-(1-Methylaminoethyl)benzyl alcohol', '(L)-EPHEDRINE'] |  |  | (1R,2S)-2-methylamino-1-phenylpropan-1-ol |  |  | CN[C@@H](C)[C@H](O)c1ccccc1 |  |  | C10H15NO |  |  | AFI |  |  | 2017
2945 | 0 | 0.008557692 | 0.01923077 | 0 | 0 | 0 | 0 | 0 | 0 | 0 | 0 | 0 | 0 | 0 | 0 | 0 | 0.001057692 | 0 | 0 | 0 | 0 | 0 | 0 | 0 | 0 | 0 | 0 | 0 | 0 | 0 | 0 | 0 | 0 | 0 | 0 | 0 | 0 | 0 | 0 | 0.9615385 | 0 | 0.009615385 | 0 | 0 | 0 | 0 | 0 | 0 | 0 | 0 | 0 | 10.1016/j.micromeso.2017.04.008 | yes |  | 0 |  |  | 24 | 140 |  |  | 14 |  | (1S,2S)-Pseudoephedrine |  |  | AFI | APC |  | TEOS, pseudoboehmite, phosphoric acid, magnesium acetate, zinc acetate, cobalt acetate | Merck, Sasol, Aldrich, Aldrich, Aldrich, Aldrich, Aldrich | [12 empty] | ['(1S,2S)-2-methylamino-1-phenylpropan-1-ol', '(1S,2S)-2-methylamino-1-phenyl-propan-1-ol', '30987-59-8', '37577-31-4', '90-82-4', '304-87-0', '649031_ALDRICH', 'Spectrum2_001303', 'KBio1_000451', 'NCI60_002955', 'DivK1c_000451', 'KBioGR_001763', '(1S,2S)-2-Methylamino-1-phenyl-1-propanol', '287636_ALDRICH', 'Spectrum4_001162', '82545_FLUKA', 'NINDS_000451', 'Spectrum3_001771', 'BSPBio_003261', '(1S,2S)-2-(methylamino)-1-phenylpropan-1-ol', 'AIDS011904', '(1S,2S)-Pseudoephedrine, polymer-bound', 'alpha-(1-Methylaminoethyl)benzyl alcohol', 'Benzenemethanol, alpha-((1S)-1-(methylamino)ethyl)-, (alpha-S)-', 'KBio3_002762', 'Lopac-E-3250', '(1S,2S)-()-Pseudoephedrine', 'NCGC00015408-01', 'BB_NC-1383', 'AIDS-011904', 'KBioSS_001358', '(1S,2S)-2-methylamino-1-phenylpropan-1-ol', 'Spectrum_000878', 'Psi-ephedrine', 'KBio2_006494', 'SPBio_001365', '()-Pseudoephedrine', 'Spectrum5_000650', '()-psi-Ephedrine', '(1S,2S)-()-2-Methylamino-1-phenyl-1-propanol', 'KBio2_001358', 'PDSP1_001347', 'KBio2_003926', '(+)-(1S,2S)-Pseudoephedrine', '(+)-psi-Ephedrine', '(+)-threo-Ephedrine', '(1S,2S)-(+)-Pseudoephedrine', '(1S,2S)-Pseudoephedrine', 'Benzenemethanol, alpha-((1S)-1-(methylamino)ethyl)-, (alpha-S)- (9CI)', 'Benzenemethanol, alpha-((1S)-1-(methylamino)ethyl)-, (alphaS)-', 'Benzenemethanol, alpha-(1-(methylamino)ethyl)-, (S-(R*,R*))-', 'IDI1_000451', 'EINECS 202-018-6', 'HSDB 3177', 'Isoephedrine', 'L(+)-psi-Ephedrine', 'L-(+)-Pseudoephedrine', 'PSEUDOEPHEDRINE', 'Pseudoefedrina [INN-Spanish]', 'Pseudoephedrine (D)', 'Pseudoephedrine, (+)-', 'Pseudoephedrine, L-(+)-', 'Pseudoephedrinum [INN-Latin]', 'Psi-ephedrin', '(+)-Pseudoephedrine', 'C02765', 'alpha-(1-(Methylamino)ethyl)benzyl alcohol', 'd-Isoephedrine', 'd-Pseudoephedrine', 'd-psi-2-Methylamino-1-phenyl-1-propanol', 'd-psi-Ephedrine', 'psi-Ephedrine, (+)-', 'trans-Ephedrine'] |  |  | (1S,2S)-2-methylamino-1-phenylpropan-1-ol |  |  | CN[C@@H](C)[C@@H](O)c1ccccc1 |  |  | C10H15NO |  |  | AFI | APC |  | 2017
2946 | 0 | 0.008557692 | 0.01923077 | 0 | 0 | 0 | 0 | 0 | 0 | 0 | 0 | 0 | 0 | 0 | 0 | 0 | 0.001057692 | 0 | 0 | 0 | 0 | 0 | 0 | 0 | 0 | 0 | 0 | 0 | 0 | 0 | 0 | 0 | 0 | 0 | 0 | 0 | 0 | 0 | 0 | 0.9615385 | 0 | 0.009615385 | 0 | 0 | 0 | 0 | 0 | 0 | 0 | 0 | 0 | 10.1016/j.micromeso.2017.04.008 | yes |  | 0 |  |  | 24 | 165 |  |  | 14 |  | (1S,2S)-Pseudoephedrine |  |  | AFI | trydimite |  | TEOS, pseudoboehmite, phosphoric acid, magnesium acetate, zinc acetate, cobalt acetate | Merck, Sasol, Aldrich, Aldrich, Aldrich, Aldrich, Aldrich | [12 empty] | ['(1S,2S)-2-methylamino-1-phenylpropan-1-ol', '(1S,2S)-2-methylamino-1-phenyl-propan-1-ol', '30987-59-8', '37577-31-4', '90-82-4', '304-87-0', '649031_ALDRICH', 'Spectrum2_001303', 'KBio1_000451', 'NCI60_002955', 'DivK1c_000451', 'KBioGR_001763', '(1S,2S)-2-Methylamino-1-phenyl-1-propanol', '287636_ALDRICH', 'Spectrum4_001162', '82545_FLUKA', 'NINDS_000451', 'Spectrum3_001771', 'BSPBio_003261', '(1S,2S)-2-(methylamino)-1-phenylpropan-1-ol', 'AIDS011904', '(1S,2S)-Pseudoephedrine, polymer-bound', 'alpha-(1-Methylaminoethyl)benzyl alcohol', 'Benzenemethanol, alpha-((1S)-1-(methylamino)ethyl)-, (alpha-S)-', 'KBio3_002762', 'Lopac-E-3250', '(1S,2S)-()-Pseudoephedrine', 'NCGC00015408-01', 'BB_NC-1383', 'AIDS-011904', 'KBioSS_001358', '(1S,2S)-2-methylamino-1-phenylpropan-1-ol', 'Spectrum_000878', 'Psi-ephedrine', 'KBio2_006494', 'SPBio_001365', '()-Pseudoephedrine', 'Spectrum5_000650', '()-psi-Ephedrine', '(1S,2S)-()-2-Methylamino-1-phenyl-1-propanol', 'KBio2_001358', 'PDSP1_001347', 'KBio2_003926', '(+)-(1S,2S)-Pseudoephedrine', '(+)-psi-Ephedrine', '(+)-threo-Ephedrine', '(1S,2S)-(+)-Pseudoephedrine', '(1S,2S)-Pseudoephedrine', 'Benzenemethanol, alpha-((1S)-1-(methylamino)ethyl)-, (alpha-S)- (9CI)', 'Benzenemethanol, alpha-((1S)-1-(methylamino)ethyl)-, (alphaS)-', 'Benzenemethanol, alpha-(1-(methylamino)ethyl)-, (S-(R*,R*))-', 'IDI1_000451', 'EINECS 202-018-6', 'HSDB 3177', 'Isoephedrine', 'L(+)-psi-Ephedrine', 'L-(+)-Pseudoephedrine', 'PSEUDOEPHEDRINE', 'Pseudoefedrina [INN-Spanish]', 'Pseudoephedrine (D)', 'Pseudoephedrine, (+)-', 'Pseudoephedrine, L-(+)-', 'Pseudoephedrinum [INN-Latin]', 'Psi-ephedrin', '(+)-Pseudoephedrine', 'C02765', 'alpha-(1-(Methylamino)ethyl)benzyl alcohol', 'd-Isoephedrine', 'd-Pseudoephedrine', 'd-psi-2-Methylamino-1-phenyl-1-propanol', 'd-psi-Ephedrine', 'psi-Ephedrine, (+)-', 'trans-Ephedrine'] |  |  | (1S,2S)-2-methylamino-1-phenylpropan-1-ol |  |  | CN[C@@H](C)[C@@H](O)c1ccccc1 |  |  | C10H15NO |  |  | AFI |  |  | 2017
2947 | 0 | 0.008557692 | 0.01923077 | 0 | 0 | 0 | 0 | 0 | 0 | 0 | 0 | 0 | 0 | 0 | 0 | 0 | 0.001057692 | 0 | 0 | 0 | 0 | 0 | 0 | 0 | 0 | 0 | 0 | 0 | 0 | 0 | 0 | 0 | 0 | 0 | 0 | 0 | 0 | 0 | 0 | 0.9615385 | 0 | 0.009615385 | 0 | 0 | 0 | 0 | 0 | 0 | 0 | 0 | 0 | 10.1016/j.micromeso.2017.04.008 | yes |  | 0 |  |  | 24 | 180 |  |  | 14 |  | (1S,2S)-Pseudoephedrine |  |  | AFI | trydimite |  | TEOS, pseudoboehmite, phosphoric acid, magnesium acetate, zinc acetate, cobalt acetate | Merck, Sasol, Aldrich, Aldrich, Aldrich, Aldrich, Aldrich | [12 empty] | ['(1S,2S)-2-methylamino-1-phenylpropan-1-ol', '(1S,2S)-2-methylamino-1-phenyl-propan-1-ol', '30987-59-8', '37577-31-4', '90-82-4', '304-87-0', '649031_ALDRICH', 'Spectrum2_001303', 'KBio1_000451', 'NCI60_002955', 'DivK1c_000451', 'KBioGR_001763', '(1S,2S)-2-Methylamino-1-phenyl-1-propanol', '287636_ALDRICH', 'Spectrum4_001162', '82545_FLUKA', 'NINDS_000451', 'Spectrum3_001771', 'BSPBio_003261', '(1S,2S)-2-(methylamino)-1-phenylpropan-1-ol', 'AIDS011904', '(1S,2S)-Pseudoephedrine, polymer-bound', 'alpha-(1-Methylaminoethyl)benzyl alcohol', 'Benzenemethanol, alpha-((1S)-1-(methylamino)ethyl)-, (alpha-S)-', 'KBio3_002762', 'Lopac-E-3250', '(1S,2S)-()-Pseudoephedrine', 'NCGC00015408-01', 'BB_NC-1383', 'AIDS-011904', 'KBioSS_001358', '(1S,2S)-2-methylamino-1-phenylpropan-1-ol', 'Spectrum_000878', 'Psi-ephedrine', 'KBio2_006494', 'SPBio_001365', '()-Pseudoephedrine', 'Spectrum5_000650', '()-psi-Ephedrine', '(1S,2S)-()-2-Methylamino-1-phenyl-1-propanol', 'KBio2_001358', 'PDSP1_001347', 'KBio2_003926', '(+)-(1S,2S)-Pseudoephedrine', '(+)-psi-Ephedrine', '(+)-threo-Ephedrine', '(1S,2S)-(+)-Pseudoephedrine', '(1S,2S)-Pseudoephedrine', 'Benzenemethanol, alpha-((1S)-1-(methylamino)ethyl)-, (alpha-S)- (9CI)', 'Benzenemethanol, alpha-((1S)-1-(methylamino)ethyl)-, (alphaS)-', 'Benzenemethanol, alpha-(1-(methylamino)ethyl)-, (S-(R*,R*))-', 'IDI1_000451', 'EINECS 202-018-6', 'HSDB 3177', 'Isoephedrine', 'L(+)-psi-Ephedrine', 'L-(+)-Pseudoephedrine', 'PSEUDOEPHEDRINE', 'Pseudoefedrina [INN-Spanish]', 'Pseudoephedrine (D)', 'Pseudoephedrine, (+)-', 'Pseudoephedrine, L-(+)-', 'Pseudoephedrinum [INN-Latin]', 'Psi-ephedrin', '(+)-Pseudoephedrine', 'C02765', 'alpha-(1-(Methylamino)ethyl)benzyl alcohol', 'd-Isoephedrine', 'd-Pseudoephedrine', 'd-psi-2-Methylamino-1-phenyl-1-propanol', 'd-psi-Ephedrine', 'psi-Ephedrine, (+)-', 'trans-Ephedrine'] |  |  | (1S,2S)-2-methylamino-1-phenylpropan-1-ol |  |  | CN[C@@H](C)[C@@H](O)c1ccccc1 |  |  | C10H15NO |  |  | AFI |  |  | 2017
2948 | 0 | 0.0075 | 0.01923077 | 0 | 0 | 0 | 0 | 0 | 0 | 0 | 0 | 0 | 0 | 0 | 0 | 0 | 0.002115385 | 0 | 0 | 0 | 0 | 0 | 0 | 0 | 0 | 0 | 0 | 0 | 0 | 0 | 0 | 0 | 0 | 0 | 0 | 0 | 0 | 0 | 0 | 0.9615385 | 0 | 0.009615385 | 0 | 0 | 0 | 0 | 0 | 0 | 0 | 0 | 0 | 10.1016/j.micromeso.2017.04.008 | yes |  | 0 |  |  | 24 | 140 |  |  | 14 |  | (1S,2S)-Pseudoephedrine |  |  | AFI | APC |  | TEOS, pseudoboehmite, phosphoric acid, magnesium acetate, zinc acetate, cobalt acetate | Merck, Sasol, Aldrich, Aldrich, Aldrich, Aldrich, Aldrich | [12 empty] | ['(1S,2S)-2-methylamino-1-phenylpropan-1-ol', '(1S,2S)-2-methylamino-1-phenyl-propan-1-ol', '30987-59-8', '37577-31-4', '90-82-4', '304-87-0', '649031_ALDRICH', 'Spectrum2_001303', 'KBio1_000451', 'NCI60_002955', 'DivK1c_000451', 'KBioGR_001763', '(1S,2S)-2-Methylamino-1-phenyl-1-propanol', '287636_ALDRICH', 'Spectrum4_001162', '82545_FLUKA', 'NINDS_000451', 'Spectrum3_001771', 'BSPBio_003261', '(1S,2S)-2-(methylamino)-1-phenylpropan-1-ol', 'AIDS011904', '(1S,2S)-Pseudoephedrine, polymer-bound', 'alpha-(1-Methylaminoethyl)benzyl alcohol', 'Benzenemethanol, alpha-((1S)-1-(methylamino)ethyl)-, (alpha-S)-', 'KBio3_002762', 'Lopac-E-3250', '(1S,2S)-()-Pseudoephedrine', 'NCGC00015408-01', 'BB_NC-1383', 'AIDS-011904', 'KBioSS_001358', '(1S,2S)-2-methylamino-1-phenylpropan-1-ol', 'Spectrum_000878', 'Psi-ephedrine', 'KBio2_006494', 'SPBio_001365', '()-Pseudoephedrine', 'Spectrum5_000650', '()-psi-Ephedrine', '(1S,2S)-()-2-Methylamino-1-phenyl-1-propanol', 'KBio2_001358', 'PDSP1_001347', 'KBio2_003926', '(+)-(1S,2S)-Pseudoephedrine', '(+)-psi-Ephedrine', '(+)-threo-Ephedrine', '(1S,2S)-(+)-Pseudoephedrine', '(1S,2S)-Pseudoephedrine', 'Benzenemethanol, alpha-((1S)-1-(methylamino)ethyl)-, (alpha-S)- (9CI)', 'Benzenemethanol, alpha-((1S)-1-(methylamino)ethyl)-, (alphaS)-', 'Benzenemethanol, alpha-(1-(methylamino)ethyl)-, (S-(R*,R*))-', 'IDI1_000451', 'EINECS 202-018-6', 'HSDB 3177', 'Isoephedrine', 'L(+)-psi-Ephedrine', 'L-(+)-Pseudoephedrine', 'PSEUDOEPHEDRINE', 'Pseudoefedrina [INN-Spanish]', 'Pseudoephedrine (D)', 'Pseudoephedrine, (+)-', 'Pseudoephedrine, L-(+)-', 'Pseudoephedrinum [INN-Latin]', 'Psi-ephedrin', '(+)-Pseudoephedrine', 'C02765', 'alpha-(1-(Methylamino)ethyl)benzyl alcohol', 'd-Isoephedrine', 'd-Pseudoephedrine', 'd-psi-2-Methylamino-1-phenyl-1-propanol', 'd-psi-Ephedrine', 'psi-Ephedrine, (+)-', 'trans-Ephedrine'] |  |  | (1S,2S)-2-methylamino-1-phenylpropan-1-ol |  |  | CN[C@@H](C)[C@@H](O)c1ccccc1 |  |  | C10H15NO |  |  | AFI | APC |  | 2017
2949 | 0 | 0.0075 | 0.01923077 | 0 | 0 | 0 | 0 | 0 | 0 | 0 | 0 | 0 | 0 | 0 | 0 | 0 | 0.002115385 | 0 | 0 | 0 | 0 | 0 | 0 | 0 | 0 | 0 | 0 | 0 | 0 | 0 | 0 | 0 | 0 | 0 | 0 | 0 | 0 | 0 | 0 | 0.9615385 | 0 | 0.009615385 | 0 | 0 | 0 | 0 | 0 | 0 | 0 | 0 | 0 | 10.1016/j.micromeso.2017.04.008 | yes |  | 0 |  |  | 24 | 165 |  |  | 14 |  | (1S,2S)-Pseudoephedrine |  |  | AFI |  |  | TEOS, pseudoboehmite, phosphoric acid, magnesium acetate, zinc acetate, cobalt acetate | Merck, Sasol, Aldrich, Aldrich, Aldrich, Aldrich, Aldrich | [12 empty] | ['(1S,2S)-2-methylamino-1-phenylpropan-1-ol', '(1S,2S)-2-methylamino-1-phenyl-propan-1-ol', '30987-59-8', '37577-31-4', '90-82-4', '304-87-0', '649031_ALDRICH', 'Spectrum2_001303', 'KBio1_000451', 'NCI60_002955', 'DivK1c_000451', 'KBioGR_001763', '(1S,2S)-2-Methylamino-1-phenyl-1-propanol', '287636_ALDRICH', 'Spectrum4_001162', '82545_FLUKA', 'NINDS_000451', 'Spectrum3_001771', 'BSPBio_003261', '(1S,2S)-2-(methylamino)-1-phenylpropan-1-ol', 'AIDS011904', '(1S,2S)-Pseudoephedrine, polymer-bound', 'alpha-(1-Methylaminoethyl)benzyl alcohol', 'Benzenemethanol, alpha-((1S)-1-(methylamino)ethyl)-, (alpha-S)-', 'KBio3_002762', 'Lopac-E-3250', '(1S,2S)-()-Pseudoephedrine', 'NCGC00015408-01', 'BB_NC-1383', 'AIDS-011904', 'KBioSS_001358', '(1S,2S)-2-methylamino-1-phenylpropan-1-ol', 'Spectrum_000878', 'Psi-ephedrine', 'KBio2_006494', 'SPBio_001365', '()-Pseudoephedrine', 'Spectrum5_000650', '()-psi-Ephedrine', '(1S,2S)-()-2-Methylamino-1-phenyl-1-propanol', 'KBio2_001358', 'PDSP1_001347', 'KBio2_003926', '(+)-(1S,2S)-Pseudoephedrine', '(+)-psi-Ephedrine', '(+)-threo-Ephedrine', '(1S,2S)-(+)-Pseudoephedrine', '(1S,2S)-Pseudoephedrine', 'Benzenemethanol, alpha-((1S)-1-(methylamino)ethyl)-, (alpha-S)- (9CI)', 'Benzenemethanol, alpha-((1S)-1-(methylamino)ethyl)-, (alphaS)-', 'Benzenemethanol, alpha-(1-(methylamino)ethyl)-, (S-(R*,R*))-', 'IDI1_000451', 'EINECS 202-018-6', 'HSDB 3177', 'Isoephedrine', 'L(+)-psi-Ephedrine', 'L-(+)-Pseudoephedrine', 'PSEUDOEPHEDRINE', 'Pseudoefedrina [INN-Spanish]', 'Pseudoephedrine (D)', 'Pseudoephedrine, (+)-', 'Pseudoephedrine, L-(+)-', 'Pseudoephedrinum [INN-Latin]', 'Psi-ephedrin', '(+)-Pseudoephedrine', 'C02765', 'alpha-(1-(Methylamino)ethyl)benzyl alcohol', 'd-Isoephedrine', 'd-Pseudoephedrine', 'd-psi-2-Methylamino-1-phenyl-1-propanol', 'd-psi-Ephedrine', 'psi-Ephedrine, (+)-', 'trans-Ephedrine'] |  |  | (1S,2S)-2-methylamino-1-phenylpropan-1-ol |  |  | CN[C@@H](C)[C@@H](O)c1ccccc1 |  |  | C10H15NO |  |  | AFI |  |  | 2017
2950 | 0 | 0.0075 | 0.01923077 | 0 | 0 | 0 | 0 | 0 | 0 | 0 | 0 | 0 | 0 | 0 | 0 | 0 | 0.002115385 | 0 | 0 | 0 | 0 | 0 | 0 | 0 | 0 | 0 | 0 | 0 | 0 | 0 | 0 | 0 | 0 | 0 | 0 | 0 | 0 | 0 | 0 | 0.9615385 | 0 | 0.009615385 | 0 | 0 | 0 | 0 | 0 | 0 | 0 | 0 | 0 | 10.1016/j.micromeso.2017.04.008 | yes |  | 0 |  |  | 24 | 180 |  |  | 14 |  | (1S,2S)-Pseudoephedrine |  |  | AFI | trydimite |  | TEOS, pseudoboehmite, phosphoric acid, magnesium acetate, zinc acetate, cobalt acetate | Merck, Sasol, Aldrich, Aldrich, Aldrich, Aldrich, Aldrich | [12 empty] | ['(1S,2S)-2-methylamino-1-phenylpropan-1-ol', '(1S,2S)-2-methylamino-1-phenyl-propan-1-ol', '30987-59-8', '37577-31-4', '90-82-4', '304-87-0', '649031_ALDRICH', 'Spectrum2_001303', 'KBio1_000451', 'NCI60_002955', 'DivK1c_000451', 'KBioGR_001763', '(1S,2S)-2-Methylamino-1-phenyl-1-propanol', '287636_ALDRICH', 'Spectrum4_001162', '82545_FLUKA', 'NINDS_000451', 'Spectrum3_001771', 'BSPBio_003261', '(1S,2S)-2-(methylamino)-1-phenylpropan-1-ol', 'AIDS011904', '(1S,2S)-Pseudoephedrine, polymer-bound', 'alpha-(1-Methylaminoethyl)benzyl alcohol', 'Benzenemethanol, alpha-((1S)-1-(methylamino)ethyl)-, (alpha-S)-', 'KBio3_002762', 'Lopac-E-3250', '(1S,2S)-()-Pseudoephedrine', 'NCGC00015408-01', 'BB_NC-1383', 'AIDS-011904', 'KBioSS_001358', '(1S,2S)-2-methylamino-1-phenylpropan-1-ol', 'Spectrum_000878', 'Psi-ephedrine', 'KBio2_006494', 'SPBio_001365', '()-Pseudoephedrine', 'Spectrum5_000650', '()-psi-Ephedrine', '(1S,2S)-()-2-Methylamino-1-phenyl-1-propanol', 'KBio2_001358', 'PDSP1_001347', 'KBio2_003926', '(+)-(1S,2S)-Pseudoephedrine', '(+)-psi-Ephedrine', '(+)-threo-Ephedrine', '(1S,2S)-(+)-Pseudoephedrine', '(1S,2S)-Pseudoephedrine', 'Benzenemethanol, alpha-((1S)-1-(methylamino)ethyl)-, (alpha-S)- (9CI)', 'Benzenemethanol, alpha-((1S)-1-(methylamino)ethyl)-, (alphaS)-', 'Benzenemethanol, alpha-(1-(methylamino)ethyl)-, (S-(R*,R*))-', 'IDI1_000451', 'EINECS 202-018-6', 'HSDB 3177', 'Isoephedrine', 'L(+)-psi-Ephedrine', 'L-(+)-Pseudoephedrine', 'PSEUDOEPHEDRINE', 'Pseudoefedrina [INN-Spanish]', 'Pseudoephedrine (D)', 'Pseudoephedrine, (+)-', 'Pseudoephedrine, L-(+)-', 'Pseudoephedrinum [INN-Latin]', 'Psi-ephedrin', '(+)-Pseudoephedrine', 'C02765', 'alpha-(1-(Methylamino)ethyl)benzyl alcohol', 'd-Isoephedrine', 'd-Pseudoephedrine', 'd-psi-2-Methylamino-1-phenyl-1-propanol', 'd-psi-Ephedrine', 'psi-Ephedrine, (+)-', 'trans-Ephedrine'] |  |  | (1S,2S)-2-methylamino-1-phenylpropan-1-ol |  |  | CN[C@@H](C)[C@@H](O)c1ccccc1 |  |  | C10H15NO |  |  | AFI |  |  | 2017
2951 | 0 | 0.006538462 | 0.01923077 | 0 | 0 | 0 | 0 | 0 | 0 | 0 | 0 | 0 | 0 | 0 | 0 | 0 | 0.003076923 | 0 | 0 | 0 | 0 | 0 | 0 | 0 | 0 | 0 | 0 | 0 | 0 | 0 | 0 | 0 | 0 | 0 | 0 | 0 | 0 | 0 | 0 | 0.9615385 | 0 | 0.009615385 | 0 | 0 | 0 | 0 | 0 | 0 | 0 | 0 | 0 | 10.1016/j.micromeso.2017.04.008 | yes |  | 0 |  |  | 24 | 140 |  |  | 14 |  | (1S,2S)-Pseudoephedrine |  |  | AFI | dense |  | TEOS, pseudoboehmite, phosphoric acid, magnesium acetate, zinc acetate, cobalt acetate | Merck, Sasol, Aldrich, Aldrich, Aldrich, Aldrich, Aldrich | [12 empty] | ['(1S,2S)-2-methylamino-1-phenylpropan-1-ol', '(1S,2S)-2-methylamino-1-phenyl-propan-1-ol', '30987-59-8', '37577-31-4', '90-82-4', '304-87-0', '649031_ALDRICH', 'Spectrum2_001303', 'KBio1_000451', 'NCI60_002955', 'DivK1c_000451', 'KBioGR_001763', '(1S,2S)-2-Methylamino-1-phenyl-1-propanol', '287636_ALDRICH', 'Spectrum4_001162', '82545_FLUKA', 'NINDS_000451', 'Spectrum3_001771', 'BSPBio_003261', '(1S,2S)-2-(methylamino)-1-phenylpropan-1-ol', 'AIDS011904', '(1S,2S)-Pseudoephedrine, polymer-bound', 'alpha-(1-Methylaminoethyl)benzyl alcohol', 'Benzenemethanol, alpha-((1S)-1-(methylamino)ethyl)-, (alpha-S)-', 'KBio3_002762', 'Lopac-E-3250', '(1S,2S)-()-Pseudoephedrine', 'NCGC00015408-01', 'BB_NC-1383', 'AIDS-011904', 'KBioSS_001358', '(1S,2S)-2-methylamino-1-phenylpropan-1-ol', 'Spectrum_000878', 'Psi-ephedrine', 'KBio2_006494', 'SPBio_001365', '()-Pseudoephedrine', 'Spectrum5_000650', '()-psi-Ephedrine', '(1S,2S)-()-2-Methylamino-1-phenyl-1-propanol', 'KBio2_001358', 'PDSP1_001347', 'KBio2_003926', '(+)-(1S,2S)-Pseudoephedrine', '(+)-psi-Ephedrine', '(+)-threo-Ephedrine', '(1S,2S)-(+)-Pseudoephedrine', '(1S,2S)-Pseudoephedrine', 'Benzenemethanol, alpha-((1S)-1-(methylamino)ethyl)-, (alpha-S)- (9CI)', 'Benzenemethanol, alpha-((1S)-1-(methylamino)ethyl)-, (alphaS)-', 'Benzenemethanol, alpha-(1-(methylamino)ethyl)-, (S-(R*,R*))-', 'IDI1_000451', 'EINECS 202-018-6', 'HSDB 3177', 'Isoephedrine', 'L(+)-psi-Ephedrine', 'L-(+)-Pseudoephedrine', 'PSEUDOEPHEDRINE', 'Pseudoefedrina [INN-Spanish]', 'Pseudoephedrine (D)', 'Pseudoephedrine, (+)-', 'Pseudoephedrine, L-(+)-', 'Pseudoephedrinum [INN-Latin]', 'Psi-ephedrin', '(+)-Pseudoephedrine', 'C02765', 'alpha-(1-(Methylamino)ethyl)benzyl alcohol', 'd-Isoephedrine', 'd-Pseudoephedrine', 'd-psi-2-Methylamino-1-phenyl-1-propanol', 'd-psi-Ephedrine', 'psi-Ephedrine, (+)-', 'trans-Ephedrine'] |  |  | (1S,2S)-2-methylamino-1-phenylpropan-1-ol |  |  | CN[C@@H](C)[C@@H](O)c1ccccc1 |  |  | C10H15NO |  |  | AFI |  |  | 2017
2952 | 0 | 0.006538462 | 0.01923077 | 0 | 0 | 0 | 0 | 0 | 0 | 0 | 0 | 0 | 0 | 0 | 0 | 0 | 0.003076923 | 0 | 0 | 0 | 0 | 0 | 0 | 0 | 0 | 0 | 0 | 0 | 0 | 0 | 0 | 0 | 0 | 0 | 0 | 0 | 0 | 0 | 0 | 0.9615385 | 0 | 0.009615385 | 0 | 0 | 0 | 0 | 0 | 0 | 0 | 0 | 0 | 10.1016/j.micromeso.2017.04.008 | yes |  | 0 |  |  | 24 | 165 |  |  | 14 |  | (1S,2S)-Pseudoephedrine |  |  | AFI | dense |  | TEOS, pseudoboehmite, phosphoric acid, magnesium acetate, zinc acetate, cobalt acetate | Merck, Sasol, Aldrich, Aldrich, Aldrich, Aldrich, Aldrich | [12 empty] | ['(1S,2S)-2-methylamino-1-phenylpropan-1-ol', '(1S,2S)-2-methylamino-1-phenyl-propan-1-ol', '30987-59-8', '37577-31-4', '90-82-4', '304-87-0', '649031_ALDRICH', 'Spectrum2_001303', 'KBio1_000451', 'NCI60_002955', 'DivK1c_000451', 'KBioGR_001763', '(1S,2S)-2-Methylamino-1-phenyl-1-propanol', '287636_ALDRICH', 'Spectrum4_001162', '82545_FLUKA', 'NINDS_000451', 'Spectrum3_001771', 'BSPBio_003261', '(1S,2S)-2-(methylamino)-1-phenylpropan-1-ol', 'AIDS011904', '(1S,2S)-Pseudoephedrine, polymer-bound', 'alpha-(1-Methylaminoethyl)benzyl alcohol', 'Benzenemethanol, alpha-((1S)-1-(methylamino)ethyl)-, (alpha-S)-', 'KBio3_002762', 'Lopac-E-3250', '(1S,2S)-()-Pseudoephedrine', 'NCGC00015408-01', 'BB_NC-1383', 'AIDS-011904', 'KBioSS_001358', '(1S,2S)-2-methylamino-1-phenylpropan-1-ol', 'Spectrum_000878', 'Psi-ephedrine', 'KBio2_006494', 'SPBio_001365', '()-Pseudoephedrine', 'Spectrum5_000650', '()-psi-Ephedrine', '(1S,2S)-()-2-Methylamino-1-phenyl-1-propanol', 'KBio2_001358', 'PDSP1_001347', 'KBio2_003926', '(+)-(1S,2S)-Pseudoephedrine', '(+)-psi-Ephedrine', '(+)-threo-Ephedrine', '(1S,2S)-(+)-Pseudoephedrine', '(1S,2S)-Pseudoephedrine', 'Benzenemethanol, alpha-((1S)-1-(methylamino)ethyl)-, (alpha-S)- (9CI)', 'Benzenemethanol, alpha-((1S)-1-(methylamino)ethyl)-, (alphaS)-', 'Benzenemethanol, alpha-(1-(methylamino)ethyl)-, (S-(R*,R*))-', 'IDI1_000451', 'EINECS 202-018-6', 'HSDB 3177', 'Isoephedrine', 'L(+)-psi-Ephedrine', 'L-(+)-Pseudoephedrine', 'PSEUDOEPHEDRINE', 'Pseudoefedrina [INN-Spanish]', 'Pseudoephedrine (D)', 'Pseudoephedrine, (+)-', 'Pseudoephedrine, L-(+)-', 'Pseudoephedrinum [INN-Latin]', 'Psi-ephedrin', '(+)-Pseudoephedrine', 'C02765', 'alpha-(1-(Methylamino)ethyl)benzyl alcohol', 'd-Isoephedrine', 'd-Pseudoephedrine', 'd-psi-2-Methylamino-1-phenyl-1-propanol', 'd-psi-Ephedrine', 'psi-Ephedrine, (+)-', 'trans-Ephedrine'] |  |  | (1S,2S)-2-methylamino-1-phenylpropan-1-ol |  |  | CN[C@@H](C)[C@@H](O)c1ccccc1 |  |  | C10H15NO |  |  | AFI |  |  | 2017
2953 | 0 | 0.006538462 | 0.01923077 | 0 | 0 | 0 | 0 | 0 | 0 | 0 | 0 | 0 | 0 | 0 | 0 | 0 | 0.003076923 | 0 | 0 | 0 | 0 | 0 | 0 | 0 | 0 | 0 | 0 | 0 | 0 | 0 | 0 | 0 | 0 | 0 | 0 | 0 | 0 | 0 | 0 | 0.9615385 | 0 | 0.009615385 | 0 | 0 | 0 | 0 | 0 | 0 | 0 | 0 | 0 | 10.1016/j.micromeso.2017.04.008 | yes |  | 0 |  |  | 24 | 180 |  |  | 14 |  | (1S,2S)-Pseudoephedrine |  |  | AFI | dense |  | TEOS, pseudoboehmite, phosphoric acid, magnesium acetate, zinc acetate, cobalt acetate | Merck, Sasol, Aldrich, Aldrich, Aldrich, Aldrich, Aldrich | [12 empty] | ['(1S,2S)-2-methylamino-1-phenylpropan-1-ol', '(1S,2S)-2-methylamino-1-phenyl-propan-1-ol', '30987-59-8', '37577-31-4', '90-82-4', '304-87-0', '649031_ALDRICH', 'Spectrum2_001303', 'KBio1_000451', 'NCI60_002955', 'DivK1c_000451', 'KBioGR_001763', '(1S,2S)-2-Methylamino-1-phenyl-1-propanol', '287636_ALDRICH', 'Spectrum4_001162', '82545_FLUKA', 'NINDS_000451', 'Spectrum3_001771', 'BSPBio_003261', '(1S,2S)-2-(methylamino)-1-phenylpropan-1-ol', 'AIDS011904', '(1S,2S)-Pseudoephedrine, polymer-bound', 'alpha-(1-Methylaminoethyl)benzyl alcohol', 'Benzenemethanol, alpha-((1S)-1-(methylamino)ethyl)-, (alpha-S)-', 'KBio3_002762', 'Lopac-E-3250', '(1S,2S)-()-Pseudoephedrine', 'NCGC00015408-01', 'BB_NC-1383', 'AIDS-011904', 'KBioSS_001358', '(1S,2S)-2-methylamino-1-phenylpropan-1-ol', 'Spectrum_000878', 'Psi-ephedrine', 'KBio2_006494', 'SPBio_001365', '()-Pseudoephedrine', 'Spectrum5_000650', '()-psi-Ephedrine', '(1S,2S)-()-2-Methylamino-1-phenyl-1-propanol', 'KBio2_001358', 'PDSP1_001347', 'KBio2_003926', '(+)-(1S,2S)-Pseudoephedrine', '(+)-psi-Ephedrine', '(+)-threo-Ephedrine', '(1S,2S)-(+)-Pseudoephedrine', '(1S,2S)-Pseudoephedrine', 'Benzenemethanol, alpha-((1S)-1-(methylamino)ethyl)-, (alpha-S)- (9CI)', 'Benzenemethanol, alpha-((1S)-1-(methylamino)ethyl)-, (alphaS)-', 'Benzenemethanol, alpha-(1-(methylamino)ethyl)-, (S-(R*,R*))-', 'IDI1_000451', 'EINECS 202-018-6', 'HSDB 3177', 'Isoephedrine', 'L(+)-psi-Ephedrine', 'L-(+)-Pseudoephedrine', 'PSEUDOEPHEDRINE', 'Pseudoefedrina [INN-Spanish]', 'Pseudoephedrine (D)', 'Pseudoephedrine, (+)-', 'Pseudoephedrine, L-(+)-', 'Pseudoephedrinum [INN-Latin]', 'Psi-ephedrin', '(+)-Pseudoephedrine', 'C02765', 'alpha-(1-(Methylamino)ethyl)benzyl alcohol', 'd-Isoephedrine', 'd-Pseudoephedrine', 'd-psi-2-Methylamino-1-phenyl-1-propanol', 'd-psi-Ephedrine', 'psi-Ephedrine, (+)-', 'trans-Ephedrine'] |  |  | (1S,2S)-2-methylamino-1-phenylpropan-1-ol |  |  | CN[C@@H](C)[C@@H](O)c1ccccc1 |  |  | C10H15NO |  |  | AFI |  |  | 2017
2954 | 0 | 0.00847619 | 0.01904762 | 0 | 0 | 0 | 0 | 0 | 0 | 0 | 0 | 0 | 0 | 0 | 0 | 0 | 0.001047619 | 0 | 0 | 0 | 0 | 0 | 0 | 0 | 0 | 0 | 0 | 0 | 0 | 0 | 0 | 0 | 0 | 0 | 0 | 0 | 0 | 0 | 0 | 0.952381 | 0 | 0.01904762 | 0 | 0 | 0 | 0 | 0 | 0 | 0 | 0 | 0 | 10.1016/j.micromeso.2017.04.008 | yes |  | 0 |  |  | 24 | 140 |  |  | 14 |  | (1S,2S)-Pseudoephedrine |  |  | amorphous |  |  | TEOS, pseudoboehmite, phosphoric acid, magnesium acetate, zinc acetate, cobalt acetate | Merck, Sasol, Aldrich, Aldrich, Aldrich, Aldrich, Aldrich | [12 empty] | ['(1S,2S)-2-methylamino-1-phenylpropan-1-ol', '(1S,2S)-2-methylamino-1-phenyl-propan-1-ol', '30987-59-8', '37577-31-4', '90-82-4', '304-87-0', '649031_ALDRICH', 'Spectrum2_001303', 'KBio1_000451', 'NCI60_002955', 'DivK1c_000451', 'KBioGR_001763', '(1S,2S)-2-Methylamino-1-phenyl-1-propanol', '287636_ALDRICH', 'Spectrum4_001162', '82545_FLUKA', 'NINDS_000451', 'Spectrum3_001771', 'BSPBio_003261', '(1S,2S)-2-(methylamino)-1-phenylpropan-1-ol', 'AIDS011904', '(1S,2S)-Pseudoephedrine, polymer-bound', 'alpha-(1-Methylaminoethyl)benzyl alcohol', 'Benzenemethanol, alpha-((1S)-1-(methylamino)ethyl)-, (alpha-S)-', 'KBio3_002762', 'Lopac-E-3250', '(1S,2S)-()-Pseudoephedrine', 'NCGC00015408-01', 'BB_NC-1383', 'AIDS-011904', 'KBioSS_001358', '(1S,2S)-2-methylamino-1-phenylpropan-1-ol', 'Spectrum_000878', 'Psi-ephedrine', 'KBio2_006494', 'SPBio_001365', '()-Pseudoephedrine', 'Spectrum5_000650', '()-psi-Ephedrine', '(1S,2S)-()-2-Methylamino-1-phenyl-1-propanol', 'KBio2_001358', 'PDSP1_001347', 'KBio2_003926', '(+)-(1S,2S)-Pseudoephedrine', '(+)-psi-Ephedrine', '(+)-threo-Ephedrine', '(1S,2S)-(+)-Pseudoephedrine', '(1S,2S)-Pseudoephedrine', 'Benzenemethanol, alpha-((1S)-1-(methylamino)ethyl)-, (alpha-S)- (9CI)', 'Benzenemethanol, alpha-((1S)-1-(methylamino)ethyl)-, (alphaS)-', 'Benzenemethanol, alpha-(1-(methylamino)ethyl)-, (S-(R*,R*))-', 'IDI1_000451', 'EINECS 202-018-6', 'HSDB 3177', 'Isoephedrine', 'L(+)-psi-Ephedrine', 'L-(+)-Pseudoephedrine', 'PSEUDOEPHEDRINE', 'Pseudoefedrina [INN-Spanish]', 'Pseudoephedrine (D)', 'Pseudoephedrine, (+)-', 'Pseudoephedrine, L-(+)-', 'Pseudoephedrinum [INN-Latin]', 'Psi-ephedrin', '(+)-Pseudoephedrine', 'C02765', 'alpha-(1-(Methylamino)ethyl)benzyl alcohol', 'd-Isoephedrine', 'd-Pseudoephedrine', 'd-psi-2-Methylamino-1-phenyl-1-propanol', 'd-psi-Ephedrine', 'psi-Ephedrine, (+)-', 'trans-Ephedrine'] |  |  | (1S,2S)-2-methylamino-1-phenylpropan-1-ol |  |  | CN[C@@H](C)[C@@H](O)c1ccccc1 |  |  | C10H15NO | [5 empty] | 2017
2955 | 0 | 0.00847619 | 0.01904762 | 0 | 0 | 0 | 0 | 0 | 0 | 0 | 0 | 0 | 0 | 0 | 0 | 0 | 0.001047619 | 0 | 0 | 0 | 0 | 0 | 0 | 0 | 0 | 0 | 0 | 0 | 0 | 0 | 0 | 0 | 0 | 0 | 0 | 0 | 0 | 0 | 0 | 0.952381 | 0 | 0.01904762 | 0 | 0 | 0 | 0 | 0 | 0 | 0 | 0 | 0 | 10.1016/j.micromeso.2017.04.008 | yes |  | 0 |  |  | 24 | 165 |  |  | 14 |  | (1S,2S)-Pseudoephedrine |  |  | AFI |  |  | TEOS, pseudoboehmite, phosphoric acid, magnesium acetate, zinc acetate, cobalt acetate | Merck, Sasol, Aldrich, Aldrich, Aldrich, Aldrich, Aldrich | [12 empty] | ['(1S,2S)-2-methylamino-1-phenylpropan-1-ol', '(1S,2S)-2-methylamino-1-phenyl-propan-1-ol', '30987-59-8', '37577-31-4', '90-82-4', '304-87-0', '649031_ALDRICH', 'Spectrum2_001303', 'KBio1_000451', 'NCI60_002955', 'DivK1c_000451', 'KBioGR_001763', '(1S,2S)-2-Methylamino-1-phenyl-1-propanol', '287636_ALDRICH', 'Spectrum4_001162', '82545_FLUKA', 'NINDS_000451', 'Spectrum3_001771', 'BSPBio_003261', '(1S,2S)-2-(methylamino)-1-phenylpropan-1-ol', 'AIDS011904', '(1S,2S)-Pseudoephedrine, polymer-bound', 'alpha-(1-Methylaminoethyl)benzyl alcohol', 'Benzenemethanol, alpha-((1S)-1-(methylamino)ethyl)-, (alpha-S)-', 'KBio3_002762', 'Lopac-E-3250', '(1S,2S)-()-Pseudoephedrine', 'NCGC00015408-01', 'BB_NC-1383', 'AIDS-011904', 'KBioSS_001358', '(1S,2S)-2-methylamino-1-phenylpropan-1-ol', 'Spectrum_000878', 'Psi-ephedrine', 'KBio2_006494', 'SPBio_001365', '()-Pseudoephedrine', 'Spectrum5_000650', '()-psi-Ephedrine', '(1S,2S)-()-2-Methylamino-1-phenyl-1-propanol', 'KBio2_001358', 'PDSP1_001347', 'KBio2_003926', '(+)-(1S,2S)-Pseudoephedrine', '(+)-psi-Ephedrine', '(+)-threo-Ephedrine', '(1S,2S)-(+)-Pseudoephedrine', '(1S,2S)-Pseudoephedrine', 'Benzenemethanol, alpha-((1S)-1-(methylamino)ethyl)-, (alpha-S)- (9CI)', 'Benzenemethanol, alpha-((1S)-1-(methylamino)ethyl)-, (alphaS)-', 'Benzenemethanol, alpha-(1-(methylamino)ethyl)-, (S-(R*,R*))-', 'IDI1_000451', 'EINECS 202-018-6', 'HSDB 3177', 'Isoephedrine', 'L(+)-psi-Ephedrine', 'L-(+)-Pseudoephedrine', 'PSEUDOEPHEDRINE', 'Pseudoefedrina [INN-Spanish]', 'Pseudoephedrine (D)', 'Pseudoephedrine, (+)-', 'Pseudoephedrine, L-(+)-', 'Pseudoephedrinum [INN-Latin]', 'Psi-ephedrin', '(+)-Pseudoephedrine', 'C02765', 'alpha-(1-(Methylamino)ethyl)benzyl alcohol', 'd-Isoephedrine', 'd-Pseudoephedrine', 'd-psi-2-Methylamino-1-phenyl-1-propanol', 'd-psi-Ephedrine', 'psi-Ephedrine, (+)-', 'trans-Ephedrine'] |  |  | (1S,2S)-2-methylamino-1-phenylpropan-1-ol |  |  | CN[C@@H](C)[C@@H](O)c1ccccc1 |  |  | C10H15NO |  |  | AFI |  |  | 2017
2956 | 0 | 0.00847619 | 0.01904762 | 0 | 0 | 0 | 0 | 0 | 0 | 0 | 0 | 0 | 0 | 0 | 0 | 0 | 0.001047619 | 0 | 0 | 0 | 0 | 0 | 0 | 0 | 0 | 0 | 0 | 0 | 0 | 0 | 0 | 0 | 0 | 0 | 0 | 0 | 0 | 0 | 0 | 0.952381 | 0 | 0.01904762 | 0 | 0 | 0 | 0 | 0 | 0 | 0 | 0 | 0 | 10.1016/j.micromeso.2017.04.008 | yes |  | 0 |  |  | 24 | 180 |  |  | 14 |  | (1S,2S)-Pseudoephedrine |  |  | AFI |  |  | TEOS, pseudoboehmite, phosphoric acid, magnesium acetate, zinc acetate, cobalt acetate | Merck, Sasol, Aldrich, Aldrich, Aldrich, Aldrich, Aldrich | [12 empty] | ['(1S,2S)-2-methylamino-1-phenylpropan-1-ol', '(1S,2S)-2-methylamino-1-phenyl-propan-1-ol', '30987-59-8', '37577-31-4', '90-82-4', '304-87-0', '649031_ALDRICH', 'Spectrum2_001303', 'KBio1_000451', 'NCI60_002955', 'DivK1c_000451', 'KBioGR_001763', '(1S,2S)-2-Methylamino-1-phenyl-1-propanol', '287636_ALDRICH', 'Spectrum4_001162', '82545_FLUKA', 'NINDS_000451', 'Spectrum3_001771', 'BSPBio_003261', '(1S,2S)-2-(methylamino)-1-phenylpropan-1-ol', 'AIDS011904', '(1S,2S)-Pseudoephedrine, polymer-bound', 'alpha-(1-Methylaminoethyl)benzyl alcohol', 'Benzenemethanol, alpha-((1S)-1-(methylamino)ethyl)-, (alpha-S)-', 'KBio3_002762', 'Lopac-E-3250', '(1S,2S)-()-Pseudoephedrine', 'NCGC00015408-01', 'BB_NC-1383', 'AIDS-011904', 'KBioSS_001358', '(1S,2S)-2-methylamino-1-phenylpropan-1-ol', 'Spectrum_000878', 'Psi-ephedrine', 'KBio2_006494', 'SPBio_001365', '()-Pseudoephedrine', 'Spectrum5_000650', '()-psi-Ephedrine', '(1S,2S)-()-2-Methylamino-1-phenyl-1-propanol', 'KBio2_001358', 'PDSP1_001347', 'KBio2_003926', '(+)-(1S,2S)-Pseudoephedrine', '(+)-psi-Ephedrine', '(+)-threo-Ephedrine', '(1S,2S)-(+)-Pseudoephedrine', '(1S,2S)-Pseudoephedrine', 'Benzenemethanol, alpha-((1S)-1-(methylamino)ethyl)-, (alpha-S)- (9CI)', 'Benzenemethanol, alpha-((1S)-1-(methylamino)ethyl)-, (alphaS)-', 'Benzenemethanol, alpha-(1-(methylamino)ethyl)-, (S-(R*,R*))-', 'IDI1_000451', 'EINECS 202-018-6', 'HSDB 3177', 'Isoephedrine', 'L(+)-psi-Ephedrine', 'L-(+)-Pseudoephedrine', 'PSEUDOEPHEDRINE', 'Pseudoefedrina [INN-Spanish]', 'Pseudoephedrine (D)', 'Pseudoephedrine, (+)-', 'Pseudoephedrine, L-(+)-', 'Pseudoephedrinum [INN-Latin]', 'Psi-ephedrin', '(+)-Pseudoephedrine', 'C02765', 'alpha-(1-(Methylamino)ethyl)benzyl alcohol', 'd-Isoephedrine', 'd-Pseudoephedrine', 'd-psi-2-Methylamino-1-phenyl-1-propanol', 'd-psi-Ephedrine', 'psi-Ephedrine, (+)-', 'trans-Ephedrine'] |  |  | (1S,2S)-2-methylamino-1-phenylpropan-1-ol |  |  | CN[C@@H](C)[C@@H](O)c1ccccc1 |  |  | C10H15NO |  |  | AFI |  |  | 2017
2957 | 0 | 0.007428571 | 0.01904762 | 0 | 0 | 0 | 0 | 0 | 0 | 0 | 0 | 0 | 0 | 0 | 0 | 0 | 0.002095238 | 0 | 0 | 0 | 0 | 0 | 0 | 0 | 0 | 0 | 0 | 0 | 0 | 0 | 0 | 0 | 0 | 0 | 0 | 0 | 0 | 0 | 0 | 0.952381 | 0 | 0.01904762 | 0 | 0 | 0 | 0 | 0 | 0 | 0 | 0 | 0 | 10.1016/j.micromeso.2017.04.008 | yes |  | 0 |  |  | 24 | 140 |  |  | 14 |  | (1S,2S)-Pseudoephedrine |  |  | AFI |  |  | TEOS, pseudoboehmite, phosphoric acid, magnesium acetate, zinc acetate, cobalt acetate | Merck, Sasol, Aldrich, Aldrich, Aldrich, Aldrich, Aldrich | [12 empty] | ['(1S,2S)-2-methylamino-1-phenylpropan-1-ol', '(1S,2S)-2-methylamino-1-phenyl-propan-1-ol', '30987-59-8', '37577-31-4', '90-82-4', '304-87-0', '649031_ALDRICH', 'Spectrum2_001303', 'KBio1_000451', 'NCI60_002955', 'DivK1c_000451', 'KBioGR_001763', '(1S,2S)-2-Methylamino-1-phenyl-1-propanol', '287636_ALDRICH', 'Spectrum4_001162', '82545_FLUKA', 'NINDS_000451', 'Spectrum3_001771', 'BSPBio_003261', '(1S,2S)-2-(methylamino)-1-phenylpropan-1-ol', 'AIDS011904', '(1S,2S)-Pseudoephedrine, polymer-bound', 'alpha-(1-Methylaminoethyl)benzyl alcohol', 'Benzenemethanol, alpha-((1S)-1-(methylamino)ethyl)-, (alpha-S)-', 'KBio3_002762', 'Lopac-E-3250', '(1S,2S)-()-Pseudoephedrine', 'NCGC00015408-01', 'BB_NC-1383', 'AIDS-011904', 'KBioSS_001358', '(1S,2S)-2-methylamino-1-phenylpropan-1-ol', 'Spectrum_000878', 'Psi-ephedrine', 'KBio2_006494', 'SPBio_001365', '()-Pseudoephedrine', 'Spectrum5_000650', '()-psi-Ephedrine', '(1S,2S)-()-2-Methylamino-1-phenyl-1-propanol', 'KBio2_001358', 'PDSP1_001347', 'KBio2_003926', '(+)-(1S,2S)-Pseudoephedrine', '(+)-psi-Ephedrine', '(+)-threo-Ephedrine', '(1S,2S)-(+)-Pseudoephedrine', '(1S,2S)-Pseudoephedrine', 'Benzenemethanol, alpha-((1S)-1-(methylamino)ethyl)-, (alpha-S)- (9CI)', 'Benzenemethanol, alpha-((1S)-1-(methylamino)ethyl)-, (alphaS)-', 'Benzenemethanol, alpha-(1-(methylamino)ethyl)-, (S-(R*,R*))-', 'IDI1_000451', 'EINECS 202-018-6', 'HSDB 3177', 'Isoephedrine', 'L(+)-psi-Ephedrine', 'L-(+)-Pseudoephedrine', 'PSEUDOEPHEDRINE', 'Pseudoefedrina [INN-Spanish]', 'Pseudoephedrine (D)', 'Pseudoephedrine, (+)-', 'Pseudoephedrine, L-(+)-', 'Pseudoephedrinum [INN-Latin]', 'Psi-ephedrin', '(+)-Pseudoephedrine', 'C02765', 'alpha-(1-(Methylamino)ethyl)benzyl alcohol', 'd-Isoephedrine', 'd-Pseudoephedrine', 'd-psi-2-Methylamino-1-phenyl-1-propanol', 'd-psi-Ephedrine', 'psi-Ephedrine, (+)-', 'trans-Ephedrine'] |  |  | (1S,2S)-2-methylamino-1-phenylpropan-1-ol |  |  | CN[C@@H](C)[C@@H](O)c1ccccc1 |  |  | C10H15NO |  |  | AFI |  |  | 2017
2958 | 0 | 0.007428571 | 0.01904762 | 0 | 0 | 0 | 0 | 0 | 0 | 0 | 0 | 0 | 0 | 0 | 0 | 0 | 0.002095238 | 0 | 0 | 0 | 0 | 0 | 0 | 0 | 0 | 0 | 0 | 0 | 0 | 0 | 0 | 0 | 0 | 0 | 0 | 0 | 0 | 0 | 0 | 0.952381 | 0 | 0.01904762 | 0 | 0 | 0 | 0 | 0 | 0 | 0 | 0 | 0 | 10.1016/j.micromeso.2017.04.008 | yes |  | 0 |  |  | 24 | 165 |  |  | 14 |  | (1S,2S)-Pseudoephedrine |  |  | AFI |  |  | TEOS, pseudoboehmite, phosphoric acid, magnesium acetate, zinc acetate, cobalt acetate | Merck, Sasol, Aldrich, Aldrich, Aldrich, Aldrich, Aldrich | [12 empty] | ['(1S,2S)-2-methylamino-1-phenylpropan-1-ol', '(1S,2S)-2-methylamino-1-phenyl-propan-1-ol', '30987-59-8', '37577-31-4', '90-82-4', '304-87-0', '649031_ALDRICH', 'Spectrum2_001303', 'KBio1_000451', 'NCI60_002955', 'DivK1c_000451', 'KBioGR_001763', '(1S,2S)-2-Methylamino-1-phenyl-1-propanol', '287636_ALDRICH', 'Spectrum4_001162', '82545_FLUKA', 'NINDS_000451', 'Spectrum3_001771', 'BSPBio_003261', '(1S,2S)-2-(methylamino)-1-phenylpropan-1-ol', 'AIDS011904', '(1S,2S)-Pseudoephedrine, polymer-bound', 'alpha-(1-Methylaminoethyl)benzyl alcohol', 'Benzenemethanol, alpha-((1S)-1-(methylamino)ethyl)-, (alpha-S)-', 'KBio3_002762', 'Lopac-E-3250', '(1S,2S)-()-Pseudoephedrine', 'NCGC00015408-01', 'BB_NC-1383', 'AIDS-011904', 'KBioSS_001358', '(1S,2S)-2-methylamino-1-phenylpropan-1-ol', 'Spectrum_000878', 'Psi-ephedrine', 'KBio2_006494', 'SPBio_001365', '()-Pseudoephedrine', 'Spectrum5_000650', '()-psi-Ephedrine', '(1S,2S)-()-2-Methylamino-1-phenyl-1-propanol', 'KBio2_001358', 'PDSP1_001347', 'KBio2_003926', '(+)-(1S,2S)-Pseudoephedrine', '(+)-psi-Ephedrine', '(+)-threo-Ephedrine', '(1S,2S)-(+)-Pseudoephedrine', '(1S,2S)-Pseudoephedrine', 'Benzenemethanol, alpha-((1S)-1-(methylamino)ethyl)-, (alpha-S)- (9CI)', 'Benzenemethanol, alpha-((1S)-1-(methylamino)ethyl)-, (alphaS)-', 'Benzenemethanol, alpha-(1-(methylamino)ethyl)-, (S-(R*,R*))-', 'IDI1_000451', 'EINECS 202-018-6', 'HSDB 3177', 'Isoephedrine', 'L(+)-psi-Ephedrine', 'L-(+)-Pseudoephedrine', 'PSEUDOEPHEDRINE', 'Pseudoefedrina [INN-Spanish]', 'Pseudoephedrine (D)', 'Pseudoephedrine, (+)-', 'Pseudoephedrine, L-(+)-', 'Pseudoephedrinum [INN-Latin]', 'Psi-ephedrin', '(+)-Pseudoephedrine', 'C02765', 'alpha-(1-(Methylamino)ethyl)benzyl alcohol', 'd-Isoephedrine', 'd-Pseudoephedrine', 'd-psi-2-Methylamino-1-phenyl-1-propanol', 'd-psi-Ephedrine', 'psi-Ephedrine, (+)-', 'trans-Ephedrine'] |  |  | (1S,2S)-2-methylamino-1-phenylpropan-1-ol |  |  | CN[C@@H](C)[C@@H](O)c1ccccc1 |  |  | C10H15NO |  |  | AFI |  |  | 2017
2959 | 0 | 0.007428571 | 0.01904762 | 0 | 0 | 0 | 0 | 0 | 0 | 0 | 0 | 0 | 0 | 0 | 0 | 0 | 0.002095238 | 0 | 0 | 0 | 0 | 0 | 0 | 0 | 0 | 0 | 0 | 0 | 0 | 0 | 0 | 0 | 0 | 0 | 0 | 0 | 0 | 0 | 0 | 0.952381 | 0 | 0.01904762 | 0 | 0 | 0 | 0 | 0 | 0 | 0 | 0 | 0 | 10.1016/j.micromeso.2017.04.008 | yes |  | 0 |  |  | 24 | 180 |  |  | 14 |  | (1S,2S)-Pseudoephedrine |  |  | AFI |  |  | TEOS, pseudoboehmite, phosphoric acid, magnesium acetate, zinc acetate, cobalt acetate | Merck, Sasol, Aldrich, Aldrich, Aldrich, Aldrich, Aldrich | [12 empty] | ['(1S,2S)-2-methylamino-1-phenylpropan-1-ol', '(1S,2S)-2-methylamino-1-phenyl-propan-1-ol', '30987-59-8', '37577-31-4', '90-82-4', '304-87-0', '649031_ALDRICH', 'Spectrum2_001303', 'KBio1_000451', 'NCI60_002955', 'DivK1c_000451', 'KBioGR_001763', '(1S,2S)-2-Methylamino-1-phenyl-1-propanol', '287636_ALDRICH', 'Spectrum4_001162', '82545_FLUKA', 'NINDS_000451', 'Spectrum3_001771', 'BSPBio_003261', '(1S,2S)-2-(methylamino)-1-phenylpropan-1-ol', 'AIDS011904', '(1S,2S)-Pseudoephedrine, polymer-bound', 'alpha-(1-Methylaminoethyl)benzyl alcohol', 'Benzenemethanol, alpha-((1S)-1-(methylamino)ethyl)-, (alpha-S)-', 'KBio3_002762', 'Lopac-E-3250', '(1S,2S)-()-Pseudoephedrine', 'NCGC00015408-01', 'BB_NC-1383', 'AIDS-011904', 'KBioSS_001358', '(1S,2S)-2-methylamino-1-phenylpropan-1-ol', 'Spectrum_000878', 'Psi-ephedrine', 'KBio2_006494', 'SPBio_001365', '()-Pseudoephedrine', 'Spectrum5_000650', '()-psi-Ephedrine', '(1S,2S)-()-2-Methylamino-1-phenyl-1-propanol', 'KBio2_001358', 'PDSP1_001347', 'KBio2_003926', '(+)-(1S,2S)-Pseudoephedrine', '(+)-psi-Ephedrine', '(+)-threo-Ephedrine', '(1S,2S)-(+)-Pseudoephedrine', '(1S,2S)-Pseudoephedrine', 'Benzenemethanol, alpha-((1S)-1-(methylamino)ethyl)-, (alpha-S)- (9CI)', 'Benzenemethanol, alpha-((1S)-1-(methylamino)ethyl)-, (alphaS)-', 'Benzenemethanol, alpha-(1-(methylamino)ethyl)-, (S-(R*,R*))-', 'IDI1_000451', 'EINECS 202-018-6', 'HSDB 3177', 'Isoephedrine', 'L(+)-psi-Ephedrine', 'L-(+)-Pseudoephedrine', 'PSEUDOEPHEDRINE', 'Pseudoefedrina [INN-Spanish]', 'Pseudoephedrine (D)', 'Pseudoephedrine, (+)-', 'Pseudoephedrine, L-(+)-', 'Pseudoephedrinum [INN-Latin]', 'Psi-ephedrin', '(+)-Pseudoephedrine', 'C02765', 'alpha-(1-(Methylamino)ethyl)benzyl alcohol', 'd-Isoephedrine', 'd-Pseudoephedrine', 'd-psi-2-Methylamino-1-phenyl-1-propanol', 'd-psi-Ephedrine', 'psi-Ephedrine, (+)-', 'trans-Ephedrine'] |  |  | (1S,2S)-2-methylamino-1-phenylpropan-1-ol |  |  | CN[C@@H](C)[C@@H](O)c1ccccc1 |  |  | C10H15NO |  |  | AFI |  |  | 2017
2960 | 0 | 0.00647619 | 0.01904762 | 0 | 0 | 0 | 0 | 0 | 0 | 0 | 0 | 0 | 0 | 0 | 0 | 0 | 0.003047619 | 0 | 0 | 0 | 0 | 0 | 0 | 0 | 0 | 0 | 0 | 0 | 0 | 0 | 0 | 0 | 0 | 0 | 0 | 0 | 0 | 0 | 0 | 0.952381 | 0 | 0.01904762 | 0 | 0 | 0 | 0 | 0 | 0 | 0 | 0 | 0 | 10.1016/j.micromeso.2017.04.008 | yes |  | 0 |  |  | 24 | 140 |  |  | 14 |  | (1S,2S)-Pseudoephedrine |  |  | AFI |  |  | TEOS, pseudoboehmite, phosphoric acid, magnesium acetate, zinc acetate, cobalt acetate | Merck, Sasol, Aldrich, Aldrich, Aldrich, Aldrich, Aldrich | [12 empty] | ['(1S,2S)-2-methylamino-1-phenylpropan-1-ol', '(1S,2S)-2-methylamino-1-phenyl-propan-1-ol', '30987-59-8', '37577-31-4', '90-82-4', '304-87-0', '649031_ALDRICH', 'Spectrum2_001303', 'KBio1_000451', 'NCI60_002955', 'DivK1c_000451', 'KBioGR_001763', '(1S,2S)-2-Methylamino-1-phenyl-1-propanol', '287636_ALDRICH', 'Spectrum4_001162', '82545_FLUKA', 'NINDS_000451', 'Spectrum3_001771', 'BSPBio_003261', '(1S,2S)-2-(methylamino)-1-phenylpropan-1-ol', 'AIDS011904', '(1S,2S)-Pseudoephedrine, polymer-bound', 'alpha-(1-Methylaminoethyl)benzyl alcohol', 'Benzenemethanol, alpha-((1S)-1-(methylamino)ethyl)-, (alpha-S)-', 'KBio3_002762', 'Lopac-E-3250', '(1S,2S)-()-Pseudoephedrine', 'NCGC00015408-01', 'BB_NC-1383', 'AIDS-011904', 'KBioSS_001358', '(1S,2S)-2-methylamino-1-phenylpropan-1-ol', 'Spectrum_000878', 'Psi-ephedrine', 'KBio2_006494', 'SPBio_001365', '()-Pseudoephedrine', 'Spectrum5_000650', '()-psi-Ephedrine', '(1S,2S)-()-2-Methylamino-1-phenyl-1-propanol', 'KBio2_001358', 'PDSP1_001347', 'KBio2_003926', '(+)-(1S,2S)-Pseudoephedrine', '(+)-psi-Ephedrine', '(+)-threo-Ephedrine', '(1S,2S)-(+)-Pseudoephedrine', '(1S,2S)-Pseudoephedrine', 'Benzenemethanol, alpha-((1S)-1-(methylamino)ethyl)-, (alpha-S)- (9CI)', 'Benzenemethanol, alpha-((1S)-1-(methylamino)ethyl)-, (alphaS)-', 'Benzenemethanol, alpha-(1-(methylamino)ethyl)-, (S-(R*,R*))-', 'IDI1_000451', 'EINECS 202-018-6', 'HSDB 3177', 'Isoephedrine', 'L(+)-psi-Ephedrine', 'L-(+)-Pseudoephedrine', 'PSEUDOEPHEDRINE', 'Pseudoefedrina [INN-Spanish]', 'Pseudoephedrine (D)', 'Pseudoephedrine, (+)-', 'Pseudoephedrine, L-(+)-', 'Pseudoephedrinum [INN-Latin]', 'Psi-ephedrin', '(+)-Pseudoephedrine', 'C02765', 'alpha-(1-(Methylamino)ethyl)benzyl alcohol', 'd-Isoephedrine', 'd-Pseudoephedrine', 'd-psi-2-Methylamino-1-phenyl-1-propanol', 'd-psi-Ephedrine', 'psi-Ephedrine, (+)-', 'trans-Ephedrine'] |  |  | (1S,2S)-2-methylamino-1-phenylpropan-1-ol |  |  | CN[C@@H](C)[C@@H](O)c1ccccc1 |  |  | C10H15NO |  |  | AFI |  |  | 2017
2961 | 0 | 0.00647619 | 0.01904762 | 0 | 0 | 0 | 0 | 0 | 0 | 0 | 0 | 0 | 0 | 0 | 0 | 0 | 0.003047619 | 0 | 0 | 0 | 0 | 0 | 0 | 0 | 0 | 0 | 0 | 0 | 0 | 0 | 0 | 0 | 0 | 0 | 0 | 0 | 0 | 0 | 0 | 0.952381 | 0 | 0.01904762 | 0 | 0 | 0 | 0 | 0 | 0 | 0 | 0 | 0 | 10.1016/j.micromeso.2017.04.008 | yes |  | 0 |  |  | 24 | 165 |  |  | 14 |  | (1S,2S)-Pseudoephedrine |  |  | AFI |  |  | TEOS, pseudoboehmite, phosphoric acid, magnesium acetate, zinc acetate, cobalt acetate | Merck, Sasol, Aldrich, Aldrich, Aldrich, Aldrich, Aldrich | [12 empty] | ['(1S,2S)-2-methylamino-1-phenylpropan-1-ol', '(1S,2S)-2-methylamino-1-phenyl-propan-1-ol', '30987-59-8', '37577-31-4', '90-82-4', '304-87-0', '649031_ALDRICH', 'Spectrum2_001303', 'KBio1_000451', 'NCI60_002955', 'DivK1c_000451', 'KBioGR_001763', '(1S,2S)-2-Methylamino-1-phenyl-1-propanol', '287636_ALDRICH', 'Spectrum4_001162', '82545_FLUKA', 'NINDS_000451', 'Spectrum3_001771', 'BSPBio_003261', '(1S,2S)-2-(methylamino)-1-phenylpropan-1-ol', 'AIDS011904', '(1S,2S)-Pseudoephedrine, polymer-bound', 'alpha-(1-Methylaminoethyl)benzyl alcohol', 'Benzenemethanol, alpha-((1S)-1-(methylamino)ethyl)-, (alpha-S)-', 'KBio3_002762', 'Lopac-E-3250', '(1S,2S)-()-Pseudoephedrine', 'NCGC00015408-01', 'BB_NC-1383', 'AIDS-011904', 'KBioSS_001358', '(1S,2S)-2-methylamino-1-phenylpropan-1-ol', 'Spectrum_000878', 'Psi-ephedrine', 'KBio2_006494', 'SPBio_001365', '()-Pseudoephedrine', 'Spectrum5_000650', '()-psi-Ephedrine', '(1S,2S)-()-2-Methylamino-1-phenyl-1-propanol', 'KBio2_001358', 'PDSP1_001347', 'KBio2_003926', '(+)-(1S,2S)-Pseudoephedrine', '(+)-psi-Ephedrine', '(+)-threo-Ephedrine', '(1S,2S)-(+)-Pseudoephedrine', '(1S,2S)-Pseudoephedrine', 'Benzenemethanol, alpha-((1S)-1-(methylamino)ethyl)-, (alpha-S)- (9CI)', 'Benzenemethanol, alpha-((1S)-1-(methylamino)ethyl)-, (alphaS)-', 'Benzenemethanol, alpha-(1-(methylamino)ethyl)-, (S-(R*,R*))-', 'IDI1_000451', 'EINECS 202-018-6', 'HSDB 3177', 'Isoephedrine', 'L(+)-psi-Ephedrine', 'L-(+)-Pseudoephedrine', 'PSEUDOEPHEDRINE', 'Pseudoefedrina [INN-Spanish]', 'Pseudoephedrine (D)', 'Pseudoephedrine, (+)-', 'Pseudoephedrine, L-(+)-', 'Pseudoephedrinum [INN-Latin]', 'Psi-ephedrin', '(+)-Pseudoephedrine', 'C02765', 'alpha-(1-(Methylamino)ethyl)benzyl alcohol', 'd-Isoephedrine', 'd-Pseudoephedrine', 'd-psi-2-Methylamino-1-phenyl-1-propanol', 'd-psi-Ephedrine', 'psi-Ephedrine, (+)-', 'trans-Ephedrine'] |  |  | (1S,2S)-2-methylamino-1-phenylpropan-1-ol |  |  | CN[C@@H](C)[C@@H](O)c1ccccc1 |  |  | C10H15NO |  |  | AFI |  |  | 2017
2962 | 0 | 0.00647619 | 0.01904762 | 0 | 0 | 0 | 0 | 0 | 0 | 0 | 0 | 0 | 0 | 0 | 0 | 0 | 0.003047619 | 0 | 0 | 0 | 0 | 0 | 0 | 0 | 0 | 0 | 0 | 0 | 0 | 0 | 0 | 0 | 0 | 0 | 0 | 0 | 0 | 0 | 0 | 0.952381 | 0 | 0.01904762 | 0 | 0 | 0 | 0 | 0 | 0 | 0 | 0 | 0 | 10.1016/j.micromeso.2017.04.008 | yes |  | 0 |  |  | 24 | 180 |  |  | 14 |  | (1S,2S)-Pseudoephedrine |  |  | AFI |  |  | TEOS, pseudoboehmite, phosphoric acid, magnesium acetate, zinc acetate, cobalt acetate | Merck, Sasol, Aldrich, Aldrich, Aldrich, Aldrich, Aldrich | [12 empty] | ['(1S,2S)-2-methylamino-1-phenylpropan-1-ol', '(1S,2S)-2-methylamino-1-phenyl-propan-1-ol', '30987-59-8', '37577-31-4', '90-82-4', '304-87-0', '649031_ALDRICH', 'Spectrum2_001303', 'KBio1_000451', 'NCI60_002955', 'DivK1c_000451', 'KBioGR_001763', '(1S,2S)-2-Methylamino-1-phenyl-1-propanol', '287636_ALDRICH', 'Spectrum4_001162', '82545_FLUKA', 'NINDS_000451', 'Spectrum3_001771', 'BSPBio_003261', '(1S,2S)-2-(methylamino)-1-phenylpropan-1-ol', 'AIDS011904', '(1S,2S)-Pseudoephedrine, polymer-bound', 'alpha-(1-Methylaminoethyl)benzyl alcohol', 'Benzenemethanol, alpha-((1S)-1-(methylamino)ethyl)-, (alpha-S)-', 'KBio3_002762', 'Lopac-E-3250', '(1S,2S)-()-Pseudoephedrine', 'NCGC00015408-01', 'BB_NC-1383', 'AIDS-011904', 'KBioSS_001358', '(1S,2S)-2-methylamino-1-phenylpropan-1-ol', 'Spectrum_000878', 'Psi-ephedrine', 'KBio2_006494', 'SPBio_001365', '()-Pseudoephedrine', 'Spectrum5_000650', '()-psi-Ephedrine', '(1S,2S)-()-2-Methylamino-1-phenyl-1-propanol', 'KBio2_001358', 'PDSP1_001347', 'KBio2_003926', '(+)-(1S,2S)-Pseudoephedrine', '(+)-psi-Ephedrine', '(+)-threo-Ephedrine', '(1S,2S)-(+)-Pseudoephedrine', '(1S,2S)-Pseudoephedrine', 'Benzenemethanol, alpha-((1S)-1-(methylamino)ethyl)-, (alpha-S)- (9CI)', 'Benzenemethanol, alpha-((1S)-1-(methylamino)ethyl)-, (alphaS)-', 'Benzenemethanol, alpha-(1-(methylamino)ethyl)-, (S-(R*,R*))-', 'IDI1_000451', 'EINECS 202-018-6', 'HSDB 3177', 'Isoephedrine', 'L(+)-psi-Ephedrine', 'L-(+)-Pseudoephedrine', 'PSEUDOEPHEDRINE', 'Pseudoefedrina [INN-Spanish]', 'Pseudoephedrine (D)', 'Pseudoephedrine, (+)-', 'Pseudoephedrine, L-(+)-', 'Pseudoephedrinum [INN-Latin]', 'Psi-ephedrin', '(+)-Pseudoephedrine', 'C02765', 'alpha-(1-(Methylamino)ethyl)benzyl alcohol', 'd-Isoephedrine', 'd-Pseudoephedrine', 'd-psi-2-Methylamino-1-phenyl-1-propanol', 'd-psi-Ephedrine', 'psi-Ephedrine, (+)-', 'trans-Ephedrine'] |  |  | (1S,2S)-2-methylamino-1-phenylpropan-1-ol |  |  | CN[C@@H](C)[C@@H](O)c1ccccc1 |  |  | C10H15NO |  |  | AFI |  |  | 2017
2963 | 0 | 0.01648148 | 0.03703704 | 0 | 0 | 0 | 0 | 0 | 0 | 0 | 0 | 0 | 0 | 0 | 0 | 0 | 0.002037037 | 0 | 0 | 0 | 0 | 0 | 0 | 0 | 0 | 0 | 0 | 0 | 0 | 0 | 0 | 0 | 0 | 0 | 0 | 0 | 0 | 0 | 0 | 0.9259259 | 0 | 0.01851852 | 0 | 0 | 0 | 0 | 0 | 0 | 0 | 0 | 0 | 10.1016/j.micromeso.2017.04.008 | yes |  | 0 |  |  | 24 | 140 |  |  | 14 |  | (1S,2S)-Pseudoephedrine |  |  | AFI |  |  | TEOS, pseudoboehmite, phosphoric acid, magnesium acetate, zinc acetate, cobalt acetate | Merck, Sasol, Aldrich, Aldrich, Aldrich, Aldrich, Aldrich | [12 empty] | ['(1S,2S)-2-methylamino-1-phenylpropan-1-ol', '(1S,2S)-2-methylamino-1-phenyl-propan-1-ol', '30987-59-8', '37577-31-4', '90-82-4', '304-87-0', '649031_ALDRICH', 'Spectrum2_001303', 'KBio1_000451', 'NCI60_002955', 'DivK1c_000451', 'KBioGR_001763', '(1S,2S)-2-Methylamino-1-phenyl-1-propanol', '287636_ALDRICH', 'Spectrum4_001162', '82545_FLUKA', 'NINDS_000451', 'Spectrum3_001771', 'BSPBio_003261', '(1S,2S)-2-(methylamino)-1-phenylpropan-1-ol', 'AIDS011904', '(1S,2S)-Pseudoephedrine, polymer-bound', 'alpha-(1-Methylaminoethyl)benzyl alcohol', 'Benzenemethanol, alpha-((1S)-1-(methylamino)ethyl)-, (alpha-S)-', 'KBio3_002762', 'Lopac-E-3250', '(1S,2S)-()-Pseudoephedrine', 'NCGC00015408-01', 'BB_NC-1383', 'AIDS-011904', 'KBioSS_001358', '(1S,2S)-2-methylamino-1-phenylpropan-1-ol', 'Spectrum_000878', 'Psi-ephedrine', 'KBio2_006494', 'SPBio_001365', '()-Pseudoephedrine', 'Spectrum5_000650', '()-psi-Ephedrine', '(1S,2S)-()-2-Methylamino-1-phenyl-1-propanol', 'KBio2_001358', 'PDSP1_001347', 'KBio2_003926', '(+)-(1S,2S)-Pseudoephedrine', '(+)-psi-Ephedrine', '(+)-threo-Ephedrine', '(1S,2S)-(+)-Pseudoephedrine', '(1S,2S)-Pseudoephedrine', 'Benzenemethanol, alpha-((1S)-1-(methylamino)ethyl)-, (alpha-S)- (9CI)', 'Benzenemethanol, alpha-((1S)-1-(methylamino)ethyl)-, (alphaS)-', 'Benzenemethanol, alpha-(1-(methylamino)ethyl)-, (S-(R*,R*))-', 'IDI1_000451', 'EINECS 202-018-6', 'HSDB 3177', 'Isoephedrine', 'L(+)-psi-Ephedrine', 'L-(+)-Pseudoephedrine', 'PSEUDOEPHEDRINE', 'Pseudoefedrina [INN-Spanish]', 'Pseudoephedrine (D)', 'Pseudoephedrine, (+)-', 'Pseudoephedrine, L-(+)-', 'Pseudoephedrinum [INN-Latin]', 'Psi-ephedrin', '(+)-Pseudoephedrine', 'C02765', 'alpha-(1-(Methylamino)ethyl)benzyl alcohol', 'd-Isoephedrine', 'd-Pseudoephedrine', 'd-psi-2-Methylamino-1-phenyl-1-propanol', 'd-psi-Ephedrine', 'psi-Ephedrine, (+)-', 'trans-Ephedrine'] |  |  | (1S,2S)-2-methylamino-1-phenylpropan-1-ol |  |  | CN[C@@H](C)[C@@H](O)c1ccccc1 |  |  | C10H15NO |  |  | AFI |  |  | 2017
2964 | 0 | 0.01648148 | 0.03703704 | 0 | 0 | 0 | 0 | 0 | 0 | 0 | 0 | 0 | 0 | 0 | 0 | 0 | 0.002037037 | 0 | 0 | 0 | 0 | 0 | 0 | 0 | 0 | 0 | 0 | 0 | 0 | 0 | 0 | 0 | 0 | 0 | 0 | 0 | 0 | 0 | 0 | 0.9259259 | 0 | 0.01851852 | 0 | 0 | 0 | 0 | 0 | 0 | 0 | 0 | 0 | 10.1016/j.micromeso.2017.04.008 | yes |  | 0 |  |  | 24 | 165 |  |  | 14 |  | (1S,2S)-Pseudoephedrine |  |  | AFI | trydimite |  | TEOS, pseudoboehmite, phosphoric acid, magnesium acetate, zinc acetate, cobalt acetate | Merck, Sasol, Aldrich, Aldrich, Aldrich, Aldrich, Aldrich | [12 empty] | ['(1S,2S)-2-methylamino-1-phenylpropan-1-ol', '(1S,2S)-2-methylamino-1-phenyl-propan-1-ol', '30987-59-8', '37577-31-4', '90-82-4', '304-87-0', '649031_ALDRICH', 'Spectrum2_001303', 'KBio1_000451', 'NCI60_002955', 'DivK1c_000451', 'KBioGR_001763', '(1S,2S)-2-Methylamino-1-phenyl-1-propanol', '287636_ALDRICH', 'Spectrum4_001162', '82545_FLUKA', 'NINDS_000451', 'Spectrum3_001771', 'BSPBio_003261', '(1S,2S)-2-(methylamino)-1-phenylpropan-1-ol', 'AIDS011904', '(1S,2S)-Pseudoephedrine, polymer-bound', 'alpha-(1-Methylaminoethyl)benzyl alcohol', 'Benzenemethanol, alpha-((1S)-1-(methylamino)ethyl)-, (alpha-S)-', 'KBio3_002762', 'Lopac-E-3250', '(1S,2S)-()-Pseudoephedrine', 'NCGC00015408-01', 'BB_NC-1383', 'AIDS-011904', 'KBioSS_001358', '(1S,2S)-2-methylamino-1-phenylpropan-1-ol', 'Spectrum_000878', 'Psi-ephedrine', 'KBio2_006494', 'SPBio_001365', '()-Pseudoephedrine', 'Spectrum5_000650', '()-psi-Ephedrine', '(1S,2S)-()-2-Methylamino-1-phenyl-1-propanol', 'KBio2_001358', 'PDSP1_001347', 'KBio2_003926', '(+)-(1S,2S)-Pseudoephedrine', '(+)-psi-Ephedrine', '(+)-threo-Ephedrine', '(1S,2S)-(+)-Pseudoephedrine', '(1S,2S)-Pseudoephedrine', 'Benzenemethanol, alpha-((1S)-1-(methylamino)ethyl)-, (alpha-S)- (9CI)', 'Benzenemethanol, alpha-((1S)-1-(methylamino)ethyl)-, (alphaS)-', 'Benzenemethanol, alpha-(1-(methylamino)ethyl)-, (S-(R*,R*))-', 'IDI1_000451', 'EINECS 202-018-6', 'HSDB 3177', 'Isoephedrine', 'L(+)-psi-Ephedrine', 'L-(+)-Pseudoephedrine', 'PSEUDOEPHEDRINE', 'Pseudoefedrina [INN-Spanish]', 'Pseudoephedrine (D)', 'Pseudoephedrine, (+)-', 'Pseudoephedrine, L-(+)-', 'Pseudoephedrinum [INN-Latin]', 'Psi-ephedrin', '(+)-Pseudoephedrine', 'C02765', 'alpha-(1-(Methylamino)ethyl)benzyl alcohol', 'd-Isoephedrine', 'd-Pseudoephedrine', 'd-psi-2-Methylamino-1-phenyl-1-propanol', 'd-psi-Ephedrine', 'psi-Ephedrine, (+)-', 'trans-Ephedrine'] |  |  | (1S,2S)-2-methylamino-1-phenylpropan-1-ol |  |  | CN[C@@H](C)[C@@H](O)c1ccccc1 |  |  | C10H15NO |  |  | AFI |  |  | 2017
2965 | 0 | 0.01648148 | 0.03703704 | 0 | 0 | 0 | 0 | 0 | 0 | 0 | 0 | 0 | 0 | 0 | 0 | 0 | 0.002037037 | 0 | 0 | 0 | 0 | 0 | 0 | 0 | 0 | 0 | 0 | 0 | 0 | 0 | 0 | 0 | 0 | 0 | 0 | 0 | 0 | 0 | 0 | 0.9259259 | 0 | 0.01851852 | 0 | 0 | 0 | 0 | 0 | 0 | 0 | 0 | 0 | 10.1016/j.micromeso.2017.04.008 | yes |  | 0 |  |  | 24 | 180 |  |  | 14 |  | (1S,2S)-Pseudoephedrine |  |  | AFI | trydimite |  | TEOS, pseudoboehmite, phosphoric acid, magnesium acetate, zinc acetate, cobalt acetate | Merck, Sasol, Aldrich, Aldrich, Aldrich, Aldrich, Aldrich | [12 empty] | ['(1S,2S)-2-methylamino-1-phenylpropan-1-ol', '(1S,2S)-2-methylamino-1-phenyl-propan-1-ol', '30987-59-8', '37577-31-4', '90-82-4', '304-87-0', '649031_ALDRICH', 'Spectrum2_001303', 'KBio1_000451', 'NCI60_002955', 'DivK1c_000451', 'KBioGR_001763', '(1S,2S)-2-Methylamino-1-phenyl-1-propanol', '287636_ALDRICH', 'Spectrum4_001162', '82545_FLUKA', 'NINDS_000451', 'Spectrum3_001771', 'BSPBio_003261', '(1S,2S)-2-(methylamino)-1-phenylpropan-1-ol', 'AIDS011904', '(1S,2S)-Pseudoephedrine, polymer-bound', 'alpha-(1-Methylaminoethyl)benzyl alcohol', 'Benzenemethanol, alpha-((1S)-1-(methylamino)ethyl)-, (alpha-S)-', 'KBio3_002762', 'Lopac-E-3250', '(1S,2S)-()-Pseudoephedrine', 'NCGC00015408-01', 'BB_NC-1383', 'AIDS-011904', 'KBioSS_001358', '(1S,2S)-2-methylamino-1-phenylpropan-1-ol', 'Spectrum_000878', 'Psi-ephedrine', 'KBio2_006494', 'SPBio_001365', '()-Pseudoephedrine', 'Spectrum5_000650', '()-psi-Ephedrine', '(1S,2S)-()-2-Methylamino-1-phenyl-1-propanol', 'KBio2_001358', 'PDSP1_001347', 'KBio2_003926', '(+)-(1S,2S)-Pseudoephedrine', '(+)-psi-Ephedrine', '(+)-threo-Ephedrine', '(1S,2S)-(+)-Pseudoephedrine', '(1S,2S)-Pseudoephedrine', 'Benzenemethanol, alpha-((1S)-1-(methylamino)ethyl)-, (alpha-S)- (9CI)', 'Benzenemethanol, alpha-((1S)-1-(methylamino)ethyl)-, (alphaS)-', 'Benzenemethanol, alpha-(1-(methylamino)ethyl)-, (S-(R*,R*))-', 'IDI1_000451', 'EINECS 202-018-6', 'HSDB 3177', 'Isoephedrine', 'L(+)-psi-Ephedrine', 'L-(+)-Pseudoephedrine', 'PSEUDOEPHEDRINE', 'Pseudoefedrina [INN-Spanish]', 'Pseudoephedrine (D)', 'Pseudoephedrine, (+)-', 'Pseudoephedrine, L-(+)-', 'Pseudoephedrinum [INN-Latin]', 'Psi-ephedrin', '(+)-Pseudoephedrine', 'C02765', 'alpha-(1-(Methylamino)ethyl)benzyl alcohol', 'd-Isoephedrine', 'd-Pseudoephedrine', 'd-psi-2-Methylamino-1-phenyl-1-propanol', 'd-psi-Ephedrine', 'psi-Ephedrine, (+)-', 'trans-Ephedrine'] |  |  | (1S,2S)-2-methylamino-1-phenylpropan-1-ol |  |  | CN[C@@H](C)[C@@H](O)c1ccccc1 |  |  | C10H15NO |  |  | AFI |  |  | 2017
2966 | 0 | 0.01444444 | 0.03703704 | 0 | 0 | 0 | 0 | 0 | 0 | 0 | 0 | 0 | 0 | 0 | 0 | 0 | 0.004074074 | 0 | 0 | 0 | 0 | 0 | 0 | 0 | 0 | 0 | 0 | 0 | 0 | 0 | 0 | 0 | 0 | 0 | 0 | 0 | 0 | 0 | 0 | 0.9259259 | 0 | 0.01851852 | 0 | 0 | 0 | 0 | 0 | 0 | 0 | 0 | 0 | 10.1016/j.micromeso.2017.04.008 | yes |  | 0 |  |  | 24 | 140 |  |  | 14 |  | (1S,2S)-Pseudoephedrine |  |  | AFI |  |  | TEOS, pseudoboehmite, phosphoric acid, magnesium acetate, zinc acetate, cobalt acetate | Merck, Sasol, Aldrich, Aldrich, Aldrich, Aldrich, Aldrich | [12 empty] | ['(1S,2S)-2-methylamino-1-phenylpropan-1-ol', '(1S,2S)-2-methylamino-1-phenyl-propan-1-ol', '30987-59-8', '37577-31-4', '90-82-4', '304-87-0', '649031_ALDRICH', 'Spectrum2_001303', 'KBio1_000451', 'NCI60_002955', 'DivK1c_000451', 'KBioGR_001763', '(1S,2S)-2-Methylamino-1-phenyl-1-propanol', '287636_ALDRICH', 'Spectrum4_001162', '82545_FLUKA', 'NINDS_000451', 'Spectrum3_001771', 'BSPBio_003261', '(1S,2S)-2-(methylamino)-1-phenylpropan-1-ol', 'AIDS011904', '(1S,2S)-Pseudoephedrine, polymer-bound', 'alpha-(1-Methylaminoethyl)benzyl alcohol', 'Benzenemethanol, alpha-((1S)-1-(methylamino)ethyl)-, (alpha-S)-', 'KBio3_002762', 'Lopac-E-3250', '(1S,2S)-()-Pseudoephedrine', 'NCGC00015408-01', 'BB_NC-1383', 'AIDS-011904', 'KBioSS_001358', '(1S,2S)-2-methylamino-1-phenylpropan-1-ol', 'Spectrum_000878', 'Psi-ephedrine', 'KBio2_006494', 'SPBio_001365', '()-Pseudoephedrine', 'Spectrum5_000650', '()-psi-Ephedrine', '(1S,2S)-()-2-Methylamino-1-phenyl-1-propanol', 'KBio2_001358', 'PDSP1_001347', 'KBio2_003926', '(+)-(1S,2S)-Pseudoephedrine', '(+)-psi-Ephedrine', '(+)-threo-Ephedrine', '(1S,2S)-(+)-Pseudoephedrine', '(1S,2S)-Pseudoephedrine', 'Benzenemethanol, alpha-((1S)-1-(methylamino)ethyl)-, (alpha-S)- (9CI)', 'Benzenemethanol, alpha-((1S)-1-(methylamino)ethyl)-, (alphaS)-', 'Benzenemethanol, alpha-(1-(methylamino)ethyl)-, (S-(R*,R*))-', 'IDI1_000451', 'EINECS 202-018-6', 'HSDB 3177', 'Isoephedrine', 'L(+)-psi-Ephedrine', 'L-(+)-Pseudoephedrine', 'PSEUDOEPHEDRINE', 'Pseudoefedrina [INN-Spanish]', 'Pseudoephedrine (D)', 'Pseudoephedrine, (+)-', 'Pseudoephedrine, L-(+)-', 'Pseudoephedrinum [INN-Latin]', 'Psi-ephedrin', '(+)-Pseudoephedrine', 'C02765', 'alpha-(1-(Methylamino)ethyl)benzyl alcohol', 'd-Isoephedrine', 'd-Pseudoephedrine', 'd-psi-2-Methylamino-1-phenyl-1-propanol', 'd-psi-Ephedrine', 'psi-Ephedrine, (+)-', 'trans-Ephedrine'] |  |  | (1S,2S)-2-methylamino-1-phenylpropan-1-ol |  |  | CN[C@@H](C)[C@@H](O)c1ccccc1 |  |  | C10H15NO |  |  | AFI |  |  | 2017
2967 | 0 | 0.01444444 | 0.03703704 | 0 | 0 | 0 | 0 | 0 | 0 | 0 | 0 | 0 | 0 | 0 | 0 | 0 | 0.004074074 | 0 | 0 | 0 | 0 | 0 | 0 | 0 | 0 | 0 | 0 | 0 | 0 | 0 | 0 | 0 | 0 | 0 | 0 | 0 | 0 | 0 | 0 | 0.9259259 | 0 | 0.01851852 | 0 | 0 | 0 | 0 | 0 | 0 | 0 | 0 | 0 | 10.1016/j.micromeso.2017.04.008 | yes |  | 0 |  |  | 24 | 165 |  |  | 14 |  | (1S,2S)-Pseudoephedrine |  |  | AFI |  |  | TEOS, pseudoboehmite, phosphoric acid, magnesium acetate, zinc acetate, cobalt acetate | Merck, Sasol, Aldrich, Aldrich, Aldrich, Aldrich, Aldrich | [12 empty] | ['(1S,2S)-2-methylamino-1-phenylpropan-1-ol', '(1S,2S)-2-methylamino-1-phenyl-propan-1-ol', '30987-59-8', '37577-31-4', '90-82-4', '304-87-0', '649031_ALDRICH', 'Spectrum2_001303', 'KBio1_000451', 'NCI60_002955', 'DivK1c_000451', 'KBioGR_001763', '(1S,2S)-2-Methylamino-1-phenyl-1-propanol', '287636_ALDRICH', 'Spectrum4_001162', '82545_FLUKA', 'NINDS_000451', 'Spectrum3_001771', 'BSPBio_003261', '(1S,2S)-2-(methylamino)-1-phenylpropan-1-ol', 'AIDS011904', '(1S,2S)-Pseudoephedrine, polymer-bound', 'alpha-(1-Methylaminoethyl)benzyl alcohol', 'Benzenemethanol, alpha-((1S)-1-(methylamino)ethyl)-, (alpha-S)-', 'KBio3_002762', 'Lopac-E-3250', '(1S,2S)-()-Pseudoephedrine', 'NCGC00015408-01', 'BB_NC-1383', 'AIDS-011904', 'KBioSS_001358', '(1S,2S)-2-methylamino-1-phenylpropan-1-ol', 'Spectrum_000878', 'Psi-ephedrine', 'KBio2_006494', 'SPBio_001365', '()-Pseudoephedrine', 'Spectrum5_000650', '()-psi-Ephedrine', '(1S,2S)-()-2-Methylamino-1-phenyl-1-propanol', 'KBio2_001358', 'PDSP1_001347', 'KBio2_003926', '(+)-(1S,2S)-Pseudoephedrine', '(+)-psi-Ephedrine', '(+)-threo-Ephedrine', '(1S,2S)-(+)-Pseudoephedrine', '(1S,2S)-Pseudoephedrine', 'Benzenemethanol, alpha-((1S)-1-(methylamino)ethyl)-, (alpha-S)- (9CI)', 'Benzenemethanol, alpha-((1S)-1-(methylamino)ethyl)-, (alphaS)-', 'Benzenemethanol, alpha-(1-(methylamino)ethyl)-, (S-(R*,R*))-', 'IDI1_000451', 'EINECS 202-018-6', 'HSDB 3177', 'Isoephedrine', 'L(+)-psi-Ephedrine', 'L-(+)-Pseudoephedrine', 'PSEUDOEPHEDRINE', 'Pseudoefedrina [INN-Spanish]', 'Pseudoephedrine (D)', 'Pseudoephedrine, (+)-', 'Pseudoephedrine, L-(+)-', 'Pseudoephedrinum [INN-Latin]', 'Psi-ephedrin', '(+)-Pseudoephedrine', 'C02765', 'alpha-(1-(Methylamino)ethyl)benzyl alcohol', 'd-Isoephedrine', 'd-Pseudoephedrine', 'd-psi-2-Methylamino-1-phenyl-1-propanol', 'd-psi-Ephedrine', 'psi-Ephedrine, (+)-', 'trans-Ephedrine'] |  |  | (1S,2S)-2-methylamino-1-phenylpropan-1-ol |  |  | CN[C@@H](C)[C@@H](O)c1ccccc1 |  |  | C10H15NO |  |  | AFI |  |  | 2017
2968 | 0 | 0.01444444 | 0.03703704 | 0 | 0 | 0 | 0 | 0 | 0 | 0 | 0 | 0 | 0 | 0 | 0 | 0 | 0.004074074 | 0 | 0 | 0 | 0 | 0 | 0 | 0 | 0 | 0 | 0 | 0 | 0 | 0 | 0 | 0 | 0 | 0 | 0 | 0 | 0 | 0 | 0 | 0.9259259 | 0 | 0.01851852 | 0 | 0 | 0 | 0 | 0 | 0 | 0 | 0 | 0 | 10.1016/j.micromeso.2017.04.008 | yes |  | 0 |  |  | 24 | 180 |  |  | 14 |  | (1S,2S)-Pseudoephedrine |  |  | AFI |  |  | TEOS, pseudoboehmite, phosphoric acid, magnesium acetate, zinc acetate, cobalt acetate | Merck, Sasol, Aldrich, Aldrich, Aldrich, Aldrich, Aldrich | [12 empty] | ['(1S,2S)-2-methylamino-1-phenylpropan-1-ol', '(1S,2S)-2-methylamino-1-phenyl-propan-1-ol', '30987-59-8', '37577-31-4', '90-82-4', '304-87-0', '649031_ALDRICH', 'Spectrum2_001303', 'KBio1_000451', 'NCI60_002955', 'DivK1c_000451', 'KBioGR_001763', '(1S,2S)-2-Methylamino-1-phenyl-1-propanol', '287636_ALDRICH', 'Spectrum4_001162', '82545_FLUKA', 'NINDS_000451', 'Spectrum3_001771', 'BSPBio_003261', '(1S,2S)-2-(methylamino)-1-phenylpropan-1-ol', 'AIDS011904', '(1S,2S)-Pseudoephedrine, polymer-bound', 'alpha-(1-Methylaminoethyl)benzyl alcohol', 'Benzenemethanol, alpha-((1S)-1-(methylamino)ethyl)-, (alpha-S)-', 'KBio3_002762', 'Lopac-E-3250', '(1S,2S)-()-Pseudoephedrine', 'NCGC00015408-01', 'BB_NC-1383', 'AIDS-011904', 'KBioSS_001358', '(1S,2S)-2-methylamino-1-phenylpropan-1-ol', 'Spectrum_000878', 'Psi-ephedrine', 'KBio2_006494', 'SPBio_001365', '()-Pseudoephedrine', 'Spectrum5_000650', '()-psi-Ephedrine', '(1S,2S)-()-2-Methylamino-1-phenyl-1-propanol', 'KBio2_001358', 'PDSP1_001347', 'KBio2_003926', '(+)-(1S,2S)-Pseudoephedrine', '(+)-psi-Ephedrine', '(+)-threo-Ephedrine', '(1S,2S)-(+)-Pseudoephedrine', '(1S,2S)-Pseudoephedrine', 'Benzenemethanol, alpha-((1S)-1-(methylamino)ethyl)-, (alpha-S)- (9CI)', 'Benzenemethanol, alpha-((1S)-1-(methylamino)ethyl)-, (alphaS)-', 'Benzenemethanol, alpha-(1-(methylamino)ethyl)-, (S-(R*,R*))-', 'IDI1_000451', 'EINECS 202-018-6', 'HSDB 3177', 'Isoephedrine', 'L(+)-psi-Ephedrine', 'L-(+)-Pseudoephedrine', 'PSEUDOEPHEDRINE', 'Pseudoefedrina [INN-Spanish]', 'Pseudoephedrine (D)', 'Pseudoephedrine, (+)-', 'Pseudoephedrine, L-(+)-', 'Pseudoephedrinum [INN-Latin]', 'Psi-ephedrin', '(+)-Pseudoephedrine', 'C02765', 'alpha-(1-(Methylamino)ethyl)benzyl alcohol', 'd-Isoephedrine', 'd-Pseudoephedrine', 'd-psi-2-Methylamino-1-phenyl-1-propanol', 'd-psi-Ephedrine', 'psi-Ephedrine, (+)-', 'trans-Ephedrine'] |  |  | (1S,2S)-2-methylamino-1-phenylpropan-1-ol |  |  | CN[C@@H](C)[C@@H](O)c1ccccc1 |  |  | C10H15NO |  |  | AFI |  |  | 2017
2969 | 0 | 0.01618182 | 0.03636364 | 0 | 0 | 0 | 0 | 0 | 0 | 0 | 0 | 0 | 0 | 0 | 0 | 0 | 0.002 | 0 | 0 | 0 | 0 | 0 | 0 | 0 | 0 | 0 | 0 | 0 | 0 | 0 | 0 | 0 | 0 | 0 | 0 | 0 | 0 | 0 | 0 | 0.9090909 | 0 | 0.03636364 | 0 | 0 | 0 | 0 | 0 | 0 | 0 | 0 | 0 | 10.1016/j.micromeso.2017.04.008 | yes |  | 0 |  |  | 24 | 140 |  |  | 14 |  | (1S,2S)-Pseudoephedrine |  |  | AFI |  |  | TEOS, pseudoboehmite, phosphoric acid, magnesium acetate, zinc acetate, cobalt acetate | Merck, Sasol, Aldrich, Aldrich, Aldrich, Aldrich, Aldrich | [12 empty] | ['(1S,2S)-2-methylamino-1-phenylpropan-1-ol', '(1S,2S)-2-methylamino-1-phenyl-propan-1-ol', '30987-59-8', '37577-31-4', '90-82-4', '304-87-0', '649031_ALDRICH', 'Spectrum2_001303', 'KBio1_000451', 'NCI60_002955', 'DivK1c_000451', 'KBioGR_001763', '(1S,2S)-2-Methylamino-1-phenyl-1-propanol', '287636_ALDRICH', 'Spectrum4_001162', '82545_FLUKA', 'NINDS_000451', 'Spectrum3_001771', 'BSPBio_003261', '(1S,2S)-2-(methylamino)-1-phenylpropan-1-ol', 'AIDS011904', '(1S,2S)-Pseudoephedrine, polymer-bound', 'alpha-(1-Methylaminoethyl)benzyl alcohol', 'Benzenemethanol, alpha-((1S)-1-(methylamino)ethyl)-, (alpha-S)-', 'KBio3_002762', 'Lopac-E-3250', '(1S,2S)-()-Pseudoephedrine', 'NCGC00015408-01', 'BB_NC-1383', 'AIDS-011904', 'KBioSS_001358', '(1S,2S)-2-methylamino-1-phenylpropan-1-ol', 'Spectrum_000878', 'Psi-ephedrine', 'KBio2_006494', 'SPBio_001365', '()-Pseudoephedrine', 'Spectrum5_000650', '()-psi-Ephedrine', '(1S,2S)-()-2-Methylamino-1-phenyl-1-propanol', 'KBio2_001358', 'PDSP1_001347', 'KBio2_003926', '(+)-(1S,2S)-Pseudoephedrine', '(+)-psi-Ephedrine', '(+)-threo-Ephedrine', '(1S,2S)-(+)-Pseudoephedrine', '(1S,2S)-Pseudoephedrine', 'Benzenemethanol, alpha-((1S)-1-(methylamino)ethyl)-, (alpha-S)- (9CI)', 'Benzenemethanol, alpha-((1S)-1-(methylamino)ethyl)-, (alphaS)-', 'Benzenemethanol, alpha-(1-(methylamino)ethyl)-, (S-(R*,R*))-', 'IDI1_000451', 'EINECS 202-018-6', 'HSDB 3177', 'Isoephedrine', 'L(+)-psi-Ephedrine', 'L-(+)-Pseudoephedrine', 'PSEUDOEPHEDRINE', 'Pseudoefedrina [INN-Spanish]', 'Pseudoephedrine (D)', 'Pseudoephedrine, (+)-', 'Pseudoephedrine, L-(+)-', 'Pseudoephedrinum [INN-Latin]', 'Psi-ephedrin', '(+)-Pseudoephedrine', 'C02765', 'alpha-(1-(Methylamino)ethyl)benzyl alcohol', 'd-Isoephedrine', 'd-Pseudoephedrine', 'd-psi-2-Methylamino-1-phenyl-1-propanol', 'd-psi-Ephedrine', 'psi-Ephedrine, (+)-', 'trans-Ephedrine'] |  |  | (1S,2S)-2-methylamino-1-phenylpropan-1-ol |  |  | CN[C@@H](C)[C@@H](O)c1ccccc1 |  |  | C10H15NO |  |  | AFI |  |  | 2017
2970 | 0 | 0.01618182 | 0.03636364 | 0 | 0 | 0 | 0 | 0 | 0 | 0 | 0 | 0 | 0 | 0 | 0 | 0 | 0.002 | 0 | 0 | 0 | 0 | 0 | 0 | 0 | 0 | 0 | 0 | 0 | 0 | 0 | 0 | 0 | 0 | 0 | 0 | 0 | 0 | 0 | 0 | 0.9090909 | 0 | 0.03636364 | 0 | 0 | 0 | 0 | 0 | 0 | 0 | 0 | 0 | 10.1016/j.micromeso.2017.04.008 | yes |  | 0 |  |  | 24 | 165 |  |  | 14 |  | (1S,2S)-Pseudoephedrine |  |  | AFI | layered |  | TEOS, pseudoboehmite, phosphoric acid, magnesium acetate, zinc acetate, cobalt acetate | Merck, Sasol, Aldrich, Aldrich, Aldrich, Aldrich, Aldrich | [12 empty] | ['(1S,2S)-2-methylamino-1-phenylpropan-1-ol', '(1S,2S)-2-methylamino-1-phenyl-propan-1-ol', '30987-59-8', '37577-31-4', '90-82-4', '304-87-0', '649031_ALDRICH', 'Spectrum2_001303', 'KBio1_000451', 'NCI60_002955', 'DivK1c_000451', 'KBioGR_001763', '(1S,2S)-2-Methylamino-1-phenyl-1-propanol', '287636_ALDRICH', 'Spectrum4_001162', '82545_FLUKA', 'NINDS_000451', 'Spectrum3_001771', 'BSPBio_003261', '(1S,2S)-2-(methylamino)-1-phenylpropan-1-ol', 'AIDS011904', '(1S,2S)-Pseudoephedrine, polymer-bound', 'alpha-(1-Methylaminoethyl)benzyl alcohol', 'Benzenemethanol, alpha-((1S)-1-(methylamino)ethyl)-, (alpha-S)-', 'KBio3_002762', 'Lopac-E-3250', '(1S,2S)-()-Pseudoephedrine', 'NCGC00015408-01', 'BB_NC-1383', 'AIDS-011904', 'KBioSS_001358', '(1S,2S)-2-methylamino-1-phenylpropan-1-ol', 'Spectrum_000878', 'Psi-ephedrine', 'KBio2_006494', 'SPBio_001365', '()-Pseudoephedrine', 'Spectrum5_000650', '()-psi-Ephedrine', '(1S,2S)-()-2-Methylamino-1-phenyl-1-propanol', 'KBio2_001358', 'PDSP1_001347', 'KBio2_003926', '(+)-(1S,2S)-Pseudoephedrine', '(+)-psi-Ephedrine', '(+)-threo-Ephedrine', '(1S,2S)-(+)-Pseudoephedrine', '(1S,2S)-Pseudoephedrine', 'Benzenemethanol, alpha-((1S)-1-(methylamino)ethyl)-, (alpha-S)- (9CI)', 'Benzenemethanol, alpha-((1S)-1-(methylamino)ethyl)-, (alphaS)-', 'Benzenemethanol, alpha-(1-(methylamino)ethyl)-, (S-(R*,R*))-', 'IDI1_000451', 'EINECS 202-018-6', 'HSDB 3177', 'Isoephedrine', 'L(+)-psi-Ephedrine', 'L-(+)-Pseudoephedrine', 'PSEUDOEPHEDRINE', 'Pseudoefedrina [INN-Spanish]', 'Pseudoephedrine (D)', 'Pseudoephedrine, (+)-', 'Pseudoephedrine, L-(+)-', 'Pseudoephedrinum [INN-Latin]', 'Psi-ephedrin', '(+)-Pseudoephedrine', 'C02765', 'alpha-(1-(Methylamino)ethyl)benzyl alcohol', 'd-Isoephedrine', 'd-Pseudoephedrine', 'd-psi-2-Methylamino-1-phenyl-1-propanol', 'd-psi-Ephedrine', 'psi-Ephedrine, (+)-', 'trans-Ephedrine'] |  |  | (1S,2S)-2-methylamino-1-phenylpropan-1-ol |  |  | CN[C@@H](C)[C@@H](O)c1ccccc1 |  |  | C10H15NO |  |  | AFI |  |  | 2017
2971 | 0 | 0.01618182 | 0.03636364 | 0 | 0 | 0 | 0 | 0 | 0 | 0 | 0 | 0 | 0 | 0 | 0 | 0 | 0.002 | 0 | 0 | 0 | 0 | 0 | 0 | 0 | 0 | 0 | 0 | 0 | 0 | 0 | 0 | 0 | 0 | 0 | 0 | 0 | 0 | 0 | 0 | 0.9090909 | 0 | 0.03636364 | 0 | 0 | 0 | 0 | 0 | 0 | 0 | 0 | 0 | 10.1016/j.micromeso.2017.04.008 | yes |  | 0 |  |  | 24 | 180 |  |  | 14 |  | (1S,2S)-Pseudoephedrine |  |  | AFI |  |  | TEOS, pseudoboehmite, phosphoric acid, magnesium acetate, zinc acetate, cobalt acetate | Merck, Sasol, Aldrich, Aldrich, Aldrich, Aldrich, Aldrich | [12 empty] | ['(1S,2S)-2-methylamino-1-phenylpropan-1-ol', '(1S,2S)-2-methylamino-1-phenyl-propan-1-ol', '30987-59-8', '37577-31-4', '90-82-4', '304-87-0', '649031_ALDRICH', 'Spectrum2_001303', 'KBio1_000451', 'NCI60_002955', 'DivK1c_000451', 'KBioGR_001763', '(1S,2S)-2-Methylamino-1-phenyl-1-propanol', '287636_ALDRICH', 'Spectrum4_001162', '82545_FLUKA', 'NINDS_000451', 'Spectrum3_001771', 'BSPBio_003261', '(1S,2S)-2-(methylamino)-1-phenylpropan-1-ol', 'AIDS011904', '(1S,2S)-Pseudoephedrine, polymer-bound', 'alpha-(1-Methylaminoethyl)benzyl alcohol', 'Benzenemethanol, alpha-((1S)-1-(methylamino)ethyl)-, (alpha-S)-', 'KBio3_002762', 'Lopac-E-3250', '(1S,2S)-()-Pseudoephedrine', 'NCGC00015408-01', 'BB_NC-1383', 'AIDS-011904', 'KBioSS_001358', '(1S,2S)-2-methylamino-1-phenylpropan-1-ol', 'Spectrum_000878', 'Psi-ephedrine', 'KBio2_006494', 'SPBio_001365', '()-Pseudoephedrine', 'Spectrum5_000650', '()-psi-Ephedrine', '(1S,2S)-()-2-Methylamino-1-phenyl-1-propanol', 'KBio2_001358', 'PDSP1_001347', 'KBio2_003926', '(+)-(1S,2S)-Pseudoephedrine', '(+)-psi-Ephedrine', '(+)-threo-Ephedrine', '(1S,2S)-(+)-Pseudoephedrine', '(1S,2S)-Pseudoephedrine', 'Benzenemethanol, alpha-((1S)-1-(methylamino)ethyl)-, (alpha-S)- (9CI)', 'Benzenemethanol, alpha-((1S)-1-(methylamino)ethyl)-, (alphaS)-', 'Benzenemethanol, alpha-(1-(methylamino)ethyl)-, (S-(R*,R*))-', 'IDI1_000451', 'EINECS 202-018-6', 'HSDB 3177', 'Isoephedrine', 'L(+)-psi-Ephedrine', 'L-(+)-Pseudoephedrine', 'PSEUDOEPHEDRINE', 'Pseudoefedrina [INN-Spanish]', 'Pseudoephedrine (D)', 'Pseudoephedrine, (+)-', 'Pseudoephedrine, L-(+)-', 'Pseudoephedrinum [INN-Latin]', 'Psi-ephedrin', '(+)-Pseudoephedrine', 'C02765', 'alpha-(1-(Methylamino)ethyl)benzyl alcohol', 'd-Isoephedrine', 'd-Pseudoephedrine', 'd-psi-2-Methylamino-1-phenyl-1-propanol', 'd-psi-Ephedrine', 'psi-Ephedrine, (+)-', 'trans-Ephedrine'] |  |  | (1S,2S)-2-methylamino-1-phenylpropan-1-ol |  |  | CN[C@@H](C)[C@@H](O)c1ccccc1 |  |  | C10H15NO |  |  | AFI |  |  | 2017
2972 | 0 | 0.01418182 | 0.03636364 | 0 | 0 | 0 | 0 | 0 | 0 | 0 | 0 | 0 | 0 | 0 | 0 | 0 | 0.004 | 0 | 0 | 0 | 0 | 0 | 0 | 0 | 0 | 0 | 0 | 0 | 0 | 0 | 0 | 0 | 0 | 0 | 0 | 0 | 0 | 0 | 0 | 0.9090909 | 0 | 0.03636364 | 0 | 0 | 0 | 0 | 0 | 0 | 0 | 0 | 0 | 10.1016/j.micromeso.2017.04.008 | yes |  | 0 |  |  | 24 | 140 |  |  | 14 |  | (1S,2S)-Pseudoephedrine |  |  | amorphous |  |  | TEOS, pseudoboehmite, phosphoric acid, magnesium acetate, zinc acetate, cobalt acetate | Merck, Sasol, Aldrich, Aldrich, Aldrich, Aldrich, Aldrich | [12 empty] | ['(1S,2S)-2-methylamino-1-phenylpropan-1-ol', '(1S,2S)-2-methylamino-1-phenyl-propan-1-ol', '30987-59-8', '37577-31-4', '90-82-4', '304-87-0', '649031_ALDRICH', 'Spectrum2_001303', 'KBio1_000451', 'NCI60_002955', 'DivK1c_000451', 'KBioGR_001763', '(1S,2S)-2-Methylamino-1-phenyl-1-propanol', '287636_ALDRICH', 'Spectrum4_001162', '82545_FLUKA', 'NINDS_000451', 'Spectrum3_001771', 'BSPBio_003261', '(1S,2S)-2-(methylamino)-1-phenylpropan-1-ol', 'AIDS011904', '(1S,2S)-Pseudoephedrine, polymer-bound', 'alpha-(1-Methylaminoethyl)benzyl alcohol', 'Benzenemethanol, alpha-((1S)-1-(methylamino)ethyl)-, (alpha-S)-', 'KBio3_002762', 'Lopac-E-3250', '(1S,2S)-()-Pseudoephedrine', 'NCGC00015408-01', 'BB_NC-1383', 'AIDS-011904', 'KBioSS_001358', '(1S,2S)-2-methylamino-1-phenylpropan-1-ol', 'Spectrum_000878', 'Psi-ephedrine', 'KBio2_006494', 'SPBio_001365', '()-Pseudoephedrine', 'Spectrum5_000650', '()-psi-Ephedrine', '(1S,2S)-()-2-Methylamino-1-phenyl-1-propanol', 'KBio2_001358', 'PDSP1_001347', 'KBio2_003926', '(+)-(1S,2S)-Pseudoephedrine', '(+)-psi-Ephedrine', '(+)-threo-Ephedrine', '(1S,2S)-(+)-Pseudoephedrine', '(1S,2S)-Pseudoephedrine', 'Benzenemethanol, alpha-((1S)-1-(methylamino)ethyl)-, (alpha-S)- (9CI)', 'Benzenemethanol, alpha-((1S)-1-(methylamino)ethyl)-, (alphaS)-', 'Benzenemethanol, alpha-(1-(methylamino)ethyl)-, (S-(R*,R*))-', 'IDI1_000451', 'EINECS 202-018-6', 'HSDB 3177', 'Isoephedrine', 'L(+)-psi-Ephedrine', 'L-(+)-Pseudoephedrine', 'PSEUDOEPHEDRINE', 'Pseudoefedrina [INN-Spanish]', 'Pseudoephedrine (D)', 'Pseudoephedrine, (+)-', 'Pseudoephedrine, L-(+)-', 'Pseudoephedrinum [INN-Latin]', 'Psi-ephedrin', '(+)-Pseudoephedrine', 'C02765', 'alpha-(1-(Methylamino)ethyl)benzyl alcohol', 'd-Isoephedrine', 'd-Pseudoephedrine', 'd-psi-2-Methylamino-1-phenyl-1-propanol', 'd-psi-Ephedrine', 'psi-Ephedrine, (+)-', 'trans-Ephedrine'] |  |  | (1S,2S)-2-methylamino-1-phenylpropan-1-ol |  |  | CN[C@@H](C)[C@@H](O)c1ccccc1 |  |  | C10H15NO | [5 empty] | 2017
2973 | 0 | 0.01418182 | 0.03636364 | 0 | 0 | 0 | 0 | 0 | 0 | 0 | 0 | 0 | 0 | 0 | 0 | 0 | 0.004 | 0 | 0 | 0 | 0 | 0 | 0 | 0 | 0 | 0 | 0 | 0 | 0 | 0 | 0 | 0 | 0 | 0 | 0 | 0 | 0 | 0 | 0 | 0.9090909 | 0 | 0.03636364 | 0 | 0 | 0 | 0 | 0 | 0 | 0 | 0 | 0 | 10.1016/j.micromeso.2017.04.008 | yes |  | 0 |  |  | 24 | 165 |  |  | 14 |  | (1S,2S)-Pseudoephedrine |  |  | AFI |  |  | TEOS, pseudoboehmite, phosphoric acid, magnesium acetate, zinc acetate, cobalt acetate | Merck, Sasol, Aldrich, Aldrich, Aldrich, Aldrich, Aldrich | [12 empty] | ['(1S,2S)-2-methylamino-1-phenylpropan-1-ol', '(1S,2S)-2-methylamino-1-phenyl-propan-1-ol', '30987-59-8', '37577-31-4', '90-82-4', '304-87-0', '649031_ALDRICH', 'Spectrum2_001303', 'KBio1_000451', 'NCI60_002955', 'DivK1c_000451', 'KBioGR_001763', '(1S,2S)-2-Methylamino-1-phenyl-1-propanol', '287636_ALDRICH', 'Spectrum4_001162', '82545_FLUKA', 'NINDS_000451', 'Spectrum3_001771', 'BSPBio_003261', '(1S,2S)-2-(methylamino)-1-phenylpropan-1-ol', 'AIDS011904', '(1S,2S)-Pseudoephedrine, polymer-bound', 'alpha-(1-Methylaminoethyl)benzyl alcohol', 'Benzenemethanol, alpha-((1S)-1-(methylamino)ethyl)-, (alpha-S)-', 'KBio3_002762', 'Lopac-E-3250', '(1S,2S)-()-Pseudoephedrine', 'NCGC00015408-01', 'BB_NC-1383', 'AIDS-011904', 'KBioSS_001358', '(1S,2S)-2-methylamino-1-phenylpropan-1-ol', 'Spectrum_000878', 'Psi-ephedrine', 'KBio2_006494', 'SPBio_001365', '()-Pseudoephedrine', 'Spectrum5_000650', '()-psi-Ephedrine', '(1S,2S)-()-2-Methylamino-1-phenyl-1-propanol', 'KBio2_001358', 'PDSP1_001347', 'KBio2_003926', '(+)-(1S,2S)-Pseudoephedrine', '(+)-psi-Ephedrine', '(+)-threo-Ephedrine', '(1S,2S)-(+)-Pseudoephedrine', '(1S,2S)-Pseudoephedrine', 'Benzenemethanol, alpha-((1S)-1-(methylamino)ethyl)-, (alpha-S)- (9CI)', 'Benzenemethanol, alpha-((1S)-1-(methylamino)ethyl)-, (alphaS)-', 'Benzenemethanol, alpha-(1-(methylamino)ethyl)-, (S-(R*,R*))-', 'IDI1_000451', 'EINECS 202-018-6', 'HSDB 3177', 'Isoephedrine', 'L(+)-psi-Ephedrine', 'L-(+)-Pseudoephedrine', 'PSEUDOEPHEDRINE', 'Pseudoefedrina [INN-Spanish]', 'Pseudoephedrine (D)', 'Pseudoephedrine, (+)-', 'Pseudoephedrine, L-(+)-', 'Pseudoephedrinum [INN-Latin]', 'Psi-ephedrin', '(+)-Pseudoephedrine', 'C02765', 'alpha-(1-(Methylamino)ethyl)benzyl alcohol', 'd-Isoephedrine', 'd-Pseudoephedrine', 'd-psi-2-Methylamino-1-phenyl-1-propanol', 'd-psi-Ephedrine', 'psi-Ephedrine, (+)-', 'trans-Ephedrine'] |  |  | (1S,2S)-2-methylamino-1-phenylpropan-1-ol |  |  | CN[C@@H](C)[C@@H](O)c1ccccc1 |  |  | C10H15NO |  |  | AFI |  |  | 2017
2974 | 0 | 0.01418182 | 0.03636364 | 0 | 0 | 0 | 0 | 0 | 0 | 0 | 0 | 0 | 0 | 0 | 0 | 0 | 0.004 | 0 | 0 | 0 | 0 | 0 | 0 | 0 | 0 | 0 | 0 | 0 | 0 | 0 | 0 | 0 | 0 | 0 | 0 | 0 | 0 | 0 | 0 | 0.9090909 | 0 | 0.03636364 | 0 | 0 | 0 | 0 | 0 | 0 | 0 | 0 | 0 | 10.1016/j.micromeso.2017.04.008 | yes |  | 0 |  |  | 24 | 180 |  |  | 14 |  | (1S,2S)-Pseudoephedrine |  |  | AFI |  |  | TEOS, pseudoboehmite, phosphoric acid, magnesium acetate, zinc acetate, cobalt acetate | Merck, Sasol, Aldrich, Aldrich, Aldrich, Aldrich, Aldrich | [12 empty] | ['(1S,2S)-2-methylamino-1-phenylpropan-1-ol', '(1S,2S)-2-methylamino-1-phenyl-propan-1-ol', '30987-59-8', '37577-31-4', '90-82-4', '304-87-0', '649031_ALDRICH', 'Spectrum2_001303', 'KBio1_000451', 'NCI60_002955', 'DivK1c_000451', 'KBioGR_001763', '(1S,2S)-2-Methylamino-1-phenyl-1-propanol', '287636_ALDRICH', 'Spectrum4_001162', '82545_FLUKA', 'NINDS_000451', 'Spectrum3_001771', 'BSPBio_003261', '(1S,2S)-2-(methylamino)-1-phenylpropan-1-ol', 'AIDS011904', '(1S,2S)-Pseudoephedrine, polymer-bound', 'alpha-(1-Methylaminoethyl)benzyl alcohol', 'Benzenemethanol, alpha-((1S)-1-(methylamino)ethyl)-, (alpha-S)-', 'KBio3_002762', 'Lopac-E-3250', '(1S,2S)-()-Pseudoephedrine', 'NCGC00015408-01', 'BB_NC-1383', 'AIDS-011904', 'KBioSS_001358', '(1S,2S)-2-methylamino-1-phenylpropan-1-ol', 'Spectrum_000878', 'Psi-ephedrine', 'KBio2_006494', 'SPBio_001365', '()-Pseudoephedrine', 'Spectrum5_000650', '()-psi-Ephedrine', '(1S,2S)-()-2-Methylamino-1-phenyl-1-propanol', 'KBio2_001358', 'PDSP1_001347', 'KBio2_003926', '(+)-(1S,2S)-Pseudoephedrine', '(+)-psi-Ephedrine', '(+)-threo-Ephedrine', '(1S,2S)-(+)-Pseudoephedrine', '(1S,2S)-Pseudoephedrine', 'Benzenemethanol, alpha-((1S)-1-(methylamino)ethyl)-, (alpha-S)- (9CI)', 'Benzenemethanol, alpha-((1S)-1-(methylamino)ethyl)-, (alphaS)-', 'Benzenemethanol, alpha-(1-(methylamino)ethyl)-, (S-(R*,R*))-', 'IDI1_000451', 'EINECS 202-018-6', 'HSDB 3177', 'Isoephedrine', 'L(+)-psi-Ephedrine', 'L-(+)-Pseudoephedrine', 'PSEUDOEPHEDRINE', 'Pseudoefedrina [INN-Spanish]', 'Pseudoephedrine (D)', 'Pseudoephedrine, (+)-', 'Pseudoephedrine, L-(+)-', 'Pseudoephedrinum [INN-Latin]', 'Psi-ephedrin', '(+)-Pseudoephedrine', 'C02765', 'alpha-(1-(Methylamino)ethyl)benzyl alcohol', 'd-Isoephedrine', 'd-Pseudoephedrine', 'd-psi-2-Methylamino-1-phenyl-1-propanol', 'd-psi-Ephedrine', 'psi-Ephedrine, (+)-', 'trans-Ephedrine'] |  |  | (1S,2S)-2-methylamino-1-phenylpropan-1-ol |  |  | CN[C@@H](C)[C@@H](O)c1ccccc1 |  |  | C10H15NO |  |  | AFI |  |  | 2017
2975 | 0 | 0.008557692 | 0.01923077 | 0 | 0 | 0 | 0 | 0 | 0 | 0 | 0 | 0 | 0 | 0 | 0 | 0 | 0 | 0 | 0 | 0 | 0 | 0 | 0 | 0.001057692 | 0 | 0 | 0 | 0 | 0 | 0 | 0 | 0 | 0 | 0 | 0 | 0 | 0 | 0 | 0 | 0.9615385 | 0 | 0.009615385 | 0 | 0 | 0 | 0 | 0 | 0 | 0 | 0 | 0 | 10.1016/j.micromeso.2017.04.008 | yes |  | 0 |  |  | 24 | 140 |  |  | 14 |  | (1R,2S)-Ephedrine |  |  | trydimite | layered | AFI | TEOS, pseudoboehmite, phosphoric acid, magnesium acetate, zinc acetate, cobalt acetate | Merck, Sasol, Aldrich, Aldrich, Aldrich, Aldrich, Aldrich | [12 empty] | ['(1R,2S)-2-methylamino-1-phenylpropan-1-ol', '(1R,2S)-2-methylamino-1-phenyl-propan-1-ol', '299-42-3', '321-96-0', '6912-63-6', '1-2-Methylamino-1-phenylpropanol', '1-Phenyl-1-hydroxy-2-methylaminopropane', '1-Sedrin', '1-alpha-(1-Methylaminoethyl)benzyl alcohol', '2-Methylamino-1-phenyl-1-propanol', 'AI3-02761', 'Benzenemethanol, alpha-((1S)-1-(methylamino)ethyl)-, (alphaR)-', 'Benzenemethanol, alpha-(1-(methylamino)ethyl)-, (-)-', 'Benzenemethanol, alpha-(1-(methylamino)ethyl)-, (R-(R*,S*))-', 'Biophedrin', 'EINECS 206-080-5', 'Eciphin', 'Ephedral', 'Ephedremal', 'Ephedrine [USAN:BAN]', 'Ephedrine l-form', 'HSDB 3072', 'NSC 170951', 'NSC 8971', 'alpha-(1-(Methylamino)ethyl)benzenemethanol', 'alpha-Hydroxy-beta-methyl amine propylbenzene', 'alpha-Hydroxy-beta-methylaminopropylbenzene', 'l-alpha-(1-Methylaminoethyl)benzyl alcohol', 'D00124', '(1R,2S)-2-methylamino-1-phenylpropan-1-ol', '134910_ALDRICH', 'PDSP2_001330', '(1R,2S)-2-Methylamino-1-phenyl-1-propanol', '45261_FLUKA', 'Ephedrine (TN)', '(1R,2S)-1-phenyl-1-hydroxy-2-methylaminopropane', '(1R,2S)-2-(methylamino)-1-phenylpropan-1-ol', 'CHEBI:15407', 'L-erythro-2-(methylamino)-1-phenylpropan-1-ol', 'PDSP2_001327', 'Lopac0_000501', '(1R,2S)-(-)-2-Methylamino-1-phenyl-1-propanol', '(1R,2S)-(-)-alpha-(1-Methylaminoethyl)benzenemethanol', '134-72-5(SULFATE 2:1)', '321-96-0 (DELETED)', '50-98-6 (HYDROCHLORIDE)', '50906-05-3 (HEMIHYDRATE)', '6912-63-6 (DELETED)', 'AIDS-002645', 'AIDS002645', 'L-(-)-Ephedrine', 'Ephedrine (USP)', '(1R,2S)-(&#8722;)-Ephedrine', '(&#8722;)-Ephedrine', '(1R,2S)-(&#8722;)-2-Methylamino-1-phenyl-1-propanol', '(-)-Ephedrine', 'C01575', 'Ephedrine', 'L-Ephedrine', '(1R,2S)-(&#8722;)-alpha-(1-Methylaminoethyl)benzyl alcohol', '(-)-alpha-(1-Methylaminoethyl)benzyl alcohol', '(L)-EPHEDRINE'] |  |  | (1R,2S)-2-methylamino-1-phenylpropan-1-ol |  |  | CN[C@@H](C)[C@H](O)c1ccccc1 |  |  | C10H15NO |  |  |  |  | AFI | 2017
2976 | 0 | 0.008557692 | 0.01923077 | 0 | 0 | 0 | 0 | 0 | 0 | 0 | 0 | 0 | 0 | 0 | 0 | 0 | 0 | 0 | 0 | 0 | 0 | 0 | 0 | 0.001057692 | 0 | 0 | 0 | 0 | 0 | 0 | 0 | 0 | 0 | 0 | 0 | 0 | 0 | 0 | 0 | 0.9615385 | 0 | 0.009615385 | 0 | 0 | 0 | 0 | 0 | 0 | 0 | 0 | 0 | 10.1016/j.micromeso.2017.04.008 | yes |  | 0 |  |  | 24 | 165 |  |  | 14 |  | (1R,2S)-Ephedrine |  |  | trydimite |  |  | TEOS, pseudoboehmite, phosphoric acid, magnesium acetate, zinc acetate, cobalt acetate | Merck, Sasol, Aldrich, Aldrich, Aldrich, Aldrich, Aldrich | [12 empty] | ['(1R,2S)-2-methylamino-1-phenylpropan-1-ol', '(1R,2S)-2-methylamino-1-phenyl-propan-1-ol', '299-42-3', '321-96-0', '6912-63-6', '1-2-Methylamino-1-phenylpropanol', '1-Phenyl-1-hydroxy-2-methylaminopropane', '1-Sedrin', '1-alpha-(1-Methylaminoethyl)benzyl alcohol', '2-Methylamino-1-phenyl-1-propanol', 'AI3-02761', 'Benzenemethanol, alpha-((1S)-1-(methylamino)ethyl)-, (alphaR)-', 'Benzenemethanol, alpha-(1-(methylamino)ethyl)-, (-)-', 'Benzenemethanol, alpha-(1-(methylamino)ethyl)-, (R-(R*,S*))-', 'Biophedrin', 'EINECS 206-080-5', 'Eciphin', 'Ephedral', 'Ephedremal', 'Ephedrine [USAN:BAN]', 'Ephedrine l-form', 'HSDB 3072', 'NSC 170951', 'NSC 8971', 'alpha-(1-(Methylamino)ethyl)benzenemethanol', 'alpha-Hydroxy-beta-methyl amine propylbenzene', 'alpha-Hydroxy-beta-methylaminopropylbenzene', 'l-alpha-(1-Methylaminoethyl)benzyl alcohol', 'D00124', '(1R,2S)-2-methylamino-1-phenylpropan-1-ol', '134910_ALDRICH', 'PDSP2_001330', '(1R,2S)-2-Methylamino-1-phenyl-1-propanol', '45261_FLUKA', 'Ephedrine (TN)', '(1R,2S)-1-phenyl-1-hydroxy-2-methylaminopropane', '(1R,2S)-2-(methylamino)-1-phenylpropan-1-ol', 'CHEBI:15407', 'L-erythro-2-(methylamino)-1-phenylpropan-1-ol', 'PDSP2_001327', 'Lopac0_000501', '(1R,2S)-(-)-2-Methylamino-1-phenyl-1-propanol', '(1R,2S)-(-)-alpha-(1-Methylaminoethyl)benzenemethanol', '134-72-5(SULFATE 2:1)', '321-96-0 (DELETED)', '50-98-6 (HYDROCHLORIDE)', '50906-05-3 (HEMIHYDRATE)', '6912-63-6 (DELETED)', 'AIDS-002645', 'AIDS002645', 'L-(-)-Ephedrine', 'Ephedrine (USP)', '(1R,2S)-(&#8722;)-Ephedrine', '(&#8722;)-Ephedrine', '(1R,2S)-(&#8722;)-2-Methylamino-1-phenyl-1-propanol', '(-)-Ephedrine', 'C01575', 'Ephedrine', 'L-Ephedrine', '(1R,2S)-(&#8722;)-alpha-(1-Methylaminoethyl)benzyl alcohol', '(-)-alpha-(1-Methylaminoethyl)benzyl alcohol', '(L)-EPHEDRINE'] |  |  | (1R,2S)-2-methylamino-1-phenylpropan-1-ol |  |  | CN[C@@H](C)[C@H](O)c1ccccc1 |  |  | C10H15NO | [5 empty] | 2017
2977 | 0 | 0.008557692 | 0.01923077 | 0 | 0 | 0 | 0 | 0 | 0 | 0 | 0 | 0 | 0 | 0 | 0 | 0 | 0 | 0 | 0 | 0 | 0 | 0 | 0 | 0.001057692 | 0 | 0 | 0 | 0 | 0 | 0 | 0 | 0 | 0 | 0 | 0 | 0 | 0 | 0 | 0 | 0.9615385 | 0 | 0.009615385 | 0 | 0 | 0 | 0 | 0 | 0 | 0 | 0 | 0 | 10.1016/j.micromeso.2017.04.008 | yes |  | 0 |  |  | 24 | 180 |  |  | 14 |  | (1R,2S)-Ephedrine |  |  | trydimite | AFI | GIS | TEOS, pseudoboehmite, phosphoric acid, magnesium acetate, zinc acetate, cobalt acetate | Merck, Sasol, Aldrich, Aldrich, Aldrich, Aldrich, Aldrich | [12 empty] | ['(1R,2S)-2-methylamino-1-phenylpropan-1-ol', '(1R,2S)-2-methylamino-1-phenyl-propan-1-ol', '299-42-3', '321-96-0', '6912-63-6', '1-2-Methylamino-1-phenylpropanol', '1-Phenyl-1-hydroxy-2-methylaminopropane', '1-Sedrin', '1-alpha-(1-Methylaminoethyl)benzyl alcohol', '2-Methylamino-1-phenyl-1-propanol', 'AI3-02761', 'Benzenemethanol, alpha-((1S)-1-(methylamino)ethyl)-, (alphaR)-', 'Benzenemethanol, alpha-(1-(methylamino)ethyl)-, (-)-', 'Benzenemethanol, alpha-(1-(methylamino)ethyl)-, (R-(R*,S*))-', 'Biophedrin', 'EINECS 206-080-5', 'Eciphin', 'Ephedral', 'Ephedremal', 'Ephedrine [USAN:BAN]', 'Ephedrine l-form', 'HSDB 3072', 'NSC 170951', 'NSC 8971', 'alpha-(1-(Methylamino)ethyl)benzenemethanol', 'alpha-Hydroxy-beta-methyl amine propylbenzene', 'alpha-Hydroxy-beta-methylaminopropylbenzene', 'l-alpha-(1-Methylaminoethyl)benzyl alcohol', 'D00124', '(1R,2S)-2-methylamino-1-phenylpropan-1-ol', '134910_ALDRICH', 'PDSP2_001330', '(1R,2S)-2-Methylamino-1-phenyl-1-propanol', '45261_FLUKA', 'Ephedrine (TN)', '(1R,2S)-1-phenyl-1-hydroxy-2-methylaminopropane', '(1R,2S)-2-(methylamino)-1-phenylpropan-1-ol', 'CHEBI:15407', 'L-erythro-2-(methylamino)-1-phenylpropan-1-ol', 'PDSP2_001327', 'Lopac0_000501', '(1R,2S)-(-)-2-Methylamino-1-phenyl-1-propanol', '(1R,2S)-(-)-alpha-(1-Methylaminoethyl)benzenemethanol', '134-72-5(SULFATE 2:1)', '321-96-0 (DELETED)', '50-98-6 (HYDROCHLORIDE)', '50906-05-3 (HEMIHYDRATE)', '6912-63-6 (DELETED)', 'AIDS-002645', 'AIDS002645', 'L-(-)-Ephedrine', 'Ephedrine (USP)', '(1R,2S)-(&#8722;)-Ephedrine', '(&#8722;)-Ephedrine', '(1R,2S)-(&#8722;)-2-Methylamino-1-phenyl-1-propanol', '(-)-Ephedrine', 'C01575', 'Ephedrine', 'L-Ephedrine', '(1R,2S)-(&#8722;)-alpha-(1-Methylaminoethyl)benzyl alcohol', '(-)-alpha-(1-Methylaminoethyl)benzyl alcohol', '(L)-EPHEDRINE'] |  |  | (1R,2S)-2-methylamino-1-phenylpropan-1-ol |  |  | CN[C@@H](C)[C@H](O)c1ccccc1 |  |  | C10H15NO |  |  |  | AFI | GIS | 2017
2978 | 0 | 0.00847619 | 0.01904762 | 0 | 0 | 0 | 0 | 0 | 0 | 0 | 0 | 0 | 0 | 0 | 0 | 0 | 0 | 0 | 0 | 0 | 0 | 0 | 0 | 0.001047619 | 0 | 0 | 0 | 0 | 0 | 0 | 0 | 0 | 0 | 0 | 0 | 0 | 0 | 0 | 0 | 0.952381 | 0 | 0.01904762 | 0 | 0 | 0 | 0 | 0 | 0 | 0 | 0 | 0 | 10.1016/j.micromeso.2017.04.008 | yes |  | 0 |  |  | 24 | 140 |  |  | 14 |  | (1R,2S)-Ephedrine |  |  | layered |  |  | TEOS, pseudoboehmite, phosphoric acid, magnesium acetate, zinc acetate, cobalt acetate | Merck, Sasol, Aldrich, Aldrich, Aldrich, Aldrich, Aldrich | [12 empty] | ['(1R,2S)-2-methylamino-1-phenylpropan-1-ol', '(1R,2S)-2-methylamino-1-phenyl-propan-1-ol', '299-42-3', '321-96-0', '6912-63-6', '1-2-Methylamino-1-phenylpropanol', '1-Phenyl-1-hydroxy-2-methylaminopropane', '1-Sedrin', '1-alpha-(1-Methylaminoethyl)benzyl alcohol', '2-Methylamino-1-phenyl-1-propanol', 'AI3-02761', 'Benzenemethanol, alpha-((1S)-1-(methylamino)ethyl)-, (alphaR)-', 'Benzenemethanol, alpha-(1-(methylamino)ethyl)-, (-)-', 'Benzenemethanol, alpha-(1-(methylamino)ethyl)-, (R-(R*,S*))-', 'Biophedrin', 'EINECS 206-080-5', 'Eciphin', 'Ephedral', 'Ephedremal', 'Ephedrine [USAN:BAN]', 'Ephedrine l-form', 'HSDB 3072', 'NSC 170951', 'NSC 8971', 'alpha-(1-(Methylamino)ethyl)benzenemethanol', 'alpha-Hydroxy-beta-methyl amine propylbenzene', 'alpha-Hydroxy-beta-methylaminopropylbenzene', 'l-alpha-(1-Methylaminoethyl)benzyl alcohol', 'D00124', '(1R,2S)-2-methylamino-1-phenylpropan-1-ol', '134910_ALDRICH', 'PDSP2_001330', '(1R,2S)-2-Methylamino-1-phenyl-1-propanol', '45261_FLUKA', 'Ephedrine (TN)', '(1R,2S)-1-phenyl-1-hydroxy-2-methylaminopropane', '(1R,2S)-2-(methylamino)-1-phenylpropan-1-ol', 'CHEBI:15407', 'L-erythro-2-(methylamino)-1-phenylpropan-1-ol', 'PDSP2_001327', 'Lopac0_000501', '(1R,2S)-(-)-2-Methylamino-1-phenyl-1-propanol', '(1R,2S)-(-)-alpha-(1-Methylaminoethyl)benzenemethanol', '134-72-5(SULFATE 2:1)', '321-96-0 (DELETED)', '50-98-6 (HYDROCHLORIDE)', '50906-05-3 (HEMIHYDRATE)', '6912-63-6 (DELETED)', 'AIDS-002645', 'AIDS002645', 'L-(-)-Ephedrine', 'Ephedrine (USP)', '(1R,2S)-(&#8722;)-Ephedrine', '(&#8722;)-Ephedrine', '(1R,2S)-(&#8722;)-2-Methylamino-1-phenyl-1-propanol', '(-)-Ephedrine', 'C01575', 'Ephedrine', 'L-Ephedrine', '(1R,2S)-(&#8722;)-alpha-(1-Methylaminoethyl)benzyl alcohol', '(-)-alpha-(1-Methylaminoethyl)benzyl alcohol', '(L)-EPHEDRINE'] |  |  | (1R,2S)-2-methylamino-1-phenylpropan-1-ol |  |  | CN[C@@H](C)[C@H](O)c1ccccc1 |  |  | C10H15NO | [5 empty] | 2017
2979 | 0 | 0.00847619 | 0.01904762 | 0 | 0 | 0 | 0 | 0 | 0 | 0 | 0 | 0 | 0 | 0 | 0 | 0 | 0 | 0 | 0 | 0 | 0 | 0 | 0 | 0.001047619 | 0 | 0 | 0 | 0 | 0 | 0 | 0 | 0 | 0 | 0 | 0 | 0 | 0 | 0 | 0 | 0.952381 | 0 | 0.01904762 | 0 | 0 | 0 | 0 | 0 | 0 | 0 | 0 | 0 | 10.1016/j.micromeso.2017.04.008 | yes |  | 0 |  |  | 24 | 165 |  |  | 14 |  | (1R,2S)-Ephedrine |  |  | layered |  |  | TEOS, pseudoboehmite, phosphoric acid, magnesium acetate, zinc acetate, cobalt acetate | Merck, Sasol, Aldrich, Aldrich, Aldrich, Aldrich, Aldrich | [12 empty] | ['(1R,2S)-2-methylamino-1-phenylpropan-1-ol', '(1R,2S)-2-methylamino-1-phenyl-propan-1-ol', '299-42-3', '321-96-0', '6912-63-6', '1-2-Methylamino-1-phenylpropanol', '1-Phenyl-1-hydroxy-2-methylaminopropane', '1-Sedrin', '1-alpha-(1-Methylaminoethyl)benzyl alcohol', '2-Methylamino-1-phenyl-1-propanol', 'AI3-02761', 'Benzenemethanol, alpha-((1S)-1-(methylamino)ethyl)-, (alphaR)-', 'Benzenemethanol, alpha-(1-(methylamino)ethyl)-, (-)-', 'Benzenemethanol, alpha-(1-(methylamino)ethyl)-, (R-(R*,S*))-', 'Biophedrin', 'EINECS 206-080-5', 'Eciphin', 'Ephedral', 'Ephedremal', 'Ephedrine [USAN:BAN]', 'Ephedrine l-form', 'HSDB 3072', 'NSC 170951', 'NSC 8971', 'alpha-(1-(Methylamino)ethyl)benzenemethanol', 'alpha-Hydroxy-beta-methyl amine propylbenzene', 'alpha-Hydroxy-beta-methylaminopropylbenzene', 'l-alpha-(1-Methylaminoethyl)benzyl alcohol', 'D00124', '(1R,2S)-2-methylamino-1-phenylpropan-1-ol', '134910_ALDRICH', 'PDSP2_001330', '(1R,2S)-2-Methylamino-1-phenyl-1-propanol', '45261_FLUKA', 'Ephedrine (TN)', '(1R,2S)-1-phenyl-1-hydroxy-2-methylaminopropane', '(1R,2S)-2-(methylamino)-1-phenylpropan-1-ol', 'CHEBI:15407', 'L-erythro-2-(methylamino)-1-phenylpropan-1-ol', 'PDSP2_001327', 'Lopac0_000501', '(1R,2S)-(-)-2-Methylamino-1-phenyl-1-propanol', '(1R,2S)-(-)-alpha-(1-Methylaminoethyl)benzenemethanol', '134-72-5(SULFATE 2:1)', '321-96-0 (DELETED)', '50-98-6 (HYDROCHLORIDE)', '50906-05-3 (HEMIHYDRATE)', '6912-63-6 (DELETED)', 'AIDS-002645', 'AIDS002645', 'L-(-)-Ephedrine', 'Ephedrine (USP)', '(1R,2S)-(&#8722;)-Ephedrine', '(&#8722;)-Ephedrine', '(1R,2S)-(&#8722;)-2-Methylamino-1-phenyl-1-propanol', '(-)-Ephedrine', 'C01575', 'Ephedrine', 'L-Ephedrine', '(1R,2S)-(&#8722;)-alpha-(1-Methylaminoethyl)benzyl alcohol', '(-)-alpha-(1-Methylaminoethyl)benzyl alcohol', '(L)-EPHEDRINE'] |  |  | (1R,2S)-2-methylamino-1-phenylpropan-1-ol |  |  | CN[C@@H](C)[C@H](O)c1ccccc1 |  |  | C10H15NO | [5 empty] | 2017
2980 | 0 | 0.00847619 | 0.01904762 | 0 | 0 | 0 | 0 | 0 | 0 | 0 | 0 | 0 | 0 | 0 | 0 | 0 | 0 | 0 | 0 | 0 | 0 | 0 | 0 | 0.001047619 | 0 | 0 | 0 | 0 | 0 | 0 | 0 | 0 | 0 | 0 | 0 | 0 | 0 | 0 | 0 | 0.952381 | 0 | 0.01904762 | 0 | 0 | 0 | 0 | 0 | 0 | 0 | 0 | 0 | 10.1016/j.micromeso.2017.04.008 | yes |  | 0 |  |  | 24 | 180 |  |  | 14 |  | (1R,2S)-Ephedrine |  |  | AFI |  |  | TEOS, pseudoboehmite, phosphoric acid, magnesium acetate, zinc acetate, cobalt acetate | Merck, Sasol, Aldrich, Aldrich, Aldrich, Aldrich, Aldrich | [12 empty] | ['(1R,2S)-2-methylamino-1-phenylpropan-1-ol', '(1R,2S)-2-methylamino-1-phenyl-propan-1-ol', '299-42-3', '321-96-0', '6912-63-6', '1-2-Methylamino-1-phenylpropanol', '1-Phenyl-1-hydroxy-2-methylaminopropane', '1-Sedrin', '1-alpha-(1-Methylaminoethyl)benzyl alcohol', '2-Methylamino-1-phenyl-1-propanol', 'AI3-02761', 'Benzenemethanol, alpha-((1S)-1-(methylamino)ethyl)-, (alphaR)-', 'Benzenemethanol, alpha-(1-(methylamino)ethyl)-, (-)-', 'Benzenemethanol, alpha-(1-(methylamino)ethyl)-, (R-(R*,S*))-', 'Biophedrin', 'EINECS 206-080-5', 'Eciphin', 'Ephedral', 'Ephedremal', 'Ephedrine [USAN:BAN]', 'Ephedrine l-form', 'HSDB 3072', 'NSC 170951', 'NSC 8971', 'alpha-(1-(Methylamino)ethyl)benzenemethanol', 'alpha-Hydroxy-beta-methyl amine propylbenzene', 'alpha-Hydroxy-beta-methylaminopropylbenzene', 'l-alpha-(1-Methylaminoethyl)benzyl alcohol', 'D00124', '(1R,2S)-2-methylamino-1-phenylpropan-1-ol', '134910_ALDRICH', 'PDSP2_001330', '(1R,2S)-2-Methylamino-1-phenyl-1-propanol', '45261_FLUKA', 'Ephedrine (TN)', '(1R,2S)-1-phenyl-1-hydroxy-2-methylaminopropane', '(1R,2S)-2-(methylamino)-1-phenylpropan-1-ol', 'CHEBI:15407', 'L-erythro-2-(methylamino)-1-phenylpropan-1-ol', 'PDSP2_001327', 'Lopac0_000501', '(1R,2S)-(-)-2-Methylamino-1-phenyl-1-propanol', '(1R,2S)-(-)-alpha-(1-Methylaminoethyl)benzenemethanol', '134-72-5(SULFATE 2:1)', '321-96-0 (DELETED)', '50-98-6 (HYDROCHLORIDE)', '50906-05-3 (HEMIHYDRATE)', '6912-63-6 (DELETED)', 'AIDS-002645', 'AIDS002645', 'L-(-)-Ephedrine', 'Ephedrine (USP)', '(1R,2S)-(&#8722;)-Ephedrine', '(&#8722;)-Ephedrine', '(1R,2S)-(&#8722;)-2-Methylamino-1-phenyl-1-propanol', '(-)-Ephedrine', 'C01575', 'Ephedrine', 'L-Ephedrine', '(1R,2S)-(&#8722;)-alpha-(1-Methylaminoethyl)benzyl alcohol', '(-)-alpha-(1-Methylaminoethyl)benzyl alcohol', '(L)-EPHEDRINE'] |  |  | (1R,2S)-2-methylamino-1-phenylpropan-1-ol |  |  | CN[C@@H](C)[C@H](O)c1ccccc1 |  |  | C10H15NO |  |  | AFI |  |  | 2017
2981 | 0 | 0.007428571 | 0.01904762 | 0 | 0 | 0 | 0 | 0 | 0 | 0 | 0 | 0 | 0 | 0 | 0 | 0 | 0 | 0 | 0 | 0 | 0 | 0 | 0 | 0.002095238 | 0 | 0 | 0 | 0 | 0 | 0 | 0 | 0 | 0 | 0 | 0 | 0 | 0 | 0 | 0 | 0.952381 | 0 | 0.01904762 | 0 | 0 | 0 | 0 | 0 | 0 | 0 | 0 | 0 | 10.1016/j.micromeso.2017.04.008 | yes |  | 0 |  |  | 24 | 140 |  |  | 14 |  | (1R,2S)-Ephedrine |  |  | layered |  |  | TEOS, pseudoboehmite, phosphoric acid, magnesium acetate, zinc acetate, cobalt acetate | Merck, Sasol, Aldrich, Aldrich, Aldrich, Aldrich, Aldrich | [12 empty] | ['(1R,2S)-2-methylamino-1-phenylpropan-1-ol', '(1R,2S)-2-methylamino-1-phenyl-propan-1-ol', '299-42-3', '321-96-0', '6912-63-6', '1-2-Methylamino-1-phenylpropanol', '1-Phenyl-1-hydroxy-2-methylaminopropane', '1-Sedrin', '1-alpha-(1-Methylaminoethyl)benzyl alcohol', '2-Methylamino-1-phenyl-1-propanol', 'AI3-02761', 'Benzenemethanol, alpha-((1S)-1-(methylamino)ethyl)-, (alphaR)-', 'Benzenemethanol, alpha-(1-(methylamino)ethyl)-, (-)-', 'Benzenemethanol, alpha-(1-(methylamino)ethyl)-, (R-(R*,S*))-', 'Biophedrin', 'EINECS 206-080-5', 'Eciphin', 'Ephedral', 'Ephedremal', 'Ephedrine [USAN:BAN]', 'Ephedrine l-form', 'HSDB 3072', 'NSC 170951', 'NSC 8971', 'alpha-(1-(Methylamino)ethyl)benzenemethanol', 'alpha-Hydroxy-beta-methyl amine propylbenzene', 'alpha-Hydroxy-beta-methylaminopropylbenzene', 'l-alpha-(1-Methylaminoethyl)benzyl alcohol', 'D00124', '(1R,2S)-2-methylamino-1-phenylpropan-1-ol', '134910_ALDRICH', 'PDSP2_001330', '(1R,2S)-2-Methylamino-1-phenyl-1-propanol', '45261_FLUKA', 'Ephedrine (TN)', '(1R,2S)-1-phenyl-1-hydroxy-2-methylaminopropane', '(1R,2S)-2-(methylamino)-1-phenylpropan-1-ol', 'CHEBI:15407', 'L-erythro-2-(methylamino)-1-phenylpropan-1-ol', 'PDSP2_001327', 'Lopac0_000501', '(1R,2S)-(-)-2-Methylamino-1-phenyl-1-propanol', '(1R,2S)-(-)-alpha-(1-Methylaminoethyl)benzenemethanol', '134-72-5(SULFATE 2:1)', '321-96-0 (DELETED)', '50-98-6 (HYDROCHLORIDE)', '50906-05-3 (HEMIHYDRATE)', '6912-63-6 (DELETED)', 'AIDS-002645', 'AIDS002645', 'L-(-)-Ephedrine', 'Ephedrine (USP)', '(1R,2S)-(&#8722;)-Ephedrine', '(&#8722;)-Ephedrine', '(1R,2S)-(&#8722;)-2-Methylamino-1-phenyl-1-propanol', '(-)-Ephedrine', 'C01575', 'Ephedrine', 'L-Ephedrine', '(1R,2S)-(&#8722;)-alpha-(1-Methylaminoethyl)benzyl alcohol', '(-)-alpha-(1-Methylaminoethyl)benzyl alcohol', '(L)-EPHEDRINE'] |  |  | (1R,2S)-2-methylamino-1-phenylpropan-1-ol |  |  | CN[C@@H](C)[C@H](O)c1ccccc1 |  |  | C10H15NO | [5 empty] | 2017
2982 | 0 | 0.007428571 | 0.01904762 | 0 | 0 | 0 | 0 | 0 | 0 | 0 | 0 | 0 | 0 | 0 | 0 | 0 | 0 | 0 | 0 | 0 | 0 | 0 | 0 | 0.002095238 | 0 | 0 | 0 | 0 | 0 | 0 | 0 | 0 | 0 | 0 | 0 | 0 | 0 | 0 | 0 | 0.952381 | 0 | 0.01904762 | 0 | 0 | 0 | 0 | 0 | 0 | 0 | 0 | 0 | 10.1016/j.micromeso.2017.04.008 | yes |  | 0 |  |  | 24 | 165 |  |  | 14 |  | (1R,2S)-Ephedrine |  |  | layered |  |  | TEOS, pseudoboehmite, phosphoric acid, magnesium acetate, zinc acetate, cobalt acetate | Merck, Sasol, Aldrich, Aldrich, Aldrich, Aldrich, Aldrich | [12 empty] | ['(1R,2S)-2-methylamino-1-phenylpropan-1-ol', '(1R,2S)-2-methylamino-1-phenyl-propan-1-ol', '299-42-3', '321-96-0', '6912-63-6', '1-2-Methylamino-1-phenylpropanol', '1-Phenyl-1-hydroxy-2-methylaminopropane', '1-Sedrin', '1-alpha-(1-Methylaminoethyl)benzyl alcohol', '2-Methylamino-1-phenyl-1-propanol', 'AI3-02761', 'Benzenemethanol, alpha-((1S)-1-(methylamino)ethyl)-, (alphaR)-', 'Benzenemethanol, alpha-(1-(methylamino)ethyl)-, (-)-', 'Benzenemethanol, alpha-(1-(methylamino)ethyl)-, (R-(R*,S*))-', 'Biophedrin', 'EINECS 206-080-5', 'Eciphin', 'Ephedral', 'Ephedremal', 'Ephedrine [USAN:BAN]', 'Ephedrine l-form', 'HSDB 3072', 'NSC 170951', 'NSC 8971', 'alpha-(1-(Methylamino)ethyl)benzenemethanol', 'alpha-Hydroxy-beta-methyl amine propylbenzene', 'alpha-Hydroxy-beta-methylaminopropylbenzene', 'l-alpha-(1-Methylaminoethyl)benzyl alcohol', 'D00124', '(1R,2S)-2-methylamino-1-phenylpropan-1-ol', '134910_ALDRICH', 'PDSP2_001330', '(1R,2S)-2-Methylamino-1-phenyl-1-propanol', '45261_FLUKA', 'Ephedrine (TN)', '(1R,2S)-1-phenyl-1-hydroxy-2-methylaminopropane', '(1R,2S)-2-(methylamino)-1-phenylpropan-1-ol', 'CHEBI:15407', 'L-erythro-2-(methylamino)-1-phenylpropan-1-ol', 'PDSP2_001327', 'Lopac0_000501', '(1R,2S)-(-)-2-Methylamino-1-phenyl-1-propanol', '(1R,2S)-(-)-alpha-(1-Methylaminoethyl)benzenemethanol', '134-72-5(SULFATE 2:1)', '321-96-0 (DELETED)', '50-98-6 (HYDROCHLORIDE)', '50906-05-3 (HEMIHYDRATE)', '6912-63-6 (DELETED)', 'AIDS-002645', 'AIDS002645', 'L-(-)-Ephedrine', 'Ephedrine (USP)', '(1R,2S)-(&#8722;)-Ephedrine', '(&#8722;)-Ephedrine', '(1R,2S)-(&#8722;)-2-Methylamino-1-phenyl-1-propanol', '(-)-Ephedrine', 'C01575', 'Ephedrine', 'L-Ephedrine', '(1R,2S)-(&#8722;)-alpha-(1-Methylaminoethyl)benzyl alcohol', '(-)-alpha-(1-Methylaminoethyl)benzyl alcohol', '(L)-EPHEDRINE'] |  |  | (1R,2S)-2-methylamino-1-phenylpropan-1-ol |  |  | CN[C@@H](C)[C@H](O)c1ccccc1 |  |  | C10H15NO | [5 empty] | 2017
2983 | 0 | 0.007428571 | 0.01904762 | 0 | 0 | 0 | 0 | 0 | 0 | 0 | 0 | 0 | 0 | 0 | 0 | 0 | 0 | 0 | 0 | 0 | 0 | 0 | 0 | 0.002095238 | 0 | 0 | 0 | 0 | 0 | 0 | 0 | 0 | 0 | 0 | 0 | 0 | 0 | 0 | 0 | 0.952381 | 0 | 0.01904762 | 0 | 0 | 0 | 0 | 0 | 0 | 0 | 0 | 0 | 10.1016/j.micromeso.2017.04.008 | yes |  | 0 |  |  | 24 | 180 |  |  | 14 |  | (1R,2S)-Ephedrine |  |  | AFI | GIS |  | TEOS, pseudoboehmite, phosphoric acid, magnesium acetate, zinc acetate, cobalt acetate | Merck, Sasol, Aldrich, Aldrich, Aldrich, Aldrich, Aldrich | [12 empty] | ['(1R,2S)-2-methylamino-1-phenylpropan-1-ol', '(1R,2S)-2-methylamino-1-phenyl-propan-1-ol', '299-42-3', '321-96-0', '6912-63-6', '1-2-Methylamino-1-phenylpropanol', '1-Phenyl-1-hydroxy-2-methylaminopropane', '1-Sedrin', '1-alpha-(1-Methylaminoethyl)benzyl alcohol', '2-Methylamino-1-phenyl-1-propanol', 'AI3-02761', 'Benzenemethanol, alpha-((1S)-1-(methylamino)ethyl)-, (alphaR)-', 'Benzenemethanol, alpha-(1-(methylamino)ethyl)-, (-)-', 'Benzenemethanol, alpha-(1-(methylamino)ethyl)-, (R-(R*,S*))-', 'Biophedrin', 'EINECS 206-080-5', 'Eciphin', 'Ephedral', 'Ephedremal', 'Ephedrine [USAN:BAN]', 'Ephedrine l-form', 'HSDB 3072', 'NSC 170951', 'NSC 8971', 'alpha-(1-(Methylamino)ethyl)benzenemethanol', 'alpha-Hydroxy-beta-methyl amine propylbenzene', 'alpha-Hydroxy-beta-methylaminopropylbenzene', 'l-alpha-(1-Methylaminoethyl)benzyl alcohol', 'D00124', '(1R,2S)-2-methylamino-1-phenylpropan-1-ol', '134910_ALDRICH', 'PDSP2_001330', '(1R,2S)-2-Methylamino-1-phenyl-1-propanol', '45261_FLUKA', 'Ephedrine (TN)', '(1R,2S)-1-phenyl-1-hydroxy-2-methylaminopropane', '(1R,2S)-2-(methylamino)-1-phenylpropan-1-ol', 'CHEBI:15407', 'L-erythro-2-(methylamino)-1-phenylpropan-1-ol', 'PDSP2_001327', 'Lopac0_000501', '(1R,2S)-(-)-2-Methylamino-1-phenyl-1-propanol', '(1R,2S)-(-)-alpha-(1-Methylaminoethyl)benzenemethanol', '134-72-5(SULFATE 2:1)', '321-96-0 (DELETED)', '50-98-6 (HYDROCHLORIDE)', '50906-05-3 (HEMIHYDRATE)', '6912-63-6 (DELETED)', 'AIDS-002645', 'AIDS002645', 'L-(-)-Ephedrine', 'Ephedrine (USP)', '(1R,2S)-(&#8722;)-Ephedrine', '(&#8722;)-Ephedrine', '(1R,2S)-(&#8722;)-2-Methylamino-1-phenyl-1-propanol', '(-)-Ephedrine', 'C01575', 'Ephedrine', 'L-Ephedrine', '(1R,2S)-(&#8722;)-alpha-(1-Methylaminoethyl)benzyl alcohol', '(-)-alpha-(1-Methylaminoethyl)benzyl alcohol', '(L)-EPHEDRINE'] |  |  | (1R,2S)-2-methylamino-1-phenylpropan-1-ol |  |  | CN[C@@H](C)[C@H](O)c1ccccc1 |  |  | C10H15NO |  |  | AFI | GIS |  | 2017
2984 | 0 | 0.01648148 | 0.03703704 | 0 | 0 | 0 | 0 | 0 | 0 | 0 | 0 | 0 | 0 | 0 | 0 | 0 | 0 | 0 | 0 | 0 | 0 | 0 | 0 | 0.002037037 | 0 | 0 | 0 | 0 | 0 | 0 | 0 | 0 | 0 | 0 | 0 | 0 | 0 | 0 | 0 | 0.9259259 | 0 | 0.01851852 | 0 | 0 | 0 | 0 | 0 | 0 | 0 | 0 | 0 | 10.1016/j.micromeso.2017.04.008 | yes |  | 0 |  |  | 24 | 140 |  |  | 14 |  | (1R,2S)-Ephedrine |  |  | AFI | layered |  | TEOS, pseudoboehmite, phosphoric acid, magnesium acetate, zinc acetate, cobalt acetate | Merck, Sasol, Aldrich, Aldrich, Aldrich, Aldrich, Aldrich | [12 empty] | ['(1R,2S)-2-methylamino-1-phenylpropan-1-ol', '(1R,2S)-2-methylamino-1-phenyl-propan-1-ol', '299-42-3', '321-96-0', '6912-63-6', '1-2-Methylamino-1-phenylpropanol', '1-Phenyl-1-hydroxy-2-methylaminopropane', '1-Sedrin', '1-alpha-(1-Methylaminoethyl)benzyl alcohol', '2-Methylamino-1-phenyl-1-propanol', 'AI3-02761', 'Benzenemethanol, alpha-((1S)-1-(methylamino)ethyl)-, (alphaR)-', 'Benzenemethanol, alpha-(1-(methylamino)ethyl)-, (-)-', 'Benzenemethanol, alpha-(1-(methylamino)ethyl)-, (R-(R*,S*))-', 'Biophedrin', 'EINECS 206-080-5', 'Eciphin', 'Ephedral', 'Ephedremal', 'Ephedrine [USAN:BAN]', 'Ephedrine l-form', 'HSDB 3072', 'NSC 170951', 'NSC 8971', 'alpha-(1-(Methylamino)ethyl)benzenemethanol', 'alpha-Hydroxy-beta-methyl amine propylbenzene', 'alpha-Hydroxy-beta-methylaminopropylbenzene', 'l-alpha-(1-Methylaminoethyl)benzyl alcohol', 'D00124', '(1R,2S)-2-methylamino-1-phenylpropan-1-ol', '134910_ALDRICH', 'PDSP2_001330', '(1R,2S)-2-Methylamino-1-phenyl-1-propanol', '45261_FLUKA', 'Ephedrine (TN)', '(1R,2S)-1-phenyl-1-hydroxy-2-methylaminopropane', '(1R,2S)-2-(methylamino)-1-phenylpropan-1-ol', 'CHEBI:15407', 'L-erythro-2-(methylamino)-1-phenylpropan-1-ol', 'PDSP2_001327', 'Lopac0_000501', '(1R,2S)-(-)-2-Methylamino-1-phenyl-1-propanol', '(1R,2S)-(-)-alpha-(1-Methylaminoethyl)benzenemethanol', '134-72-5(SULFATE 2:1)', '321-96-0 (DELETED)', '50-98-6 (HYDROCHLORIDE)', '50906-05-3 (HEMIHYDRATE)', '6912-63-6 (DELETED)', 'AIDS-002645', 'AIDS002645', 'L-(-)-Ephedrine', 'Ephedrine (USP)', '(1R,2S)-(&#8722;)-Ephedrine', '(&#8722;)-Ephedrine', '(1R,2S)-(&#8722;)-2-Methylamino-1-phenyl-1-propanol', '(-)-Ephedrine', 'C01575', 'Ephedrine', 'L-Ephedrine', '(1R,2S)-(&#8722;)-alpha-(1-Methylaminoethyl)benzyl alcohol', '(-)-alpha-(1-Methylaminoethyl)benzyl alcohol', '(L)-EPHEDRINE'] |  |  | (1R,2S)-2-methylamino-1-phenylpropan-1-ol |  |  | CN[C@@H](C)[C@H](O)c1ccccc1 |  |  | C10H15NO |  |  | AFI |  |  | 2017
2985 | 0 | 0.01648148 | 0.03703704 | 0 | 0 | 0 | 0 | 0 | 0 | 0 | 0 | 0 | 0 | 0 | 0 | 0 | 0 | 0 | 0 | 0 | 0 | 0 | 0 | 0.002037037 | 0 | 0 | 0 | 0 | 0 | 0 | 0 | 0 | 0 | 0 | 0 | 0 | 0 | 0 | 0 | 0.9259259 | 0 | 0.01851852 | 0 | 0 | 0 | 0 | 0 | 0 | 0 | 0 | 0 | 10.1016/j.micromeso.2017.04.008 | yes |  | 0 |  |  | 24 | 165 |  |  | 14 |  | (1R,2S)-Ephedrine |  |  | AFI | layered |  | TEOS, pseudoboehmite, phosphoric acid, magnesium acetate, zinc acetate, cobalt acetate | Merck, Sasol, Aldrich, Aldrich, Aldrich, Aldrich, Aldrich | [12 empty] | ['(1R,2S)-2-methylamino-1-phenylpropan-1-ol', '(1R,2S)-2-methylamino-1-phenyl-propan-1-ol', '299-42-3', '321-96-0', '6912-63-6', '1-2-Methylamino-1-phenylpropanol', '1-Phenyl-1-hydroxy-2-methylaminopropane', '1-Sedrin', '1-alpha-(1-Methylaminoethyl)benzyl alcohol', '2-Methylamino-1-phenyl-1-propanol', 'AI3-02761', 'Benzenemethanol, alpha-((1S)-1-(methylamino)ethyl)-, (alphaR)-', 'Benzenemethanol, alpha-(1-(methylamino)ethyl)-, (-)-', 'Benzenemethanol, alpha-(1-(methylamino)ethyl)-, (R-(R*,S*))-', 'Biophedrin', 'EINECS 206-080-5', 'Eciphin', 'Ephedral', 'Ephedremal', 'Ephedrine [USAN:BAN]', 'Ephedrine l-form', 'HSDB 3072', 'NSC 170951', 'NSC 8971', 'alpha-(1-(Methylamino)ethyl)benzenemethanol', 'alpha-Hydroxy-beta-methyl amine propylbenzene', 'alpha-Hydroxy-beta-methylaminopropylbenzene', 'l-alpha-(1-Methylaminoethyl)benzyl alcohol', 'D00124', '(1R,2S)-2-methylamino-1-phenylpropan-1-ol', '134910_ALDRICH', 'PDSP2_001330', '(1R,2S)-2-Methylamino-1-phenyl-1-propanol', '45261_FLUKA', 'Ephedrine (TN)', '(1R,2S)-1-phenyl-1-hydroxy-2-methylaminopropane', '(1R,2S)-2-(methylamino)-1-phenylpropan-1-ol', 'CHEBI:15407', 'L-erythro-2-(methylamino)-1-phenylpropan-1-ol', 'PDSP2_001327', 'Lopac0_000501', '(1R,2S)-(-)-2-Methylamino-1-phenyl-1-propanol', '(1R,2S)-(-)-alpha-(1-Methylaminoethyl)benzenemethanol', '134-72-5(SULFATE 2:1)', '321-96-0 (DELETED)', '50-98-6 (HYDROCHLORIDE)', '50906-05-3 (HEMIHYDRATE)', '6912-63-6 (DELETED)', 'AIDS-002645', 'AIDS002645', 'L-(-)-Ephedrine', 'Ephedrine (USP)', '(1R,2S)-(&#8722;)-Ephedrine', '(&#8722;)-Ephedrine', '(1R,2S)-(&#8722;)-2-Methylamino-1-phenyl-1-propanol', '(-)-Ephedrine', 'C01575', 'Ephedrine', 'L-Ephedrine', '(1R,2S)-(&#8722;)-alpha-(1-Methylaminoethyl)benzyl alcohol', '(-)-alpha-(1-Methylaminoethyl)benzyl alcohol', '(L)-EPHEDRINE'] |  |  | (1R,2S)-2-methylamino-1-phenylpropan-1-ol |  |  | CN[C@@H](C)[C@H](O)c1ccccc1 |  |  | C10H15NO |  |  | AFI |  |  | 2017
2986 | 0 | 0.01648148 | 0.03703704 | 0 | 0 | 0 | 0 | 0 | 0 | 0 | 0 | 0 | 0 | 0 | 0 | 0 | 0 | 0 | 0 | 0 | 0 | 0 | 0 | 0.002037037 | 0 | 0 | 0 | 0 | 0 | 0 | 0 | 0 | 0 | 0 | 0 | 0 | 0 | 0 | 0 | 0.9259259 | 0 | 0.01851852 | 0 | 0 | 0 | 0 | 0 | 0 | 0 | 0 | 0 | 10.1016/j.micromeso.2017.04.008 | yes |  | 0 |  |  | 24 | 180 |  |  | 14 |  | (1R,2S)-Ephedrine |  |  | AFI | trydimite |  | TEOS, pseudoboehmite, phosphoric acid, magnesium acetate, zinc acetate, cobalt acetate | Merck, Sasol, Aldrich, Aldrich, Aldrich, Aldrich, Aldrich | [12 empty] | ['(1R,2S)-2-methylamino-1-phenylpropan-1-ol', '(1R,2S)-2-methylamino-1-phenyl-propan-1-ol', '299-42-3', '321-96-0', '6912-63-6', '1-2-Methylamino-1-phenylpropanol', '1-Phenyl-1-hydroxy-2-methylaminopropane', '1-Sedrin', '1-alpha-(1-Methylaminoethyl)benzyl alcohol', '2-Methylamino-1-phenyl-1-propanol', 'AI3-02761', 'Benzenemethanol, alpha-((1S)-1-(methylamino)ethyl)-, (alphaR)-', 'Benzenemethanol, alpha-(1-(methylamino)ethyl)-, (-)-', 'Benzenemethanol, alpha-(1-(methylamino)ethyl)-, (R-(R*,S*))-', 'Biophedrin', 'EINECS 206-080-5', 'Eciphin', 'Ephedral', 'Ephedremal', 'Ephedrine [USAN:BAN]', 'Ephedrine l-form', 'HSDB 3072', 'NSC 170951', 'NSC 8971', 'alpha-(1-(Methylamino)ethyl)benzenemethanol', 'alpha-Hydroxy-beta-methyl amine propylbenzene', 'alpha-Hydroxy-beta-methylaminopropylbenzene', 'l-alpha-(1-Methylaminoethyl)benzyl alcohol', 'D00124', '(1R,2S)-2-methylamino-1-phenylpropan-1-ol', '134910_ALDRICH', 'PDSP2_001330', '(1R,2S)-2-Methylamino-1-phenyl-1-propanol', '45261_FLUKA', 'Ephedrine (TN)', '(1R,2S)-1-phenyl-1-hydroxy-2-methylaminopropane', '(1R,2S)-2-(methylamino)-1-phenylpropan-1-ol', 'CHEBI:15407', 'L-erythro-2-(methylamino)-1-phenylpropan-1-ol', 'PDSP2_001327', 'Lopac0_000501', '(1R,2S)-(-)-2-Methylamino-1-phenyl-1-propanol', '(1R,2S)-(-)-alpha-(1-Methylaminoethyl)benzenemethanol', '134-72-5(SULFATE 2:1)', '321-96-0 (DELETED)', '50-98-6 (HYDROCHLORIDE)', '50906-05-3 (HEMIHYDRATE)', '6912-63-6 (DELETED)', 'AIDS-002645', 'AIDS002645', 'L-(-)-Ephedrine', 'Ephedrine (USP)', '(1R,2S)-(&#8722;)-Ephedrine', '(&#8722;)-Ephedrine', '(1R,2S)-(&#8722;)-2-Methylamino-1-phenyl-1-propanol', '(-)-Ephedrine', 'C01575', 'Ephedrine', 'L-Ephedrine', '(1R,2S)-(&#8722;)-alpha-(1-Methylaminoethyl)benzyl alcohol', '(-)-alpha-(1-Methylaminoethyl)benzyl alcohol', '(L)-EPHEDRINE'] |  |  | (1R,2S)-2-methylamino-1-phenylpropan-1-ol |  |  | CN[C@@H](C)[C@H](O)c1ccccc1 |  |  | C10H15NO |  |  | AFI |  |  | 2017
2987 | 0 | 0.01444444 | 0.03703704 | 0 | 0 | 0 | 0 | 0 | 0 | 0 | 0 | 0 | 0 | 0 | 0 | 0 | 0 | 0 | 0 | 0 | 0 | 0 | 0 | 0.004074074 | 0 | 0 | 0 | 0 | 0 | 0 | 0 | 0 | 0 | 0 | 0 | 0 | 0 | 0 | 0 | 0.9259259 | 0 | 0.01851852 | 0 | 0 | 0 | 0 | 0 | 0 | 0 | 0 | 0 | 10.1016/j.micromeso.2017.04.008 | yes |  | 0 |  |  | 24 | 140 |  |  | 14 |  | (1R,2S)-Ephedrine |  |  | AFI | layered |  | TEOS, pseudoboehmite, phosphoric acid, magnesium acetate, zinc acetate, cobalt acetate | Merck, Sasol, Aldrich, Aldrich, Aldrich, Aldrich, Aldrich | [12 empty] | ['(1R,2S)-2-methylamino-1-phenylpropan-1-ol', '(1R,2S)-2-methylamino-1-phenyl-propan-1-ol', '299-42-3', '321-96-0', '6912-63-6', '1-2-Methylamino-1-phenylpropanol', '1-Phenyl-1-hydroxy-2-methylaminopropane', '1-Sedrin', '1-alpha-(1-Methylaminoethyl)benzyl alcohol', '2-Methylamino-1-phenyl-1-propanol', 'AI3-02761', 'Benzenemethanol, alpha-((1S)-1-(methylamino)ethyl)-, (alphaR)-', 'Benzenemethanol, alpha-(1-(methylamino)ethyl)-, (-)-', 'Benzenemethanol, alpha-(1-(methylamino)ethyl)-, (R-(R*,S*))-', 'Biophedrin', 'EINECS 206-080-5', 'Eciphin', 'Ephedral', 'Ephedremal', 'Ephedrine [USAN:BAN]', 'Ephedrine l-form', 'HSDB 3072', 'NSC 170951', 'NSC 8971', 'alpha-(1-(Methylamino)ethyl)benzenemethanol', 'alpha-Hydroxy-beta-methyl amine propylbenzene', 'alpha-Hydroxy-beta-methylaminopropylbenzene', 'l-alpha-(1-Methylaminoethyl)benzyl alcohol', 'D00124', '(1R,2S)-2-methylamino-1-phenylpropan-1-ol', '134910_ALDRICH', 'PDSP2_001330', '(1R,2S)-2-Methylamino-1-phenyl-1-propanol', '45261_FLUKA', 'Ephedrine (TN)', '(1R,2S)-1-phenyl-1-hydroxy-2-methylaminopropane', '(1R,2S)-2-(methylamino)-1-phenylpropan-1-ol', 'CHEBI:15407', 'L-erythro-2-(methylamino)-1-phenylpropan-1-ol', 'PDSP2_001327', 'Lopac0_000501', '(1R,2S)-(-)-2-Methylamino-1-phenyl-1-propanol', '(1R,2S)-(-)-alpha-(1-Methylaminoethyl)benzenemethanol', '134-72-5(SULFATE 2:1)', '321-96-0 (DELETED)', '50-98-6 (HYDROCHLORIDE)', '50906-05-3 (HEMIHYDRATE)', '6912-63-6 (DELETED)', 'AIDS-002645', 'AIDS002645', 'L-(-)-Ephedrine', 'Ephedrine (USP)', '(1R,2S)-(&#8722;)-Ephedrine', '(&#8722;)-Ephedrine', '(1R,2S)-(&#8722;)-2-Methylamino-1-phenyl-1-propanol', '(-)-Ephedrine', 'C01575', 'Ephedrine', 'L-Ephedrine', '(1R,2S)-(&#8722;)-alpha-(1-Methylaminoethyl)benzyl alcohol', '(-)-alpha-(1-Methylaminoethyl)benzyl alcohol', '(L)-EPHEDRINE'] |  |  | (1R,2S)-2-methylamino-1-phenylpropan-1-ol |  |  | CN[C@@H](C)[C@H](O)c1ccccc1 |  |  | C10H15NO |  |  | AFI |  |  | 2017
2988 | 0 | 0.01444444 | 0.03703704 | 0 | 0 | 0 | 0 | 0 | 0 | 0 | 0 | 0 | 0 | 0 | 0 | 0 | 0 | 0 | 0 | 0 | 0 | 0 | 0 | 0.004074074 | 0 | 0 | 0 | 0 | 0 | 0 | 0 | 0 | 0 | 0 | 0 | 0 | 0 | 0 | 0 | 0.9259259 | 0 | 0.01851852 | 0 | 0 | 0 | 0 | 0 | 0 | 0 | 0 | 0 | 10.1016/j.micromeso.2017.04.008 | yes |  | 0 |  |  | 24 | 165 |  |  | 14 |  | (1R,2S)-Ephedrine |  |  | AFI |  |  | TEOS, pseudoboehmite, phosphoric acid, magnesium acetate, zinc acetate, cobalt acetate | Merck, Sasol, Aldrich, Aldrich, Aldrich, Aldrich, Aldrich | [12 empty] | ['(1R,2S)-2-methylamino-1-phenylpropan-1-ol', '(1R,2S)-2-methylamino-1-phenyl-propan-1-ol', '299-42-3', '321-96-0', '6912-63-6', '1-2-Methylamino-1-phenylpropanol', '1-Phenyl-1-hydroxy-2-methylaminopropane', '1-Sedrin', '1-alpha-(1-Methylaminoethyl)benzyl alcohol', '2-Methylamino-1-phenyl-1-propanol', 'AI3-02761', 'Benzenemethanol, alpha-((1S)-1-(methylamino)ethyl)-, (alphaR)-', 'Benzenemethanol, alpha-(1-(methylamino)ethyl)-, (-)-', 'Benzenemethanol, alpha-(1-(methylamino)ethyl)-, (R-(R*,S*))-', 'Biophedrin', 'EINECS 206-080-5', 'Eciphin', 'Ephedral', 'Ephedremal', 'Ephedrine [USAN:BAN]', 'Ephedrine l-form', 'HSDB 3072', 'NSC 170951', 'NSC 8971', 'alpha-(1-(Methylamino)ethyl)benzenemethanol', 'alpha-Hydroxy-beta-methyl amine propylbenzene', 'alpha-Hydroxy-beta-methylaminopropylbenzene', 'l-alpha-(1-Methylaminoethyl)benzyl alcohol', 'D00124', '(1R,2S)-2-methylamino-1-phenylpropan-1-ol', '134910_ALDRICH', 'PDSP2_001330', '(1R,2S)-2-Methylamino-1-phenyl-1-propanol', '45261_FLUKA', 'Ephedrine (TN)', '(1R,2S)-1-phenyl-1-hydroxy-2-methylaminopropane', '(1R,2S)-2-(methylamino)-1-phenylpropan-1-ol', 'CHEBI:15407', 'L-erythro-2-(methylamino)-1-phenylpropan-1-ol', 'PDSP2_001327', 'Lopac0_000501', '(1R,2S)-(-)-2-Methylamino-1-phenyl-1-propanol', '(1R,2S)-(-)-alpha-(1-Methylaminoethyl)benzenemethanol', '134-72-5(SULFATE 2:1)', '321-96-0 (DELETED)', '50-98-6 (HYDROCHLORIDE)', '50906-05-3 (HEMIHYDRATE)', '6912-63-6 (DELETED)', 'AIDS-002645', 'AIDS002645', 'L-(-)-Ephedrine', 'Ephedrine (USP)', '(1R,2S)-(&#8722;)-Ephedrine', '(&#8722;)-Ephedrine', '(1R,2S)-(&#8722;)-2-Methylamino-1-phenyl-1-propanol', '(-)-Ephedrine', 'C01575', 'Ephedrine', 'L-Ephedrine', '(1R,2S)-(&#8722;)-alpha-(1-Methylaminoethyl)benzyl alcohol', '(-)-alpha-(1-Methylaminoethyl)benzyl alcohol', '(L)-EPHEDRINE'] |  |  | (1R,2S)-2-methylamino-1-phenylpropan-1-ol |  |  | CN[C@@H](C)[C@H](O)c1ccccc1 |  |  | C10H15NO |  |  | AFI |  |  | 2017
2989 | 0 | 0.01444444 | 0.03703704 | 0 | 0 | 0 | 0 | 0 | 0 | 0 | 0 | 0 | 0 | 0 | 0 | 0 | 0 | 0 | 0 | 0 | 0 | 0 | 0 | 0.004074074 | 0 | 0 | 0 | 0 | 0 | 0 | 0 | 0 | 0 | 0 | 0 | 0 | 0 | 0 | 0 | 0.9259259 | 0 | 0.01851852 | 0 | 0 | 0 | 0 | 0 | 0 | 0 | 0 | 0 | 10.1016/j.micromeso.2017.04.008 | yes |  | 0 |  |  | 24 | 180 |  |  | 14 |  | (1R,2S)-Ephedrine |  |  | AFI |  |  | TEOS, pseudoboehmite, phosphoric acid, magnesium acetate, zinc acetate, cobalt acetate | Merck, Sasol, Aldrich, Aldrich, Aldrich, Aldrich, Aldrich | [12 empty] | ['(1R,2S)-2-methylamino-1-phenylpropan-1-ol', '(1R,2S)-2-methylamino-1-phenyl-propan-1-ol', '299-42-3', '321-96-0', '6912-63-6', '1-2-Methylamino-1-phenylpropanol', '1-Phenyl-1-hydroxy-2-methylaminopropane', '1-Sedrin', '1-alpha-(1-Methylaminoethyl)benzyl alcohol', '2-Methylamino-1-phenyl-1-propanol', 'AI3-02761', 'Benzenemethanol, alpha-((1S)-1-(methylamino)ethyl)-, (alphaR)-', 'Benzenemethanol, alpha-(1-(methylamino)ethyl)-, (-)-', 'Benzenemethanol, alpha-(1-(methylamino)ethyl)-, (R-(R*,S*))-', 'Biophedrin', 'EINECS 206-080-5', 'Eciphin', 'Ephedral', 'Ephedremal', 'Ephedrine [USAN:BAN]', 'Ephedrine l-form', 'HSDB 3072', 'NSC 170951', 'NSC 8971', 'alpha-(1-(Methylamino)ethyl)benzenemethanol', 'alpha-Hydroxy-beta-methyl amine propylbenzene', 'alpha-Hydroxy-beta-methylaminopropylbenzene', 'l-alpha-(1-Methylaminoethyl)benzyl alcohol', 'D00124', '(1R,2S)-2-methylamino-1-phenylpropan-1-ol', '134910_ALDRICH', 'PDSP2_001330', '(1R,2S)-2-Methylamino-1-phenyl-1-propanol', '45261_FLUKA', 'Ephedrine (TN)', '(1R,2S)-1-phenyl-1-hydroxy-2-methylaminopropane', '(1R,2S)-2-(methylamino)-1-phenylpropan-1-ol', 'CHEBI:15407', 'L-erythro-2-(methylamino)-1-phenylpropan-1-ol', 'PDSP2_001327', 'Lopac0_000501', '(1R,2S)-(-)-2-Methylamino-1-phenyl-1-propanol', '(1R,2S)-(-)-alpha-(1-Methylaminoethyl)benzenemethanol', '134-72-5(SULFATE 2:1)', '321-96-0 (DELETED)', '50-98-6 (HYDROCHLORIDE)', '50906-05-3 (HEMIHYDRATE)', '6912-63-6 (DELETED)', 'AIDS-002645', 'AIDS002645', 'L-(-)-Ephedrine', 'Ephedrine (USP)', '(1R,2S)-(&#8722;)-Ephedrine', '(&#8722;)-Ephedrine', '(1R,2S)-(&#8722;)-2-Methylamino-1-phenyl-1-propanol', '(-)-Ephedrine', 'C01575', 'Ephedrine', 'L-Ephedrine', '(1R,2S)-(&#8722;)-alpha-(1-Methylaminoethyl)benzyl alcohol', '(-)-alpha-(1-Methylaminoethyl)benzyl alcohol', '(L)-EPHEDRINE'] |  |  | (1R,2S)-2-methylamino-1-phenylpropan-1-ol |  |  | CN[C@@H](C)[C@H](O)c1ccccc1 |  |  | C10H15NO |  |  | AFI |  |  | 2017
2990 | 0 | 0.01618182 | 0.03636364 | 0 | 0 | 0 | 0 | 0 | 0 | 0 | 0 | 0 | 0 | 0 | 0 | 0 | 0 | 0 | 0 | 0 | 0 | 0 | 0 | 0.002 | 0 | 0 | 0 | 0 | 0 | 0 | 0 | 0 | 0 | 0 | 0 | 0 | 0 | 0 | 0 | 0.9090909 | 0 | 0.03636364 | 0 | 0 | 0 | 0 | 0 | 0 | 0 | 0 | 0 | 10.1016/j.micromeso.2017.04.008 | yes |  | 0 |  |  | 24 | 140 |  |  | 14 |  | (1R,2S)-Ephedrine |  |  | layered | amorphous |  | TEOS, pseudoboehmite, phosphoric acid, magnesium acetate, zinc acetate, cobalt acetate | Merck, Sasol, Aldrich, Aldrich, Aldrich, Aldrich, Aldrich | [12 empty] | ['(1R,2S)-2-methylamino-1-phenylpropan-1-ol', '(1R,2S)-2-methylamino-1-phenyl-propan-1-ol', '299-42-3', '321-96-0', '6912-63-6', '1-2-Methylamino-1-phenylpropanol', '1-Phenyl-1-hydroxy-2-methylaminopropane', '1-Sedrin', '1-alpha-(1-Methylaminoethyl)benzyl alcohol', '2-Methylamino-1-phenyl-1-propanol', 'AI3-02761', 'Benzenemethanol, alpha-((1S)-1-(methylamino)ethyl)-, (alphaR)-', 'Benzenemethanol, alpha-(1-(methylamino)ethyl)-, (-)-', 'Benzenemethanol, alpha-(1-(methylamino)ethyl)-, (R-(R*,S*))-', 'Biophedrin', 'EINECS 206-080-5', 'Eciphin', 'Ephedral', 'Ephedremal', 'Ephedrine [USAN:BAN]', 'Ephedrine l-form', 'HSDB 3072', 'NSC 170951', 'NSC 8971', 'alpha-(1-(Methylamino)ethyl)benzenemethanol', 'alpha-Hydroxy-beta-methyl amine propylbenzene', 'alpha-Hydroxy-beta-methylaminopropylbenzene', 'l-alpha-(1-Methylaminoethyl)benzyl alcohol', 'D00124', '(1R,2S)-2-methylamino-1-phenylpropan-1-ol', '134910_ALDRICH', 'PDSP2_001330', '(1R,2S)-2-Methylamino-1-phenyl-1-propanol', '45261_FLUKA', 'Ephedrine (TN)', '(1R,2S)-1-phenyl-1-hydroxy-2-methylaminopropane', '(1R,2S)-2-(methylamino)-1-phenylpropan-1-ol', 'CHEBI:15407', 'L-erythro-2-(methylamino)-1-phenylpropan-1-ol', 'PDSP2_001327', 'Lopac0_000501', '(1R,2S)-(-)-2-Methylamino-1-phenyl-1-propanol', '(1R,2S)-(-)-alpha-(1-Methylaminoethyl)benzenemethanol', '134-72-5(SULFATE 2:1)', '321-96-0 (DELETED)', '50-98-6 (HYDROCHLORIDE)', '50906-05-3 (HEMIHYDRATE)', '6912-63-6 (DELETED)', 'AIDS-002645', 'AIDS002645', 'L-(-)-Ephedrine', 'Ephedrine (USP)', '(1R,2S)-(&#8722;)-Ephedrine', '(&#8722;)-Ephedrine', '(1R,2S)-(&#8722;)-2-Methylamino-1-phenyl-1-propanol', '(-)-Ephedrine', 'C01575', 'Ephedrine', 'L-Ephedrine', '(1R,2S)-(&#8722;)-alpha-(1-Methylaminoethyl)benzyl alcohol', '(-)-alpha-(1-Methylaminoethyl)benzyl alcohol', '(L)-EPHEDRINE'] |  |  | (1R,2S)-2-methylamino-1-phenylpropan-1-ol |  |  | CN[C@@H](C)[C@H](O)c1ccccc1 |  |  | C10H15NO | [5 empty] | 2017
2991 | 0 | 0.01618182 | 0.03636364 | 0 | 0 | 0 | 0 | 0 | 0 | 0 | 0 | 0 | 0 | 0 | 0 | 0 | 0 | 0 | 0 | 0 | 0 | 0 | 0 | 0.002 | 0 | 0 | 0 | 0 | 0 | 0 | 0 | 0 | 0 | 0 | 0 | 0 | 0 | 0 | 0 | 0.9090909 | 0 | 0.03636364 | 0 | 0 | 0 | 0 | 0 | 0 | 0 | 0 | 0 | 10.1016/j.micromeso.2017.04.008 | yes |  | 0 |  |  | 24 | 165 |  |  | 14 |  | (1R,2S)-Ephedrine |  |  | layered | amorphous |  | TEOS, pseudoboehmite, phosphoric acid, magnesium acetate, zinc acetate, cobalt acetate | Merck, Sasol, Aldrich, Aldrich, Aldrich, Aldrich, Aldrich | [12 empty] | ['(1R,2S)-2-methylamino-1-phenylpropan-1-ol', '(1R,2S)-2-methylamino-1-phenyl-propan-1-ol', '299-42-3', '321-96-0', '6912-63-6', '1-2-Methylamino-1-phenylpropanol', '1-Phenyl-1-hydroxy-2-methylaminopropane', '1-Sedrin', '1-alpha-(1-Methylaminoethyl)benzyl alcohol', '2-Methylamino-1-phenyl-1-propanol', 'AI3-02761', 'Benzenemethanol, alpha-((1S)-1-(methylamino)ethyl)-, (alphaR)-', 'Benzenemethanol, alpha-(1-(methylamino)ethyl)-, (-)-', 'Benzenemethanol, alpha-(1-(methylamino)ethyl)-, (R-(R*,S*))-', 'Biophedrin', 'EINECS 206-080-5', 'Eciphin', 'Ephedral', 'Ephedremal', 'Ephedrine [USAN:BAN]', 'Ephedrine l-form', 'HSDB 3072', 'NSC 170951', 'NSC 8971', 'alpha-(1-(Methylamino)ethyl)benzenemethanol', 'alpha-Hydroxy-beta-methyl amine propylbenzene', 'alpha-Hydroxy-beta-methylaminopropylbenzene', 'l-alpha-(1-Methylaminoethyl)benzyl alcohol', 'D00124', '(1R,2S)-2-methylamino-1-phenylpropan-1-ol', '134910_ALDRICH', 'PDSP2_001330', '(1R,2S)-2-Methylamino-1-phenyl-1-propanol', '45261_FLUKA', 'Ephedrine (TN)', '(1R,2S)-1-phenyl-1-hydroxy-2-methylaminopropane', '(1R,2S)-2-(methylamino)-1-phenylpropan-1-ol', 'CHEBI:15407', 'L-erythro-2-(methylamino)-1-phenylpropan-1-ol', 'PDSP2_001327', 'Lopac0_000501', '(1R,2S)-(-)-2-Methylamino-1-phenyl-1-propanol', '(1R,2S)-(-)-alpha-(1-Methylaminoethyl)benzenemethanol', '134-72-5(SULFATE 2:1)', '321-96-0 (DELETED)', '50-98-6 (HYDROCHLORIDE)', '50906-05-3 (HEMIHYDRATE)', '6912-63-6 (DELETED)', 'AIDS-002645', 'AIDS002645', 'L-(-)-Ephedrine', 'Ephedrine (USP)', '(1R,2S)-(&#8722;)-Ephedrine', '(&#8722;)-Ephedrine', '(1R,2S)-(&#8722;)-2-Methylamino-1-phenyl-1-propanol', '(-)-Ephedrine', 'C01575', 'Ephedrine', 'L-Ephedrine', '(1R,2S)-(&#8722;)-alpha-(1-Methylaminoethyl)benzyl alcohol', '(-)-alpha-(1-Methylaminoethyl)benzyl alcohol', '(L)-EPHEDRINE'] |  |  | (1R,2S)-2-methylamino-1-phenylpropan-1-ol |  |  | CN[C@@H](C)[C@H](O)c1ccccc1 |  |  | C10H15NO | [5 empty] | 2017
2992 | 0 | 0.01618182 | 0.03636364 | 0 | 0 | 0 | 0 | 0 | 0 | 0 | 0 | 0 | 0 | 0 | 0 | 0 | 0 | 0 | 0 | 0 | 0 | 0 | 0 | 0.002 | 0 | 0 | 0 | 0 | 0 | 0 | 0 | 0 | 0 | 0 | 0 | 0 | 0 | 0 | 0 | 0.9090909 | 0 | 0.03636364 | 0 | 0 | 0 | 0 | 0 | 0 | 0 | 0 | 0 | 10.1016/j.micromeso.2017.04.008 | yes |  | 0 |  |  | 24 | 180 |  |  | 14 |  | (1R,2S)-Ephedrine |  |  | layered | AFI |  | TEOS, pseudoboehmite, phosphoric acid, magnesium acetate, zinc acetate, cobalt acetate | Merck, Sasol, Aldrich, Aldrich, Aldrich, Aldrich, Aldrich | [12 empty] | ['(1R,2S)-2-methylamino-1-phenylpropan-1-ol', '(1R,2S)-2-methylamino-1-phenyl-propan-1-ol', '299-42-3', '321-96-0', '6912-63-6', '1-2-Methylamino-1-phenylpropanol', '1-Phenyl-1-hydroxy-2-methylaminopropane', '1-Sedrin', '1-alpha-(1-Methylaminoethyl)benzyl alcohol', '2-Methylamino-1-phenyl-1-propanol', 'AI3-02761', 'Benzenemethanol, alpha-((1S)-1-(methylamino)ethyl)-, (alphaR)-', 'Benzenemethanol, alpha-(1-(methylamino)ethyl)-, (-)-', 'Benzenemethanol, alpha-(1-(methylamino)ethyl)-, (R-(R*,S*))-', 'Biophedrin', 'EINECS 206-080-5', 'Eciphin', 'Ephedral', 'Ephedremal', 'Ephedrine [USAN:BAN]', 'Ephedrine l-form', 'HSDB 3072', 'NSC 170951', 'NSC 8971', 'alpha-(1-(Methylamino)ethyl)benzenemethanol', 'alpha-Hydroxy-beta-methyl amine propylbenzene', 'alpha-Hydroxy-beta-methylaminopropylbenzene', 'l-alpha-(1-Methylaminoethyl)benzyl alcohol', 'D00124', '(1R,2S)-2-methylamino-1-phenylpropan-1-ol', '134910_ALDRICH', 'PDSP2_001330', '(1R,2S)-2-Methylamino-1-phenyl-1-propanol', '45261_FLUKA', 'Ephedrine (TN)', '(1R,2S)-1-phenyl-1-hydroxy-2-methylaminopropane', '(1R,2S)-2-(methylamino)-1-phenylpropan-1-ol', 'CHEBI:15407', 'L-erythro-2-(methylamino)-1-phenylpropan-1-ol', 'PDSP2_001327', 'Lopac0_000501', '(1R,2S)-(-)-2-Methylamino-1-phenyl-1-propanol', '(1R,2S)-(-)-alpha-(1-Methylaminoethyl)benzenemethanol', '134-72-5(SULFATE 2:1)', '321-96-0 (DELETED)', '50-98-6 (HYDROCHLORIDE)', '50906-05-3 (HEMIHYDRATE)', '6912-63-6 (DELETED)', 'AIDS-002645', 'AIDS002645', 'L-(-)-Ephedrine', 'Ephedrine (USP)', '(1R,2S)-(&#8722;)-Ephedrine', '(&#8722;)-Ephedrine', '(1R,2S)-(&#8722;)-2-Methylamino-1-phenyl-1-propanol', '(-)-Ephedrine', 'C01575', 'Ephedrine', 'L-Ephedrine', '(1R,2S)-(&#8722;)-alpha-(1-Methylaminoethyl)benzyl alcohol', '(-)-alpha-(1-Methylaminoethyl)benzyl alcohol', '(L)-EPHEDRINE'] |  |  | (1R,2S)-2-methylamino-1-phenylpropan-1-ol |  |  | CN[C@@H](C)[C@H](O)c1ccccc1 |  |  | C10H15NO |  |  |  | AFI |  | 2017
2993 | 0 | 0.01418182 | 0.03636364 | 0 | 0 | 0 | 0 | 0 | 0 | 0 | 0 | 0 | 0 | 0 | 0 | 0 | 0 | 0 | 0 | 0 | 0 | 0 | 0 | 0.004 | 0 | 0 | 0 | 0 | 0 | 0 | 0 | 0 | 0 | 0 | 0 | 0 | 0 | 0 | 0 | 0.9090909 | 0 | 0.03636364 | 0 | 0 | 0 | 0 | 0 | 0 | 0 | 0 | 0 | 10.1016/j.micromeso.2017.04.008 | yes |  | 0 |  |  | 24 | 140 |  |  | 14 |  | (1R,2S)-Ephedrine |  |  | layered |  |  | TEOS, pseudoboehmite, phosphoric acid, magnesium acetate, zinc acetate, cobalt acetate | Merck, Sasol, Aldrich, Aldrich, Aldrich, Aldrich, Aldrich | [12 empty] | ['(1R,2S)-2-methylamino-1-phenylpropan-1-ol', '(1R,2S)-2-methylamino-1-phenyl-propan-1-ol', '299-42-3', '321-96-0', '6912-63-6', '1-2-Methylamino-1-phenylpropanol', '1-Phenyl-1-hydroxy-2-methylaminopropane', '1-Sedrin', '1-alpha-(1-Methylaminoethyl)benzyl alcohol', '2-Methylamino-1-phenyl-1-propanol', 'AI3-02761', 'Benzenemethanol, alpha-((1S)-1-(methylamino)ethyl)-, (alphaR)-', 'Benzenemethanol, alpha-(1-(methylamino)ethyl)-, (-)-', 'Benzenemethanol, alpha-(1-(methylamino)ethyl)-, (R-(R*,S*))-', 'Biophedrin', 'EINECS 206-080-5', 'Eciphin', 'Ephedral', 'Ephedremal', 'Ephedrine [USAN:BAN]', 'Ephedrine l-form', 'HSDB 3072', 'NSC 170951', 'NSC 8971', 'alpha-(1-(Methylamino)ethyl)benzenemethanol', 'alpha-Hydroxy-beta-methyl amine propylbenzene', 'alpha-Hydroxy-beta-methylaminopropylbenzene', 'l-alpha-(1-Methylaminoethyl)benzyl alcohol', 'D00124', '(1R,2S)-2-methylamino-1-phenylpropan-1-ol', '134910_ALDRICH', 'PDSP2_001330', '(1R,2S)-2-Methylamino-1-phenyl-1-propanol', '45261_FLUKA', 'Ephedrine (TN)', '(1R,2S)-1-phenyl-1-hydroxy-2-methylaminopropane', '(1R,2S)-2-(methylamino)-1-phenylpropan-1-ol', 'CHEBI:15407', 'L-erythro-2-(methylamino)-1-phenylpropan-1-ol', 'PDSP2_001327', 'Lopac0_000501', '(1R,2S)-(-)-2-Methylamino-1-phenyl-1-propanol', '(1R,2S)-(-)-alpha-(1-Methylaminoethyl)benzenemethanol', '134-72-5(SULFATE 2:1)', '321-96-0 (DELETED)', '50-98-6 (HYDROCHLORIDE)', '50906-05-3 (HEMIHYDRATE)', '6912-63-6 (DELETED)', 'AIDS-002645', 'AIDS002645', 'L-(-)-Ephedrine', 'Ephedrine (USP)', '(1R,2S)-(&#8722;)-Ephedrine', '(&#8722;)-Ephedrine', '(1R,2S)-(&#8722;)-2-Methylamino-1-phenyl-1-propanol', '(-)-Ephedrine', 'C01575', 'Ephedrine', 'L-Ephedrine', '(1R,2S)-(&#8722;)-alpha-(1-Methylaminoethyl)benzyl alcohol', '(-)-alpha-(1-Methylaminoethyl)benzyl alcohol', '(L)-EPHEDRINE'] |  |  | (1R,2S)-2-methylamino-1-phenylpropan-1-ol |  |  | CN[C@@H](C)[C@H](O)c1ccccc1 |  |  | C10H15NO | [5 empty] | 2017
2994 | 0 | 0.01418182 | 0.03636364 | 0 | 0 | 0 | 0 | 0 | 0 | 0 | 0 | 0 | 0 | 0 | 0 | 0 | 0 | 0 | 0 | 0 | 0 | 0 | 0 | 0.004 | 0 | 0 | 0 | 0 | 0 | 0 | 0 | 0 | 0 | 0 | 0 | 0 | 0 | 0 | 0 | 0.9090909 | 0 | 0.03636364 | 0 | 0 | 0 | 0 | 0 | 0 | 0 | 0 | 0 | 10.1016/j.micromeso.2017.04.008 | yes |  | 0 |  |  | 24 | 165 |  |  | 14 |  | (1R,2S)-Ephedrine |  |  | layered |  |  | TEOS, pseudoboehmite, phosphoric acid, magnesium acetate, zinc acetate, cobalt acetate | Merck, Sasol, Aldrich, Aldrich, Aldrich, Aldrich, Aldrich | [12 empty] | ['(1R,2S)-2-methylamino-1-phenylpropan-1-ol', '(1R,2S)-2-methylamino-1-phenyl-propan-1-ol', '299-42-3', '321-96-0', '6912-63-6', '1-2-Methylamino-1-phenylpropanol', '1-Phenyl-1-hydroxy-2-methylaminopropane', '1-Sedrin', '1-alpha-(1-Methylaminoethyl)benzyl alcohol', '2-Methylamino-1-phenyl-1-propanol', 'AI3-02761', 'Benzenemethanol, alpha-((1S)-1-(methylamino)ethyl)-, (alphaR)-', 'Benzenemethanol, alpha-(1-(methylamino)ethyl)-, (-)-', 'Benzenemethanol, alpha-(1-(methylamino)ethyl)-, (R-(R*,S*))-', 'Biophedrin', 'EINECS 206-080-5', 'Eciphin', 'Ephedral', 'Ephedremal', 'Ephedrine [USAN:BAN]', 'Ephedrine l-form', 'HSDB 3072', 'NSC 170951', 'NSC 8971', 'alpha-(1-(Methylamino)ethyl)benzenemethanol', 'alpha-Hydroxy-beta-methyl amine propylbenzene', 'alpha-Hydroxy-beta-methylaminopropylbenzene', 'l-alpha-(1-Methylaminoethyl)benzyl alcohol', 'D00124', '(1R,2S)-2-methylamino-1-phenylpropan-1-ol', '134910_ALDRICH', 'PDSP2_001330', '(1R,2S)-2-Methylamino-1-phenyl-1-propanol', '45261_FLUKA', 'Ephedrine (TN)', '(1R,2S)-1-phenyl-1-hydroxy-2-methylaminopropane', '(1R,2S)-2-(methylamino)-1-phenylpropan-1-ol', 'CHEBI:15407', 'L-erythro-2-(methylamino)-1-phenylpropan-1-ol', 'PDSP2_001327', 'Lopac0_000501', '(1R,2S)-(-)-2-Methylamino-1-phenyl-1-propanol', '(1R,2S)-(-)-alpha-(1-Methylaminoethyl)benzenemethanol', '134-72-5(SULFATE 2:1)', '321-96-0 (DELETED)', '50-98-6 (HYDROCHLORIDE)', '50906-05-3 (HEMIHYDRATE)', '6912-63-6 (DELETED)', 'AIDS-002645', 'AIDS002645', 'L-(-)-Ephedrine', 'Ephedrine (USP)', '(1R,2S)-(&#8722;)-Ephedrine', '(&#8722;)-Ephedrine', '(1R,2S)-(&#8722;)-2-Methylamino-1-phenyl-1-propanol', '(-)-Ephedrine', 'C01575', 'Ephedrine', 'L-Ephedrine', '(1R,2S)-(&#8722;)-alpha-(1-Methylaminoethyl)benzyl alcohol', '(-)-alpha-(1-Methylaminoethyl)benzyl alcohol', '(L)-EPHEDRINE'] |  |  | (1R,2S)-2-methylamino-1-phenylpropan-1-ol |  |  | CN[C@@H](C)[C@H](O)c1ccccc1 |  |  | C10H15NO | [5 empty] | 2017
2995 | 0 | 0.01418182 | 0.03636364 | 0 | 0 | 0 | 0 | 0 | 0 | 0 | 0 | 0 | 0 | 0 | 0 | 0 | 0 | 0 | 0 | 0 | 0 | 0 | 0 | 0.004 | 0 | 0 | 0 | 0 | 0 | 0 | 0 | 0 | 0 | 0 | 0 | 0 | 0 | 0 | 0 | 0.9090909 | 0 | 0.03636364 | 0 | 0 | 0 | 0 | 0 | 0 | 0 | 0 | 0 | 10.1016/j.micromeso.2017.04.008 | yes |  | 0 |  |  | 24 | 180 |  |  | 14 |  | (1R,2S)-Ephedrine |  |  | AFI | GIS | layered | TEOS, pseudoboehmite, phosphoric acid, magnesium acetate, zinc acetate, cobalt acetate | Merck, Sasol, Aldrich, Aldrich, Aldrich, Aldrich, Aldrich | [12 empty] | ['(1R,2S)-2-methylamino-1-phenylpropan-1-ol', '(1R,2S)-2-methylamino-1-phenyl-propan-1-ol', '299-42-3', '321-96-0', '6912-63-6', '1-2-Methylamino-1-phenylpropanol', '1-Phenyl-1-hydroxy-2-methylaminopropane', '1-Sedrin', '1-alpha-(1-Methylaminoethyl)benzyl alcohol', '2-Methylamino-1-phenyl-1-propanol', 'AI3-02761', 'Benzenemethanol, alpha-((1S)-1-(methylamino)ethyl)-, (alphaR)-', 'Benzenemethanol, alpha-(1-(methylamino)ethyl)-, (-)-', 'Benzenemethanol, alpha-(1-(methylamino)ethyl)-, (R-(R*,S*))-', 'Biophedrin', 'EINECS 206-080-5', 'Eciphin', 'Ephedral', 'Ephedremal', 'Ephedrine [USAN:BAN]', 'Ephedrine l-form', 'HSDB 3072', 'NSC 170951', 'NSC 8971', 'alpha-(1-(Methylamino)ethyl)benzenemethanol', 'alpha-Hydroxy-beta-methyl amine propylbenzene', 'alpha-Hydroxy-beta-methylaminopropylbenzene', 'l-alpha-(1-Methylaminoethyl)benzyl alcohol', 'D00124', '(1R,2S)-2-methylamino-1-phenylpropan-1-ol', '134910_ALDRICH', 'PDSP2_001330', '(1R,2S)-2-Methylamino-1-phenyl-1-propanol', '45261_FLUKA', 'Ephedrine (TN)', '(1R,2S)-1-phenyl-1-hydroxy-2-methylaminopropane', '(1R,2S)-2-(methylamino)-1-phenylpropan-1-ol', 'CHEBI:15407', 'L-erythro-2-(methylamino)-1-phenylpropan-1-ol', 'PDSP2_001327', 'Lopac0_000501', '(1R,2S)-(-)-2-Methylamino-1-phenyl-1-propanol', '(1R,2S)-(-)-alpha-(1-Methylaminoethyl)benzenemethanol', '134-72-5(SULFATE 2:1)', '321-96-0 (DELETED)', '50-98-6 (HYDROCHLORIDE)', '50906-05-3 (HEMIHYDRATE)', '6912-63-6 (DELETED)', 'AIDS-002645', 'AIDS002645', 'L-(-)-Ephedrine', 'Ephedrine (USP)', '(1R,2S)-(&#8722;)-Ephedrine', '(&#8722;)-Ephedrine', '(1R,2S)-(&#8722;)-2-Methylamino-1-phenyl-1-propanol', '(-)-Ephedrine', 'C01575', 'Ephedrine', 'L-Ephedrine', '(1R,2S)-(&#8722;)-alpha-(1-Methylaminoethyl)benzyl alcohol', '(-)-alpha-(1-Methylaminoethyl)benzyl alcohol', '(L)-EPHEDRINE'] |  |  | (1R,2S)-2-methylamino-1-phenylpropan-1-ol |  |  | CN[C@@H](C)[C@H](O)c1ccccc1 |  |  | C10H15NO |  |  | AFI | GIS |  | 2017
2996 | 0 | 0.008557692 | 0.01923077 | 0 | 0 | 0 | 0 | 0 | 0 | 0 | 0 | 0 | 0 | 0 | 0 | 0 | 0 | 0 | 0 | 0 | 0 | 0 | 0 | 0.001057692 | 0 | 0 | 0 | 0 | 0 | 0 | 0 | 0 | 0 | 0 | 0 | 0 | 0 | 0 | 0 | 0.9615385 | 0 | 0.009615385 | 0 | 0 | 0 | 0 | 0 | 0 | 0 | 0 | 0 | 10.1016/j.micromeso.2017.04.008 | yes |  | 0 |  |  | 24 | 140 |  |  | 14 |  | (1S,2S)-Pseudoephedrine |  |  | trydimite | AFI |  | TEOS, pseudoboehmite, phosphoric acid, magnesium acetate, zinc acetate, cobalt acetate | Merck, Sasol, Aldrich, Aldrich, Aldrich, Aldrich, Aldrich | [12 empty] | ['(1S,2S)-2-methylamino-1-phenylpropan-1-ol', '(1S,2S)-2-methylamino-1-phenyl-propan-1-ol', '30987-59-8', '37577-31-4', '90-82-4', '304-87-0', '649031_ALDRICH', 'Spectrum2_001303', 'KBio1_000451', 'NCI60_002955', 'DivK1c_000451', 'KBioGR_001763', '(1S,2S)-2-Methylamino-1-phenyl-1-propanol', '287636_ALDRICH', 'Spectrum4_001162', '82545_FLUKA', 'NINDS_000451', 'Spectrum3_001771', 'BSPBio_003261', '(1S,2S)-2-(methylamino)-1-phenylpropan-1-ol', 'AIDS011904', '(1S,2S)-Pseudoephedrine, polymer-bound', 'alpha-(1-Methylaminoethyl)benzyl alcohol', 'Benzenemethanol, alpha-((1S)-1-(methylamino)ethyl)-, (alpha-S)-', 'KBio3_002762', 'Lopac-E-3250', '(1S,2S)-()-Pseudoephedrine', 'NCGC00015408-01', 'BB_NC-1383', 'AIDS-011904', 'KBioSS_001358', '(1S,2S)-2-methylamino-1-phenylpropan-1-ol', 'Spectrum_000878', 'Psi-ephedrine', 'KBio2_006494', 'SPBio_001365', '()-Pseudoephedrine', 'Spectrum5_000650', '()-psi-Ephedrine', '(1S,2S)-()-2-Methylamino-1-phenyl-1-propanol', 'KBio2_001358', 'PDSP1_001347', 'KBio2_003926', '(+)-(1S,2S)-Pseudoephedrine', '(+)-psi-Ephedrine', '(+)-threo-Ephedrine', '(1S,2S)-(+)-Pseudoephedrine', '(1S,2S)-Pseudoephedrine', 'Benzenemethanol, alpha-((1S)-1-(methylamino)ethyl)-, (alpha-S)- (9CI)', 'Benzenemethanol, alpha-((1S)-1-(methylamino)ethyl)-, (alphaS)-', 'Benzenemethanol, alpha-(1-(methylamino)ethyl)-, (S-(R*,R*))-', 'IDI1_000451', 'EINECS 202-018-6', 'HSDB 3177', 'Isoephedrine', 'L(+)-psi-Ephedrine', 'L-(+)-Pseudoephedrine', 'PSEUDOEPHEDRINE', 'Pseudoefedrina [INN-Spanish]', 'Pseudoephedrine (D)', 'Pseudoephedrine, (+)-', 'Pseudoephedrine, L-(+)-', 'Pseudoephedrinum [INN-Latin]', 'Psi-ephedrin', '(+)-Pseudoephedrine', 'C02765', 'alpha-(1-(Methylamino)ethyl)benzyl alcohol', 'd-Isoephedrine', 'd-Pseudoephedrine', 'd-psi-2-Methylamino-1-phenyl-1-propanol', 'd-psi-Ephedrine', 'psi-Ephedrine, (+)-', 'trans-Ephedrine'] |  |  | (1S,2S)-2-methylamino-1-phenylpropan-1-ol |  |  | CN[C@@H](C)[C@@H](O)c1ccccc1 |  |  | C10H15NO |  |  |  | AFI |  | 2017
2997 | 0 | 0.008557692 | 0.01923077 | 0 | 0 | 0 | 0 | 0 | 0 | 0 | 0 | 0 | 0 | 0 | 0 | 0 | 0 | 0 | 0 | 0 | 0 | 0 | 0 | 0.001057692 | 0 | 0 | 0 | 0 | 0 | 0 | 0 | 0 | 0 | 0 | 0 | 0 | 0 | 0 | 0 | 0.9615385 | 0 | 0.009615385 | 0 | 0 | 0 | 0 | 0 | 0 | 0 | 0 | 0 | 10.1016/j.micromeso.2017.04.008 | yes |  | 0 |  |  | 24 | 165 |  |  | 14 |  | (1S,2S)-Pseudoephedrine |  |  | trydimite | AFI |  | TEOS, pseudoboehmite, phosphoric acid, magnesium acetate, zinc acetate, cobalt acetate | Merck, Sasol, Aldrich, Aldrich, Aldrich, Aldrich, Aldrich | [12 empty] | ['(1S,2S)-2-methylamino-1-phenylpropan-1-ol', '(1S,2S)-2-methylamino-1-phenyl-propan-1-ol', '30987-59-8', '37577-31-4', '90-82-4', '304-87-0', '649031_ALDRICH', 'Spectrum2_001303', 'KBio1_000451', 'NCI60_002955', 'DivK1c_000451', 'KBioGR_001763', '(1S,2S)-2-Methylamino-1-phenyl-1-propanol', '287636_ALDRICH', 'Spectrum4_001162', '82545_FLUKA', 'NINDS_000451', 'Spectrum3_001771', 'BSPBio_003261', '(1S,2S)-2-(methylamino)-1-phenylpropan-1-ol', 'AIDS011904', '(1S,2S)-Pseudoephedrine, polymer-bound', 'alpha-(1-Methylaminoethyl)benzyl alcohol', 'Benzenemethanol, alpha-((1S)-1-(methylamino)ethyl)-, (alpha-S)-', 'KBio3_002762', 'Lopac-E-3250', '(1S,2S)-()-Pseudoephedrine', 'NCGC00015408-01', 'BB_NC-1383', 'AIDS-011904', 'KBioSS_001358', '(1S,2S)-2-methylamino-1-phenylpropan-1-ol', 'Spectrum_000878', 'Psi-ephedrine', 'KBio2_006494', 'SPBio_001365', '()-Pseudoephedrine', 'Spectrum5_000650', '()-psi-Ephedrine', '(1S,2S)-()-2-Methylamino-1-phenyl-1-propanol', 'KBio2_001358', 'PDSP1_001347', 'KBio2_003926', '(+)-(1S,2S)-Pseudoephedrine', '(+)-psi-Ephedrine', '(+)-threo-Ephedrine', '(1S,2S)-(+)-Pseudoephedrine', '(1S,2S)-Pseudoephedrine', 'Benzenemethanol, alpha-((1S)-1-(methylamino)ethyl)-, (alpha-S)- (9CI)', 'Benzenemethanol, alpha-((1S)-1-(methylamino)ethyl)-, (alphaS)-', 'Benzenemethanol, alpha-(1-(methylamino)ethyl)-, (S-(R*,R*))-', 'IDI1_000451', 'EINECS 202-018-6', 'HSDB 3177', 'Isoephedrine', 'L(+)-psi-Ephedrine', 'L-(+)-Pseudoephedrine', 'PSEUDOEPHEDRINE', 'Pseudoefedrina [INN-Spanish]', 'Pseudoephedrine (D)', 'Pseudoephedrine, (+)-', 'Pseudoephedrine, L-(+)-', 'Pseudoephedrinum [INN-Latin]', 'Psi-ephedrin', '(+)-Pseudoephedrine', 'C02765', 'alpha-(1-(Methylamino)ethyl)benzyl alcohol', 'd-Isoephedrine', 'd-Pseudoephedrine', 'd-psi-2-Methylamino-1-phenyl-1-propanol', 'd-psi-Ephedrine', 'psi-Ephedrine, (+)-', 'trans-Ephedrine'] |  |  | (1S,2S)-2-methylamino-1-phenylpropan-1-ol |  |  | CN[C@@H](C)[C@@H](O)c1ccccc1 |  |  | C10H15NO |  |  |  | AFI |  | 2017
2998 | 0 | 0.008557692 | 0.01923077 | 0 | 0 | 0 | 0 | 0 | 0 | 0 | 0 | 0 | 0 | 0 | 0 | 0 | 0 | 0 | 0 | 0 | 0 | 0 | 0 | 0.001057692 | 0 | 0 | 0 | 0 | 0 | 0 | 0 | 0 | 0 | 0 | 0 | 0 | 0 | 0 | 0 | 0.9615385 | 0 | 0.009615385 | 0 | 0 | 0 | 0 | 0 | 0 | 0 | 0 | 0 | 10.1016/j.micromeso.2017.04.008 | yes |  | 0 |  |  | 24 | 180 |  |  | 14 |  | (1S,2S)-Pseudoephedrine |  |  | AFI | trydimite | GIS | TEOS, pseudoboehmite, phosphoric acid, magnesium acetate, zinc acetate, cobalt acetate | Merck, Sasol, Aldrich, Aldrich, Aldrich, Aldrich, Aldrich | [12 empty] | ['(1S,2S)-2-methylamino-1-phenylpropan-1-ol', '(1S,2S)-2-methylamino-1-phenyl-propan-1-ol', '30987-59-8', '37577-31-4', '90-82-4', '304-87-0', '649031_ALDRICH', 'Spectrum2_001303', 'KBio1_000451', 'NCI60_002955', 'DivK1c_000451', 'KBioGR_001763', '(1S,2S)-2-Methylamino-1-phenyl-1-propanol', '287636_ALDRICH', 'Spectrum4_001162', '82545_FLUKA', 'NINDS_000451', 'Spectrum3_001771', 'BSPBio_003261', '(1S,2S)-2-(methylamino)-1-phenylpropan-1-ol', 'AIDS011904', '(1S,2S)-Pseudoephedrine, polymer-bound', 'alpha-(1-Methylaminoethyl)benzyl alcohol', 'Benzenemethanol, alpha-((1S)-1-(methylamino)ethyl)-, (alpha-S)-', 'KBio3_002762', 'Lopac-E-3250', '(1S,2S)-()-Pseudoephedrine', 'NCGC00015408-01', 'BB_NC-1383', 'AIDS-011904', 'KBioSS_001358', '(1S,2S)-2-methylamino-1-phenylpropan-1-ol', 'Spectrum_000878', 'Psi-ephedrine', 'KBio2_006494', 'SPBio_001365', '()-Pseudoephedrine', 'Spectrum5_000650', '()-psi-Ephedrine', '(1S,2S)-()-2-Methylamino-1-phenyl-1-propanol', 'KBio2_001358', 'PDSP1_001347', 'KBio2_003926', '(+)-(1S,2S)-Pseudoephedrine', '(+)-psi-Ephedrine', '(+)-threo-Ephedrine', '(1S,2S)-(+)-Pseudoephedrine', '(1S,2S)-Pseudoephedrine', 'Benzenemethanol, alpha-((1S)-1-(methylamino)ethyl)-, (alpha-S)- (9CI)', 'Benzenemethanol, alpha-((1S)-1-(methylamino)ethyl)-, (alphaS)-', 'Benzenemethanol, alpha-(1-(methylamino)ethyl)-, (S-(R*,R*))-', 'IDI1_000451', 'EINECS 202-018-6', 'HSDB 3177', 'Isoephedrine', 'L(+)-psi-Ephedrine', 'L-(+)-Pseudoephedrine', 'PSEUDOEPHEDRINE', 'Pseudoefedrina [INN-Spanish]', 'Pseudoephedrine (D)', 'Pseudoephedrine, (+)-', 'Pseudoephedrine, L-(+)-', 'Pseudoephedrinum [INN-Latin]', 'Psi-ephedrin', '(+)-Pseudoephedrine', 'C02765', 'alpha-(1-(Methylamino)ethyl)benzyl alcohol', 'd-Isoephedrine', 'd-Pseudoephedrine', 'd-psi-2-Methylamino-1-phenyl-1-propanol', 'd-psi-Ephedrine', 'psi-Ephedrine, (+)-', 'trans-Ephedrine'] |  |  | (1S,2S)-2-methylamino-1-phenylpropan-1-ol |  |  | CN[C@@H](C)[C@@H](O)c1ccccc1 |  |  | C10H15NO |  |  | AFI |  | GIS | 2017
2999 | 0 | 0.00847619 | 0.01904762 | 0 | 0 | 0 | 0 | 0 | 0 | 0 | 0 | 0 | 0 | 0 | 0 | 0 | 0 | 0 | 0 | 0 | 0 | 0 | 0 | 0.001047619 | 0 | 0 | 0 | 0 | 0 | 0 | 0 | 0 | 0 | 0 | 0 | 0 | 0 | 0 | 0 | 0.952381 | 0 | 0.01904762 | 0 | 0 | 0 | 0 | 0 | 0 | 0 | 0 | 0 | 10.1016/j.micromeso.2017.04.008 | yes |  | 0 |  |  | 24 | 140 |  |  | 14 |  | (1S,2S)-Pseudoephedrine |  |  | amorphous | AFI |  | TEOS, pseudoboehmite, phosphoric acid, magnesium acetate, zinc acetate, cobalt acetate | Merck, Sasol, Aldrich, Aldrich, Aldrich, Aldrich, Aldrich | [12 empty] | ['(1S,2S)-2-methylamino-1-phenylpropan-1-ol', '(1S,2S)-2-methylamino-1-phenyl-propan-1-ol', '30987-59-8', '37577-31-4', '90-82-4', '304-87-0', '649031_ALDRICH', 'Spectrum2_001303', 'KBio1_000451', 'NCI60_002955', 'DivK1c_000451', 'KBioGR_001763', '(1S,2S)-2-Methylamino-1-phenyl-1-propanol', '287636_ALDRICH', 'Spectrum4_001162', '82545_FLUKA', 'NINDS_000451', 'Spectrum3_001771', 'BSPBio_003261', '(1S,2S)-2-(methylamino)-1-phenylpropan-1-ol', 'AIDS011904', '(1S,2S)-Pseudoephedrine, polymer-bound', 'alpha-(1-Methylaminoethyl)benzyl alcohol', 'Benzenemethanol, alpha-((1S)-1-(methylamino)ethyl)-, (alpha-S)-', 'KBio3_002762', 'Lopac-E-3250', '(1S,2S)-()-Pseudoephedrine', 'NCGC00015408-01', 'BB_NC-1383', 'AIDS-011904', 'KBioSS_001358', '(1S,2S)-2-methylamino-1-phenylpropan-1-ol', 'Spectrum_000878', 'Psi-ephedrine', 'KBio2_006494', 'SPBio_001365', '()-Pseudoephedrine', 'Spectrum5_000650', '()-psi-Ephedrine', '(1S,2S)-()-2-Methylamino-1-phenyl-1-propanol', 'KBio2_001358', 'PDSP1_001347', 'KBio2_003926', '(+)-(1S,2S)-Pseudoephedrine', '(+)-psi-Ephedrine', '(+)-threo-Ephedrine', '(1S,2S)-(+)-Pseudoephedrine', '(1S,2S)-Pseudoephedrine', 'Benzenemethanol, alpha-((1S)-1-(methylamino)ethyl)-, (alpha-S)- (9CI)', 'Benzenemethanol, alpha-((1S)-1-(methylamino)ethyl)-, (alphaS)-', 'Benzenemethanol, alpha-(1-(methylamino)ethyl)-, (S-(R*,R*))-', 'IDI1_000451', 'EINECS 202-018-6', 'HSDB 3177', 'Isoephedrine', 'L(+)-psi-Ephedrine', 'L-(+)-Pseudoephedrine', 'PSEUDOEPHEDRINE', 'Pseudoefedrina [INN-Spanish]', 'Pseudoephedrine (D)', 'Pseudoephedrine, (+)-', 'Pseudoephedrine, L-(+)-', 'Pseudoephedrinum [INN-Latin]', 'Psi-ephedrin', '(+)-Pseudoephedrine', 'C02765', 'alpha-(1-(Methylamino)ethyl)benzyl alcohol', 'd-Isoephedrine', 'd-Pseudoephedrine', 'd-psi-2-Methylamino-1-phenyl-1-propanol', 'd-psi-Ephedrine', 'psi-Ephedrine, (+)-', 'trans-Ephedrine'] |  |  | (1S,2S)-2-methylamino-1-phenylpropan-1-ol |  |  | CN[C@@H](C)[C@@H](O)c1ccccc1 |  |  | C10H15NO |  |  |  | AFI |  | 2017
3000 | 0 | 0.00847619 | 0.01904762 | 0 | 0 | 0 | 0 | 0 | 0 | 0 | 0 | 0 | 0 | 0 | 0 | 0 | 0 | 0 | 0 | 0 | 0 | 0 | 0 | 0.001047619 | 0 | 0 | 0 | 0 | 0 | 0 | 0 | 0 | 0 | 0 | 0 | 0 | 0 | 0 | 0 | 0.952381 | 0 | 0.01904762 | 0 | 0 | 0 | 0 | 0 | 0 | 0 | 0 | 0 | 10.1016/j.micromeso.2017.04.008 | yes |  | 0 |  |  | 24 | 165 |  |  | 14 |  | (1S,2S)-Pseudoephedrine |  |  | AFI |  |  | TEOS, pseudoboehmite, phosphoric acid, magnesium acetate, zinc acetate, cobalt acetate | Merck, Sasol, Aldrich, Aldrich, Aldrich, Aldrich, Aldrich | [12 empty] | ['(1S,2S)-2-methylamino-1-phenylpropan-1-ol', '(1S,2S)-2-methylamino-1-phenyl-propan-1-ol', '30987-59-8', '37577-31-4', '90-82-4', '304-87-0', '649031_ALDRICH', 'Spectrum2_001303', 'KBio1_000451', 'NCI60_002955', 'DivK1c_000451', 'KBioGR_001763', '(1S,2S)-2-Methylamino-1-phenyl-1-propanol', '287636_ALDRICH', 'Spectrum4_001162', '82545_FLUKA', 'NINDS_000451', 'Spectrum3_001771', 'BSPBio_003261', '(1S,2S)-2-(methylamino)-1-phenylpropan-1-ol', 'AIDS011904', '(1S,2S)-Pseudoephedrine, polymer-bound', 'alpha-(1-Methylaminoethyl)benzyl alcohol', 'Benzenemethanol, alpha-((1S)-1-(methylamino)ethyl)-, (alpha-S)-', 'KBio3_002762', 'Lopac-E-3250', '(1S,2S)-()-Pseudoephedrine', 'NCGC00015408-01', 'BB_NC-1383', 'AIDS-011904', 'KBioSS_001358', '(1S,2S)-2-methylamino-1-phenylpropan-1-ol', 'Spectrum_000878', 'Psi-ephedrine', 'KBio2_006494', 'SPBio_001365', '()-Pseudoephedrine', 'Spectrum5_000650', '()-psi-Ephedrine', '(1S,2S)-()-2-Methylamino-1-phenyl-1-propanol', 'KBio2_001358', 'PDSP1_001347', 'KBio2_003926', '(+)-(1S,2S)-Pseudoephedrine', '(+)-psi-Ephedrine', '(+)-threo-Ephedrine', '(1S,2S)-(+)-Pseudoephedrine', '(1S,2S)-Pseudoephedrine', 'Benzenemethanol, alpha-((1S)-1-(methylamino)ethyl)-, (alpha-S)- (9CI)', 'Benzenemethanol, alpha-((1S)-1-(methylamino)ethyl)-, (alphaS)-', 'Benzenemethanol, alpha-(1-(methylamino)ethyl)-, (S-(R*,R*))-', 'IDI1_000451', 'EINECS 202-018-6', 'HSDB 3177', 'Isoephedrine', 'L(+)-psi-Ephedrine', 'L-(+)-Pseudoephedrine', 'PSEUDOEPHEDRINE', 'Pseudoefedrina [INN-Spanish]', 'Pseudoephedrine (D)', 'Pseudoephedrine, (+)-', 'Pseudoephedrine, L-(+)-', 'Pseudoephedrinum [INN-Latin]', 'Psi-ephedrin', '(+)-Pseudoephedrine', 'C02765', 'alpha-(1-(Methylamino)ethyl)benzyl alcohol', 'd-Isoephedrine', 'd-Pseudoephedrine', 'd-psi-2-Methylamino-1-phenyl-1-propanol', 'd-psi-Ephedrine', 'psi-Ephedrine, (+)-', 'trans-Ephedrine'] |  |  | (1S,2S)-2-methylamino-1-phenylpropan-1-ol |  |  | CN[C@@H](C)[C@@H](O)c1ccccc1 |  |  | C10H15NO |  |  | AFI |  |  | 2017
3001 | 0 | 0.00847619 | 0.01904762 | 0 | 0 | 0 | 0 | 0 | 0 | 0 | 0 | 0 | 0 | 0 | 0 | 0 | 0 | 0 | 0 | 0 | 0 | 0 | 0 | 0.001047619 | 0 | 0 | 0 | 0 | 0 | 0 | 0 | 0 | 0 | 0 | 0 | 0 | 0 | 0 | 0 | 0.952381 | 0 | 0.01904762 | 0 | 0 | 0 | 0 | 0 | 0 | 0 | 0 | 0 | 10.1016/j.micromeso.2017.04.008 | yes |  | 0 |  |  | 24 | 180 |  |  | 14 |  | (1S,2S)-Pseudoephedrine |  |  | AFI |  |  | TEOS, pseudoboehmite, phosphoric acid, magnesium acetate, zinc acetate, cobalt acetate | Merck, Sasol, Aldrich, Aldrich, Aldrich, Aldrich, Aldrich | [12 empty] | ['(1S,2S)-2-methylamino-1-phenylpropan-1-ol', '(1S,2S)-2-methylamino-1-phenyl-propan-1-ol', '30987-59-8', '37577-31-4', '90-82-4', '304-87-0', '649031_ALDRICH', 'Spectrum2_001303', 'KBio1_000451', 'NCI60_002955', 'DivK1c_000451', 'KBioGR_001763', '(1S,2S)-2-Methylamino-1-phenyl-1-propanol', '287636_ALDRICH', 'Spectrum4_001162', '82545_FLUKA', 'NINDS_000451', 'Spectrum3_001771', 'BSPBio_003261', '(1S,2S)-2-(methylamino)-1-phenylpropan-1-ol', 'AIDS011904', '(1S,2S)-Pseudoephedrine, polymer-bound', 'alpha-(1-Methylaminoethyl)benzyl alcohol', 'Benzenemethanol, alpha-((1S)-1-(methylamino)ethyl)-, (alpha-S)-', 'KBio3_002762', 'Lopac-E-3250', '(1S,2S)-()-Pseudoephedrine', 'NCGC00015408-01', 'BB_NC-1383', 'AIDS-011904', 'KBioSS_001358', '(1S,2S)-2-methylamino-1-phenylpropan-1-ol', 'Spectrum_000878', 'Psi-ephedrine', 'KBio2_006494', 'SPBio_001365', '()-Pseudoephedrine', 'Spectrum5_000650', '()-psi-Ephedrine', '(1S,2S)-()-2-Methylamino-1-phenyl-1-propanol', 'KBio2_001358', 'PDSP1_001347', 'KBio2_003926', '(+)-(1S,2S)-Pseudoephedrine', '(+)-psi-Ephedrine', '(+)-threo-Ephedrine', '(1S,2S)-(+)-Pseudoephedrine', '(1S,2S)-Pseudoephedrine', 'Benzenemethanol, alpha-((1S)-1-(methylamino)ethyl)-, (alpha-S)- (9CI)', 'Benzenemethanol, alpha-((1S)-1-(methylamino)ethyl)-, (alphaS)-', 'Benzenemethanol, alpha-(1-(methylamino)ethyl)-, (S-(R*,R*))-', 'IDI1_000451', 'EINECS 202-018-6', 'HSDB 3177', 'Isoephedrine', 'L(+)-psi-Ephedrine', 'L-(+)-Pseudoephedrine', 'PSEUDOEPHEDRINE', 'Pseudoefedrina [INN-Spanish]', 'Pseudoephedrine (D)', 'Pseudoephedrine, (+)-', 'Pseudoephedrine, L-(+)-', 'Pseudoephedrinum [INN-Latin]', 'Psi-ephedrin', '(+)-Pseudoephedrine', 'C02765', 'alpha-(1-(Methylamino)ethyl)benzyl alcohol', 'd-Isoephedrine', 'd-Pseudoephedrine', 'd-psi-2-Methylamino-1-phenyl-1-propanol', 'd-psi-Ephedrine', 'psi-Ephedrine, (+)-', 'trans-Ephedrine'] |  |  | (1S,2S)-2-methylamino-1-phenylpropan-1-ol |  |  | CN[C@@H](C)[C@@H](O)c1ccccc1 |  |  | C10H15NO |  |  | AFI |  |  | 2017
3002 | 0 | 0.007428571 | 0.01904762 | 0 | 0 | 0 | 0 | 0 | 0 | 0 | 0 | 0 | 0 | 0 | 0 | 0 | 0 | 0 | 0 | 0 | 0 | 0 | 0 | 0.002095238 | 0 | 0 | 0 | 0 | 0 | 0 | 0 | 0 | 0 | 0 | 0 | 0 | 0 | 0 | 0 | 0.952381 | 0 | 0.01904762 | 0 | 0 | 0 | 0 | 0 | 0 | 0 | 0 | 0 | 10.1016/j.micromeso.2017.04.008 | yes |  | 0 |  |  | 24 | 140 |  |  | 14 |  | (1S,2S)-Pseudoephedrine |  |  | AFI |  |  | TEOS, pseudoboehmite, phosphoric acid, magnesium acetate, zinc acetate, cobalt acetate | Merck, Sasol, Aldrich, Aldrich, Aldrich, Aldrich, Aldrich | [12 empty] | ['(1S,2S)-2-methylamino-1-phenylpropan-1-ol', '(1S,2S)-2-methylamino-1-phenyl-propan-1-ol', '30987-59-8', '37577-31-4', '90-82-4', '304-87-0', '649031_ALDRICH', 'Spectrum2_001303', 'KBio1_000451', 'NCI60_002955', 'DivK1c_000451', 'KBioGR_001763', '(1S,2S)-2-Methylamino-1-phenyl-1-propanol', '287636_ALDRICH', 'Spectrum4_001162', '82545_FLUKA', 'NINDS_000451', 'Spectrum3_001771', 'BSPBio_003261', '(1S,2S)-2-(methylamino)-1-phenylpropan-1-ol', 'AIDS011904', '(1S,2S)-Pseudoephedrine, polymer-bound', 'alpha-(1-Methylaminoethyl)benzyl alcohol', 'Benzenemethanol, alpha-((1S)-1-(methylamino)ethyl)-, (alpha-S)-', 'KBio3_002762', 'Lopac-E-3250', '(1S,2S)-()-Pseudoephedrine', 'NCGC00015408-01', 'BB_NC-1383', 'AIDS-011904', 'KBioSS_001358', '(1S,2S)-2-methylamino-1-phenylpropan-1-ol', 'Spectrum_000878', 'Psi-ephedrine', 'KBio2_006494', 'SPBio_001365', '()-Pseudoephedrine', 'Spectrum5_000650', '()-psi-Ephedrine', '(1S,2S)-()-2-Methylamino-1-phenyl-1-propanol', 'KBio2_001358', 'PDSP1_001347', 'KBio2_003926', '(+)-(1S,2S)-Pseudoephedrine', '(+)-psi-Ephedrine', '(+)-threo-Ephedrine', '(1S,2S)-(+)-Pseudoephedrine', '(1S,2S)-Pseudoephedrine', 'Benzenemethanol, alpha-((1S)-1-(methylamino)ethyl)-, (alpha-S)- (9CI)', 'Benzenemethanol, alpha-((1S)-1-(methylamino)ethyl)-, (alphaS)-', 'Benzenemethanol, alpha-(1-(methylamino)ethyl)-, (S-(R*,R*))-', 'IDI1_000451', 'EINECS 202-018-6', 'HSDB 3177', 'Isoephedrine', 'L(+)-psi-Ephedrine', 'L-(+)-Pseudoephedrine', 'PSEUDOEPHEDRINE', 'Pseudoefedrina [INN-Spanish]', 'Pseudoephedrine (D)', 'Pseudoephedrine, (+)-', 'Pseudoephedrine, L-(+)-', 'Pseudoephedrinum [INN-Latin]', 'Psi-ephedrin', '(+)-Pseudoephedrine', 'C02765', 'alpha-(1-(Methylamino)ethyl)benzyl alcohol', 'd-Isoephedrine', 'd-Pseudoephedrine', 'd-psi-2-Methylamino-1-phenyl-1-propanol', 'd-psi-Ephedrine', 'psi-Ephedrine, (+)-', 'trans-Ephedrine'] |  |  | (1S,2S)-2-methylamino-1-phenylpropan-1-ol |  |  | CN[C@@H](C)[C@@H](O)c1ccccc1 |  |  | C10H15NO |  |  | AFI |  |  | 2017
3003 | 0 | 0.007428571 | 0.01904762 | 0 | 0 | 0 | 0 | 0 | 0 | 0 | 0 | 0 | 0 | 0 | 0 | 0 | 0 | 0 | 0 | 0 | 0 | 0 | 0 | 0.002095238 | 0 | 0 | 0 | 0 | 0 | 0 | 0 | 0 | 0 | 0 | 0 | 0 | 0 | 0 | 0 | 0.952381 | 0 | 0.01904762 | 0 | 0 | 0 | 0 | 0 | 0 | 0 | 0 | 0 | 10.1016/j.micromeso.2017.04.008 | yes |  | 0 |  |  | 24 | 165 |  |  | 14 |  | (1S,2S)-Pseudoephedrine |  |  | AFI |  |  | TEOS, pseudoboehmite, phosphoric acid, magnesium acetate, zinc acetate, cobalt acetate | Merck, Sasol, Aldrich, Aldrich, Aldrich, Aldrich, Aldrich | [12 empty] | ['(1S,2S)-2-methylamino-1-phenylpropan-1-ol', '(1S,2S)-2-methylamino-1-phenyl-propan-1-ol', '30987-59-8', '37577-31-4', '90-82-4', '304-87-0', '649031_ALDRICH', 'Spectrum2_001303', 'KBio1_000451', 'NCI60_002955', 'DivK1c_000451', 'KBioGR_001763', '(1S,2S)-2-Methylamino-1-phenyl-1-propanol', '287636_ALDRICH', 'Spectrum4_001162', '82545_FLUKA', 'NINDS_000451', 'Spectrum3_001771', 'BSPBio_003261', '(1S,2S)-2-(methylamino)-1-phenylpropan-1-ol', 'AIDS011904', '(1S,2S)-Pseudoephedrine, polymer-bound', 'alpha-(1-Methylaminoethyl)benzyl alcohol', 'Benzenemethanol, alpha-((1S)-1-(methylamino)ethyl)-, (alpha-S)-', 'KBio3_002762', 'Lopac-E-3250', '(1S,2S)-()-Pseudoephedrine', 'NCGC00015408-01', 'BB_NC-1383', 'AIDS-011904', 'KBioSS_001358', '(1S,2S)-2-methylamino-1-phenylpropan-1-ol', 'Spectrum_000878', 'Psi-ephedrine', 'KBio2_006494', 'SPBio_001365', '()-Pseudoephedrine', 'Spectrum5_000650', '()-psi-Ephedrine', '(1S,2S)-()-2-Methylamino-1-phenyl-1-propanol', 'KBio2_001358', 'PDSP1_001347', 'KBio2_003926', '(+)-(1S,2S)-Pseudoephedrine', '(+)-psi-Ephedrine', '(+)-threo-Ephedrine', '(1S,2S)-(+)-Pseudoephedrine', '(1S,2S)-Pseudoephedrine', 'Benzenemethanol, alpha-((1S)-1-(methylamino)ethyl)-, (alpha-S)- (9CI)', 'Benzenemethanol, alpha-((1S)-1-(methylamino)ethyl)-, (alphaS)-', 'Benzenemethanol, alpha-(1-(methylamino)ethyl)-, (S-(R*,R*))-', 'IDI1_000451', 'EINECS 202-018-6', 'HSDB 3177', 'Isoephedrine', 'L(+)-psi-Ephedrine', 'L-(+)-Pseudoephedrine', 'PSEUDOEPHEDRINE', 'Pseudoefedrina [INN-Spanish]', 'Pseudoephedrine (D)', 'Pseudoephedrine, (+)-', 'Pseudoephedrine, L-(+)-', 'Pseudoephedrinum [INN-Latin]', 'Psi-ephedrin', '(+)-Pseudoephedrine', 'C02765', 'alpha-(1-(Methylamino)ethyl)benzyl alcohol', 'd-Isoephedrine', 'd-Pseudoephedrine', 'd-psi-2-Methylamino-1-phenyl-1-propanol', 'd-psi-Ephedrine', 'psi-Ephedrine, (+)-', 'trans-Ephedrine'] |  |  | (1S,2S)-2-methylamino-1-phenylpropan-1-ol |  |  | CN[C@@H](C)[C@@H](O)c1ccccc1 |  |  | C10H15NO |  |  | AFI |  |  | 2017
3004 | 0 | 0.007428571 | 0.01904762 | 0 | 0 | 0 | 0 | 0 | 0 | 0 | 0 | 0 | 0 | 0 | 0 | 0 | 0 | 0 | 0 | 0 | 0 | 0 | 0 | 0.002095238 | 0 | 0 | 0 | 0 | 0 | 0 | 0 | 0 | 0 | 0 | 0 | 0 | 0 | 0 | 0 | 0.952381 | 0 | 0.01904762 | 0 | 0 | 0 | 0 | 0 | 0 | 0 | 0 | 0 | 10.1016/j.micromeso.2017.04.008 | yes |  | 0 |  |  | 24 | 180 |  |  | 14 |  | (1S,2S)-Pseudoephedrine |  |  | AFI | GIS |  | TEOS, pseudoboehmite, phosphoric acid, magnesium acetate, zinc acetate, cobalt acetate | Merck, Sasol, Aldrich, Aldrich, Aldrich, Aldrich, Aldrich | [12 empty] | ['(1S,2S)-2-methylamino-1-phenylpropan-1-ol', '(1S,2S)-2-methylamino-1-phenyl-propan-1-ol', '30987-59-8', '37577-31-4', '90-82-4', '304-87-0', '649031_ALDRICH', 'Spectrum2_001303', 'KBio1_000451', 'NCI60_002955', 'DivK1c_000451', 'KBioGR_001763', '(1S,2S)-2-Methylamino-1-phenyl-1-propanol', '287636_ALDRICH', 'Spectrum4_001162', '82545_FLUKA', 'NINDS_000451', 'Spectrum3_001771', 'BSPBio_003261', '(1S,2S)-2-(methylamino)-1-phenylpropan-1-ol', 'AIDS011904', '(1S,2S)-Pseudoephedrine, polymer-bound', 'alpha-(1-Methylaminoethyl)benzyl alcohol', 'Benzenemethanol, alpha-((1S)-1-(methylamino)ethyl)-, (alpha-S)-', 'KBio3_002762', 'Lopac-E-3250', '(1S,2S)-()-Pseudoephedrine', 'NCGC00015408-01', 'BB_NC-1383', 'AIDS-011904', 'KBioSS_001358', '(1S,2S)-2-methylamino-1-phenylpropan-1-ol', 'Spectrum_000878', 'Psi-ephedrine', 'KBio2_006494', 'SPBio_001365', '()-Pseudoephedrine', 'Spectrum5_000650', '()-psi-Ephedrine', '(1S,2S)-()-2-Methylamino-1-phenyl-1-propanol', 'KBio2_001358', 'PDSP1_001347', 'KBio2_003926', '(+)-(1S,2S)-Pseudoephedrine', '(+)-psi-Ephedrine', '(+)-threo-Ephedrine', '(1S,2S)-(+)-Pseudoephedrine', '(1S,2S)-Pseudoephedrine', 'Benzenemethanol, alpha-((1S)-1-(methylamino)ethyl)-, (alpha-S)- (9CI)', 'Benzenemethanol, alpha-((1S)-1-(methylamino)ethyl)-, (alphaS)-', 'Benzenemethanol, alpha-(1-(methylamino)ethyl)-, (S-(R*,R*))-', 'IDI1_000451', 'EINECS 202-018-6', 'HSDB 3177', 'Isoephedrine', 'L(+)-psi-Ephedrine', 'L-(+)-Pseudoephedrine', 'PSEUDOEPHEDRINE', 'Pseudoefedrina [INN-Spanish]', 'Pseudoephedrine (D)', 'Pseudoephedrine, (+)-', 'Pseudoephedrine, L-(+)-', 'Pseudoephedrinum [INN-Latin]', 'Psi-ephedrin', '(+)-Pseudoephedrine', 'C02765', 'alpha-(1-(Methylamino)ethyl)benzyl alcohol', 'd-Isoephedrine', 'd-Pseudoephedrine', 'd-psi-2-Methylamino-1-phenyl-1-propanol', 'd-psi-Ephedrine', 'psi-Ephedrine, (+)-', 'trans-Ephedrine'] |  |  | (1S,2S)-2-methylamino-1-phenylpropan-1-ol |  |  | CN[C@@H](C)[C@@H](O)c1ccccc1 |  |  | C10H15NO |  |  | AFI | GIS |  | 2017
3005 | 0 | 0.01648148 | 0.03703704 | 0 | 0 | 0 | 0 | 0 | 0 | 0 | 0 | 0 | 0 | 0 | 0 | 0 | 0 | 0 | 0 | 0 | 0 | 0 | 0 | 0.002037037 | 0 | 0 | 0 | 0 | 0 | 0 | 0 | 0 | 0 | 0 | 0 | 0 | 0 | 0 | 0 | 0.9259259 | 0 | 0.01851852 | 0 | 0 | 0 | 0 | 0 | 0 | 0 | 0 | 0 | 10.1016/j.micromeso.2017.04.008 | yes |  | 0 |  |  | 24 | 140 |  |  | 14 |  | (1S,2S)-Pseudoephedrine |  |  | AFI | trydimite |  | TEOS, pseudoboehmite, phosphoric acid, magnesium acetate, zinc acetate, cobalt acetate | Merck, Sasol, Aldrich, Aldrich, Aldrich, Aldrich, Aldrich | [12 empty] | ['(1S,2S)-2-methylamino-1-phenylpropan-1-ol', '(1S,2S)-2-methylamino-1-phenyl-propan-1-ol', '30987-59-8', '37577-31-4', '90-82-4', '304-87-0', '649031_ALDRICH', 'Spectrum2_001303', 'KBio1_000451', 'NCI60_002955', 'DivK1c_000451', 'KBioGR_001763', '(1S,2S)-2-Methylamino-1-phenyl-1-propanol', '287636_ALDRICH', 'Spectrum4_001162', '82545_FLUKA', 'NINDS_000451', 'Spectrum3_001771', 'BSPBio_003261', '(1S,2S)-2-(methylamino)-1-phenylpropan-1-ol', 'AIDS011904', '(1S,2S)-Pseudoephedrine, polymer-bound', 'alpha-(1-Methylaminoethyl)benzyl alcohol', 'Benzenemethanol, alpha-((1S)-1-(methylamino)ethyl)-, (alpha-S)-', 'KBio3_002762', 'Lopac-E-3250', '(1S,2S)-()-Pseudoephedrine', 'NCGC00015408-01', 'BB_NC-1383', 'AIDS-011904', 'KBioSS_001358', '(1S,2S)-2-methylamino-1-phenylpropan-1-ol', 'Spectrum_000878', 'Psi-ephedrine', 'KBio2_006494', 'SPBio_001365', '()-Pseudoephedrine', 'Spectrum5_000650', '()-psi-Ephedrine', '(1S,2S)-()-2-Methylamino-1-phenyl-1-propanol', 'KBio2_001358', 'PDSP1_001347', 'KBio2_003926', '(+)-(1S,2S)-Pseudoephedrine', '(+)-psi-Ephedrine', '(+)-threo-Ephedrine', '(1S,2S)-(+)-Pseudoephedrine', '(1S,2S)-Pseudoephedrine', 'Benzenemethanol, alpha-((1S)-1-(methylamino)ethyl)-, (alpha-S)- (9CI)', 'Benzenemethanol, alpha-((1S)-1-(methylamino)ethyl)-, (alphaS)-', 'Benzenemethanol, alpha-(1-(methylamino)ethyl)-, (S-(R*,R*))-', 'IDI1_000451', 'EINECS 202-018-6', 'HSDB 3177', 'Isoephedrine', 'L(+)-psi-Ephedrine', 'L-(+)-Pseudoephedrine', 'PSEUDOEPHEDRINE', 'Pseudoefedrina [INN-Spanish]', 'Pseudoephedrine (D)', 'Pseudoephedrine, (+)-', 'Pseudoephedrine, L-(+)-', 'Pseudoephedrinum [INN-Latin]', 'Psi-ephedrin', '(+)-Pseudoephedrine', 'C02765', 'alpha-(1-(Methylamino)ethyl)benzyl alcohol', 'd-Isoephedrine', 'd-Pseudoephedrine', 'd-psi-2-Methylamino-1-phenyl-1-propanol', 'd-psi-Ephedrine', 'psi-Ephedrine, (+)-', 'trans-Ephedrine'] |  |  | (1S,2S)-2-methylamino-1-phenylpropan-1-ol |  |  | CN[C@@H](C)[C@@H](O)c1ccccc1 |  |  | C10H15NO |  |  | AFI |  |  | 2017
3006 | 0 | 0.01648148 | 0.03703704 | 0 | 0 | 0 | 0 | 0 | 0 | 0 | 0 | 0 | 0 | 0 | 0 | 0 | 0 | 0 | 0 | 0 | 0 | 0 | 0 | 0.002037037 | 0 | 0 | 0 | 0 | 0 | 0 | 0 | 0 | 0 | 0 | 0 | 0 | 0 | 0 | 0 | 0.9259259 | 0 | 0.01851852 | 0 | 0 | 0 | 0 | 0 | 0 | 0 | 0 | 0 | 10.1016/j.micromeso.2017.04.008 | yes |  | 0 |  |  | 24 | 165 |  |  | 14 |  | (1S,2S)-Pseudoephedrine |  |  | AFI | trydimite |  | TEOS, pseudoboehmite, phosphoric acid, magnesium acetate, zinc acetate, cobalt acetate | Merck, Sasol, Aldrich, Aldrich, Aldrich, Aldrich, Aldrich | [12 empty] | ['(1S,2S)-2-methylamino-1-phenylpropan-1-ol', '(1S,2S)-2-methylamino-1-phenyl-propan-1-ol', '30987-59-8', '37577-31-4', '90-82-4', '304-87-0', '649031_ALDRICH', 'Spectrum2_001303', 'KBio1_000451', 'NCI60_002955', 'DivK1c_000451', 'KBioGR_001763', '(1S,2S)-2-Methylamino-1-phenyl-1-propanol', '287636_ALDRICH', 'Spectrum4_001162', '82545_FLUKA', 'NINDS_000451', 'Spectrum3_001771', 'BSPBio_003261', '(1S,2S)-2-(methylamino)-1-phenylpropan-1-ol', 'AIDS011904', '(1S,2S)-Pseudoephedrine, polymer-bound', 'alpha-(1-Methylaminoethyl)benzyl alcohol', 'Benzenemethanol, alpha-((1S)-1-(methylamino)ethyl)-, (alpha-S)-', 'KBio3_002762', 'Lopac-E-3250', '(1S,2S)-()-Pseudoephedrine', 'NCGC00015408-01', 'BB_NC-1383', 'AIDS-011904', 'KBioSS_001358', '(1S,2S)-2-methylamino-1-phenylpropan-1-ol', 'Spectrum_000878', 'Psi-ephedrine', 'KBio2_006494', 'SPBio_001365', '()-Pseudoephedrine', 'Spectrum5_000650', '()-psi-Ephedrine', '(1S,2S)-()-2-Methylamino-1-phenyl-1-propanol', 'KBio2_001358', 'PDSP1_001347', 'KBio2_003926', '(+)-(1S,2S)-Pseudoephedrine', '(+)-psi-Ephedrine', '(+)-threo-Ephedrine', '(1S,2S)-(+)-Pseudoephedrine', '(1S,2S)-Pseudoephedrine', 'Benzenemethanol, alpha-((1S)-1-(methylamino)ethyl)-, (alpha-S)- (9CI)', 'Benzenemethanol, alpha-((1S)-1-(methylamino)ethyl)-, (alphaS)-', 'Benzenemethanol, alpha-(1-(methylamino)ethyl)-, (S-(R*,R*))-', 'IDI1_000451', 'EINECS 202-018-6', 'HSDB 3177', 'Isoephedrine', 'L(+)-psi-Ephedrine', 'L-(+)-Pseudoephedrine', 'PSEUDOEPHEDRINE', 'Pseudoefedrina [INN-Spanish]', 'Pseudoephedrine (D)', 'Pseudoephedrine, (+)-', 'Pseudoephedrine, L-(+)-', 'Pseudoephedrinum [INN-Latin]', 'Psi-ephedrin', '(+)-Pseudoephedrine', 'C02765', 'alpha-(1-(Methylamino)ethyl)benzyl alcohol', 'd-Isoephedrine', 'd-Pseudoephedrine', 'd-psi-2-Methylamino-1-phenyl-1-propanol', 'd-psi-Ephedrine', 'psi-Ephedrine, (+)-', 'trans-Ephedrine'] |  |  | (1S,2S)-2-methylamino-1-phenylpropan-1-ol |  |  | CN[C@@H](C)[C@@H](O)c1ccccc1 |  |  | C10H15NO |  |  | AFI |  |  | 2017
3007 | 0 | 0.01648148 | 0.03703704 | 0 | 0 | 0 | 0 | 0 | 0 | 0 | 0 | 0 | 0 | 0 | 0 | 0 | 0 | 0 | 0 | 0 | 0 | 0 | 0 | 0.002037037 | 0 | 0 | 0 | 0 | 0 | 0 | 0 | 0 | 0 | 0 | 0 | 0 | 0 | 0 | 0 | 0.9259259 | 0 | 0.01851852 | 0 | 0 | 0 | 0 | 0 | 0 | 0 | 0 | 0 | 10.1016/j.micromeso.2017.04.008 | yes |  | 0 |  |  | 24 | 180 |  |  | 14 |  | (1S,2S)-Pseudoephedrine |  |  | AFI | trydimite |  | TEOS, pseudoboehmite, phosphoric acid, magnesium acetate, zinc acetate, cobalt acetate | Merck, Sasol, Aldrich, Aldrich, Aldrich, Aldrich, Aldrich | [12 empty] | ['(1S,2S)-2-methylamino-1-phenylpropan-1-ol', '(1S,2S)-2-methylamino-1-phenyl-propan-1-ol', '30987-59-8', '37577-31-4', '90-82-4', '304-87-0', '649031_ALDRICH', 'Spectrum2_001303', 'KBio1_000451', 'NCI60_002955', 'DivK1c_000451', 'KBioGR_001763', '(1S,2S)-2-Methylamino-1-phenyl-1-propanol', '287636_ALDRICH', 'Spectrum4_001162', '82545_FLUKA', 'NINDS_000451', 'Spectrum3_001771', 'BSPBio_003261', '(1S,2S)-2-(methylamino)-1-phenylpropan-1-ol', 'AIDS011904', '(1S,2S)-Pseudoephedrine, polymer-bound', 'alpha-(1-Methylaminoethyl)benzyl alcohol', 'Benzenemethanol, alpha-((1S)-1-(methylamino)ethyl)-, (alpha-S)-', 'KBio3_002762', 'Lopac-E-3250', '(1S,2S)-()-Pseudoephedrine', 'NCGC00015408-01', 'BB_NC-1383', 'AIDS-011904', 'KBioSS_001358', '(1S,2S)-2-methylamino-1-phenylpropan-1-ol', 'Spectrum_000878', 'Psi-ephedrine', 'KBio2_006494', 'SPBio_001365', '()-Pseudoephedrine', 'Spectrum5_000650', '()-psi-Ephedrine', '(1S,2S)-()-2-Methylamino-1-phenyl-1-propanol', 'KBio2_001358', 'PDSP1_001347', 'KBio2_003926', '(+)-(1S,2S)-Pseudoephedrine', '(+)-psi-Ephedrine', '(+)-threo-Ephedrine', '(1S,2S)-(+)-Pseudoephedrine', '(1S,2S)-Pseudoephedrine', 'Benzenemethanol, alpha-((1S)-1-(methylamino)ethyl)-, (alpha-S)- (9CI)', 'Benzenemethanol, alpha-((1S)-1-(methylamino)ethyl)-, (alphaS)-', 'Benzenemethanol, alpha-(1-(methylamino)ethyl)-, (S-(R*,R*))-', 'IDI1_000451', 'EINECS 202-018-6', 'HSDB 3177', 'Isoephedrine', 'L(+)-psi-Ephedrine', 'L-(+)-Pseudoephedrine', 'PSEUDOEPHEDRINE', 'Pseudoefedrina [INN-Spanish]', 'Pseudoephedrine (D)', 'Pseudoephedrine, (+)-', 'Pseudoephedrine, L-(+)-', 'Pseudoephedrinum [INN-Latin]', 'Psi-ephedrin', '(+)-Pseudoephedrine', 'C02765', 'alpha-(1-(Methylamino)ethyl)benzyl alcohol', 'd-Isoephedrine', 'd-Pseudoephedrine', 'd-psi-2-Methylamino-1-phenyl-1-propanol', 'd-psi-Ephedrine', 'psi-Ephedrine, (+)-', 'trans-Ephedrine'] |  |  | (1S,2S)-2-methylamino-1-phenylpropan-1-ol |  |  | CN[C@@H](C)[C@@H](O)c1ccccc1 |  |  | C10H15NO |  |  | AFI |  |  | 2017
3008 | 0 | 0.01444444 | 0.03703704 | 0 | 0 | 0 | 0 | 0 | 0 | 0 | 0 | 0 | 0 | 0 | 0 | 0 | 0 | 0 | 0 | 0 | 0 | 0 | 0 | 0.004074074 | 0 | 0 | 0 | 0 | 0 | 0 | 0 | 0 | 0 | 0 | 0 | 0 | 0 | 0 | 0 | 0.9259259 | 0 | 0.01851852 | 0 | 0 | 0 | 0 | 0 | 0 | 0 | 0 | 0 | 10.1016/j.micromeso.2017.04.008 | yes |  | 0 |  |  | 24 | 140 |  |  | 14 |  | (1S,2S)-Pseudoephedrine |  |  | AFI | trydimite |  | TEOS, pseudoboehmite, phosphoric acid, magnesium acetate, zinc acetate, cobalt acetate | Merck, Sasol, Aldrich, Aldrich, Aldrich, Aldrich, Aldrich | [12 empty] | ['(1S,2S)-2-methylamino-1-phenylpropan-1-ol', '(1S,2S)-2-methylamino-1-phenyl-propan-1-ol', '30987-59-8', '37577-31-4', '90-82-4', '304-87-0', '649031_ALDRICH', 'Spectrum2_001303', 'KBio1_000451', 'NCI60_002955', 'DivK1c_000451', 'KBioGR_001763', '(1S,2S)-2-Methylamino-1-phenyl-1-propanol', '287636_ALDRICH', 'Spectrum4_001162', '82545_FLUKA', 'NINDS_000451', 'Spectrum3_001771', 'BSPBio_003261', '(1S,2S)-2-(methylamino)-1-phenylpropan-1-ol', 'AIDS011904', '(1S,2S)-Pseudoephedrine, polymer-bound', 'alpha-(1-Methylaminoethyl)benzyl alcohol', 'Benzenemethanol, alpha-((1S)-1-(methylamino)ethyl)-, (alpha-S)-', 'KBio3_002762', 'Lopac-E-3250', '(1S,2S)-()-Pseudoephedrine', 'NCGC00015408-01', 'BB_NC-1383', 'AIDS-011904', 'KBioSS_001358', '(1S,2S)-2-methylamino-1-phenylpropan-1-ol', 'Spectrum_000878', 'Psi-ephedrine', 'KBio2_006494', 'SPBio_001365', '()-Pseudoephedrine', 'Spectrum5_000650', '()-psi-Ephedrine', '(1S,2S)-()-2-Methylamino-1-phenyl-1-propanol', 'KBio2_001358', 'PDSP1_001347', 'KBio2_003926', '(+)-(1S,2S)-Pseudoephedrine', '(+)-psi-Ephedrine', '(+)-threo-Ephedrine', '(1S,2S)-(+)-Pseudoephedrine', '(1S,2S)-Pseudoephedrine', 'Benzenemethanol, alpha-((1S)-1-(methylamino)ethyl)-, (alpha-S)- (9CI)', 'Benzenemethanol, alpha-((1S)-1-(methylamino)ethyl)-, (alphaS)-', 'Benzenemethanol, alpha-(1-(methylamino)ethyl)-, (S-(R*,R*))-', 'IDI1_000451', 'EINECS 202-018-6', 'HSDB 3177', 'Isoephedrine', 'L(+)-psi-Ephedrine', 'L-(+)-Pseudoephedrine', 'PSEUDOEPHEDRINE', 'Pseudoefedrina [INN-Spanish]', 'Pseudoephedrine (D)', 'Pseudoephedrine, (+)-', 'Pseudoephedrine, L-(+)-', 'Pseudoephedrinum [INN-Latin]', 'Psi-ephedrin', '(+)-Pseudoephedrine', 'C02765', 'alpha-(1-(Methylamino)ethyl)benzyl alcohol', 'd-Isoephedrine', 'd-Pseudoephedrine', 'd-psi-2-Methylamino-1-phenyl-1-propanol', 'd-psi-Ephedrine', 'psi-Ephedrine, (+)-', 'trans-Ephedrine'] |  |  | (1S,2S)-2-methylamino-1-phenylpropan-1-ol |  |  | CN[C@@H](C)[C@@H](O)c1ccccc1 |  |  | C10H15NO |  |  | AFI |  |  | 2017
3009 | 0 | 0.01444444 | 0.03703704 | 0 | 0 | 0 | 0 | 0 | 0 | 0 | 0 | 0 | 0 | 0 | 0 | 0 | 0 | 0 | 0 | 0 | 0 | 0 | 0 | 0.004074074 | 0 | 0 | 0 | 0 | 0 | 0 | 0 | 0 | 0 | 0 | 0 | 0 | 0 | 0 | 0 | 0.9259259 | 0 | 0.01851852 | 0 | 0 | 0 | 0 | 0 | 0 | 0 | 0 | 0 | 10.1016/j.micromeso.2017.04.008 | yes |  | 0 |  |  | 24 | 165 |  |  | 14 |  | (1S,2S)-Pseudoephedrine |  |  | AFI | trydimite |  | TEOS, pseudoboehmite, phosphoric acid, magnesium acetate, zinc acetate, cobalt acetate | Merck, Sasol, Aldrich, Aldrich, Aldrich, Aldrich, Aldrich | [12 empty] | ['(1S,2S)-2-methylamino-1-phenylpropan-1-ol', '(1S,2S)-2-methylamino-1-phenyl-propan-1-ol', '30987-59-8', '37577-31-4', '90-82-4', '304-87-0', '649031_ALDRICH', 'Spectrum2_001303', 'KBio1_000451', 'NCI60_002955', 'DivK1c_000451', 'KBioGR_001763', '(1S,2S)-2-Methylamino-1-phenyl-1-propanol', '287636_ALDRICH', 'Spectrum4_001162', '82545_FLUKA', 'NINDS_000451', 'Spectrum3_001771', 'BSPBio_003261', '(1S,2S)-2-(methylamino)-1-phenylpropan-1-ol', 'AIDS011904', '(1S,2S)-Pseudoephedrine, polymer-bound', 'alpha-(1-Methylaminoethyl)benzyl alcohol', 'Benzenemethanol, alpha-((1S)-1-(methylamino)ethyl)-, (alpha-S)-', 'KBio3_002762', 'Lopac-E-3250', '(1S,2S)-()-Pseudoephedrine', 'NCGC00015408-01', 'BB_NC-1383', 'AIDS-011904', 'KBioSS_001358', '(1S,2S)-2-methylamino-1-phenylpropan-1-ol', 'Spectrum_000878', 'Psi-ephedrine', 'KBio2_006494', 'SPBio_001365', '()-Pseudoephedrine', 'Spectrum5_000650', '()-psi-Ephedrine', '(1S,2S)-()-2-Methylamino-1-phenyl-1-propanol', 'KBio2_001358', 'PDSP1_001347', 'KBio2_003926', '(+)-(1S,2S)-Pseudoephedrine', '(+)-psi-Ephedrine', '(+)-threo-Ephedrine', '(1S,2S)-(+)-Pseudoephedrine', '(1S,2S)-Pseudoephedrine', 'Benzenemethanol, alpha-((1S)-1-(methylamino)ethyl)-, (alpha-S)- (9CI)', 'Benzenemethanol, alpha-((1S)-1-(methylamino)ethyl)-, (alphaS)-', 'Benzenemethanol, alpha-(1-(methylamino)ethyl)-, (S-(R*,R*))-', 'IDI1_000451', 'EINECS 202-018-6', 'HSDB 3177', 'Isoephedrine', 'L(+)-psi-Ephedrine', 'L-(+)-Pseudoephedrine', 'PSEUDOEPHEDRINE', 'Pseudoefedrina [INN-Spanish]', 'Pseudoephedrine (D)', 'Pseudoephedrine, (+)-', 'Pseudoephedrine, L-(+)-', 'Pseudoephedrinum [INN-Latin]', 'Psi-ephedrin', '(+)-Pseudoephedrine', 'C02765', 'alpha-(1-(Methylamino)ethyl)benzyl alcohol', 'd-Isoephedrine', 'd-Pseudoephedrine', 'd-psi-2-Methylamino-1-phenyl-1-propanol', 'd-psi-Ephedrine', 'psi-Ephedrine, (+)-', 'trans-Ephedrine'] |  |  | (1S,2S)-2-methylamino-1-phenylpropan-1-ol |  |  | CN[C@@H](C)[C@@H](O)c1ccccc1 |  |  | C10H15NO |  |  | AFI |  |  | 2017
3010 | 0 | 0.01444444 | 0.03703704 | 0 | 0 | 0 | 0 | 0 | 0 | 0 | 0 | 0 | 0 | 0 | 0 | 0 | 0 | 0 | 0 | 0 | 0 | 0 | 0 | 0.004074074 | 0 | 0 | 0 | 0 | 0 | 0 | 0 | 0 | 0 | 0 | 0 | 0 | 0 | 0 | 0 | 0.9259259 | 0 | 0.01851852 | 0 | 0 | 0 | 0 | 0 | 0 | 0 | 0 | 0 | 10.1016/j.micromeso.2017.04.008 | yes |  | 0 |  |  | 24 | 180 |  |  | 14 |  | (1S,2S)-Pseudoephedrine |  |  | AFI | trydimite |  | TEOS, pseudoboehmite, phosphoric acid, magnesium acetate, zinc acetate, cobalt acetate | Merck, Sasol, Aldrich, Aldrich, Aldrich, Aldrich, Aldrich | [12 empty] | ['(1S,2S)-2-methylamino-1-phenylpropan-1-ol', '(1S,2S)-2-methylamino-1-phenyl-propan-1-ol', '30987-59-8', '37577-31-4', '90-82-4', '304-87-0', '649031_ALDRICH', 'Spectrum2_001303', 'KBio1_000451', 'NCI60_002955', 'DivK1c_000451', 'KBioGR_001763', '(1S,2S)-2-Methylamino-1-phenyl-1-propanol', '287636_ALDRICH', 'Spectrum4_001162', '82545_FLUKA', 'NINDS_000451', 'Spectrum3_001771', 'BSPBio_003261', '(1S,2S)-2-(methylamino)-1-phenylpropan-1-ol', 'AIDS011904', '(1S,2S)-Pseudoephedrine, polymer-bound', 'alpha-(1-Methylaminoethyl)benzyl alcohol', 'Benzenemethanol, alpha-((1S)-1-(methylamino)ethyl)-, (alpha-S)-', 'KBio3_002762', 'Lopac-E-3250', '(1S,2S)-()-Pseudoephedrine', 'NCGC00015408-01', 'BB_NC-1383', 'AIDS-011904', 'KBioSS_001358', '(1S,2S)-2-methylamino-1-phenylpropan-1-ol', 'Spectrum_000878', 'Psi-ephedrine', 'KBio2_006494', 'SPBio_001365', '()-Pseudoephedrine', 'Spectrum5_000650', '()-psi-Ephedrine', '(1S,2S)-()-2-Methylamino-1-phenyl-1-propanol', 'KBio2_001358', 'PDSP1_001347', 'KBio2_003926', '(+)-(1S,2S)-Pseudoephedrine', '(+)-psi-Ephedrine', '(+)-threo-Ephedrine', '(1S,2S)-(+)-Pseudoephedrine', '(1S,2S)-Pseudoephedrine', 'Benzenemethanol, alpha-((1S)-1-(methylamino)ethyl)-, (alpha-S)- (9CI)', 'Benzenemethanol, alpha-((1S)-1-(methylamino)ethyl)-, (alphaS)-', 'Benzenemethanol, alpha-(1-(methylamino)ethyl)-, (S-(R*,R*))-', 'IDI1_000451', 'EINECS 202-018-6', 'HSDB 3177', 'Isoephedrine', 'L(+)-psi-Ephedrine', 'L-(+)-Pseudoephedrine', 'PSEUDOEPHEDRINE', 'Pseudoefedrina [INN-Spanish]', 'Pseudoephedrine (D)', 'Pseudoephedrine, (+)-', 'Pseudoephedrine, L-(+)-', 'Pseudoephedrinum [INN-Latin]', 'Psi-ephedrin', '(+)-Pseudoephedrine', 'C02765', 'alpha-(1-(Methylamino)ethyl)benzyl alcohol', 'd-Isoephedrine', 'd-Pseudoephedrine', 'd-psi-2-Methylamino-1-phenyl-1-propanol', 'd-psi-Ephedrine', 'psi-Ephedrine, (+)-', 'trans-Ephedrine'] |  |  | (1S,2S)-2-methylamino-1-phenylpropan-1-ol |  |  | CN[C@@H](C)[C@@H](O)c1ccccc1 |  |  | C10H15NO |  |  | AFI |  |  | 2017
3011 | 0 | 0.01618182 | 0.03636364 | 0 | 0 | 0 | 0 | 0 | 0 | 0 | 0 | 0 | 0 | 0 | 0 | 0 | 0 | 0 | 0 | 0 | 0 | 0 | 0 | 0.002 | 0 | 0 | 0 | 0 | 0 | 0 | 0 | 0 | 0 | 0 | 0 | 0 | 0 | 0 | 0 | 0.9090909 | 0 | 0.03636364 | 0 | 0 | 0 | 0 | 0 | 0 | 0 | 0 | 0 | 10.1016/j.micromeso.2017.04.008 | yes |  | 0 |  |  | 24 | 140 |  |  | 14 |  | (1S,2S)-Pseudoephedrine |  |  | amorphous |  |  | TEOS, pseudoboehmite, phosphoric acid, magnesium acetate, zinc acetate, cobalt acetate | Merck, Sasol, Aldrich, Aldrich, Aldrich, Aldrich, Aldrich | [12 empty] | ['(1S,2S)-2-methylamino-1-phenylpropan-1-ol', '(1S,2S)-2-methylamino-1-phenyl-propan-1-ol', '30987-59-8', '37577-31-4', '90-82-4', '304-87-0', '649031_ALDRICH', 'Spectrum2_001303', 'KBio1_000451', 'NCI60_002955', 'DivK1c_000451', 'KBioGR_001763', '(1S,2S)-2-Methylamino-1-phenyl-1-propanol', '287636_ALDRICH', 'Spectrum4_001162', '82545_FLUKA', 'NINDS_000451', 'Spectrum3_001771', 'BSPBio_003261', '(1S,2S)-2-(methylamino)-1-phenylpropan-1-ol', 'AIDS011904', '(1S,2S)-Pseudoephedrine, polymer-bound', 'alpha-(1-Methylaminoethyl)benzyl alcohol', 'Benzenemethanol, alpha-((1S)-1-(methylamino)ethyl)-, (alpha-S)-', 'KBio3_002762', 'Lopac-E-3250', '(1S,2S)-()-Pseudoephedrine', 'NCGC00015408-01', 'BB_NC-1383', 'AIDS-011904', 'KBioSS_001358', '(1S,2S)-2-methylamino-1-phenylpropan-1-ol', 'Spectrum_000878', 'Psi-ephedrine', 'KBio2_006494', 'SPBio_001365', '()-Pseudoephedrine', 'Spectrum5_000650', '()-psi-Ephedrine', '(1S,2S)-()-2-Methylamino-1-phenyl-1-propanol', 'KBio2_001358', 'PDSP1_001347', 'KBio2_003926', '(+)-(1S,2S)-Pseudoephedrine', '(+)-psi-Ephedrine', '(+)-threo-Ephedrine', '(1S,2S)-(+)-Pseudoephedrine', '(1S,2S)-Pseudoephedrine', 'Benzenemethanol, alpha-((1S)-1-(methylamino)ethyl)-, (alpha-S)- (9CI)', 'Benzenemethanol, alpha-((1S)-1-(methylamino)ethyl)-, (alphaS)-', 'Benzenemethanol, alpha-(1-(methylamino)ethyl)-, (S-(R*,R*))-', 'IDI1_000451', 'EINECS 202-018-6', 'HSDB 3177', 'Isoephedrine', 'L(+)-psi-Ephedrine', 'L-(+)-Pseudoephedrine', 'PSEUDOEPHEDRINE', 'Pseudoefedrina [INN-Spanish]', 'Pseudoephedrine (D)', 'Pseudoephedrine, (+)-', 'Pseudoephedrine, L-(+)-', 'Pseudoephedrinum [INN-Latin]', 'Psi-ephedrin', '(+)-Pseudoephedrine', 'C02765', 'alpha-(1-(Methylamino)ethyl)benzyl alcohol', 'd-Isoephedrine', 'd-Pseudoephedrine', 'd-psi-2-Methylamino-1-phenyl-1-propanol', 'd-psi-Ephedrine', 'psi-Ephedrine, (+)-', 'trans-Ephedrine'] |  |  | (1S,2S)-2-methylamino-1-phenylpropan-1-ol |  |  | CN[C@@H](C)[C@@H](O)c1ccccc1 |  |  | C10H15NO | [5 empty] | 2017
3012 | 0 | 0.01618182 | 0.03636364 | 0 | 0 | 0 | 0 | 0 | 0 | 0 | 0 | 0 | 0 | 0 | 0 | 0 | 0 | 0 | 0 | 0 | 0 | 0 | 0 | 0.002 | 0 | 0 | 0 | 0 | 0 | 0 | 0 | 0 | 0 | 0 | 0 | 0 | 0 | 0 | 0 | 0.9090909 | 0 | 0.03636364 | 0 | 0 | 0 | 0 | 0 | 0 | 0 | 0 | 0 | 10.1016/j.micromeso.2017.04.008 | yes |  | 0 |  |  | 24 | 165 |  |  | 14 |  | (1S,2S)-Pseudoephedrine |  |  | amorphous | AFI |  | TEOS, pseudoboehmite, phosphoric acid, magnesium acetate, zinc acetate, cobalt acetate | Merck, Sasol, Aldrich, Aldrich, Aldrich, Aldrich, Aldrich | [12 empty] | ['(1S,2S)-2-methylamino-1-phenylpropan-1-ol', '(1S,2S)-2-methylamino-1-phenyl-propan-1-ol', '30987-59-8', '37577-31-4', '90-82-4', '304-87-0', '649031_ALDRICH', 'Spectrum2_001303', 'KBio1_000451', 'NCI60_002955', 'DivK1c_000451', 'KBioGR_001763', '(1S,2S)-2-Methylamino-1-phenyl-1-propanol', '287636_ALDRICH', 'Spectrum4_001162', '82545_FLUKA', 'NINDS_000451', 'Spectrum3_001771', 'BSPBio_003261', '(1S,2S)-2-(methylamino)-1-phenylpropan-1-ol', 'AIDS011904', '(1S,2S)-Pseudoephedrine, polymer-bound', 'alpha-(1-Methylaminoethyl)benzyl alcohol', 'Benzenemethanol, alpha-((1S)-1-(methylamino)ethyl)-, (alpha-S)-', 'KBio3_002762', 'Lopac-E-3250', '(1S,2S)-()-Pseudoephedrine', 'NCGC00015408-01', 'BB_NC-1383', 'AIDS-011904', 'KBioSS_001358', '(1S,2S)-2-methylamino-1-phenylpropan-1-ol', 'Spectrum_000878', 'Psi-ephedrine', 'KBio2_006494', 'SPBio_001365', '()-Pseudoephedrine', 'Spectrum5_000650', '()-psi-Ephedrine', '(1S,2S)-()-2-Methylamino-1-phenyl-1-propanol', 'KBio2_001358', 'PDSP1_001347', 'KBio2_003926', '(+)-(1S,2S)-Pseudoephedrine', '(+)-psi-Ephedrine', '(+)-threo-Ephedrine', '(1S,2S)-(+)-Pseudoephedrine', '(1S,2S)-Pseudoephedrine', 'Benzenemethanol, alpha-((1S)-1-(methylamino)ethyl)-, (alpha-S)- (9CI)', 'Benzenemethanol, alpha-((1S)-1-(methylamino)ethyl)-, (alphaS)-', 'Benzenemethanol, alpha-(1-(methylamino)ethyl)-, (S-(R*,R*))-', 'IDI1_000451', 'EINECS 202-018-6', 'HSDB 3177', 'Isoephedrine', 'L(+)-psi-Ephedrine', 'L-(+)-Pseudoephedrine', 'PSEUDOEPHEDRINE', 'Pseudoefedrina [INN-Spanish]', 'Pseudoephedrine (D)', 'Pseudoephedrine, (+)-', 'Pseudoephedrine, L-(+)-', 'Pseudoephedrinum [INN-Latin]', 'Psi-ephedrin', '(+)-Pseudoephedrine', 'C02765', 'alpha-(1-(Methylamino)ethyl)benzyl alcohol', 'd-Isoephedrine', 'd-Pseudoephedrine', 'd-psi-2-Methylamino-1-phenyl-1-propanol', 'd-psi-Ephedrine', 'psi-Ephedrine, (+)-', 'trans-Ephedrine'] |  |  | (1S,2S)-2-methylamino-1-phenylpropan-1-ol |  |  | CN[C@@H](C)[C@@H](O)c1ccccc1 |  |  | C10H15NO |  |  |  | AFI |  | 2017
3013 | 0 | 0.01618182 | 0.03636364 | 0 | 0 | 0 | 0 | 0 | 0 | 0 | 0 | 0 | 0 | 0 | 0 | 0 | 0 | 0 | 0 | 0 | 0 | 0 | 0 | 0.002 | 0 | 0 | 0 | 0 | 0 | 0 | 0 | 0 | 0 | 0 | 0 | 0 | 0 | 0 | 0 | 0.9090909 | 0 | 0.03636364 | 0 | 0 | 0 | 0 | 0 | 0 | 0 | 0 | 0 | 10.1016/j.micromeso.2017.04.008 | yes |  | 0 |  |  | 24 | 180 |  |  | 14 |  | (1S,2S)-Pseudoephedrine |  |  | AFI |  |  | TEOS, pseudoboehmite, phosphoric acid, magnesium acetate, zinc acetate, cobalt acetate | Merck, Sasol, Aldrich, Aldrich, Aldrich, Aldrich, Aldrich | [12 empty] | ['(1S,2S)-2-methylamino-1-phenylpropan-1-ol', '(1S,2S)-2-methylamino-1-phenyl-propan-1-ol', '30987-59-8', '37577-31-4', '90-82-4', '304-87-0', '649031_ALDRICH', 'Spectrum2_001303', 'KBio1_000451', 'NCI60_002955', 'DivK1c_000451', 'KBioGR_001763', '(1S,2S)-2-Methylamino-1-phenyl-1-propanol', '287636_ALDRICH', 'Spectrum4_001162', '82545_FLUKA', 'NINDS_000451', 'Spectrum3_001771', 'BSPBio_003261', '(1S,2S)-2-(methylamino)-1-phenylpropan-1-ol', 'AIDS011904', '(1S,2S)-Pseudoephedrine, polymer-bound', 'alpha-(1-Methylaminoethyl)benzyl alcohol', 'Benzenemethanol, alpha-((1S)-1-(methylamino)ethyl)-, (alpha-S)-', 'KBio3_002762', 'Lopac-E-3250', '(1S,2S)-()-Pseudoephedrine', 'NCGC00015408-01', 'BB_NC-1383', 'AIDS-011904', 'KBioSS_001358', '(1S,2S)-2-methylamino-1-phenylpropan-1-ol', 'Spectrum_000878', 'Psi-ephedrine', 'KBio2_006494', 'SPBio_001365', '()-Pseudoephedrine', 'Spectrum5_000650', '()-psi-Ephedrine', '(1S,2S)-()-2-Methylamino-1-phenyl-1-propanol', 'KBio2_001358', 'PDSP1_001347', 'KBio2_003926', '(+)-(1S,2S)-Pseudoephedrine', '(+)-psi-Ephedrine', '(+)-threo-Ephedrine', '(1S,2S)-(+)-Pseudoephedrine', '(1S,2S)-Pseudoephedrine', 'Benzenemethanol, alpha-((1S)-1-(methylamino)ethyl)-, (alpha-S)- (9CI)', 'Benzenemethanol, alpha-((1S)-1-(methylamino)ethyl)-, (alphaS)-', 'Benzenemethanol, alpha-(1-(methylamino)ethyl)-, (S-(R*,R*))-', 'IDI1_000451', 'EINECS 202-018-6', 'HSDB 3177', 'Isoephedrine', 'L(+)-psi-Ephedrine', 'L-(+)-Pseudoephedrine', 'PSEUDOEPHEDRINE', 'Pseudoefedrina [INN-Spanish]', 'Pseudoephedrine (D)', 'Pseudoephedrine, (+)-', 'Pseudoephedrine, L-(+)-', 'Pseudoephedrinum [INN-Latin]', 'Psi-ephedrin', '(+)-Pseudoephedrine', 'C02765', 'alpha-(1-(Methylamino)ethyl)benzyl alcohol', 'd-Isoephedrine', 'd-Pseudoephedrine', 'd-psi-2-Methylamino-1-phenyl-1-propanol', 'd-psi-Ephedrine', 'psi-Ephedrine, (+)-', 'trans-Ephedrine'] |  |  | (1S,2S)-2-methylamino-1-phenylpropan-1-ol |  |  | CN[C@@H](C)[C@@H](O)c1ccccc1 |  |  | C10H15NO |  |  | AFI |  |  | 2017
3014 | 0 | 0.01418182 | 0.03636364 | 0 | 0 | 0 | 0 | 0 | 0 | 0 | 0 | 0 | 0 | 0 | 0 | 0 | 0 | 0 | 0 | 0 | 0 | 0 | 0 | 0.004 | 0 | 0 | 0 | 0 | 0 | 0 | 0 | 0 | 0 | 0 | 0 | 0 | 0 | 0 | 0 | 0.9090909 | 0 | 0.03636364 | 0 | 0 | 0 | 0 | 0 | 0 | 0 | 0 | 0 | 10.1016/j.micromeso.2017.04.008 | yes |  | 0 |  |  | 24 | 140 |  |  | 14 |  | (1S,2S)-Pseudoephedrine |  |  | layered | amorphous |  | TEOS, pseudoboehmite, phosphoric acid, magnesium acetate, zinc acetate, cobalt acetate | Merck, Sasol, Aldrich, Aldrich, Aldrich, Aldrich, Aldrich | [12 empty] | ['(1S,2S)-2-methylamino-1-phenylpropan-1-ol', '(1S,2S)-2-methylamino-1-phenyl-propan-1-ol', '30987-59-8', '37577-31-4', '90-82-4', '304-87-0', '649031_ALDRICH', 'Spectrum2_001303', 'KBio1_000451', 'NCI60_002955', 'DivK1c_000451', 'KBioGR_001763', '(1S,2S)-2-Methylamino-1-phenyl-1-propanol', '287636_ALDRICH', 'Spectrum4_001162', '82545_FLUKA', 'NINDS_000451', 'Spectrum3_001771', 'BSPBio_003261', '(1S,2S)-2-(methylamino)-1-phenylpropan-1-ol', 'AIDS011904', '(1S,2S)-Pseudoephedrine, polymer-bound', 'alpha-(1-Methylaminoethyl)benzyl alcohol', 'Benzenemethanol, alpha-((1S)-1-(methylamino)ethyl)-, (alpha-S)-', 'KBio3_002762', 'Lopac-E-3250', '(1S,2S)-()-Pseudoephedrine', 'NCGC00015408-01', 'BB_NC-1383', 'AIDS-011904', 'KBioSS_001358', '(1S,2S)-2-methylamino-1-phenylpropan-1-ol', 'Spectrum_000878', 'Psi-ephedrine', 'KBio2_006494', 'SPBio_001365', '()-Pseudoephedrine', 'Spectrum5_000650', '()-psi-Ephedrine', '(1S,2S)-()-2-Methylamino-1-phenyl-1-propanol', 'KBio2_001358', 'PDSP1_001347', 'KBio2_003926', '(+)-(1S,2S)-Pseudoephedrine', '(+)-psi-Ephedrine', '(+)-threo-Ephedrine', '(1S,2S)-(+)-Pseudoephedrine', '(1S,2S)-Pseudoephedrine', 'Benzenemethanol, alpha-((1S)-1-(methylamino)ethyl)-, (alpha-S)- (9CI)', 'Benzenemethanol, alpha-((1S)-1-(methylamino)ethyl)-, (alphaS)-', 'Benzenemethanol, alpha-(1-(methylamino)ethyl)-, (S-(R*,R*))-', 'IDI1_000451', 'EINECS 202-018-6', 'HSDB 3177', 'Isoephedrine', 'L(+)-psi-Ephedrine', 'L-(+)-Pseudoephedrine', 'PSEUDOEPHEDRINE', 'Pseudoefedrina [INN-Spanish]', 'Pseudoephedrine (D)', 'Pseudoephedrine, (+)-', 'Pseudoephedrine, L-(+)-', 'Pseudoephedrinum [INN-Latin]', 'Psi-ephedrin', '(+)-Pseudoephedrine', 'C02765', 'alpha-(1-(Methylamino)ethyl)benzyl alcohol', 'd-Isoephedrine', 'd-Pseudoephedrine', 'd-psi-2-Methylamino-1-phenyl-1-propanol', 'd-psi-Ephedrine', 'psi-Ephedrine, (+)-', 'trans-Ephedrine'] |  |  | (1S,2S)-2-methylamino-1-phenylpropan-1-ol |  |  | CN[C@@H](C)[C@@H](O)c1ccccc1 |  |  | C10H15NO | [5 empty] | 2017
3015 | 0 | 0.01418182 | 0.03636364 | 0 | 0 | 0 | 0 | 0 | 0 | 0 | 0 | 0 | 0 | 0 | 0 | 0 | 0 | 0 | 0 | 0 | 0 | 0 | 0 | 0.004 | 0 | 0 | 0 | 0 | 0 | 0 | 0 | 0 | 0 | 0 | 0 | 0 | 0 | 0 | 0 | 0.9090909 | 0 | 0.03636364 | 0 | 0 | 0 | 0 | 0 | 0 | 0 | 0 | 0 | 10.1016/j.micromeso.2017.04.008 | yes |  | 0 |  |  | 24 | 165 |  |  | 14 |  | (1S,2S)-Pseudoephedrine |  |  | AFI | layered |  | TEOS, pseudoboehmite, phosphoric acid, magnesium acetate, zinc acetate, cobalt acetate | Merck, Sasol, Aldrich, Aldrich, Aldrich, Aldrich, Aldrich | [12 empty] | ['(1S,2S)-2-methylamino-1-phenylpropan-1-ol', '(1S,2S)-2-methylamino-1-phenyl-propan-1-ol', '30987-59-8', '37577-31-4', '90-82-4', '304-87-0', '649031_ALDRICH', 'Spectrum2_001303', 'KBio1_000451', 'NCI60_002955', 'DivK1c_000451', 'KBioGR_001763', '(1S,2S)-2-Methylamino-1-phenyl-1-propanol', '287636_ALDRICH', 'Spectrum4_001162', '82545_FLUKA', 'NINDS_000451', 'Spectrum3_001771', 'BSPBio_003261', '(1S,2S)-2-(methylamino)-1-phenylpropan-1-ol', 'AIDS011904', '(1S,2S)-Pseudoephedrine, polymer-bound', 'alpha-(1-Methylaminoethyl)benzyl alcohol', 'Benzenemethanol, alpha-((1S)-1-(methylamino)ethyl)-, (alpha-S)-', 'KBio3_002762', 'Lopac-E-3250', '(1S,2S)-()-Pseudoephedrine', 'NCGC00015408-01', 'BB_NC-1383', 'AIDS-011904', 'KBioSS_001358', '(1S,2S)-2-methylamino-1-phenylpropan-1-ol', 'Spectrum_000878', 'Psi-ephedrine', 'KBio2_006494', 'SPBio_001365', '()-Pseudoephedrine', 'Spectrum5_000650', '()-psi-Ephedrine', '(1S,2S)-()-2-Methylamino-1-phenyl-1-propanol', 'KBio2_001358', 'PDSP1_001347', 'KBio2_003926', '(+)-(1S,2S)-Pseudoephedrine', '(+)-psi-Ephedrine', '(+)-threo-Ephedrine', '(1S,2S)-(+)-Pseudoephedrine', '(1S,2S)-Pseudoephedrine', 'Benzenemethanol, alpha-((1S)-1-(methylamino)ethyl)-, (alpha-S)- (9CI)', 'Benzenemethanol, alpha-((1S)-1-(methylamino)ethyl)-, (alphaS)-', 'Benzenemethanol, alpha-(1-(methylamino)ethyl)-, (S-(R*,R*))-', 'IDI1_000451', 'EINECS 202-018-6', 'HSDB 3177', 'Isoephedrine', 'L(+)-psi-Ephedrine', 'L-(+)-Pseudoephedrine', 'PSEUDOEPHEDRINE', 'Pseudoefedrina [INN-Spanish]', 'Pseudoephedrine (D)', 'Pseudoephedrine, (+)-', 'Pseudoephedrine, L-(+)-', 'Pseudoephedrinum [INN-Latin]', 'Psi-ephedrin', '(+)-Pseudoephedrine', 'C02765', 'alpha-(1-(Methylamino)ethyl)benzyl alcohol', 'd-Isoephedrine', 'd-Pseudoephedrine', 'd-psi-2-Methylamino-1-phenyl-1-propanol', 'd-psi-Ephedrine', 'psi-Ephedrine, (+)-', 'trans-Ephedrine'] |  |  | (1S,2S)-2-methylamino-1-phenylpropan-1-ol |  |  | CN[C@@H](C)[C@@H](O)c1ccccc1 |  |  | C10H15NO |  |  | AFI |  |  | 2017
3016 | 0 | 0.01418182 | 0.03636364 | 0 | 0 | 0 | 0 | 0 | 0 | 0 | 0 | 0 | 0 | 0 | 0 | 0 | 0 | 0 | 0 | 0 | 0 | 0 | 0 | 0.004 | 0 | 0 | 0 | 0 | 0 | 0 | 0 | 0 | 0 | 0 | 0 | 0 | 0 | 0 | 0 | 0.9090909 | 0 | 0.03636364 | 0 | 0 | 0 | 0 | 0 | 0 | 0 | 0 | 0 | 10.1016/j.micromeso.2017.04.008 | yes |  | 0 |  |  | 24 | 180 |  |  | 14 |  | (1S,2S)-Pseudoephedrine |  |  | AFI | ATS | GIS | TEOS, pseudoboehmite, phosphoric acid, magnesium acetate, zinc acetate, cobalt acetate | Merck, Sasol, Aldrich, Aldrich, Aldrich, Aldrich, Aldrich | [12 empty] | ['(1S,2S)-2-methylamino-1-phenylpropan-1-ol', '(1S,2S)-2-methylamino-1-phenyl-propan-1-ol', '30987-59-8', '37577-31-4', '90-82-4', '304-87-0', '649031_ALDRICH', 'Spectrum2_001303', 'KBio1_000451', 'NCI60_002955', 'DivK1c_000451', 'KBioGR_001763', '(1S,2S)-2-Methylamino-1-phenyl-1-propanol', '287636_ALDRICH', 'Spectrum4_001162', '82545_FLUKA', 'NINDS_000451', 'Spectrum3_001771', 'BSPBio_003261', '(1S,2S)-2-(methylamino)-1-phenylpropan-1-ol', 'AIDS011904', '(1S,2S)-Pseudoephedrine, polymer-bound', 'alpha-(1-Methylaminoethyl)benzyl alcohol', 'Benzenemethanol, alpha-((1S)-1-(methylamino)ethyl)-, (alpha-S)-', 'KBio3_002762', 'Lopac-E-3250', '(1S,2S)-()-Pseudoephedrine', 'NCGC00015408-01', 'BB_NC-1383', 'AIDS-011904', 'KBioSS_001358', '(1S,2S)-2-methylamino-1-phenylpropan-1-ol', 'Spectrum_000878', 'Psi-ephedrine', 'KBio2_006494', 'SPBio_001365', '()-Pseudoephedrine', 'Spectrum5_000650', '()-psi-Ephedrine', '(1S,2S)-()-2-Methylamino-1-phenyl-1-propanol', 'KBio2_001358', 'PDSP1_001347', 'KBio2_003926', '(+)-(1S,2S)-Pseudoephedrine', '(+)-psi-Ephedrine', '(+)-threo-Ephedrine', '(1S,2S)-(+)-Pseudoephedrine', '(1S,2S)-Pseudoephedrine', 'Benzenemethanol, alpha-((1S)-1-(methylamino)ethyl)-, (alpha-S)- (9CI)', 'Benzenemethanol, alpha-((1S)-1-(methylamino)ethyl)-, (alphaS)-', 'Benzenemethanol, alpha-(1-(methylamino)ethyl)-, (S-(R*,R*))-', 'IDI1_000451', 'EINECS 202-018-6', 'HSDB 3177', 'Isoephedrine', 'L(+)-psi-Ephedrine', 'L-(+)-Pseudoephedrine', 'PSEUDOEPHEDRINE', 'Pseudoefedrina [INN-Spanish]', 'Pseudoephedrine (D)', 'Pseudoephedrine, (+)-', 'Pseudoephedrine, L-(+)-', 'Pseudoephedrinum [INN-Latin]', 'Psi-ephedrin', '(+)-Pseudoephedrine', 'C02765', 'alpha-(1-(Methylamino)ethyl)benzyl alcohol', 'd-Isoephedrine', 'd-Pseudoephedrine', 'd-psi-2-Methylamino-1-phenyl-1-propanol', 'd-psi-Ephedrine', 'psi-Ephedrine, (+)-', 'trans-Ephedrine'] |  |  | (1S,2S)-2-methylamino-1-phenylpropan-1-ol |  |  | CN[C@@H](C)[C@@H](O)c1ccccc1 |  |  | C10H15NO |  |  | AFI | ATS | GIS | 2017
3017 | 0 | 0.00847619 | 0.01904762 | 0 | 0 | 0 | 0 | 0 | 0 | 0 | 0 | 0 | 0 | 0 | 0 | 0 | 0 | 0 | 0 | 0 | 0 | 0.001047619 | 0 | 0 | 0 | 0 | 0 | 0 | 0 | 0 | 0 | 0 | 0 | 0 | 0 | 0 | 0 | 0 | 0 | 0.952381 | 0 | 0.01904762 | 0 | 0 | 0 | 0 | 0 | 0 | 0 | 0 | 0 | 10.1016/j.micromeso.2017.04.008 | yes |  | 0 |  |  | 24 | 140 |  |  | 14 |  | (1R,2S)-Ephedrine |  |  | layered |  |  | TEOS, pseudoboehmite, phosphoric acid, magnesium acetate, zinc acetate, cobalt acetate | Merck, Sasol, Aldrich, Aldrich, Aldrich, Aldrich, Aldrich | [12 empty] | ['(1R,2S)-2-methylamino-1-phenylpropan-1-ol', '(1R,2S)-2-methylamino-1-phenyl-propan-1-ol', '299-42-3', '321-96-0', '6912-63-6', '1-2-Methylamino-1-phenylpropanol', '1-Phenyl-1-hydroxy-2-methylaminopropane', '1-Sedrin', '1-alpha-(1-Methylaminoethyl)benzyl alcohol', '2-Methylamino-1-phenyl-1-propanol', 'AI3-02761', 'Benzenemethanol, alpha-((1S)-1-(methylamino)ethyl)-, (alphaR)-', 'Benzenemethanol, alpha-(1-(methylamino)ethyl)-, (-)-', 'Benzenemethanol, alpha-(1-(methylamino)ethyl)-, (R-(R*,S*))-', 'Biophedrin', 'EINECS 206-080-5', 'Eciphin', 'Ephedral', 'Ephedremal', 'Ephedrine [USAN:BAN]', 'Ephedrine l-form', 'HSDB 3072', 'NSC 170951', 'NSC 8971', 'alpha-(1-(Methylamino)ethyl)benzenemethanol', 'alpha-Hydroxy-beta-methyl amine propylbenzene', 'alpha-Hydroxy-beta-methylaminopropylbenzene', 'l-alpha-(1-Methylaminoethyl)benzyl alcohol', 'D00124', '(1R,2S)-2-methylamino-1-phenylpropan-1-ol', '134910_ALDRICH', 'PDSP2_001330', '(1R,2S)-2-Methylamino-1-phenyl-1-propanol', '45261_FLUKA', 'Ephedrine (TN)', '(1R,2S)-1-phenyl-1-hydroxy-2-methylaminopropane', '(1R,2S)-2-(methylamino)-1-phenylpropan-1-ol', 'CHEBI:15407', 'L-erythro-2-(methylamino)-1-phenylpropan-1-ol', 'PDSP2_001327', 'Lopac0_000501', '(1R,2S)-(-)-2-Methylamino-1-phenyl-1-propanol', '(1R,2S)-(-)-alpha-(1-Methylaminoethyl)benzenemethanol', '134-72-5(SULFATE 2:1)', '321-96-0 (DELETED)', '50-98-6 (HYDROCHLORIDE)', '50906-05-3 (HEMIHYDRATE)', '6912-63-6 (DELETED)', 'AIDS-002645', 'AIDS002645', 'L-(-)-Ephedrine', 'Ephedrine (USP)', '(1R,2S)-(&#8722;)-Ephedrine', '(&#8722;)-Ephedrine', '(1R,2S)-(&#8722;)-2-Methylamino-1-phenyl-1-propanol', '(-)-Ephedrine', 'C01575', 'Ephedrine', 'L-Ephedrine', '(1R,2S)-(&#8722;)-alpha-(1-Methylaminoethyl)benzyl alcohol', '(-)-alpha-(1-Methylaminoethyl)benzyl alcohol', '(L)-EPHEDRINE'] |  |  | (1R,2S)-2-methylamino-1-phenylpropan-1-ol |  |  | CN[C@@H](C)[C@H](O)c1ccccc1 |  |  | C10H15NO | [5 empty] | 2017
3018 | 0 | 0.00847619 | 0.01904762 | 0 | 0 | 0 | 0 | 0 | 0 | 0 | 0 | 0 | 0 | 0 | 0 | 0 | 0 | 0 | 0 | 0 | 0 | 0.001047619 | 0 | 0 | 0 | 0 | 0 | 0 | 0 | 0 | 0 | 0 | 0 | 0 | 0 | 0 | 0 | 0 | 0 | 0.952381 | 0 | 0.01904762 | 0 | 0 | 0 | 0 | 0 | 0 | 0 | 0 | 0 | 10.1016/j.micromeso.2017.04.008 | yes |  | 0 |  |  | 24 | 160 |  |  | 14 |  | (1R,2S)-Ephedrine |  |  | layered |  |  | TEOS, pseudoboehmite, phosphoric acid, magnesium acetate, zinc acetate, cobalt acetate | Merck, Sasol, Aldrich, Aldrich, Aldrich, Aldrich, Aldrich | [12 empty] | ['(1R,2S)-2-methylamino-1-phenylpropan-1-ol', '(1R,2S)-2-methylamino-1-phenyl-propan-1-ol', '299-42-3', '321-96-0', '6912-63-6', '1-2-Methylamino-1-phenylpropanol', '1-Phenyl-1-hydroxy-2-methylaminopropane', '1-Sedrin', '1-alpha-(1-Methylaminoethyl)benzyl alcohol', '2-Methylamino-1-phenyl-1-propanol', 'AI3-02761', 'Benzenemethanol, alpha-((1S)-1-(methylamino)ethyl)-, (alphaR)-', 'Benzenemethanol, alpha-(1-(methylamino)ethyl)-, (-)-', 'Benzenemethanol, alpha-(1-(methylamino)ethyl)-, (R-(R*,S*))-', 'Biophedrin', 'EINECS 206-080-5', 'Eciphin', 'Ephedral', 'Ephedremal', 'Ephedrine [USAN:BAN]', 'Ephedrine l-form', 'HSDB 3072', 'NSC 170951', 'NSC 8971', 'alpha-(1-(Methylamino)ethyl)benzenemethanol', 'alpha-Hydroxy-beta-methyl amine propylbenzene', 'alpha-Hydroxy-beta-methylaminopropylbenzene', 'l-alpha-(1-Methylaminoethyl)benzyl alcohol', 'D00124', '(1R,2S)-2-methylamino-1-phenylpropan-1-ol', '134910_ALDRICH', 'PDSP2_001330', '(1R,2S)-2-Methylamino-1-phenyl-1-propanol', '45261_FLUKA', 'Ephedrine (TN)', '(1R,2S)-1-phenyl-1-hydroxy-2-methylaminopropane', '(1R,2S)-2-(methylamino)-1-phenylpropan-1-ol', 'CHEBI:15407', 'L-erythro-2-(methylamino)-1-phenylpropan-1-ol', 'PDSP2_001327', 'Lopac0_000501', '(1R,2S)-(-)-2-Methylamino-1-phenyl-1-propanol', '(1R,2S)-(-)-alpha-(1-Methylaminoethyl)benzenemethanol', '134-72-5(SULFATE 2:1)', '321-96-0 (DELETED)', '50-98-6 (HYDROCHLORIDE)', '50906-05-3 (HEMIHYDRATE)', '6912-63-6 (DELETED)', 'AIDS-002645', 'AIDS002645', 'L-(-)-Ephedrine', 'Ephedrine (USP)', '(1R,2S)-(&#8722;)-Ephedrine', '(&#8722;)-Ephedrine', '(1R,2S)-(&#8722;)-2-Methylamino-1-phenyl-1-propanol', '(-)-Ephedrine', 'C01575', 'Ephedrine', 'L-Ephedrine', '(1R,2S)-(&#8722;)-alpha-(1-Methylaminoethyl)benzyl alcohol', '(-)-alpha-(1-Methylaminoethyl)benzyl alcohol', '(L)-EPHEDRINE'] |  |  | (1R,2S)-2-methylamino-1-phenylpropan-1-ol |  |  | CN[C@@H](C)[C@H](O)c1ccccc1 |  |  | C10H15NO | [5 empty] | 2017
3019 | 0 | 0.00847619 | 0.01904762 | 0 | 0 | 0 | 0 | 0 | 0 | 0 | 0 | 0 | 0 | 0 | 0 | 0 | 0 | 0 | 0 | 0 | 0 | 0.001047619 | 0 | 0 | 0 | 0 | 0 | 0 | 0 | 0 | 0 | 0 | 0 | 0 | 0 | 0 | 0 | 0 | 0 | 0.952381 | 0 | 0.01904762 | 0 | 0 | 0 | 0 | 0 | 0 | 0 | 0 | 0 | 10.1016/j.micromeso.2017.04.008 | yes |  | 0 |  |  | 24 | 180 |  |  | 14 |  | (1R,2S)-Ephedrine |  |  | AFI | layered |  | TEOS, pseudoboehmite, phosphoric acid, magnesium acetate, zinc acetate, cobalt acetate | Merck, Sasol, Aldrich, Aldrich, Aldrich, Aldrich, Aldrich | [12 empty] | ['(1R,2S)-2-methylamino-1-phenylpropan-1-ol', '(1R,2S)-2-methylamino-1-phenyl-propan-1-ol', '299-42-3', '321-96-0', '6912-63-6', '1-2-Methylamino-1-phenylpropanol', '1-Phenyl-1-hydroxy-2-methylaminopropane', '1-Sedrin', '1-alpha-(1-Methylaminoethyl)benzyl alcohol', '2-Methylamino-1-phenyl-1-propanol', 'AI3-02761', 'Benzenemethanol, alpha-((1S)-1-(methylamino)ethyl)-, (alphaR)-', 'Benzenemethanol, alpha-(1-(methylamino)ethyl)-, (-)-', 'Benzenemethanol, alpha-(1-(methylamino)ethyl)-, (R-(R*,S*))-', 'Biophedrin', 'EINECS 206-080-5', 'Eciphin', 'Ephedral', 'Ephedremal', 'Ephedrine [USAN:BAN]', 'Ephedrine l-form', 'HSDB 3072', 'NSC 170951', 'NSC 8971', 'alpha-(1-(Methylamino)ethyl)benzenemethanol', 'alpha-Hydroxy-beta-methyl amine propylbenzene', 'alpha-Hydroxy-beta-methylaminopropylbenzene', 'l-alpha-(1-Methylaminoethyl)benzyl alcohol', 'D00124', '(1R,2S)-2-methylamino-1-phenylpropan-1-ol', '134910_ALDRICH', 'PDSP2_001330', '(1R,2S)-2-Methylamino-1-phenyl-1-propanol', '45261_FLUKA', 'Ephedrine (TN)', '(1R,2S)-1-phenyl-1-hydroxy-2-methylaminopropane', '(1R,2S)-2-(methylamino)-1-phenylpropan-1-ol', 'CHEBI:15407', 'L-erythro-2-(methylamino)-1-phenylpropan-1-ol', 'PDSP2_001327', 'Lopac0_000501', '(1R,2S)-(-)-2-Methylamino-1-phenyl-1-propanol', '(1R,2S)-(-)-alpha-(1-Methylaminoethyl)benzenemethanol', '134-72-5(SULFATE 2:1)', '321-96-0 (DELETED)', '50-98-6 (HYDROCHLORIDE)', '50906-05-3 (HEMIHYDRATE)', '6912-63-6 (DELETED)', 'AIDS-002645', 'AIDS002645', 'L-(-)-Ephedrine', 'Ephedrine (USP)', '(1R,2S)-(&#8722;)-Ephedrine', '(&#8722;)-Ephedrine', '(1R,2S)-(&#8722;)-2-Methylamino-1-phenyl-1-propanol', '(-)-Ephedrine', 'C01575', 'Ephedrine', 'L-Ephedrine', '(1R,2S)-(&#8722;)-alpha-(1-Methylaminoethyl)benzyl alcohol', '(-)-alpha-(1-Methylaminoethyl)benzyl alcohol', '(L)-EPHEDRINE'] |  |  | (1R,2S)-2-methylamino-1-phenylpropan-1-ol |  |  | CN[C@@H](C)[C@H](O)c1ccccc1 |  |  | C10H15NO |  |  | AFI |  |  | 2017
3020 | 0 | 0.007428571 | 0.01904762 | 0 | 0 | 0 | 0 | 0 | 0 | 0 | 0 | 0 | 0 | 0 | 0 | 0 | 0 | 0 | 0 | 0 | 0 | 0.002095238 | 0 | 0 | 0 | 0 | 0 | 0 | 0 | 0 | 0 | 0 | 0 | 0 | 0 | 0 | 0 | 0 | 0 | 0.952381 | 0 | 0.01904762 | 0 | 0 | 0 | 0 | 0 | 0 | 0 | 0 | 0 | 10.1016/j.micromeso.2017.04.008 | yes |  | 0 |  |  | 24 | 140 |  |  | 14 |  | (1R,2S)-Ephedrine |  |  | amorphous | layered |  | TEOS, pseudoboehmite, phosphoric acid, magnesium acetate, zinc acetate, cobalt acetate | Merck, Sasol, Aldrich, Aldrich, Aldrich, Aldrich, Aldrich | [12 empty] | ['(1R,2S)-2-methylamino-1-phenylpropan-1-ol', '(1R,2S)-2-methylamino-1-phenyl-propan-1-ol', '299-42-3', '321-96-0', '6912-63-6', '1-2-Methylamino-1-phenylpropanol', '1-Phenyl-1-hydroxy-2-methylaminopropane', '1-Sedrin', '1-alpha-(1-Methylaminoethyl)benzyl alcohol', '2-Methylamino-1-phenyl-1-propanol', 'AI3-02761', 'Benzenemethanol, alpha-((1S)-1-(methylamino)ethyl)-, (alphaR)-', 'Benzenemethanol, alpha-(1-(methylamino)ethyl)-, (-)-', 'Benzenemethanol, alpha-(1-(methylamino)ethyl)-, (R-(R*,S*))-', 'Biophedrin', 'EINECS 206-080-5', 'Eciphin', 'Ephedral', 'Ephedremal', 'Ephedrine [USAN:BAN]', 'Ephedrine l-form', 'HSDB 3072', 'NSC 170951', 'NSC 8971', 'alpha-(1-(Methylamino)ethyl)benzenemethanol', 'alpha-Hydroxy-beta-methyl amine propylbenzene', 'alpha-Hydroxy-beta-methylaminopropylbenzene', 'l-alpha-(1-Methylaminoethyl)benzyl alcohol', 'D00124', '(1R,2S)-2-methylamino-1-phenylpropan-1-ol', '134910_ALDRICH', 'PDSP2_001330', '(1R,2S)-2-Methylamino-1-phenyl-1-propanol', '45261_FLUKA', 'Ephedrine (TN)', '(1R,2S)-1-phenyl-1-hydroxy-2-methylaminopropane', '(1R,2S)-2-(methylamino)-1-phenylpropan-1-ol', 'CHEBI:15407', 'L-erythro-2-(methylamino)-1-phenylpropan-1-ol', 'PDSP2_001327', 'Lopac0_000501', '(1R,2S)-(-)-2-Methylamino-1-phenyl-1-propanol', '(1R,2S)-(-)-alpha-(1-Methylaminoethyl)benzenemethanol', '134-72-5(SULFATE 2:1)', '321-96-0 (DELETED)', '50-98-6 (HYDROCHLORIDE)', '50906-05-3 (HEMIHYDRATE)', '6912-63-6 (DELETED)', 'AIDS-002645', 'AIDS002645', 'L-(-)-Ephedrine', 'Ephedrine (USP)', '(1R,2S)-(&#8722;)-Ephedrine', '(&#8722;)-Ephedrine', '(1R,2S)-(&#8722;)-2-Methylamino-1-phenyl-1-propanol', '(-)-Ephedrine', 'C01575', 'Ephedrine', 'L-Ephedrine', '(1R,2S)-(&#8722;)-alpha-(1-Methylaminoethyl)benzyl alcohol', '(-)-alpha-(1-Methylaminoethyl)benzyl alcohol', '(L)-EPHEDRINE'] |  |  | (1R,2S)-2-methylamino-1-phenylpropan-1-ol |  |  | CN[C@@H](C)[C@H](O)c1ccccc1 |  |  | C10H15NO | [5 empty] | 2017
3021 | 0 | 0.007428571 | 0.01904762 | 0 | 0 | 0 | 0 | 0 | 0 | 0 | 0 | 0 | 0 | 0 | 0 | 0 | 0 | 0 | 0 | 0 | 0 | 0.002095238 | 0 | 0 | 0 | 0 | 0 | 0 | 0 | 0 | 0 | 0 | 0 | 0 | 0 | 0 | 0 | 0 | 0 | 0.952381 | 0 | 0.01904762 | 0 | 0 | 0 | 0 | 0 | 0 | 0 | 0 | 0 | 10.1016/j.micromeso.2017.04.008 | yes |  | 0 |  |  | 24 | 160 |  |  | 14 |  | (1R,2S)-Ephedrine |  |  | layered |  |  | TEOS, pseudoboehmite, phosphoric acid, magnesium acetate, zinc acetate, cobalt acetate | Merck, Sasol, Aldrich, Aldrich, Aldrich, Aldrich, Aldrich | [12 empty] | ['(1R,2S)-2-methylamino-1-phenylpropan-1-ol', '(1R,2S)-2-methylamino-1-phenyl-propan-1-ol', '299-42-3', '321-96-0', '6912-63-6', '1-2-Methylamino-1-phenylpropanol', '1-Phenyl-1-hydroxy-2-methylaminopropane', '1-Sedrin', '1-alpha-(1-Methylaminoethyl)benzyl alcohol', '2-Methylamino-1-phenyl-1-propanol', 'AI3-02761', 'Benzenemethanol, alpha-((1S)-1-(methylamino)ethyl)-, (alphaR)-', 'Benzenemethanol, alpha-(1-(methylamino)ethyl)-, (-)-', 'Benzenemethanol, alpha-(1-(methylamino)ethyl)-, (R-(R*,S*))-', 'Biophedrin', 'EINECS 206-080-5', 'Eciphin', 'Ephedral', 'Ephedremal', 'Ephedrine [USAN:BAN]', 'Ephedrine l-form', 'HSDB 3072', 'NSC 170951', 'NSC 8971', 'alpha-(1-(Methylamino)ethyl)benzenemethanol', 'alpha-Hydroxy-beta-methyl amine propylbenzene', 'alpha-Hydroxy-beta-methylaminopropylbenzene', 'l-alpha-(1-Methylaminoethyl)benzyl alcohol', 'D00124', '(1R,2S)-2-methylamino-1-phenylpropan-1-ol', '134910_ALDRICH', 'PDSP2_001330', '(1R,2S)-2-Methylamino-1-phenyl-1-propanol', '45261_FLUKA', 'Ephedrine (TN)', '(1R,2S)-1-phenyl-1-hydroxy-2-methylaminopropane', '(1R,2S)-2-(methylamino)-1-phenylpropan-1-ol', 'CHEBI:15407', 'L-erythro-2-(methylamino)-1-phenylpropan-1-ol', 'PDSP2_001327', 'Lopac0_000501', '(1R,2S)-(-)-2-Methylamino-1-phenyl-1-propanol', '(1R,2S)-(-)-alpha-(1-Methylaminoethyl)benzenemethanol', '134-72-5(SULFATE 2:1)', '321-96-0 (DELETED)', '50-98-6 (HYDROCHLORIDE)', '50906-05-3 (HEMIHYDRATE)', '6912-63-6 (DELETED)', 'AIDS-002645', 'AIDS002645', 'L-(-)-Ephedrine', 'Ephedrine (USP)', '(1R,2S)-(&#8722;)-Ephedrine', '(&#8722;)-Ephedrine', '(1R,2S)-(&#8722;)-2-Methylamino-1-phenyl-1-propanol', '(-)-Ephedrine', 'C01575', 'Ephedrine', 'L-Ephedrine', '(1R,2S)-(&#8722;)-alpha-(1-Methylaminoethyl)benzyl alcohol', '(-)-alpha-(1-Methylaminoethyl)benzyl alcohol', '(L)-EPHEDRINE'] |  |  | (1R,2S)-2-methylamino-1-phenylpropan-1-ol |  |  | CN[C@@H](C)[C@H](O)c1ccccc1 |  |  | C10H15NO | [5 empty] | 2017
3022 | 0 | 0.007428571 | 0.01904762 | 0 | 0 | 0 | 0 | 0 | 0 | 0 | 0 | 0 | 0 | 0 | 0 | 0 | 0 | 0 | 0 | 0 | 0 | 0.002095238 | 0 | 0 | 0 | 0 | 0 | 0 | 0 | 0 | 0 | 0 | 0 | 0 | 0 | 0 | 0 | 0 | 0 | 0.952381 | 0 | 0.01904762 | 0 | 0 | 0 | 0 | 0 | 0 | 0 | 0 | 0 | 10.1016/j.micromeso.2017.04.008 | yes |  | 0 |  |  | 24 | 180 |  |  | 14 |  | (1R,2S)-Ephedrine |  |  | AFI | layered |  | TEOS, pseudoboehmite, phosphoric acid, magnesium acetate, zinc acetate, cobalt acetate | Merck, Sasol, Aldrich, Aldrich, Aldrich, Aldrich, Aldrich | [12 empty] | ['(1R,2S)-2-methylamino-1-phenylpropan-1-ol', '(1R,2S)-2-methylamino-1-phenyl-propan-1-ol', '299-42-3', '321-96-0', '6912-63-6', '1-2-Methylamino-1-phenylpropanol', '1-Phenyl-1-hydroxy-2-methylaminopropane', '1-Sedrin', '1-alpha-(1-Methylaminoethyl)benzyl alcohol', '2-Methylamino-1-phenyl-1-propanol', 'AI3-02761', 'Benzenemethanol, alpha-((1S)-1-(methylamino)ethyl)-, (alphaR)-', 'Benzenemethanol, alpha-(1-(methylamino)ethyl)-, (-)-', 'Benzenemethanol, alpha-(1-(methylamino)ethyl)-, (R-(R*,S*))-', 'Biophedrin', 'EINECS 206-080-5', 'Eciphin', 'Ephedral', 'Ephedremal', 'Ephedrine [USAN:BAN]', 'Ephedrine l-form', 'HSDB 3072', 'NSC 170951', 'NSC 8971', 'alpha-(1-(Methylamino)ethyl)benzenemethanol', 'alpha-Hydroxy-beta-methyl amine propylbenzene', 'alpha-Hydroxy-beta-methylaminopropylbenzene', 'l-alpha-(1-Methylaminoethyl)benzyl alcohol', 'D00124', '(1R,2S)-2-methylamino-1-phenylpropan-1-ol', '134910_ALDRICH', 'PDSP2_001330', '(1R,2S)-2-Methylamino-1-phenyl-1-propanol', '45261_FLUKA', 'Ephedrine (TN)', '(1R,2S)-1-phenyl-1-hydroxy-2-methylaminopropane', '(1R,2S)-2-(methylamino)-1-phenylpropan-1-ol', 'CHEBI:15407', 'L-erythro-2-(methylamino)-1-phenylpropan-1-ol', 'PDSP2_001327', 'Lopac0_000501', '(1R,2S)-(-)-2-Methylamino-1-phenyl-1-propanol', '(1R,2S)-(-)-alpha-(1-Methylaminoethyl)benzenemethanol', '134-72-5(SULFATE 2:1)', '321-96-0 (DELETED)', '50-98-6 (HYDROCHLORIDE)', '50906-05-3 (HEMIHYDRATE)', '6912-63-6 (DELETED)', 'AIDS-002645', 'AIDS002645', 'L-(-)-Ephedrine', 'Ephedrine (USP)', '(1R,2S)-(&#8722;)-Ephedrine', '(&#8722;)-Ephedrine', '(1R,2S)-(&#8722;)-2-Methylamino-1-phenyl-1-propanol', '(-)-Ephedrine', 'C01575', 'Ephedrine', 'L-Ephedrine', '(1R,2S)-(&#8722;)-alpha-(1-Methylaminoethyl)benzyl alcohol', '(-)-alpha-(1-Methylaminoethyl)benzyl alcohol', '(L)-EPHEDRINE'] |  |  | (1R,2S)-2-methylamino-1-phenylpropan-1-ol |  |  | CN[C@@H](C)[C@H](O)c1ccccc1 |  |  | C10H15NO |  |  | AFI |  |  | 2017
3023 | 0 | 0.01648148 | 0.03703704 | 0 | 0 | 0 | 0 | 0 | 0 | 0 | 0 | 0 | 0 | 0 | 0 | 0 | 0 | 0 | 0 | 0 | 0 | 0.002037037 | 0 | 0 | 0 | 0 | 0 | 0 | 0 | 0 | 0 | 0 | 0 | 0 | 0 | 0 | 0 | 0 | 0 | 0.9259259 | 0 | 0.01851852 | 0 | 0 | 0 | 0 | 0 | 0 | 0 | 0 | 0 | 10.1016/j.micromeso.2017.04.008 | yes |  | 0 |  |  | 24 | 140 |  |  | 14 |  | (1R,2S)-Ephedrine |  |  | layered | trydimite |  | TEOS, pseudoboehmite, phosphoric acid, magnesium acetate, zinc acetate, cobalt acetate | Merck, Sasol, Aldrich, Aldrich, Aldrich, Aldrich, Aldrich | [12 empty] | ['(1R,2S)-2-methylamino-1-phenylpropan-1-ol', '(1R,2S)-2-methylamino-1-phenyl-propan-1-ol', '299-42-3', '321-96-0', '6912-63-6', '1-2-Methylamino-1-phenylpropanol', '1-Phenyl-1-hydroxy-2-methylaminopropane', '1-Sedrin', '1-alpha-(1-Methylaminoethyl)benzyl alcohol', '2-Methylamino-1-phenyl-1-propanol', 'AI3-02761', 'Benzenemethanol, alpha-((1S)-1-(methylamino)ethyl)-, (alphaR)-', 'Benzenemethanol, alpha-(1-(methylamino)ethyl)-, (-)-', 'Benzenemethanol, alpha-(1-(methylamino)ethyl)-, (R-(R*,S*))-', 'Biophedrin', 'EINECS 206-080-5', 'Eciphin', 'Ephedral', 'Ephedremal', 'Ephedrine [USAN:BAN]', 'Ephedrine l-form', 'HSDB 3072', 'NSC 170951', 'NSC 8971', 'alpha-(1-(Methylamino)ethyl)benzenemethanol', 'alpha-Hydroxy-beta-methyl amine propylbenzene', 'alpha-Hydroxy-beta-methylaminopropylbenzene', 'l-alpha-(1-Methylaminoethyl)benzyl alcohol', 'D00124', '(1R,2S)-2-methylamino-1-phenylpropan-1-ol', '134910_ALDRICH', 'PDSP2_001330', '(1R,2S)-2-Methylamino-1-phenyl-1-propanol', '45261_FLUKA', 'Ephedrine (TN)', '(1R,2S)-1-phenyl-1-hydroxy-2-methylaminopropane', '(1R,2S)-2-(methylamino)-1-phenylpropan-1-ol', 'CHEBI:15407', 'L-erythro-2-(methylamino)-1-phenylpropan-1-ol', 'PDSP2_001327', 'Lopac0_000501', '(1R,2S)-(-)-2-Methylamino-1-phenyl-1-propanol', '(1R,2S)-(-)-alpha-(1-Methylaminoethyl)benzenemethanol', '134-72-5(SULFATE 2:1)', '321-96-0 (DELETED)', '50-98-6 (HYDROCHLORIDE)', '50906-05-3 (HEMIHYDRATE)', '6912-63-6 (DELETED)', 'AIDS-002645', 'AIDS002645', 'L-(-)-Ephedrine', 'Ephedrine (USP)', '(1R,2S)-(&#8722;)-Ephedrine', '(&#8722;)-Ephedrine', '(1R,2S)-(&#8722;)-2-Methylamino-1-phenyl-1-propanol', '(-)-Ephedrine', 'C01575', 'Ephedrine', 'L-Ephedrine', '(1R,2S)-(&#8722;)-alpha-(1-Methylaminoethyl)benzyl alcohol', '(-)-alpha-(1-Methylaminoethyl)benzyl alcohol', '(L)-EPHEDRINE'] |  |  | (1R,2S)-2-methylamino-1-phenylpropan-1-ol |  |  | CN[C@@H](C)[C@H](O)c1ccccc1 |  |  | C10H15NO | [5 empty] | 2017
3024 | 0 | 0.01648148 | 0.03703704 | 0 | 0 | 0 | 0 | 0 | 0 | 0 | 0 | 0 | 0 | 0 | 0 | 0 | 0 | 0 | 0 | 0 | 0 | 0.002037037 | 0 | 0 | 0 | 0 | 0 | 0 | 0 | 0 | 0 | 0 | 0 | 0 | 0 | 0 | 0 | 0 | 0 | 0.9259259 | 0 | 0.01851852 | 0 | 0 | 0 | 0 | 0 | 0 | 0 | 0 | 0 | 10.1016/j.micromeso.2017.04.008 | yes |  | 0 |  |  | 24 | 160 |  |  | 14 |  | (1R,2S)-Ephedrine |  |  | trydimite |  |  | TEOS, pseudoboehmite, phosphoric acid, magnesium acetate, zinc acetate, cobalt acetate | Merck, Sasol, Aldrich, Aldrich, Aldrich, Aldrich, Aldrich | [12 empty] | ['(1R,2S)-2-methylamino-1-phenylpropan-1-ol', '(1R,2S)-2-methylamino-1-phenyl-propan-1-ol', '299-42-3', '321-96-0', '6912-63-6', '1-2-Methylamino-1-phenylpropanol', '1-Phenyl-1-hydroxy-2-methylaminopropane', '1-Sedrin', '1-alpha-(1-Methylaminoethyl)benzyl alcohol', '2-Methylamino-1-phenyl-1-propanol', 'AI3-02761', 'Benzenemethanol, alpha-((1S)-1-(methylamino)ethyl)-, (alphaR)-', 'Benzenemethanol, alpha-(1-(methylamino)ethyl)-, (-)-', 'Benzenemethanol, alpha-(1-(methylamino)ethyl)-, (R-(R*,S*))-', 'Biophedrin', 'EINECS 206-080-5', 'Eciphin', 'Ephedral', 'Ephedremal', 'Ephedrine [USAN:BAN]', 'Ephedrine l-form', 'HSDB 3072', 'NSC 170951', 'NSC 8971', 'alpha-(1-(Methylamino)ethyl)benzenemethanol', 'alpha-Hydroxy-beta-methyl amine propylbenzene', 'alpha-Hydroxy-beta-methylaminopropylbenzene', 'l-alpha-(1-Methylaminoethyl)benzyl alcohol', 'D00124', '(1R,2S)-2-methylamino-1-phenylpropan-1-ol', '134910_ALDRICH', 'PDSP2_001330', '(1R,2S)-2-Methylamino-1-phenyl-1-propanol', '45261_FLUKA', 'Ephedrine (TN)', '(1R,2S)-1-phenyl-1-hydroxy-2-methylaminopropane', '(1R,2S)-2-(methylamino)-1-phenylpropan-1-ol', 'CHEBI:15407', 'L-erythro-2-(methylamino)-1-phenylpropan-1-ol', 'PDSP2_001327', 'Lopac0_000501', '(1R,2S)-(-)-2-Methylamino-1-phenyl-1-propanol', '(1R,2S)-(-)-alpha-(1-Methylaminoethyl)benzenemethanol', '134-72-5(SULFATE 2:1)', '321-96-0 (DELETED)', '50-98-6 (HYDROCHLORIDE)', '50906-05-3 (HEMIHYDRATE)', '6912-63-6 (DELETED)', 'AIDS-002645', 'AIDS002645', 'L-(-)-Ephedrine', 'Ephedrine (USP)', '(1R,2S)-(&#8722;)-Ephedrine', '(&#8722;)-Ephedrine', '(1R,2S)-(&#8722;)-2-Methylamino-1-phenyl-1-propanol', '(-)-Ephedrine', 'C01575', 'Ephedrine', 'L-Ephedrine', '(1R,2S)-(&#8722;)-alpha-(1-Methylaminoethyl)benzyl alcohol', '(-)-alpha-(1-Methylaminoethyl)benzyl alcohol', '(L)-EPHEDRINE'] |  |  | (1R,2S)-2-methylamino-1-phenylpropan-1-ol |  |  | CN[C@@H](C)[C@H](O)c1ccccc1 |  |  | C10H15NO | [5 empty] | 2017
3025 | 0 | 0.01648148 | 0.03703704 | 0 | 0 | 0 | 0 | 0 | 0 | 0 | 0 | 0 | 0 | 0 | 0 | 0 | 0 | 0 | 0 | 0 | 0 | 0.002037037 | 0 | 0 | 0 | 0 | 0 | 0 | 0 | 0 | 0 | 0 | 0 | 0 | 0 | 0 | 0 | 0 | 0 | 0.9259259 | 0 | 0.01851852 | 0 | 0 | 0 | 0 | 0 | 0 | 0 | 0 | 0 | 10.1016/j.micromeso.2017.04.008 | yes |  | 0 |  |  | 24 | 180 |  |  | 14 |  | (1R,2S)-Ephedrine |  |  | trydimite | AFI |  | TEOS, pseudoboehmite, phosphoric acid, magnesium acetate, zinc acetate, cobalt acetate | Merck, Sasol, Aldrich, Aldrich, Aldrich, Aldrich, Aldrich | [12 empty] | ['(1R,2S)-2-methylamino-1-phenylpropan-1-ol', '(1R,2S)-2-methylamino-1-phenyl-propan-1-ol', '299-42-3', '321-96-0', '6912-63-6', '1-2-Methylamino-1-phenylpropanol', '1-Phenyl-1-hydroxy-2-methylaminopropane', '1-Sedrin', '1-alpha-(1-Methylaminoethyl)benzyl alcohol', '2-Methylamino-1-phenyl-1-propanol', 'AI3-02761', 'Benzenemethanol, alpha-((1S)-1-(methylamino)ethyl)-, (alphaR)-', 'Benzenemethanol, alpha-(1-(methylamino)ethyl)-, (-)-', 'Benzenemethanol, alpha-(1-(methylamino)ethyl)-, (R-(R*,S*))-', 'Biophedrin', 'EINECS 206-080-5', 'Eciphin', 'Ephedral', 'Ephedremal', 'Ephedrine [USAN:BAN]', 'Ephedrine l-form', 'HSDB 3072', 'NSC 170951', 'NSC 8971', 'alpha-(1-(Methylamino)ethyl)benzenemethanol', 'alpha-Hydroxy-beta-methyl amine propylbenzene', 'alpha-Hydroxy-beta-methylaminopropylbenzene', 'l-alpha-(1-Methylaminoethyl)benzyl alcohol', 'D00124', '(1R,2S)-2-methylamino-1-phenylpropan-1-ol', '134910_ALDRICH', 'PDSP2_001330', '(1R,2S)-2-Methylamino-1-phenyl-1-propanol', '45261_FLUKA', 'Ephedrine (TN)', '(1R,2S)-1-phenyl-1-hydroxy-2-methylaminopropane', '(1R,2S)-2-(methylamino)-1-phenylpropan-1-ol', 'CHEBI:15407', 'L-erythro-2-(methylamino)-1-phenylpropan-1-ol', 'PDSP2_001327', 'Lopac0_000501', '(1R,2S)-(-)-2-Methylamino-1-phenyl-1-propanol', '(1R,2S)-(-)-alpha-(1-Methylaminoethyl)benzenemethanol', '134-72-5(SULFATE 2:1)', '321-96-0 (DELETED)', '50-98-6 (HYDROCHLORIDE)', '50906-05-3 (HEMIHYDRATE)', '6912-63-6 (DELETED)', 'AIDS-002645', 'AIDS002645', 'L-(-)-Ephedrine', 'Ephedrine (USP)', '(1R,2S)-(&#8722;)-Ephedrine', '(&#8722;)-Ephedrine', '(1R,2S)-(&#8722;)-2-Methylamino-1-phenyl-1-propanol', '(-)-Ephedrine', 'C01575', 'Ephedrine', 'L-Ephedrine', '(1R,2S)-(&#8722;)-alpha-(1-Methylaminoethyl)benzyl alcohol', '(-)-alpha-(1-Methylaminoethyl)benzyl alcohol', '(L)-EPHEDRINE'] |  |  | (1R,2S)-2-methylamino-1-phenylpropan-1-ol |  |  | CN[C@@H](C)[C@H](O)c1ccccc1 |  |  | C10H15NO |  |  |  | AFI |  | 2017
3026 | 0 | 0.01444444 | 0.03703704 | 0 | 0 | 0 | 0 | 0 | 0 | 0 | 0 | 0 | 0 | 0 | 0 | 0 | 0 | 0 | 0 | 0 | 0 | 0.004074074 | 0 | 0 | 0 | 0 | 0 | 0 | 0 | 0 | 0 | 0 | 0 | 0 | 0 | 0 | 0 | 0 | 0 | 0.9259259 | 0 | 0.01851852 | 0 | 0 | 0 | 0 | 0 | 0 | 0 | 0 | 0 | 10.1016/j.micromeso.2017.04.008 | yes |  | 0 |  |  | 24 | 140 |  |  | 14 |  | (1R,2S)-Ephedrine |  |  | trydimite |  |  | TEOS, pseudoboehmite, phosphoric acid, magnesium acetate, zinc acetate, cobalt acetate | Merck, Sasol, Aldrich, Aldrich, Aldrich, Aldrich, Aldrich | [12 empty] | ['(1R,2S)-2-methylamino-1-phenylpropan-1-ol', '(1R,2S)-2-methylamino-1-phenyl-propan-1-ol', '299-42-3', '321-96-0', '6912-63-6', '1-2-Methylamino-1-phenylpropanol', '1-Phenyl-1-hydroxy-2-methylaminopropane', '1-Sedrin', '1-alpha-(1-Methylaminoethyl)benzyl alcohol', '2-Methylamino-1-phenyl-1-propanol', 'AI3-02761', 'Benzenemethanol, alpha-((1S)-1-(methylamino)ethyl)-, (alphaR)-', 'Benzenemethanol, alpha-(1-(methylamino)ethyl)-, (-)-', 'Benzenemethanol, alpha-(1-(methylamino)ethyl)-, (R-(R*,S*))-', 'Biophedrin', 'EINECS 206-080-5', 'Eciphin', 'Ephedral', 'Ephedremal', 'Ephedrine [USAN:BAN]', 'Ephedrine l-form', 'HSDB 3072', 'NSC 170951', 'NSC 8971', 'alpha-(1-(Methylamino)ethyl)benzenemethanol', 'alpha-Hydroxy-beta-methyl amine propylbenzene', 'alpha-Hydroxy-beta-methylaminopropylbenzene', 'l-alpha-(1-Methylaminoethyl)benzyl alcohol', 'D00124', '(1R,2S)-2-methylamino-1-phenylpropan-1-ol', '134910_ALDRICH', 'PDSP2_001330', '(1R,2S)-2-Methylamino-1-phenyl-1-propanol', '45261_FLUKA', 'Ephedrine (TN)', '(1R,2S)-1-phenyl-1-hydroxy-2-methylaminopropane', '(1R,2S)-2-(methylamino)-1-phenylpropan-1-ol', 'CHEBI:15407', 'L-erythro-2-(methylamino)-1-phenylpropan-1-ol', 'PDSP2_001327', 'Lopac0_000501', '(1R,2S)-(-)-2-Methylamino-1-phenyl-1-propanol', '(1R,2S)-(-)-alpha-(1-Methylaminoethyl)benzenemethanol', '134-72-5(SULFATE 2:1)', '321-96-0 (DELETED)', '50-98-6 (HYDROCHLORIDE)', '50906-05-3 (HEMIHYDRATE)', '6912-63-6 (DELETED)', 'AIDS-002645', 'AIDS002645', 'L-(-)-Ephedrine', 'Ephedrine (USP)', '(1R,2S)-(&#8722;)-Ephedrine', '(&#8722;)-Ephedrine', '(1R,2S)-(&#8722;)-2-Methylamino-1-phenyl-1-propanol', '(-)-Ephedrine', 'C01575', 'Ephedrine', 'L-Ephedrine', '(1R,2S)-(&#8722;)-alpha-(1-Methylaminoethyl)benzyl alcohol', '(-)-alpha-(1-Methylaminoethyl)benzyl alcohol', '(L)-EPHEDRINE'] |  |  | (1R,2S)-2-methylamino-1-phenylpropan-1-ol |  |  | CN[C@@H](C)[C@H](O)c1ccccc1 |  |  | C10H15NO | [5 empty] | 2017
3027 | 0 | 0.01444444 | 0.03703704 | 0 | 0 | 0 | 0 | 0 | 0 | 0 | 0 | 0 | 0 | 0 | 0 | 0 | 0 | 0 | 0 | 0 | 0 | 0.004074074 | 0 | 0 | 0 | 0 | 0 | 0 | 0 | 0 | 0 | 0 | 0 | 0 | 0 | 0 | 0 | 0 | 0 | 0.9259259 | 0 | 0.01851852 | 0 | 0 | 0 | 0 | 0 | 0 | 0 | 0 | 0 | 10.1016/j.micromeso.2017.04.008 | yes |  | 0 |  |  | 24 | 160 |  |  | 14 |  | (1R,2S)-Ephedrine |  |  | trydimite |  |  | TEOS, pseudoboehmite, phosphoric acid, magnesium acetate, zinc acetate, cobalt acetate | Merck, Sasol, Aldrich, Aldrich, Aldrich, Aldrich, Aldrich | [12 empty] | ['(1R,2S)-2-methylamino-1-phenylpropan-1-ol', '(1R,2S)-2-methylamino-1-phenyl-propan-1-ol', '299-42-3', '321-96-0', '6912-63-6', '1-2-Methylamino-1-phenylpropanol', '1-Phenyl-1-hydroxy-2-methylaminopropane', '1-Sedrin', '1-alpha-(1-Methylaminoethyl)benzyl alcohol', '2-Methylamino-1-phenyl-1-propanol', 'AI3-02761', 'Benzenemethanol, alpha-((1S)-1-(methylamino)ethyl)-, (alphaR)-', 'Benzenemethanol, alpha-(1-(methylamino)ethyl)-, (-)-', 'Benzenemethanol, alpha-(1-(methylamino)ethyl)-, (R-(R*,S*))-', 'Biophedrin', 'EINECS 206-080-5', 'Eciphin', 'Ephedral', 'Ephedremal', 'Ephedrine [USAN:BAN]', 'Ephedrine l-form', 'HSDB 3072', 'NSC 170951', 'NSC 8971', 'alpha-(1-(Methylamino)ethyl)benzenemethanol', 'alpha-Hydroxy-beta-methyl amine propylbenzene', 'alpha-Hydroxy-beta-methylaminopropylbenzene', 'l-alpha-(1-Methylaminoethyl)benzyl alcohol', 'D00124', '(1R,2S)-2-methylamino-1-phenylpropan-1-ol', '134910_ALDRICH', 'PDSP2_001330', '(1R,2S)-2-Methylamino-1-phenyl-1-propanol', '45261_FLUKA', 'Ephedrine (TN)', '(1R,2S)-1-phenyl-1-hydroxy-2-methylaminopropane', '(1R,2S)-2-(methylamino)-1-phenylpropan-1-ol', 'CHEBI:15407', 'L-erythro-2-(methylamino)-1-phenylpropan-1-ol', 'PDSP2_001327', 'Lopac0_000501', '(1R,2S)-(-)-2-Methylamino-1-phenyl-1-propanol', '(1R,2S)-(-)-alpha-(1-Methylaminoethyl)benzenemethanol', '134-72-5(SULFATE 2:1)', '321-96-0 (DELETED)', '50-98-6 (HYDROCHLORIDE)', '50906-05-3 (HEMIHYDRATE)', '6912-63-6 (DELETED)', 'AIDS-002645', 'AIDS002645', 'L-(-)-Ephedrine', 'Ephedrine (USP)', '(1R,2S)-(&#8722;)-Ephedrine', '(&#8722;)-Ephedrine', '(1R,2S)-(&#8722;)-2-Methylamino-1-phenyl-1-propanol', '(-)-Ephedrine', 'C01575', 'Ephedrine', 'L-Ephedrine', '(1R,2S)-(&#8722;)-alpha-(1-Methylaminoethyl)benzyl alcohol', '(-)-alpha-(1-Methylaminoethyl)benzyl alcohol', '(L)-EPHEDRINE'] |  |  | (1R,2S)-2-methylamino-1-phenylpropan-1-ol |  |  | CN[C@@H](C)[C@H](O)c1ccccc1 |  |  | C10H15NO | [5 empty] | 2017
3028 | 0 | 0.01444444 | 0.03703704 | 0 | 0 | 0 | 0 | 0 | 0 | 0 | 0 | 0 | 0 | 0 | 0 | 0 | 0 | 0 | 0 | 0 | 0 | 0.004074074 | 0 | 0 | 0 | 0 | 0 | 0 | 0 | 0 | 0 | 0 | 0 | 0 | 0 | 0 | 0 | 0 | 0 | 0.9259259 | 0 | 0.01851852 | 0 | 0 | 0 | 0 | 0 | 0 | 0 | 0 | 0 | 10.1016/j.micromeso.2017.04.008 | yes |  | 0 |  |  | 24 | 180 |  |  | 14 |  | (1R,2S)-Ephedrine |  |  | trydimite | AFI |  | TEOS, pseudoboehmite, phosphoric acid, magnesium acetate, zinc acetate, cobalt acetate | Merck, Sasol, Aldrich, Aldrich, Aldrich, Aldrich, Aldrich | [12 empty] | ['(1R,2S)-2-methylamino-1-phenylpropan-1-ol', '(1R,2S)-2-methylamino-1-phenyl-propan-1-ol', '299-42-3', '321-96-0', '6912-63-6', '1-2-Methylamino-1-phenylpropanol', '1-Phenyl-1-hydroxy-2-methylaminopropane', '1-Sedrin', '1-alpha-(1-Methylaminoethyl)benzyl alcohol', '2-Methylamino-1-phenyl-1-propanol', 'AI3-02761', 'Benzenemethanol, alpha-((1S)-1-(methylamino)ethyl)-, (alphaR)-', 'Benzenemethanol, alpha-(1-(methylamino)ethyl)-, (-)-', 'Benzenemethanol, alpha-(1-(methylamino)ethyl)-, (R-(R*,S*))-', 'Biophedrin', 'EINECS 206-080-5', 'Eciphin', 'Ephedral', 'Ephedremal', 'Ephedrine [USAN:BAN]', 'Ephedrine l-form', 'HSDB 3072', 'NSC 170951', 'NSC 8971', 'alpha-(1-(Methylamino)ethyl)benzenemethanol', 'alpha-Hydroxy-beta-methyl amine propylbenzene', 'alpha-Hydroxy-beta-methylaminopropylbenzene', 'l-alpha-(1-Methylaminoethyl)benzyl alcohol', 'D00124', '(1R,2S)-2-methylamino-1-phenylpropan-1-ol', '134910_ALDRICH', 'PDSP2_001330', '(1R,2S)-2-Methylamino-1-phenyl-1-propanol', '45261_FLUKA', 'Ephedrine (TN)', '(1R,2S)-1-phenyl-1-hydroxy-2-methylaminopropane', '(1R,2S)-2-(methylamino)-1-phenylpropan-1-ol', 'CHEBI:15407', 'L-erythro-2-(methylamino)-1-phenylpropan-1-ol', 'PDSP2_001327', 'Lopac0_000501', '(1R,2S)-(-)-2-Methylamino-1-phenyl-1-propanol', '(1R,2S)-(-)-alpha-(1-Methylaminoethyl)benzenemethanol', '134-72-5(SULFATE 2:1)', '321-96-0 (DELETED)', '50-98-6 (HYDROCHLORIDE)', '50906-05-3 (HEMIHYDRATE)', '6912-63-6 (DELETED)', 'AIDS-002645', 'AIDS002645', 'L-(-)-Ephedrine', 'Ephedrine (USP)', '(1R,2S)-(&#8722;)-Ephedrine', '(&#8722;)-Ephedrine', '(1R,2S)-(&#8722;)-2-Methylamino-1-phenyl-1-propanol', '(-)-Ephedrine', 'C01575', 'Ephedrine', 'L-Ephedrine', '(1R,2S)-(&#8722;)-alpha-(1-Methylaminoethyl)benzyl alcohol', '(-)-alpha-(1-Methylaminoethyl)benzyl alcohol', '(L)-EPHEDRINE'] |  |  | (1R,2S)-2-methylamino-1-phenylpropan-1-ol |  |  | CN[C@@H](C)[C@H](O)c1ccccc1 |  |  | C10H15NO |  |  |  | AFI |  | 2017
3029 | 0 | 0.01618182 | 0.03636364 | 0 | 0 | 0 | 0 | 0 | 0 | 0 | 0 | 0 | 0 | 0 | 0 | 0 | 0 | 0 | 0 | 0 | 0 | 0.002 | 0 | 0 | 0 | 0 | 0 | 0 | 0 | 0 | 0 | 0 | 0 | 0 | 0 | 0 | 0 | 0 | 0 | 0.9090909 | 0 | 0.03636364 | 0 | 0 | 0 | 0 | 0 | 0 | 0 | 0 | 0 | 10.1016/j.micromeso.2017.04.008 | yes |  | 0 |  |  | 24 | 140 |  |  | 14 |  | (1R,2S)-Ephedrine |  |  | layered |  |  | TEOS, pseudoboehmite, phosphoric acid, magnesium acetate, zinc acetate, cobalt acetate | Merck, Sasol, Aldrich, Aldrich, Aldrich, Aldrich, Aldrich | [12 empty] | ['(1R,2S)-2-methylamino-1-phenylpropan-1-ol', '(1R,2S)-2-methylamino-1-phenyl-propan-1-ol', '299-42-3', '321-96-0', '6912-63-6', '1-2-Methylamino-1-phenylpropanol', '1-Phenyl-1-hydroxy-2-methylaminopropane', '1-Sedrin', '1-alpha-(1-Methylaminoethyl)benzyl alcohol', '2-Methylamino-1-phenyl-1-propanol', 'AI3-02761', 'Benzenemethanol, alpha-((1S)-1-(methylamino)ethyl)-, (alphaR)-', 'Benzenemethanol, alpha-(1-(methylamino)ethyl)-, (-)-', 'Benzenemethanol, alpha-(1-(methylamino)ethyl)-, (R-(R*,S*))-', 'Biophedrin', 'EINECS 206-080-5', 'Eciphin', 'Ephedral', 'Ephedremal', 'Ephedrine [USAN:BAN]', 'Ephedrine l-form', 'HSDB 3072', 'NSC 170951', 'NSC 8971', 'alpha-(1-(Methylamino)ethyl)benzenemethanol', 'alpha-Hydroxy-beta-methyl amine propylbenzene', 'alpha-Hydroxy-beta-methylaminopropylbenzene', 'l-alpha-(1-Methylaminoethyl)benzyl alcohol', 'D00124', '(1R,2S)-2-methylamino-1-phenylpropan-1-ol', '134910_ALDRICH', 'PDSP2_001330', '(1R,2S)-2-Methylamino-1-phenyl-1-propanol', '45261_FLUKA', 'Ephedrine (TN)', '(1R,2S)-1-phenyl-1-hydroxy-2-methylaminopropane', '(1R,2S)-2-(methylamino)-1-phenylpropan-1-ol', 'CHEBI:15407', 'L-erythro-2-(methylamino)-1-phenylpropan-1-ol', 'PDSP2_001327', 'Lopac0_000501', '(1R,2S)-(-)-2-Methylamino-1-phenyl-1-propanol', '(1R,2S)-(-)-alpha-(1-Methylaminoethyl)benzenemethanol', '134-72-5(SULFATE 2:1)', '321-96-0 (DELETED)', '50-98-6 (HYDROCHLORIDE)', '50906-05-3 (HEMIHYDRATE)', '6912-63-6 (DELETED)', 'AIDS-002645', 'AIDS002645', 'L-(-)-Ephedrine', 'Ephedrine (USP)', '(1R,2S)-(&#8722;)-Ephedrine', '(&#8722;)-Ephedrine', '(1R,2S)-(&#8722;)-2-Methylamino-1-phenyl-1-propanol', '(-)-Ephedrine', 'C01575', 'Ephedrine', 'L-Ephedrine', '(1R,2S)-(&#8722;)-alpha-(1-Methylaminoethyl)benzyl alcohol', '(-)-alpha-(1-Methylaminoethyl)benzyl alcohol', '(L)-EPHEDRINE'] |  |  | (1R,2S)-2-methylamino-1-phenylpropan-1-ol |  |  | CN[C@@H](C)[C@H](O)c1ccccc1 |  |  | C10H15NO | [5 empty] | 2017
3030 | 0 | 0.01618182 | 0.03636364 | 0 | 0 | 0 | 0 | 0 | 0 | 0 | 0 | 0 | 0 | 0 | 0 | 0 | 0 | 0 | 0 | 0 | 0 | 0.002 | 0 | 0 | 0 | 0 | 0 | 0 | 0 | 0 | 0 | 0 | 0 | 0 | 0 | 0 | 0 | 0 | 0 | 0.9090909 | 0 | 0.03636364 | 0 | 0 | 0 | 0 | 0 | 0 | 0 | 0 | 0 | 10.1016/j.micromeso.2017.04.008 | yes |  | 0 |  |  | 24 | 160 |  |  | 14 |  | (1R,2S)-Ephedrine |  |  | layered |  |  | TEOS, pseudoboehmite, phosphoric acid, magnesium acetate, zinc acetate, cobalt acetate | Merck, Sasol, Aldrich, Aldrich, Aldrich, Aldrich, Aldrich | [12 empty] | ['(1R,2S)-2-methylamino-1-phenylpropan-1-ol', '(1R,2S)-2-methylamino-1-phenyl-propan-1-ol', '299-42-3', '321-96-0', '6912-63-6', '1-2-Methylamino-1-phenylpropanol', '1-Phenyl-1-hydroxy-2-methylaminopropane', '1-Sedrin', '1-alpha-(1-Methylaminoethyl)benzyl alcohol', '2-Methylamino-1-phenyl-1-propanol', 'AI3-02761', 'Benzenemethanol, alpha-((1S)-1-(methylamino)ethyl)-, (alphaR)-', 'Benzenemethanol, alpha-(1-(methylamino)ethyl)-, (-)-', 'Benzenemethanol, alpha-(1-(methylamino)ethyl)-, (R-(R*,S*))-', 'Biophedrin', 'EINECS 206-080-5', 'Eciphin', 'Ephedral', 'Ephedremal', 'Ephedrine [USAN:BAN]', 'Ephedrine l-form', 'HSDB 3072', 'NSC 170951', 'NSC 8971', 'alpha-(1-(Methylamino)ethyl)benzenemethanol', 'alpha-Hydroxy-beta-methyl amine propylbenzene', 'alpha-Hydroxy-beta-methylaminopropylbenzene', 'l-alpha-(1-Methylaminoethyl)benzyl alcohol', 'D00124', '(1R,2S)-2-methylamino-1-phenylpropan-1-ol', '134910_ALDRICH', 'PDSP2_001330', '(1R,2S)-2-Methylamino-1-phenyl-1-propanol', '45261_FLUKA', 'Ephedrine (TN)', '(1R,2S)-1-phenyl-1-hydroxy-2-methylaminopropane', '(1R,2S)-2-(methylamino)-1-phenylpropan-1-ol', 'CHEBI:15407', 'L-erythro-2-(methylamino)-1-phenylpropan-1-ol', 'PDSP2_001327', 'Lopac0_000501', '(1R,2S)-(-)-2-Methylamino-1-phenyl-1-propanol', '(1R,2S)-(-)-alpha-(1-Methylaminoethyl)benzenemethanol', '134-72-5(SULFATE 2:1)', '321-96-0 (DELETED)', '50-98-6 (HYDROCHLORIDE)', '50906-05-3 (HEMIHYDRATE)', '6912-63-6 (DELETED)', 'AIDS-002645', 'AIDS002645', 'L-(-)-Ephedrine', 'Ephedrine (USP)', '(1R,2S)-(&#8722;)-Ephedrine', '(&#8722;)-Ephedrine', '(1R,2S)-(&#8722;)-2-Methylamino-1-phenyl-1-propanol', '(-)-Ephedrine', 'C01575', 'Ephedrine', 'L-Ephedrine', '(1R,2S)-(&#8722;)-alpha-(1-Methylaminoethyl)benzyl alcohol', '(-)-alpha-(1-Methylaminoethyl)benzyl alcohol', '(L)-EPHEDRINE'] |  |  | (1R,2S)-2-methylamino-1-phenylpropan-1-ol |  |  | CN[C@@H](C)[C@H](O)c1ccccc1 |  |  | C10H15NO | [5 empty] | 2017
3031 | 0 | 0.01618182 | 0.03636364 | 0 | 0 | 0 | 0 | 0 | 0 | 0 | 0 | 0 | 0 | 0 | 0 | 0 | 0 | 0 | 0 | 0 | 0 | 0.002 | 0 | 0 | 0 | 0 | 0 | 0 | 0 | 0 | 0 | 0 | 0 | 0 | 0 | 0 | 0 | 0 | 0 | 0.9090909 | 0 | 0.03636364 | 0 | 0 | 0 | 0 | 0 | 0 | 0 | 0 | 0 | 10.1016/j.micromeso.2017.04.008 | yes |  | 0 |  |  | 24 | 180 |  |  | 14 |  | (1R,2S)-Ephedrine |  |  | layered |  |  | TEOS, pseudoboehmite, phosphoric acid, magnesium acetate, zinc acetate, cobalt acetate | Merck, Sasol, Aldrich, Aldrich, Aldrich, Aldrich, Aldrich | [12 empty] | ['(1R,2S)-2-methylamino-1-phenylpropan-1-ol', '(1R,2S)-2-methylamino-1-phenyl-propan-1-ol', '299-42-3', '321-96-0', '6912-63-6', '1-2-Methylamino-1-phenylpropanol', '1-Phenyl-1-hydroxy-2-methylaminopropane', '1-Sedrin', '1-alpha-(1-Methylaminoethyl)benzyl alcohol', '2-Methylamino-1-phenyl-1-propanol', 'AI3-02761', 'Benzenemethanol, alpha-((1S)-1-(methylamino)ethyl)-, (alphaR)-', 'Benzenemethanol, alpha-(1-(methylamino)ethyl)-, (-)-', 'Benzenemethanol, alpha-(1-(methylamino)ethyl)-, (R-(R*,S*))-', 'Biophedrin', 'EINECS 206-080-5', 'Eciphin', 'Ephedral', 'Ephedremal', 'Ephedrine [USAN:BAN]', 'Ephedrine l-form', 'HSDB 3072', 'NSC 170951', 'NSC 8971', 'alpha-(1-(Methylamino)ethyl)benzenemethanol', 'alpha-Hydroxy-beta-methyl amine propylbenzene', 'alpha-Hydroxy-beta-methylaminopropylbenzene', 'l-alpha-(1-Methylaminoethyl)benzyl alcohol', 'D00124', '(1R,2S)-2-methylamino-1-phenylpropan-1-ol', '134910_ALDRICH', 'PDSP2_001330', '(1R,2S)-2-Methylamino-1-phenyl-1-propanol', '45261_FLUKA', 'Ephedrine (TN)', '(1R,2S)-1-phenyl-1-hydroxy-2-methylaminopropane', '(1R,2S)-2-(methylamino)-1-phenylpropan-1-ol', 'CHEBI:15407', 'L-erythro-2-(methylamino)-1-phenylpropan-1-ol', 'PDSP2_001327', 'Lopac0_000501', '(1R,2S)-(-)-2-Methylamino-1-phenyl-1-propanol', '(1R,2S)-(-)-alpha-(1-Methylaminoethyl)benzenemethanol', '134-72-5(SULFATE 2:1)', '321-96-0 (DELETED)', '50-98-6 (HYDROCHLORIDE)', '50906-05-3 (HEMIHYDRATE)', '6912-63-6 (DELETED)', 'AIDS-002645', 'AIDS002645', 'L-(-)-Ephedrine', 'Ephedrine (USP)', '(1R,2S)-(&#8722;)-Ephedrine', '(&#8722;)-Ephedrine', '(1R,2S)-(&#8722;)-2-Methylamino-1-phenyl-1-propanol', '(-)-Ephedrine', 'C01575', 'Ephedrine', 'L-Ephedrine', '(1R,2S)-(&#8722;)-alpha-(1-Methylaminoethyl)benzyl alcohol', '(-)-alpha-(1-Methylaminoethyl)benzyl alcohol', '(L)-EPHEDRINE'] |  |  | (1R,2S)-2-methylamino-1-phenylpropan-1-ol |  |  | CN[C@@H](C)[C@H](O)c1ccccc1 |  |  | C10H15NO | [5 empty] | 2017
3032 | 0 | 0.01418182 | 0.03636364 | 0 | 0 | 0 | 0 | 0 | 0 | 0 | 0 | 0 | 0 | 0 | 0 | 0 | 0 | 0 | 0 | 0 | 0 | 0.004 | 0 | 0 | 0 | 0 | 0 | 0 | 0 | 0 | 0 | 0 | 0 | 0 | 0 | 0 | 0 | 0 | 0 | 0.9090909 | 0 | 0.03636364 | 0 | 0 | 0 | 0 | 0 | 0 | 0 | 0 | 0 | 10.1016/j.micromeso.2017.04.008 | yes |  | 0 |  |  | 24 | 140 |  |  | 14 |  | (1R,2S)-Ephedrine |  |  | layered |  |  | TEOS, pseudoboehmite, phosphoric acid, magnesium acetate, zinc acetate, cobalt acetate | Merck, Sasol, Aldrich, Aldrich, Aldrich, Aldrich, Aldrich | [12 empty] | ['(1R,2S)-2-methylamino-1-phenylpropan-1-ol', '(1R,2S)-2-methylamino-1-phenyl-propan-1-ol', '299-42-3', '321-96-0', '6912-63-6', '1-2-Methylamino-1-phenylpropanol', '1-Phenyl-1-hydroxy-2-methylaminopropane', '1-Sedrin', '1-alpha-(1-Methylaminoethyl)benzyl alcohol', '2-Methylamino-1-phenyl-1-propanol', 'AI3-02761', 'Benzenemethanol, alpha-((1S)-1-(methylamino)ethyl)-, (alphaR)-', 'Benzenemethanol, alpha-(1-(methylamino)ethyl)-, (-)-', 'Benzenemethanol, alpha-(1-(methylamino)ethyl)-, (R-(R*,S*))-', 'Biophedrin', 'EINECS 206-080-5', 'Eciphin', 'Ephedral', 'Ephedremal', 'Ephedrine [USAN:BAN]', 'Ephedrine l-form', 'HSDB 3072', 'NSC 170951', 'NSC 8971', 'alpha-(1-(Methylamino)ethyl)benzenemethanol', 'alpha-Hydroxy-beta-methyl amine propylbenzene', 'alpha-Hydroxy-beta-methylaminopropylbenzene', 'l-alpha-(1-Methylaminoethyl)benzyl alcohol', 'D00124', '(1R,2S)-2-methylamino-1-phenylpropan-1-ol', '134910_ALDRICH', 'PDSP2_001330', '(1R,2S)-2-Methylamino-1-phenyl-1-propanol', '45261_FLUKA', 'Ephedrine (TN)', '(1R,2S)-1-phenyl-1-hydroxy-2-methylaminopropane', '(1R,2S)-2-(methylamino)-1-phenylpropan-1-ol', 'CHEBI:15407', 'L-erythro-2-(methylamino)-1-phenylpropan-1-ol', 'PDSP2_001327', 'Lopac0_000501', '(1R,2S)-(-)-2-Methylamino-1-phenyl-1-propanol', '(1R,2S)-(-)-alpha-(1-Methylaminoethyl)benzenemethanol', '134-72-5(SULFATE 2:1)', '321-96-0 (DELETED)', '50-98-6 (HYDROCHLORIDE)', '50906-05-3 (HEMIHYDRATE)', '6912-63-6 (DELETED)', 'AIDS-002645', 'AIDS002645', 'L-(-)-Ephedrine', 'Ephedrine (USP)', '(1R,2S)-(&#8722;)-Ephedrine', '(&#8722;)-Ephedrine', '(1R,2S)-(&#8722;)-2-Methylamino-1-phenyl-1-propanol', '(-)-Ephedrine', 'C01575', 'Ephedrine', 'L-Ephedrine', '(1R,2S)-(&#8722;)-alpha-(1-Methylaminoethyl)benzyl alcohol', '(-)-alpha-(1-Methylaminoethyl)benzyl alcohol', '(L)-EPHEDRINE'] |  |  | (1R,2S)-2-methylamino-1-phenylpropan-1-ol |  |  | CN[C@@H](C)[C@H](O)c1ccccc1 |  |  | C10H15NO | [5 empty] | 2017
3033 | 0 | 0.01418182 | 0.03636364 | 0 | 0 | 0 | 0 | 0 | 0 | 0 | 0 | 0 | 0 | 0 | 0 | 0 | 0 | 0 | 0 | 0 | 0 | 0.004 | 0 | 0 | 0 | 0 | 0 | 0 | 0 | 0 | 0 | 0 | 0 | 0 | 0 | 0 | 0 | 0 | 0 | 0.9090909 | 0 | 0.03636364 | 0 | 0 | 0 | 0 | 0 | 0 | 0 | 0 | 0 | 10.1016/j.micromeso.2017.04.008 | yes |  | 0 |  |  | 24 | 160 |  |  | 14 |  | (1R,2S)-Ephedrine |  |  | layered |  |  | TEOS, pseudoboehmite, phosphoric acid, magnesium acetate, zinc acetate, cobalt acetate | Merck, Sasol, Aldrich, Aldrich, Aldrich, Aldrich, Aldrich | [12 empty] | ['(1R,2S)-2-methylamino-1-phenylpropan-1-ol', '(1R,2S)-2-methylamino-1-phenyl-propan-1-ol', '299-42-3', '321-96-0', '6912-63-6', '1-2-Methylamino-1-phenylpropanol', '1-Phenyl-1-hydroxy-2-methylaminopropane', '1-Sedrin', '1-alpha-(1-Methylaminoethyl)benzyl alcohol', '2-Methylamino-1-phenyl-1-propanol', 'AI3-02761', 'Benzenemethanol, alpha-((1S)-1-(methylamino)ethyl)-, (alphaR)-', 'Benzenemethanol, alpha-(1-(methylamino)ethyl)-, (-)-', 'Benzenemethanol, alpha-(1-(methylamino)ethyl)-, (R-(R*,S*))-', 'Biophedrin', 'EINECS 206-080-5', 'Eciphin', 'Ephedral', 'Ephedremal', 'Ephedrine [USAN:BAN]', 'Ephedrine l-form', 'HSDB 3072', 'NSC 170951', 'NSC 8971', 'alpha-(1-(Methylamino)ethyl)benzenemethanol', 'alpha-Hydroxy-beta-methyl amine propylbenzene', 'alpha-Hydroxy-beta-methylaminopropylbenzene', 'l-alpha-(1-Methylaminoethyl)benzyl alcohol', 'D00124', '(1R,2S)-2-methylamino-1-phenylpropan-1-ol', '134910_ALDRICH', 'PDSP2_001330', '(1R,2S)-2-Methylamino-1-phenyl-1-propanol', '45261_FLUKA', 'Ephedrine (TN)', '(1R,2S)-1-phenyl-1-hydroxy-2-methylaminopropane', '(1R,2S)-2-(methylamino)-1-phenylpropan-1-ol', 'CHEBI:15407', 'L-erythro-2-(methylamino)-1-phenylpropan-1-ol', 'PDSP2_001327', 'Lopac0_000501', '(1R,2S)-(-)-2-Methylamino-1-phenyl-1-propanol', '(1R,2S)-(-)-alpha-(1-Methylaminoethyl)benzenemethanol', '134-72-5(SULFATE 2:1)', '321-96-0 (DELETED)', '50-98-6 (HYDROCHLORIDE)', '50906-05-3 (HEMIHYDRATE)', '6912-63-6 (DELETED)', 'AIDS-002645', 'AIDS002645', 'L-(-)-Ephedrine', 'Ephedrine (USP)', '(1R,2S)-(&#8722;)-Ephedrine', '(&#8722;)-Ephedrine', '(1R,2S)-(&#8722;)-2-Methylamino-1-phenyl-1-propanol', '(-)-Ephedrine', 'C01575', 'Ephedrine', 'L-Ephedrine', '(1R,2S)-(&#8722;)-alpha-(1-Methylaminoethyl)benzyl alcohol', '(-)-alpha-(1-Methylaminoethyl)benzyl alcohol', '(L)-EPHEDRINE'] |  |  | (1R,2S)-2-methylamino-1-phenylpropan-1-ol |  |  | CN[C@@H](C)[C@H](O)c1ccccc1 |  |  | C10H15NO | [5 empty] | 2017
3034 | 0 | 0.01418182 | 0.03636364 | 0 | 0 | 0 | 0 | 0 | 0 | 0 | 0 | 0 | 0 | 0 | 0 | 0 | 0 | 0 | 0 | 0 | 0 | 0.004 | 0 | 0 | 0 | 0 | 0 | 0 | 0 | 0 | 0 | 0 | 0 | 0 | 0 | 0 | 0 | 0 | 0 | 0.9090909 | 0 | 0.03636364 | 0 | 0 | 0 | 0 | 0 | 0 | 0 | 0 | 0 | 10.1016/j.micromeso.2017.04.008 | yes |  | 0 |  |  | 24 | 180 |  |  | 14 |  | (1R,2S)-Ephedrine |  |  | layered |  |  | TEOS, pseudoboehmite, phosphoric acid, magnesium acetate, zinc acetate, cobalt acetate | Merck, Sasol, Aldrich, Aldrich, Aldrich, Aldrich, Aldrich | [12 empty] | ['(1R,2S)-2-methylamino-1-phenylpropan-1-ol', '(1R,2S)-2-methylamino-1-phenyl-propan-1-ol', '299-42-3', '321-96-0', '6912-63-6', '1-2-Methylamino-1-phenylpropanol', '1-Phenyl-1-hydroxy-2-methylaminopropane', '1-Sedrin', '1-alpha-(1-Methylaminoethyl)benzyl alcohol', '2-Methylamino-1-phenyl-1-propanol', 'AI3-02761', 'Benzenemethanol, alpha-((1S)-1-(methylamino)ethyl)-, (alphaR)-', 'Benzenemethanol, alpha-(1-(methylamino)ethyl)-, (-)-', 'Benzenemethanol, alpha-(1-(methylamino)ethyl)-, (R-(R*,S*))-', 'Biophedrin', 'EINECS 206-080-5', 'Eciphin', 'Ephedral', 'Ephedremal', 'Ephedrine [USAN:BAN]', 'Ephedrine l-form', 'HSDB 3072', 'NSC 170951', 'NSC 8971', 'alpha-(1-(Methylamino)ethyl)benzenemethanol', 'alpha-Hydroxy-beta-methyl amine propylbenzene', 'alpha-Hydroxy-beta-methylaminopropylbenzene', 'l-alpha-(1-Methylaminoethyl)benzyl alcohol', 'D00124', '(1R,2S)-2-methylamino-1-phenylpropan-1-ol', '134910_ALDRICH', 'PDSP2_001330', '(1R,2S)-2-Methylamino-1-phenyl-1-propanol', '45261_FLUKA', 'Ephedrine (TN)', '(1R,2S)-1-phenyl-1-hydroxy-2-methylaminopropane', '(1R,2S)-2-(methylamino)-1-phenylpropan-1-ol', 'CHEBI:15407', 'L-erythro-2-(methylamino)-1-phenylpropan-1-ol', 'PDSP2_001327', 'Lopac0_000501', '(1R,2S)-(-)-2-Methylamino-1-phenyl-1-propanol', '(1R,2S)-(-)-alpha-(1-Methylaminoethyl)benzenemethanol', '134-72-5(SULFATE 2:1)', '321-96-0 (DELETED)', '50-98-6 (HYDROCHLORIDE)', '50906-05-3 (HEMIHYDRATE)', '6912-63-6 (DELETED)', 'AIDS-002645', 'AIDS002645', 'L-(-)-Ephedrine', 'Ephedrine (USP)', '(1R,2S)-(&#8722;)-Ephedrine', '(&#8722;)-Ephedrine', '(1R,2S)-(&#8722;)-2-Methylamino-1-phenyl-1-propanol', '(-)-Ephedrine', 'C01575', 'Ephedrine', 'L-Ephedrine', '(1R,2S)-(&#8722;)-alpha-(1-Methylaminoethyl)benzyl alcohol', '(-)-alpha-(1-Methylaminoethyl)benzyl alcohol', '(L)-EPHEDRINE'] |  |  | (1R,2S)-2-methylamino-1-phenylpropan-1-ol |  |  | CN[C@@H](C)[C@H](O)c1ccccc1 |  |  | C10H15NO | [5 empty] | 2017
3035 | 0 | 0.00847619 | 0.01904762 | 0 | 0 | 0 | 0 | 0 | 0 | 0 | 0 | 0 | 0 | 0 | 0 | 0 | 0 | 0 | 0 | 0 | 0 | 0.001047619 | 0 | 0 | 0 | 0 | 0 | 0 | 0 | 0 | 0 | 0 | 0 | 0 | 0 | 0 | 0 | 0 | 0 | 0.952381 | 0 | 0.01904762 | 0 | 0 | 0 | 0 | 0 | 0 | 0 | 0 | 0 | 10.1016/j.micromeso.2017.04.008 | yes |  | 0 |  |  | 24 | 140 |  |  | 14 |  | (1S,2S)-Pseudoephedrine |  |  | amorphous |  |  | TEOS, pseudoboehmite, phosphoric acid, magnesium acetate, zinc acetate, cobalt acetate | Merck, Sasol, Aldrich, Aldrich, Aldrich, Aldrich, Aldrich | [12 empty] | ['(1S,2S)-2-methylamino-1-phenylpropan-1-ol', '(1S,2S)-2-methylamino-1-phenyl-propan-1-ol', '30987-59-8', '37577-31-4', '90-82-4', '304-87-0', '649031_ALDRICH', 'Spectrum2_001303', 'KBio1_000451', 'NCI60_002955', 'DivK1c_000451', 'KBioGR_001763', '(1S,2S)-2-Methylamino-1-phenyl-1-propanol', '287636_ALDRICH', 'Spectrum4_001162', '82545_FLUKA', 'NINDS_000451', 'Spectrum3_001771', 'BSPBio_003261', '(1S,2S)-2-(methylamino)-1-phenylpropan-1-ol', 'AIDS011904', '(1S,2S)-Pseudoephedrine, polymer-bound', 'alpha-(1-Methylaminoethyl)benzyl alcohol', 'Benzenemethanol, alpha-((1S)-1-(methylamino)ethyl)-, (alpha-S)-', 'KBio3_002762', 'Lopac-E-3250', '(1S,2S)-()-Pseudoephedrine', 'NCGC00015408-01', 'BB_NC-1383', 'AIDS-011904', 'KBioSS_001358', '(1S,2S)-2-methylamino-1-phenylpropan-1-ol', 'Spectrum_000878', 'Psi-ephedrine', 'KBio2_006494', 'SPBio_001365', '()-Pseudoephedrine', 'Spectrum5_000650', '()-psi-Ephedrine', '(1S,2S)-()-2-Methylamino-1-phenyl-1-propanol', 'KBio2_001358', 'PDSP1_001347', 'KBio2_003926', '(+)-(1S,2S)-Pseudoephedrine', '(+)-psi-Ephedrine', '(+)-threo-Ephedrine', '(1S,2S)-(+)-Pseudoephedrine', '(1S,2S)-Pseudoephedrine', 'Benzenemethanol, alpha-((1S)-1-(methylamino)ethyl)-, (alpha-S)- (9CI)', 'Benzenemethanol, alpha-((1S)-1-(methylamino)ethyl)-, (alphaS)-', 'Benzenemethanol, alpha-(1-(methylamino)ethyl)-, (S-(R*,R*))-', 'IDI1_000451', 'EINECS 202-018-6', 'HSDB 3177', 'Isoephedrine', 'L(+)-psi-Ephedrine', 'L-(+)-Pseudoephedrine', 'PSEUDOEPHEDRINE', 'Pseudoefedrina [INN-Spanish]', 'Pseudoephedrine (D)', 'Pseudoephedrine, (+)-', 'Pseudoephedrine, L-(+)-', 'Pseudoephedrinum [INN-Latin]', 'Psi-ephedrin', '(+)-Pseudoephedrine', 'C02765', 'alpha-(1-(Methylamino)ethyl)benzyl alcohol', 'd-Isoephedrine', 'd-Pseudoephedrine', 'd-psi-2-Methylamino-1-phenyl-1-propanol', 'd-psi-Ephedrine', 'psi-Ephedrine, (+)-', 'trans-Ephedrine'] |  |  | (1S,2S)-2-methylamino-1-phenylpropan-1-ol |  |  | CN[C@@H](C)[C@@H](O)c1ccccc1 |  |  | C10H15NO | [5 empty] | 2017
3036 | 0 | 0.00847619 | 0.01904762 | 0 | 0 | 0 | 0 | 0 | 0 | 0 | 0 | 0 | 0 | 0 | 0 | 0 | 0 | 0 | 0 | 0 | 0 | 0.001047619 | 0 | 0 | 0 | 0 | 0 | 0 | 0 | 0 | 0 | 0 | 0 | 0 | 0 | 0 | 0 | 0 | 0 | 0.952381 | 0 | 0.01904762 | 0 | 0 | 0 | 0 | 0 | 0 | 0 | 0 | 0 | 10.1016/j.micromeso.2017.04.008 | yes |  | 0 |  |  | 24 | 160 |  |  | 14 |  | (1S,2S)-Pseudoephedrine |  |  | AFI | layered |  | TEOS, pseudoboehmite, phosphoric acid, magnesium acetate, zinc acetate, cobalt acetate | Merck, Sasol, Aldrich, Aldrich, Aldrich, Aldrich, Aldrich | [12 empty] | ['(1S,2S)-2-methylamino-1-phenylpropan-1-ol', '(1S,2S)-2-methylamino-1-phenyl-propan-1-ol', '30987-59-8', '37577-31-4', '90-82-4', '304-87-0', '649031_ALDRICH', 'Spectrum2_001303', 'KBio1_000451', 'NCI60_002955', 'DivK1c_000451', 'KBioGR_001763', '(1S,2S)-2-Methylamino-1-phenyl-1-propanol', '287636_ALDRICH', 'Spectrum4_001162', '82545_FLUKA', 'NINDS_000451', 'Spectrum3_001771', 'BSPBio_003261', '(1S,2S)-2-(methylamino)-1-phenylpropan-1-ol', 'AIDS011904', '(1S,2S)-Pseudoephedrine, polymer-bound', 'alpha-(1-Methylaminoethyl)benzyl alcohol', 'Benzenemethanol, alpha-((1S)-1-(methylamino)ethyl)-, (alpha-S)-', 'KBio3_002762', 'Lopac-E-3250', '(1S,2S)-()-Pseudoephedrine', 'NCGC00015408-01', 'BB_NC-1383', 'AIDS-011904', 'KBioSS_001358', '(1S,2S)-2-methylamino-1-phenylpropan-1-ol', 'Spectrum_000878', 'Psi-ephedrine', 'KBio2_006494', 'SPBio_001365', '()-Pseudoephedrine', 'Spectrum5_000650', '()-psi-Ephedrine', '(1S,2S)-()-2-Methylamino-1-phenyl-1-propanol', 'KBio2_001358', 'PDSP1_001347', 'KBio2_003926', '(+)-(1S,2S)-Pseudoephedrine', '(+)-psi-Ephedrine', '(+)-threo-Ephedrine', '(1S,2S)-(+)-Pseudoephedrine', '(1S,2S)-Pseudoephedrine', 'Benzenemethanol, alpha-((1S)-1-(methylamino)ethyl)-, (alpha-S)- (9CI)', 'Benzenemethanol, alpha-((1S)-1-(methylamino)ethyl)-, (alphaS)-', 'Benzenemethanol, alpha-(1-(methylamino)ethyl)-, (S-(R*,R*))-', 'IDI1_000451', 'EINECS 202-018-6', 'HSDB 3177', 'Isoephedrine', 'L(+)-psi-Ephedrine', 'L-(+)-Pseudoephedrine', 'PSEUDOEPHEDRINE', 'Pseudoefedrina [INN-Spanish]', 'Pseudoephedrine (D)', 'Pseudoephedrine, (+)-', 'Pseudoephedrine, L-(+)-', 'Pseudoephedrinum [INN-Latin]', 'Psi-ephedrin', '(+)-Pseudoephedrine', 'C02765', 'alpha-(1-(Methylamino)ethyl)benzyl alcohol', 'd-Isoephedrine', 'd-Pseudoephedrine', 'd-psi-2-Methylamino-1-phenyl-1-propanol', 'd-psi-Ephedrine', 'psi-Ephedrine, (+)-', 'trans-Ephedrine'] |  |  | (1S,2S)-2-methylamino-1-phenylpropan-1-ol |  |  | CN[C@@H](C)[C@@H](O)c1ccccc1 |  |  | C10H15NO |  |  | AFI |  |  | 2017
3037 | 0 | 0.00847619 | 0.01904762 | 0 | 0 | 0 | 0 | 0 | 0 | 0 | 0 | 0 | 0 | 0 | 0 | 0 | 0 | 0 | 0 | 0 | 0 | 0.001047619 | 0 | 0 | 0 | 0 | 0 | 0 | 0 | 0 | 0 | 0 | 0 | 0 | 0 | 0 | 0 | 0 | 0 | 0.952381 | 0 | 0.01904762 | 0 | 0 | 0 | 0 | 0 | 0 | 0 | 0 | 0 | 10.1016/j.micromeso.2017.04.008 | yes |  | 0 |  |  | 24 | 180 |  |  | 14 |  | (1S,2S)-Pseudoephedrine |  |  | AFI |  |  | TEOS, pseudoboehmite, phosphoric acid, magnesium acetate, zinc acetate, cobalt acetate | Merck, Sasol, Aldrich, Aldrich, Aldrich, Aldrich, Aldrich | [12 empty] | ['(1S,2S)-2-methylamino-1-phenylpropan-1-ol', '(1S,2S)-2-methylamino-1-phenyl-propan-1-ol', '30987-59-8', '37577-31-4', '90-82-4', '304-87-0', '649031_ALDRICH', 'Spectrum2_001303', 'KBio1_000451', 'NCI60_002955', 'DivK1c_000451', 'KBioGR_001763', '(1S,2S)-2-Methylamino-1-phenyl-1-propanol', '287636_ALDRICH', 'Spectrum4_001162', '82545_FLUKA', 'NINDS_000451', 'Spectrum3_001771', 'BSPBio_003261', '(1S,2S)-2-(methylamino)-1-phenylpropan-1-ol', 'AIDS011904', '(1S,2S)-Pseudoephedrine, polymer-bound', 'alpha-(1-Methylaminoethyl)benzyl alcohol', 'Benzenemethanol, alpha-((1S)-1-(methylamino)ethyl)-, (alpha-S)-', 'KBio3_002762', 'Lopac-E-3250', '(1S,2S)-()-Pseudoephedrine', 'NCGC00015408-01', 'BB_NC-1383', 'AIDS-011904', 'KBioSS_001358', '(1S,2S)-2-methylamino-1-phenylpropan-1-ol', 'Spectrum_000878', 'Psi-ephedrine', 'KBio2_006494', 'SPBio_001365', '()-Pseudoephedrine', 'Spectrum5_000650', '()-psi-Ephedrine', '(1S,2S)-()-2-Methylamino-1-phenyl-1-propanol', 'KBio2_001358', 'PDSP1_001347', 'KBio2_003926', '(+)-(1S,2S)-Pseudoephedrine', '(+)-psi-Ephedrine', '(+)-threo-Ephedrine', '(1S,2S)-(+)-Pseudoephedrine', '(1S,2S)-Pseudoephedrine', 'Benzenemethanol, alpha-((1S)-1-(methylamino)ethyl)-, (alpha-S)- (9CI)', 'Benzenemethanol, alpha-((1S)-1-(methylamino)ethyl)-, (alphaS)-', 'Benzenemethanol, alpha-(1-(methylamino)ethyl)-, (S-(R*,R*))-', 'IDI1_000451', 'EINECS 202-018-6', 'HSDB 3177', 'Isoephedrine', 'L(+)-psi-Ephedrine', 'L-(+)-Pseudoephedrine', 'PSEUDOEPHEDRINE', 'Pseudoefedrina [INN-Spanish]', 'Pseudoephedrine (D)', 'Pseudoephedrine, (+)-', 'Pseudoephedrine, L-(+)-', 'Pseudoephedrinum [INN-Latin]', 'Psi-ephedrin', '(+)-Pseudoephedrine', 'C02765', 'alpha-(1-(Methylamino)ethyl)benzyl alcohol', 'd-Isoephedrine', 'd-Pseudoephedrine', 'd-psi-2-Methylamino-1-phenyl-1-propanol', 'd-psi-Ephedrine', 'psi-Ephedrine, (+)-', 'trans-Ephedrine'] |  |  | (1S,2S)-2-methylamino-1-phenylpropan-1-ol |  |  | CN[C@@H](C)[C@@H](O)c1ccccc1 |  |  | C10H15NO |  |  | AFI |  |  | 2017
3038 | 0 | 0.007428571 | 0.01904762 | 0 | 0 | 0 | 0 | 0 | 0 | 0 | 0 | 0 | 0 | 0 | 0 | 0 | 0 | 0 | 0 | 0 | 0 | 0.002095238 | 0 | 0 | 0 | 0 | 0 | 0 | 0 | 0 | 0 | 0 | 0 | 0 | 0 | 0 | 0 | 0 | 0 | 0.952381 | 0 | 0.01904762 | 0 | 0 | 0 | 0 | 0 | 0 | 0 | 0 | 0 | 10.1016/j.micromeso.2017.04.008 | yes |  | 0 |  |  | 24 | 140 |  |  | 14 |  | (1S,2S)-Pseudoephedrine |  |  | amorphous |  |  | TEOS, pseudoboehmite, phosphoric acid, magnesium acetate, zinc acetate, cobalt acetate | Merck, Sasol, Aldrich, Aldrich, Aldrich, Aldrich, Aldrich | [12 empty] | ['(1S,2S)-2-methylamino-1-phenylpropan-1-ol', '(1S,2S)-2-methylamino-1-phenyl-propan-1-ol', '30987-59-8', '37577-31-4', '90-82-4', '304-87-0', '649031_ALDRICH', 'Spectrum2_001303', 'KBio1_000451', 'NCI60_002955', 'DivK1c_000451', 'KBioGR_001763', '(1S,2S)-2-Methylamino-1-phenyl-1-propanol', '287636_ALDRICH', 'Spectrum4_001162', '82545_FLUKA', 'NINDS_000451', 'Spectrum3_001771', 'BSPBio_003261', '(1S,2S)-2-(methylamino)-1-phenylpropan-1-ol', 'AIDS011904', '(1S,2S)-Pseudoephedrine, polymer-bound', 'alpha-(1-Methylaminoethyl)benzyl alcohol', 'Benzenemethanol, alpha-((1S)-1-(methylamino)ethyl)-, (alpha-S)-', 'KBio3_002762', 'Lopac-E-3250', '(1S,2S)-()-Pseudoephedrine', 'NCGC00015408-01', 'BB_NC-1383', 'AIDS-011904', 'KBioSS_001358', '(1S,2S)-2-methylamino-1-phenylpropan-1-ol', 'Spectrum_000878', 'Psi-ephedrine', 'KBio2_006494', 'SPBio_001365', '()-Pseudoephedrine', 'Spectrum5_000650', '()-psi-Ephedrine', '(1S,2S)-()-2-Methylamino-1-phenyl-1-propanol', 'KBio2_001358', 'PDSP1_001347', 'KBio2_003926', '(+)-(1S,2S)-Pseudoephedrine', '(+)-psi-Ephedrine', '(+)-threo-Ephedrine', '(1S,2S)-(+)-Pseudoephedrine', '(1S,2S)-Pseudoephedrine', 'Benzenemethanol, alpha-((1S)-1-(methylamino)ethyl)-, (alpha-S)- (9CI)', 'Benzenemethanol, alpha-((1S)-1-(methylamino)ethyl)-, (alphaS)-', 'Benzenemethanol, alpha-(1-(methylamino)ethyl)-, (S-(R*,R*))-', 'IDI1_000451', 'EINECS 202-018-6', 'HSDB 3177', 'Isoephedrine', 'L(+)-psi-Ephedrine', 'L-(+)-Pseudoephedrine', 'PSEUDOEPHEDRINE', 'Pseudoefedrina [INN-Spanish]', 'Pseudoephedrine (D)', 'Pseudoephedrine, (+)-', 'Pseudoephedrine, L-(+)-', 'Pseudoephedrinum [INN-Latin]', 'Psi-ephedrin', '(+)-Pseudoephedrine', 'C02765', 'alpha-(1-(Methylamino)ethyl)benzyl alcohol', 'd-Isoephedrine', 'd-Pseudoephedrine', 'd-psi-2-Methylamino-1-phenyl-1-propanol', 'd-psi-Ephedrine', 'psi-Ephedrine, (+)-', 'trans-Ephedrine'] |  |  | (1S,2S)-2-methylamino-1-phenylpropan-1-ol |  |  | CN[C@@H](C)[C@@H](O)c1ccccc1 |  |  | C10H15NO | [5 empty] | 2017
3039 | 0 | 0.007428571 | 0.01904762 | 0 | 0 | 0 | 0 | 0 | 0 | 0 | 0 | 0 | 0 | 0 | 0 | 0 | 0 | 0 | 0 | 0 | 0 | 0.002095238 | 0 | 0 | 0 | 0 | 0 | 0 | 0 | 0 | 0 | 0 | 0 | 0 | 0 | 0 | 0 | 0 | 0 | 0.952381 | 0 | 0.01904762 | 0 | 0 | 0 | 0 | 0 | 0 | 0 | 0 | 0 | 10.1016/j.micromeso.2017.04.008 | yes |  | 0 |  |  | 24 | 160 |  |  | 14 |  | (1S,2S)-Pseudoephedrine |  |  | AFI |  |  | TEOS, pseudoboehmite, phosphoric acid, magnesium acetate, zinc acetate, cobalt acetate | Merck, Sasol, Aldrich, Aldrich, Aldrich, Aldrich, Aldrich | [12 empty] | ['(1S,2S)-2-methylamino-1-phenylpropan-1-ol', '(1S,2S)-2-methylamino-1-phenyl-propan-1-ol', '30987-59-8', '37577-31-4', '90-82-4', '304-87-0', '649031_ALDRICH', 'Spectrum2_001303', 'KBio1_000451', 'NCI60_002955', 'DivK1c_000451', 'KBioGR_001763', '(1S,2S)-2-Methylamino-1-phenyl-1-propanol', '287636_ALDRICH', 'Spectrum4_001162', '82545_FLUKA', 'NINDS_000451', 'Spectrum3_001771', 'BSPBio_003261', '(1S,2S)-2-(methylamino)-1-phenylpropan-1-ol', 'AIDS011904', '(1S,2S)-Pseudoephedrine, polymer-bound', 'alpha-(1-Methylaminoethyl)benzyl alcohol', 'Benzenemethanol, alpha-((1S)-1-(methylamino)ethyl)-, (alpha-S)-', 'KBio3_002762', 'Lopac-E-3250', '(1S,2S)-()-Pseudoephedrine', 'NCGC00015408-01', 'BB_NC-1383', 'AIDS-011904', 'KBioSS_001358', '(1S,2S)-2-methylamino-1-phenylpropan-1-ol', 'Spectrum_000878', 'Psi-ephedrine', 'KBio2_006494', 'SPBio_001365', '()-Pseudoephedrine', 'Spectrum5_000650', '()-psi-Ephedrine', '(1S,2S)-()-2-Methylamino-1-phenyl-1-propanol', 'KBio2_001358', 'PDSP1_001347', 'KBio2_003926', '(+)-(1S,2S)-Pseudoephedrine', '(+)-psi-Ephedrine', '(+)-threo-Ephedrine', '(1S,2S)-(+)-Pseudoephedrine', '(1S,2S)-Pseudoephedrine', 'Benzenemethanol, alpha-((1S)-1-(methylamino)ethyl)-, (alpha-S)- (9CI)', 'Benzenemethanol, alpha-((1S)-1-(methylamino)ethyl)-, (alphaS)-', 'Benzenemethanol, alpha-(1-(methylamino)ethyl)-, (S-(R*,R*))-', 'IDI1_000451', 'EINECS 202-018-6', 'HSDB 3177', 'Isoephedrine', 'L(+)-psi-Ephedrine', 'L-(+)-Pseudoephedrine', 'PSEUDOEPHEDRINE', 'Pseudoefedrina [INN-Spanish]', 'Pseudoephedrine (D)', 'Pseudoephedrine, (+)-', 'Pseudoephedrine, L-(+)-', 'Pseudoephedrinum [INN-Latin]', 'Psi-ephedrin', '(+)-Pseudoephedrine', 'C02765', 'alpha-(1-(Methylamino)ethyl)benzyl alcohol', 'd-Isoephedrine', 'd-Pseudoephedrine', 'd-psi-2-Methylamino-1-phenyl-1-propanol', 'd-psi-Ephedrine', 'psi-Ephedrine, (+)-', 'trans-Ephedrine'] |  |  | (1S,2S)-2-methylamino-1-phenylpropan-1-ol |  |  | CN[C@@H](C)[C@@H](O)c1ccccc1 |  |  | C10H15NO |  |  | AFI |  |  | 2017
3040 | 0 | 0.007428571 | 0.01904762 | 0 | 0 | 0 | 0 | 0 | 0 | 0 | 0 | 0 | 0 | 0 | 0 | 0 | 0 | 0 | 0 | 0 | 0 | 0.002095238 | 0 | 0 | 0 | 0 | 0 | 0 | 0 | 0 | 0 | 0 | 0 | 0 | 0 | 0 | 0 | 0 | 0 | 0.952381 | 0 | 0.01904762 | 0 | 0 | 0 | 0 | 0 | 0 | 0 | 0 | 0 | 10.1016/j.micromeso.2017.04.008 | yes |  | 0 |  |  | 24 | 180 |  |  | 14 |  | (1S,2S)-Pseudoephedrine |  |  | AFI |  |  | TEOS, pseudoboehmite, phosphoric acid, magnesium acetate, zinc acetate, cobalt acetate | Merck, Sasol, Aldrich, Aldrich, Aldrich, Aldrich, Aldrich | [12 empty] | ['(1S,2S)-2-methylamino-1-phenylpropan-1-ol', '(1S,2S)-2-methylamino-1-phenyl-propan-1-ol', '30987-59-8', '37577-31-4', '90-82-4', '304-87-0', '649031_ALDRICH', 'Spectrum2_001303', 'KBio1_000451', 'NCI60_002955', 'DivK1c_000451', 'KBioGR_001763', '(1S,2S)-2-Methylamino-1-phenyl-1-propanol', '287636_ALDRICH', 'Spectrum4_001162', '82545_FLUKA', 'NINDS_000451', 'Spectrum3_001771', 'BSPBio_003261', '(1S,2S)-2-(methylamino)-1-phenylpropan-1-ol', 'AIDS011904', '(1S,2S)-Pseudoephedrine, polymer-bound', 'alpha-(1-Methylaminoethyl)benzyl alcohol', 'Benzenemethanol, alpha-((1S)-1-(methylamino)ethyl)-, (alpha-S)-', 'KBio3_002762', 'Lopac-E-3250', '(1S,2S)-()-Pseudoephedrine', 'NCGC00015408-01', 'BB_NC-1383', 'AIDS-011904', 'KBioSS_001358', '(1S,2S)-2-methylamino-1-phenylpropan-1-ol', 'Spectrum_000878', 'Psi-ephedrine', 'KBio2_006494', 'SPBio_001365', '()-Pseudoephedrine', 'Spectrum5_000650', '()-psi-Ephedrine', '(1S,2S)-()-2-Methylamino-1-phenyl-1-propanol', 'KBio2_001358', 'PDSP1_001347', 'KBio2_003926', '(+)-(1S,2S)-Pseudoephedrine', '(+)-psi-Ephedrine', '(+)-threo-Ephedrine', '(1S,2S)-(+)-Pseudoephedrine', '(1S,2S)-Pseudoephedrine', 'Benzenemethanol, alpha-((1S)-1-(methylamino)ethyl)-, (alpha-S)- (9CI)', 'Benzenemethanol, alpha-((1S)-1-(methylamino)ethyl)-, (alphaS)-', 'Benzenemethanol, alpha-(1-(methylamino)ethyl)-, (S-(R*,R*))-', 'IDI1_000451', 'EINECS 202-018-6', 'HSDB 3177', 'Isoephedrine', 'L(+)-psi-Ephedrine', 'L-(+)-Pseudoephedrine', 'PSEUDOEPHEDRINE', 'Pseudoefedrina [INN-Spanish]', 'Pseudoephedrine (D)', 'Pseudoephedrine, (+)-', 'Pseudoephedrine, L-(+)-', 'Pseudoephedrinum [INN-Latin]', 'Psi-ephedrin', '(+)-Pseudoephedrine', 'C02765', 'alpha-(1-(Methylamino)ethyl)benzyl alcohol', 'd-Isoephedrine', 'd-Pseudoephedrine', 'd-psi-2-Methylamino-1-phenyl-1-propanol', 'd-psi-Ephedrine', 'psi-Ephedrine, (+)-', 'trans-Ephedrine'] |  |  | (1S,2S)-2-methylamino-1-phenylpropan-1-ol |  |  | CN[C@@H](C)[C@@H](O)c1ccccc1 |  |  | C10H15NO |  |  | AFI |  |  | 2017
3041 | 0 | 0.01648148 | 0.03703704 | 0 | 0 | 0 | 0 | 0 | 0 | 0 | 0 | 0 | 0 | 0 | 0 | 0 | 0 | 0 | 0 | 0 | 0 | 0.002037037 | 0 | 0 | 0 | 0 | 0 | 0 | 0 | 0 | 0 | 0 | 0 | 0 | 0 | 0 | 0 | 0 | 0 | 0.9259259 | 0 | 0.01851852 | 0 | 0 | 0 | 0 | 0 | 0 | 0 | 0 | 0 | 10.1016/j.micromeso.2017.04.008 | yes |  | 0 |  |  | 24 | 140 |  |  | 14 |  | (1S,2S)-Pseudoephedrine |  |  | AFI | trydimite |  | TEOS, pseudoboehmite, phosphoric acid, magnesium acetate, zinc acetate, cobalt acetate | Merck, Sasol, Aldrich, Aldrich, Aldrich, Aldrich, Aldrich | [12 empty] | ['(1S,2S)-2-methylamino-1-phenylpropan-1-ol', '(1S,2S)-2-methylamino-1-phenyl-propan-1-ol', '30987-59-8', '37577-31-4', '90-82-4', '304-87-0', '649031_ALDRICH', 'Spectrum2_001303', 'KBio1_000451', 'NCI60_002955', 'DivK1c_000451', 'KBioGR_001763', '(1S,2S)-2-Methylamino-1-phenyl-1-propanol', '287636_ALDRICH', 'Spectrum4_001162', '82545_FLUKA', 'NINDS_000451', 'Spectrum3_001771', 'BSPBio_003261', '(1S,2S)-2-(methylamino)-1-phenylpropan-1-ol', 'AIDS011904', '(1S,2S)-Pseudoephedrine, polymer-bound', 'alpha-(1-Methylaminoethyl)benzyl alcohol', 'Benzenemethanol, alpha-((1S)-1-(methylamino)ethyl)-, (alpha-S)-', 'KBio3_002762', 'Lopac-E-3250', '(1S,2S)-()-Pseudoephedrine', 'NCGC00015408-01', 'BB_NC-1383', 'AIDS-011904', 'KBioSS_001358', '(1S,2S)-2-methylamino-1-phenylpropan-1-ol', 'Spectrum_000878', 'Psi-ephedrine', 'KBio2_006494', 'SPBio_001365', '()-Pseudoephedrine', 'Spectrum5_000650', '()-psi-Ephedrine', '(1S,2S)-()-2-Methylamino-1-phenyl-1-propanol', 'KBio2_001358', 'PDSP1_001347', 'KBio2_003926', '(+)-(1S,2S)-Pseudoephedrine', '(+)-psi-Ephedrine', '(+)-threo-Ephedrine', '(1S,2S)-(+)-Pseudoephedrine', '(1S,2S)-Pseudoephedrine', 'Benzenemethanol, alpha-((1S)-1-(methylamino)ethyl)-, (alpha-S)- (9CI)', 'Benzenemethanol, alpha-((1S)-1-(methylamino)ethyl)-, (alphaS)-', 'Benzenemethanol, alpha-(1-(methylamino)ethyl)-, (S-(R*,R*))-', 'IDI1_000451', 'EINECS 202-018-6', 'HSDB 3177', 'Isoephedrine', 'L(+)-psi-Ephedrine', 'L-(+)-Pseudoephedrine', 'PSEUDOEPHEDRINE', 'Pseudoefedrina [INN-Spanish]', 'Pseudoephedrine (D)', 'Pseudoephedrine, (+)-', 'Pseudoephedrine, L-(+)-', 'Pseudoephedrinum [INN-Latin]', 'Psi-ephedrin', '(+)-Pseudoephedrine', 'C02765', 'alpha-(1-(Methylamino)ethyl)benzyl alcohol', 'd-Isoephedrine', 'd-Pseudoephedrine', 'd-psi-2-Methylamino-1-phenyl-1-propanol', 'd-psi-Ephedrine', 'psi-Ephedrine, (+)-', 'trans-Ephedrine'] |  |  | (1S,2S)-2-methylamino-1-phenylpropan-1-ol |  |  | CN[C@@H](C)[C@@H](O)c1ccccc1 |  |  | C10H15NO |  |  | AFI |  |  | 2017
3042 | 0 | 0.01648148 | 0.03703704 | 0 | 0 | 0 | 0 | 0 | 0 | 0 | 0 | 0 | 0 | 0 | 0 | 0 | 0 | 0 | 0 | 0 | 0 | 0.002037037 | 0 | 0 | 0 | 0 | 0 | 0 | 0 | 0 | 0 | 0 | 0 | 0 | 0 | 0 | 0 | 0 | 0 | 0.9259259 | 0 | 0.01851852 | 0 | 0 | 0 | 0 | 0 | 0 | 0 | 0 | 0 | 10.1016/j.micromeso.2017.04.008 | yes |  | 0 |  |  | 24 | 160 |  |  | 14 |  | (1S,2S)-Pseudoephedrine |  |  | trydimite |  |  | TEOS, pseudoboehmite, phosphoric acid, magnesium acetate, zinc acetate, cobalt acetate | Merck, Sasol, Aldrich, Aldrich, Aldrich, Aldrich, Aldrich | [12 empty] | ['(1S,2S)-2-methylamino-1-phenylpropan-1-ol', '(1S,2S)-2-methylamino-1-phenyl-propan-1-ol', '30987-59-8', '37577-31-4', '90-82-4', '304-87-0', '649031_ALDRICH', 'Spectrum2_001303', 'KBio1_000451', 'NCI60_002955', 'DivK1c_000451', 'KBioGR_001763', '(1S,2S)-2-Methylamino-1-phenyl-1-propanol', '287636_ALDRICH', 'Spectrum4_001162', '82545_FLUKA', 'NINDS_000451', 'Spectrum3_001771', 'BSPBio_003261', '(1S,2S)-2-(methylamino)-1-phenylpropan-1-ol', 'AIDS011904', '(1S,2S)-Pseudoephedrine, polymer-bound', 'alpha-(1-Methylaminoethyl)benzyl alcohol', 'Benzenemethanol, alpha-((1S)-1-(methylamino)ethyl)-, (alpha-S)-', 'KBio3_002762', 'Lopac-E-3250', '(1S,2S)-()-Pseudoephedrine', 'NCGC00015408-01', 'BB_NC-1383', 'AIDS-011904', 'KBioSS_001358', '(1S,2S)-2-methylamino-1-phenylpropan-1-ol', 'Spectrum_000878', 'Psi-ephedrine', 'KBio2_006494', 'SPBio_001365', '()-Pseudoephedrine', 'Spectrum5_000650', '()-psi-Ephedrine', '(1S,2S)-()-2-Methylamino-1-phenyl-1-propanol', 'KBio2_001358', 'PDSP1_001347', 'KBio2_003926', '(+)-(1S,2S)-Pseudoephedrine', '(+)-psi-Ephedrine', '(+)-threo-Ephedrine', '(1S,2S)-(+)-Pseudoephedrine', '(1S,2S)-Pseudoephedrine', 'Benzenemethanol, alpha-((1S)-1-(methylamino)ethyl)-, (alpha-S)- (9CI)', 'Benzenemethanol, alpha-((1S)-1-(methylamino)ethyl)-, (alphaS)-', 'Benzenemethanol, alpha-(1-(methylamino)ethyl)-, (S-(R*,R*))-', 'IDI1_000451', 'EINECS 202-018-6', 'HSDB 3177', 'Isoephedrine', 'L(+)-psi-Ephedrine', 'L-(+)-Pseudoephedrine', 'PSEUDOEPHEDRINE', 'Pseudoefedrina [INN-Spanish]', 'Pseudoephedrine (D)', 'Pseudoephedrine, (+)-', 'Pseudoephedrine, L-(+)-', 'Pseudoephedrinum [INN-Latin]', 'Psi-ephedrin', '(+)-Pseudoephedrine', 'C02765', 'alpha-(1-(Methylamino)ethyl)benzyl alcohol', 'd-Isoephedrine', 'd-Pseudoephedrine', 'd-psi-2-Methylamino-1-phenyl-1-propanol', 'd-psi-Ephedrine', 'psi-Ephedrine, (+)-', 'trans-Ephedrine'] |  |  | (1S,2S)-2-methylamino-1-phenylpropan-1-ol |  |  | CN[C@@H](C)[C@@H](O)c1ccccc1 |  |  | C10H15NO | [5 empty] | 2017
3043 | 0 | 0.01648148 | 0.03703704 | 0 | 0 | 0 | 0 | 0 | 0 | 0 | 0 | 0 | 0 | 0 | 0 | 0 | 0 | 0 | 0 | 0 | 0 | 0.002037037 | 0 | 0 | 0 | 0 | 0 | 0 | 0 | 0 | 0 | 0 | 0 | 0 | 0 | 0 | 0 | 0 | 0 | 0.9259259 | 0 | 0.01851852 | 0 | 0 | 0 | 0 | 0 | 0 | 0 | 0 | 0 | 10.1016/j.micromeso.2017.04.008 | yes |  | 0 |  |  | 24 | 180 |  |  | 14 |  | (1S,2S)-Pseudoephedrine |  |  | trydimite | AFI |  | TEOS, pseudoboehmite, phosphoric acid, magnesium acetate, zinc acetate, cobalt acetate | Merck, Sasol, Aldrich, Aldrich, Aldrich, Aldrich, Aldrich | [12 empty] | ['(1S,2S)-2-methylamino-1-phenylpropan-1-ol', '(1S,2S)-2-methylamino-1-phenyl-propan-1-ol', '30987-59-8', '37577-31-4', '90-82-4', '304-87-0', '649031_ALDRICH', 'Spectrum2_001303', 'KBio1_000451', 'NCI60_002955', 'DivK1c_000451', 'KBioGR_001763', '(1S,2S)-2-Methylamino-1-phenyl-1-propanol', '287636_ALDRICH', 'Spectrum4_001162', '82545_FLUKA', 'NINDS_000451', 'Spectrum3_001771', 'BSPBio_003261', '(1S,2S)-2-(methylamino)-1-phenylpropan-1-ol', 'AIDS011904', '(1S,2S)-Pseudoephedrine, polymer-bound', 'alpha-(1-Methylaminoethyl)benzyl alcohol', 'Benzenemethanol, alpha-((1S)-1-(methylamino)ethyl)-, (alpha-S)-', 'KBio3_002762', 'Lopac-E-3250', '(1S,2S)-()-Pseudoephedrine', 'NCGC00015408-01', 'BB_NC-1383', 'AIDS-011904', 'KBioSS_001358', '(1S,2S)-2-methylamino-1-phenylpropan-1-ol', 'Spectrum_000878', 'Psi-ephedrine', 'KBio2_006494', 'SPBio_001365', '()-Pseudoephedrine', 'Spectrum5_000650', '()-psi-Ephedrine', '(1S,2S)-()-2-Methylamino-1-phenyl-1-propanol', 'KBio2_001358', 'PDSP1_001347', 'KBio2_003926', '(+)-(1S,2S)-Pseudoephedrine', '(+)-psi-Ephedrine', '(+)-threo-Ephedrine', '(1S,2S)-(+)-Pseudoephedrine', '(1S,2S)-Pseudoephedrine', 'Benzenemethanol, alpha-((1S)-1-(methylamino)ethyl)-, (alpha-S)- (9CI)', 'Benzenemethanol, alpha-((1S)-1-(methylamino)ethyl)-, (alphaS)-', 'Benzenemethanol, alpha-(1-(methylamino)ethyl)-, (S-(R*,R*))-', 'IDI1_000451', 'EINECS 202-018-6', 'HSDB 3177', 'Isoephedrine', 'L(+)-psi-Ephedrine', 'L-(+)-Pseudoephedrine', 'PSEUDOEPHEDRINE', 'Pseudoefedrina [INN-Spanish]', 'Pseudoephedrine (D)', 'Pseudoephedrine, (+)-', 'Pseudoephedrine, L-(+)-', 'Pseudoephedrinum [INN-Latin]', 'Psi-ephedrin', '(+)-Pseudoephedrine', 'C02765', 'alpha-(1-(Methylamino)ethyl)benzyl alcohol', 'd-Isoephedrine', 'd-Pseudoephedrine', 'd-psi-2-Methylamino-1-phenyl-1-propanol', 'd-psi-Ephedrine', 'psi-Ephedrine, (+)-', 'trans-Ephedrine'] |  |  | (1S,2S)-2-methylamino-1-phenylpropan-1-ol |  |  | CN[C@@H](C)[C@@H](O)c1ccccc1 |  |  | C10H15NO |  |  |  | AFI |  | 2017
3044 | 0 | 0.01444444 | 0.03703704 | 0 | 0 | 0 | 0 | 0 | 0 | 0 | 0 | 0 | 0 | 0 | 0 | 0 | 0 | 0 | 0 | 0 | 0 | 0.004074074 | 0 | 0 | 0 | 0 | 0 | 0 | 0 | 0 | 0 | 0 | 0 | 0 | 0 | 0 | 0 | 0 | 0 | 0.9259259 | 0 | 0.01851852 | 0 | 0 | 0 | 0 | 0 | 0 | 0 | 0 | 0 | 10.1016/j.micromeso.2017.04.008 | yes |  | 0 |  |  | 24 | 140 |  |  | 14 |  | (1S,2S)-Pseudoephedrine |  |  | AFI | trydimite |  | TEOS, pseudoboehmite, phosphoric acid, magnesium acetate, zinc acetate, cobalt acetate | Merck, Sasol, Aldrich, Aldrich, Aldrich, Aldrich, Aldrich | [12 empty] | ['(1S,2S)-2-methylamino-1-phenylpropan-1-ol', '(1S,2S)-2-methylamino-1-phenyl-propan-1-ol', '30987-59-8', '37577-31-4', '90-82-4', '304-87-0', '649031_ALDRICH', 'Spectrum2_001303', 'KBio1_000451', 'NCI60_002955', 'DivK1c_000451', 'KBioGR_001763', '(1S,2S)-2-Methylamino-1-phenyl-1-propanol', '287636_ALDRICH', 'Spectrum4_001162', '82545_FLUKA', 'NINDS_000451', 'Spectrum3_001771', 'BSPBio_003261', '(1S,2S)-2-(methylamino)-1-phenylpropan-1-ol', 'AIDS011904', '(1S,2S)-Pseudoephedrine, polymer-bound', 'alpha-(1-Methylaminoethyl)benzyl alcohol', 'Benzenemethanol, alpha-((1S)-1-(methylamino)ethyl)-, (alpha-S)-', 'KBio3_002762', 'Lopac-E-3250', '(1S,2S)-()-Pseudoephedrine', 'NCGC00015408-01', 'BB_NC-1383', 'AIDS-011904', 'KBioSS_001358', '(1S,2S)-2-methylamino-1-phenylpropan-1-ol', 'Spectrum_000878', 'Psi-ephedrine', 'KBio2_006494', 'SPBio_001365', '()-Pseudoephedrine', 'Spectrum5_000650', '()-psi-Ephedrine', '(1S,2S)-()-2-Methylamino-1-phenyl-1-propanol', 'KBio2_001358', 'PDSP1_001347', 'KBio2_003926', '(+)-(1S,2S)-Pseudoephedrine', '(+)-psi-Ephedrine', '(+)-threo-Ephedrine', '(1S,2S)-(+)-Pseudoephedrine', '(1S,2S)-Pseudoephedrine', 'Benzenemethanol, alpha-((1S)-1-(methylamino)ethyl)-, (alpha-S)- (9CI)', 'Benzenemethanol, alpha-((1S)-1-(methylamino)ethyl)-, (alphaS)-', 'Benzenemethanol, alpha-(1-(methylamino)ethyl)-, (S-(R*,R*))-', 'IDI1_000451', 'EINECS 202-018-6', 'HSDB 3177', 'Isoephedrine', 'L(+)-psi-Ephedrine', 'L-(+)-Pseudoephedrine', 'PSEUDOEPHEDRINE', 'Pseudoefedrina [INN-Spanish]', 'Pseudoephedrine (D)', 'Pseudoephedrine, (+)-', 'Pseudoephedrine, L-(+)-', 'Pseudoephedrinum [INN-Latin]', 'Psi-ephedrin', '(+)-Pseudoephedrine', 'C02765', 'alpha-(1-(Methylamino)ethyl)benzyl alcohol', 'd-Isoephedrine', 'd-Pseudoephedrine', 'd-psi-2-Methylamino-1-phenyl-1-propanol', 'd-psi-Ephedrine', 'psi-Ephedrine, (+)-', 'trans-Ephedrine'] |  |  | (1S,2S)-2-methylamino-1-phenylpropan-1-ol |  |  | CN[C@@H](C)[C@@H](O)c1ccccc1 |  |  | C10H15NO |  |  | AFI |  |  | 2017
3045 | 0 | 0.01444444 | 0.03703704 | 0 | 0 | 0 | 0 | 0 | 0 | 0 | 0 | 0 | 0 | 0 | 0 | 0 | 0 | 0 | 0 | 0 | 0 | 0.004074074 | 0 | 0 | 0 | 0 | 0 | 0 | 0 | 0 | 0 | 0 | 0 | 0 | 0 | 0 | 0 | 0 | 0 | 0.9259259 | 0 | 0.01851852 | 0 | 0 | 0 | 0 | 0 | 0 | 0 | 0 | 0 | 10.1016/j.micromeso.2017.04.008 | yes |  | 0 |  |  | 24 | 160 |  |  | 14 |  | (1S,2S)-Pseudoephedrine |  |  | trydimite |  |  | TEOS, pseudoboehmite, phosphoric acid, magnesium acetate, zinc acetate, cobalt acetate | Merck, Sasol, Aldrich, Aldrich, Aldrich, Aldrich, Aldrich | [12 empty] | ['(1S,2S)-2-methylamino-1-phenylpropan-1-ol', '(1S,2S)-2-methylamino-1-phenyl-propan-1-ol', '30987-59-8', '37577-31-4', '90-82-4', '304-87-0', '649031_ALDRICH', 'Spectrum2_001303', 'KBio1_000451', 'NCI60_002955', 'DivK1c_000451', 'KBioGR_001763', '(1S,2S)-2-Methylamino-1-phenyl-1-propanol', '287636_ALDRICH', 'Spectrum4_001162', '82545_FLUKA', 'NINDS_000451', 'Spectrum3_001771', 'BSPBio_003261', '(1S,2S)-2-(methylamino)-1-phenylpropan-1-ol', 'AIDS011904', '(1S,2S)-Pseudoephedrine, polymer-bound', 'alpha-(1-Methylaminoethyl)benzyl alcohol', 'Benzenemethanol, alpha-((1S)-1-(methylamino)ethyl)-, (alpha-S)-', 'KBio3_002762', 'Lopac-E-3250', '(1S,2S)-()-Pseudoephedrine', 'NCGC00015408-01', 'BB_NC-1383', 'AIDS-011904', 'KBioSS_001358', '(1S,2S)-2-methylamino-1-phenylpropan-1-ol', 'Spectrum_000878', 'Psi-ephedrine', 'KBio2_006494', 'SPBio_001365', '()-Pseudoephedrine', 'Spectrum5_000650', '()-psi-Ephedrine', '(1S,2S)-()-2-Methylamino-1-phenyl-1-propanol', 'KBio2_001358', 'PDSP1_001347', 'KBio2_003926', '(+)-(1S,2S)-Pseudoephedrine', '(+)-psi-Ephedrine', '(+)-threo-Ephedrine', '(1S,2S)-(+)-Pseudoephedrine', '(1S,2S)-Pseudoephedrine', 'Benzenemethanol, alpha-((1S)-1-(methylamino)ethyl)-, (alpha-S)- (9CI)', 'Benzenemethanol, alpha-((1S)-1-(methylamino)ethyl)-, (alphaS)-', 'Benzenemethanol, alpha-(1-(methylamino)ethyl)-, (S-(R*,R*))-', 'IDI1_000451', 'EINECS 202-018-6', 'HSDB 3177', 'Isoephedrine', 'L(+)-psi-Ephedrine', 'L-(+)-Pseudoephedrine', 'PSEUDOEPHEDRINE', 'Pseudoefedrina [INN-Spanish]', 'Pseudoephedrine (D)', 'Pseudoephedrine, (+)-', 'Pseudoephedrine, L-(+)-', 'Pseudoephedrinum [INN-Latin]', 'Psi-ephedrin', '(+)-Pseudoephedrine', 'C02765', 'alpha-(1-(Methylamino)ethyl)benzyl alcohol', 'd-Isoephedrine', 'd-Pseudoephedrine', 'd-psi-2-Methylamino-1-phenyl-1-propanol', 'd-psi-Ephedrine', 'psi-Ephedrine, (+)-', 'trans-Ephedrine'] |  |  | (1S,2S)-2-methylamino-1-phenylpropan-1-ol |  |  | CN[C@@H](C)[C@@H](O)c1ccccc1 |  |  | C10H15NO | [5 empty] | 2017
3046 | 0 | 0.01444444 | 0.03703704 | 0 | 0 | 0 | 0 | 0 | 0 | 0 | 0 | 0 | 0 | 0 | 0 | 0 | 0 | 0 | 0 | 0 | 0 | 0.004074074 | 0 | 0 | 0 | 0 | 0 | 0 | 0 | 0 | 0 | 0 | 0 | 0 | 0 | 0 | 0 | 0 | 0 | 0.9259259 | 0 | 0.01851852 | 0 | 0 | 0 | 0 | 0 | 0 | 0 | 0 | 0 | 10.1016/j.micromeso.2017.04.008 | yes |  | 0 |  |  | 24 | 180 |  |  | 14 |  | (1S,2S)-Pseudoephedrine |  |  | trydimite |  |  | TEOS, pseudoboehmite, phosphoric acid, magnesium acetate, zinc acetate, cobalt acetate | Merck, Sasol, Aldrich, Aldrich, Aldrich, Aldrich, Aldrich | [12 empty] | ['(1S,2S)-2-methylamino-1-phenylpropan-1-ol', '(1S,2S)-2-methylamino-1-phenyl-propan-1-ol', '30987-59-8', '37577-31-4', '90-82-4', '304-87-0', '649031_ALDRICH', 'Spectrum2_001303', 'KBio1_000451', 'NCI60_002955', 'DivK1c_000451', 'KBioGR_001763', '(1S,2S)-2-Methylamino-1-phenyl-1-propanol', '287636_ALDRICH', 'Spectrum4_001162', '82545_FLUKA', 'NINDS_000451', 'Spectrum3_001771', 'BSPBio_003261', '(1S,2S)-2-(methylamino)-1-phenylpropan-1-ol', 'AIDS011904', '(1S,2S)-Pseudoephedrine, polymer-bound', 'alpha-(1-Methylaminoethyl)benzyl alcohol', 'Benzenemethanol, alpha-((1S)-1-(methylamino)ethyl)-, (alpha-S)-', 'KBio3_002762', 'Lopac-E-3250', '(1S,2S)-()-Pseudoephedrine', 'NCGC00015408-01', 'BB_NC-1383', 'AIDS-011904', 'KBioSS_001358', '(1S,2S)-2-methylamino-1-phenylpropan-1-ol', 'Spectrum_000878', 'Psi-ephedrine', 'KBio2_006494', 'SPBio_001365', '()-Pseudoephedrine', 'Spectrum5_000650', '()-psi-Ephedrine', '(1S,2S)-()-2-Methylamino-1-phenyl-1-propanol', 'KBio2_001358', 'PDSP1_001347', 'KBio2_003926', '(+)-(1S,2S)-Pseudoephedrine', '(+)-psi-Ephedrine', '(+)-threo-Ephedrine', '(1S,2S)-(+)-Pseudoephedrine', '(1S,2S)-Pseudoephedrine', 'Benzenemethanol, alpha-((1S)-1-(methylamino)ethyl)-, (alpha-S)- (9CI)', 'Benzenemethanol, alpha-((1S)-1-(methylamino)ethyl)-, (alphaS)-', 'Benzenemethanol, alpha-(1-(methylamino)ethyl)-, (S-(R*,R*))-', 'IDI1_000451', 'EINECS 202-018-6', 'HSDB 3177', 'Isoephedrine', 'L(+)-psi-Ephedrine', 'L-(+)-Pseudoephedrine', 'PSEUDOEPHEDRINE', 'Pseudoefedrina [INN-Spanish]', 'Pseudoephedrine (D)', 'Pseudoephedrine, (+)-', 'Pseudoephedrine, L-(+)-', 'Pseudoephedrinum [INN-Latin]', 'Psi-ephedrin', '(+)-Pseudoephedrine', 'C02765', 'alpha-(1-(Methylamino)ethyl)benzyl alcohol', 'd-Isoephedrine', 'd-Pseudoephedrine', 'd-psi-2-Methylamino-1-phenyl-1-propanol', 'd-psi-Ephedrine', 'psi-Ephedrine, (+)-', 'trans-Ephedrine'] |  |  | (1S,2S)-2-methylamino-1-phenylpropan-1-ol |  |  | CN[C@@H](C)[C@@H](O)c1ccccc1 |  |  | C10H15NO | [5 empty] | 2017
3047 | 0 | 0.01618182 | 0.03636364 | 0 | 0 | 0 | 0 | 0 | 0 | 0 | 0 | 0 | 0 | 0 | 0 | 0 | 0 | 0 | 0 | 0 | 0 | 0.002 | 0 | 0 | 0 | 0 | 0 | 0 | 0 | 0 | 0 | 0 | 0 | 0 | 0 | 0 | 0 | 0 | 0 | 0.9090909 | 0 | 0.03636364 | 0 | 0 | 0 | 0 | 0 | 0 | 0 | 0 | 0 | 10.1016/j.micromeso.2017.04.008 | yes |  | 0 |  |  | 24 | 140 |  |  | 14 |  | (1S,2S)-Pseudoephedrine |  |  | amorphous |  |  | TEOS, pseudoboehmite, phosphoric acid, magnesium acetate, zinc acetate, cobalt acetate | Merck, Sasol, Aldrich, Aldrich, Aldrich, Aldrich, Aldrich | [12 empty] | ['(1S,2S)-2-methylamino-1-phenylpropan-1-ol', '(1S,2S)-2-methylamino-1-phenyl-propan-1-ol', '30987-59-8', '37577-31-4', '90-82-4', '304-87-0', '649031_ALDRICH', 'Spectrum2_001303', 'KBio1_000451', 'NCI60_002955', 'DivK1c_000451', 'KBioGR_001763', '(1S,2S)-2-Methylamino-1-phenyl-1-propanol', '287636_ALDRICH', 'Spectrum4_001162', '82545_FLUKA', 'NINDS_000451', 'Spectrum3_001771', 'BSPBio_003261', '(1S,2S)-2-(methylamino)-1-phenylpropan-1-ol', 'AIDS011904', '(1S,2S)-Pseudoephedrine, polymer-bound', 'alpha-(1-Methylaminoethyl)benzyl alcohol', 'Benzenemethanol, alpha-((1S)-1-(methylamino)ethyl)-, (alpha-S)-', 'KBio3_002762', 'Lopac-E-3250', '(1S,2S)-()-Pseudoephedrine', 'NCGC00015408-01', 'BB_NC-1383', 'AIDS-011904', 'KBioSS_001358', '(1S,2S)-2-methylamino-1-phenylpropan-1-ol', 'Spectrum_000878', 'Psi-ephedrine', 'KBio2_006494', 'SPBio_001365', '()-Pseudoephedrine', 'Spectrum5_000650', '()-psi-Ephedrine', '(1S,2S)-()-2-Methylamino-1-phenyl-1-propanol', 'KBio2_001358', 'PDSP1_001347', 'KBio2_003926', '(+)-(1S,2S)-Pseudoephedrine', '(+)-psi-Ephedrine', '(+)-threo-Ephedrine', '(1S,2S)-(+)-Pseudoephedrine', '(1S,2S)-Pseudoephedrine', 'Benzenemethanol, alpha-((1S)-1-(methylamino)ethyl)-, (alpha-S)- (9CI)', 'Benzenemethanol, alpha-((1S)-1-(methylamino)ethyl)-, (alphaS)-', 'Benzenemethanol, alpha-(1-(methylamino)ethyl)-, (S-(R*,R*))-', 'IDI1_000451', 'EINECS 202-018-6', 'HSDB 3177', 'Isoephedrine', 'L(+)-psi-Ephedrine', 'L-(+)-Pseudoephedrine', 'PSEUDOEPHEDRINE', 'Pseudoefedrina [INN-Spanish]', 'Pseudoephedrine (D)', 'Pseudoephedrine, (+)-', 'Pseudoephedrine, L-(+)-', 'Pseudoephedrinum [INN-Latin]', 'Psi-ephedrin', '(+)-Pseudoephedrine', 'C02765', 'alpha-(1-(Methylamino)ethyl)benzyl alcohol', 'd-Isoephedrine', 'd-Pseudoephedrine', 'd-psi-2-Methylamino-1-phenyl-1-propanol', 'd-psi-Ephedrine', 'psi-Ephedrine, (+)-', 'trans-Ephedrine'] |  |  | (1S,2S)-2-methylamino-1-phenylpropan-1-ol |  |  | CN[C@@H](C)[C@@H](O)c1ccccc1 |  |  | C10H15NO | [5 empty] | 2017
3048 | 0 | 0.01618182 | 0.03636364 | 0 | 0 | 0 | 0 | 0 | 0 | 0 | 0 | 0 | 0 | 0 | 0 | 0 | 0 | 0 | 0 | 0 | 0 | 0.002 | 0 | 0 | 0 | 0 | 0 | 0 | 0 | 0 | 0 | 0 | 0 | 0 | 0 | 0 | 0 | 0 | 0 | 0.9090909 | 0 | 0.03636364 | 0 | 0 | 0 | 0 | 0 | 0 | 0 | 0 | 0 | 10.1016/j.micromeso.2017.04.008 | yes |  | 0 |  |  | 24 | 160 |  |  | 14 |  | (1S,2S)-Pseudoephedrine |  |  | amorphous |  |  | TEOS, pseudoboehmite, phosphoric acid, magnesium acetate, zinc acetate, cobalt acetate | Merck, Sasol, Aldrich, Aldrich, Aldrich, Aldrich, Aldrich | [12 empty] | ['(1S,2S)-2-methylamino-1-phenylpropan-1-ol', '(1S,2S)-2-methylamino-1-phenyl-propan-1-ol', '30987-59-8', '37577-31-4', '90-82-4', '304-87-0', '649031_ALDRICH', 'Spectrum2_001303', 'KBio1_000451', 'NCI60_002955', 'DivK1c_000451', 'KBioGR_001763', '(1S,2S)-2-Methylamino-1-phenyl-1-propanol', '287636_ALDRICH', 'Spectrum4_001162', '82545_FLUKA', 'NINDS_000451', 'Spectrum3_001771', 'BSPBio_003261', '(1S,2S)-2-(methylamino)-1-phenylpropan-1-ol', 'AIDS011904', '(1S,2S)-Pseudoephedrine, polymer-bound', 'alpha-(1-Methylaminoethyl)benzyl alcohol', 'Benzenemethanol, alpha-((1S)-1-(methylamino)ethyl)-, (alpha-S)-', 'KBio3_002762', 'Lopac-E-3250', '(1S,2S)-()-Pseudoephedrine', 'NCGC00015408-01', 'BB_NC-1383', 'AIDS-011904', 'KBioSS_001358', '(1S,2S)-2-methylamino-1-phenylpropan-1-ol', 'Spectrum_000878', 'Psi-ephedrine', 'KBio2_006494', 'SPBio_001365', '()-Pseudoephedrine', 'Spectrum5_000650', '()-psi-Ephedrine', '(1S,2S)-()-2-Methylamino-1-phenyl-1-propanol', 'KBio2_001358', 'PDSP1_001347', 'KBio2_003926', '(+)-(1S,2S)-Pseudoephedrine', '(+)-psi-Ephedrine', '(+)-threo-Ephedrine', '(1S,2S)-(+)-Pseudoephedrine', '(1S,2S)-Pseudoephedrine', 'Benzenemethanol, alpha-((1S)-1-(methylamino)ethyl)-, (alpha-S)- (9CI)', 'Benzenemethanol, alpha-((1S)-1-(methylamino)ethyl)-, (alphaS)-', 'Benzenemethanol, alpha-(1-(methylamino)ethyl)-, (S-(R*,R*))-', 'IDI1_000451', 'EINECS 202-018-6', 'HSDB 3177', 'Isoephedrine', 'L(+)-psi-Ephedrine', 'L-(+)-Pseudoephedrine', 'PSEUDOEPHEDRINE', 'Pseudoefedrina [INN-Spanish]', 'Pseudoephedrine (D)', 'Pseudoephedrine, (+)-', 'Pseudoephedrine, L-(+)-', 'Pseudoephedrinum [INN-Latin]', 'Psi-ephedrin', '(+)-Pseudoephedrine', 'C02765', 'alpha-(1-(Methylamino)ethyl)benzyl alcohol', 'd-Isoephedrine', 'd-Pseudoephedrine', 'd-psi-2-Methylamino-1-phenyl-1-propanol', 'd-psi-Ephedrine', 'psi-Ephedrine, (+)-', 'trans-Ephedrine'] |  |  | (1S,2S)-2-methylamino-1-phenylpropan-1-ol |  |  | CN[C@@H](C)[C@@H](O)c1ccccc1 |  |  | C10H15NO | [5 empty] | 2017
3049 | 0 | 0.01618182 | 0.03636364 | 0 | 0 | 0 | 0 | 0 | 0 | 0 | 0 | 0 | 0 | 0 | 0 | 0 | 0 | 0 | 0 | 0 | 0 | 0.002 | 0 | 0 | 0 | 0 | 0 | 0 | 0 | 0 | 0 | 0 | 0 | 0 | 0 | 0 | 0 | 0 | 0 | 0.9090909 | 0 | 0.03636364 | 0 | 0 | 0 | 0 | 0 | 0 | 0 | 0 | 0 | 10.1016/j.micromeso.2017.04.008 | yes |  | 0 |  |  | 24 | 180 |  |  | 14 |  | (1S,2S)-Pseudoephedrine |  |  | AFI |  |  | TEOS, pseudoboehmite, phosphoric acid, magnesium acetate, zinc acetate, cobalt acetate | Merck, Sasol, Aldrich, Aldrich, Aldrich, Aldrich, Aldrich | [12 empty] | ['(1S,2S)-2-methylamino-1-phenylpropan-1-ol', '(1S,2S)-2-methylamino-1-phenyl-propan-1-ol', '30987-59-8', '37577-31-4', '90-82-4', '304-87-0', '649031_ALDRICH', 'Spectrum2_001303', 'KBio1_000451', 'NCI60_002955', 'DivK1c_000451', 'KBioGR_001763', '(1S,2S)-2-Methylamino-1-phenyl-1-propanol', '287636_ALDRICH', 'Spectrum4_001162', '82545_FLUKA', 'NINDS_000451', 'Spectrum3_001771', 'BSPBio_003261', '(1S,2S)-2-(methylamino)-1-phenylpropan-1-ol', 'AIDS011904', '(1S,2S)-Pseudoephedrine, polymer-bound', 'alpha-(1-Methylaminoethyl)benzyl alcohol', 'Benzenemethanol, alpha-((1S)-1-(methylamino)ethyl)-, (alpha-S)-', 'KBio3_002762', 'Lopac-E-3250', '(1S,2S)-()-Pseudoephedrine', 'NCGC00015408-01', 'BB_NC-1383', 'AIDS-011904', 'KBioSS_001358', '(1S,2S)-2-methylamino-1-phenylpropan-1-ol', 'Spectrum_000878', 'Psi-ephedrine', 'KBio2_006494', 'SPBio_001365', '()-Pseudoephedrine', 'Spectrum5_000650', '()-psi-Ephedrine', '(1S,2S)-()-2-Methylamino-1-phenyl-1-propanol', 'KBio2_001358', 'PDSP1_001347', 'KBio2_003926', '(+)-(1S,2S)-Pseudoephedrine', '(+)-psi-Ephedrine', '(+)-threo-Ephedrine', '(1S,2S)-(+)-Pseudoephedrine', '(1S,2S)-Pseudoephedrine', 'Benzenemethanol, alpha-((1S)-1-(methylamino)ethyl)-, (alpha-S)- (9CI)', 'Benzenemethanol, alpha-((1S)-1-(methylamino)ethyl)-, (alphaS)-', 'Benzenemethanol, alpha-(1-(methylamino)ethyl)-, (S-(R*,R*))-', 'IDI1_000451', 'EINECS 202-018-6', 'HSDB 3177', 'Isoephedrine', 'L(+)-psi-Ephedrine', 'L-(+)-Pseudoephedrine', 'PSEUDOEPHEDRINE', 'Pseudoefedrina [INN-Spanish]', 'Pseudoephedrine (D)', 'Pseudoephedrine, (+)-', 'Pseudoephedrine, L-(+)-', 'Pseudoephedrinum [INN-Latin]', 'Psi-ephedrin', '(+)-Pseudoephedrine', 'C02765', 'alpha-(1-(Methylamino)ethyl)benzyl alcohol', 'd-Isoephedrine', 'd-Pseudoephedrine', 'd-psi-2-Methylamino-1-phenyl-1-propanol', 'd-psi-Ephedrine', 'psi-Ephedrine, (+)-', 'trans-Ephedrine'] |  |  | (1S,2S)-2-methylamino-1-phenylpropan-1-ol |  |  | CN[C@@H](C)[C@@H](O)c1ccccc1 |  |  | C10H15NO |  |  | AFI |  |  | 2017
3050 | 0 | 0.01418182 | 0.03636364 | 0 | 0 | 0 | 0 | 0 | 0 | 0 | 0 | 0 | 0 | 0 | 0 | 0 | 0 | 0 | 0 | 0 | 0 | 0.004 | 0 | 0 | 0 | 0 | 0 | 0 | 0 | 0 | 0 | 0 | 0 | 0 | 0 | 0 | 0 | 0 | 0 | 0.9090909 | 0 | 0.03636364 | 0 | 0 | 0 | 0 | 0 | 0 | 0 | 0 | 0 | 10.1016/j.micromeso.2017.04.008 | yes |  | 0 |  |  | 24 | 140 |  |  | 14 |  | (1S,2S)-Pseudoephedrine |  |  | amorphous |  |  | TEOS, pseudoboehmite, phosphoric acid, magnesium acetate, zinc acetate, cobalt acetate | Merck, Sasol, Aldrich, Aldrich, Aldrich, Aldrich, Aldrich | [12 empty] | ['(1S,2S)-2-methylamino-1-phenylpropan-1-ol', '(1S,2S)-2-methylamino-1-phenyl-propan-1-ol', '30987-59-8', '37577-31-4', '90-82-4', '304-87-0', '649031_ALDRICH', 'Spectrum2_001303', 'KBio1_000451', 'NCI60_002955', 'DivK1c_000451', 'KBioGR_001763', '(1S,2S)-2-Methylamino-1-phenyl-1-propanol', '287636_ALDRICH', 'Spectrum4_001162', '82545_FLUKA', 'NINDS_000451', 'Spectrum3_001771', 'BSPBio_003261', '(1S,2S)-2-(methylamino)-1-phenylpropan-1-ol', 'AIDS011904', '(1S,2S)-Pseudoephedrine, polymer-bound', 'alpha-(1-Methylaminoethyl)benzyl alcohol', 'Benzenemethanol, alpha-((1S)-1-(methylamino)ethyl)-, (alpha-S)-', 'KBio3_002762', 'Lopac-E-3250', '(1S,2S)-()-Pseudoephedrine', 'NCGC00015408-01', 'BB_NC-1383', 'AIDS-011904', 'KBioSS_001358', '(1S,2S)-2-methylamino-1-phenylpropan-1-ol', 'Spectrum_000878', 'Psi-ephedrine', 'KBio2_006494', 'SPBio_001365', '()-Pseudoephedrine', 'Spectrum5_000650', '()-psi-Ephedrine', '(1S,2S)-()-2-Methylamino-1-phenyl-1-propanol', 'KBio2_001358', 'PDSP1_001347', 'KBio2_003926', '(+)-(1S,2S)-Pseudoephedrine', '(+)-psi-Ephedrine', '(+)-threo-Ephedrine', '(1S,2S)-(+)-Pseudoephedrine', '(1S,2S)-Pseudoephedrine', 'Benzenemethanol, alpha-((1S)-1-(methylamino)ethyl)-, (alpha-S)- (9CI)', 'Benzenemethanol, alpha-((1S)-1-(methylamino)ethyl)-, (alphaS)-', 'Benzenemethanol, alpha-(1-(methylamino)ethyl)-, (S-(R*,R*))-', 'IDI1_000451', 'EINECS 202-018-6', 'HSDB 3177', 'Isoephedrine', 'L(+)-psi-Ephedrine', 'L-(+)-Pseudoephedrine', 'PSEUDOEPHEDRINE', 'Pseudoefedrina [INN-Spanish]', 'Pseudoephedrine (D)', 'Pseudoephedrine, (+)-', 'Pseudoephedrine, L-(+)-', 'Pseudoephedrinum [INN-Latin]', 'Psi-ephedrin', '(+)-Pseudoephedrine', 'C02765', 'alpha-(1-(Methylamino)ethyl)benzyl alcohol', 'd-Isoephedrine', 'd-Pseudoephedrine', 'd-psi-2-Methylamino-1-phenyl-1-propanol', 'd-psi-Ephedrine', 'psi-Ephedrine, (+)-', 'trans-Ephedrine'] |  |  | (1S,2S)-2-methylamino-1-phenylpropan-1-ol |  |  | CN[C@@H](C)[C@@H](O)c1ccccc1 |  |  | C10H15NO | [5 empty] | 2017
3051 | 0 | 0.01418182 | 0.03636364 | 0 | 0 | 0 | 0 | 0 | 0 | 0 | 0 | 0 | 0 | 0 | 0 | 0 | 0 | 0 | 0 | 0 | 0 | 0.004 | 0 | 0 | 0 | 0 | 0 | 0 | 0 | 0 | 0 | 0 | 0 | 0 | 0 | 0 | 0 | 0 | 0 | 0.9090909 | 0 | 0.03636364 | 0 | 0 | 0 | 0 | 0 | 0 | 0 | 0 | 0 | 10.1016/j.micromeso.2017.04.008 | yes |  | 0 |  |  | 24 | 160 |  |  | 14 |  | (1S,2S)-Pseudoephedrine |  |  | amorphous |  |  | TEOS, pseudoboehmite, phosphoric acid, magnesium acetate, zinc acetate, cobalt acetate | Merck, Sasol, Aldrich, Aldrich, Aldrich, Aldrich, Aldrich | [12 empty] | ['(1S,2S)-2-methylamino-1-phenylpropan-1-ol', '(1S,2S)-2-methylamino-1-phenyl-propan-1-ol', '30987-59-8', '37577-31-4', '90-82-4', '304-87-0', '649031_ALDRICH', 'Spectrum2_001303', 'KBio1_000451', 'NCI60_002955', 'DivK1c_000451', 'KBioGR_001763', '(1S,2S)-2-Methylamino-1-phenyl-1-propanol', '287636_ALDRICH', 'Spectrum4_001162', '82545_FLUKA', 'NINDS_000451', 'Spectrum3_001771', 'BSPBio_003261', '(1S,2S)-2-(methylamino)-1-phenylpropan-1-ol', 'AIDS011904', '(1S,2S)-Pseudoephedrine, polymer-bound', 'alpha-(1-Methylaminoethyl)benzyl alcohol', 'Benzenemethanol, alpha-((1S)-1-(methylamino)ethyl)-, (alpha-S)-', 'KBio3_002762', 'Lopac-E-3250', '(1S,2S)-()-Pseudoephedrine', 'NCGC00015408-01', 'BB_NC-1383', 'AIDS-011904', 'KBioSS_001358', '(1S,2S)-2-methylamino-1-phenylpropan-1-ol', 'Spectrum_000878', 'Psi-ephedrine', 'KBio2_006494', 'SPBio_001365', '()-Pseudoephedrine', 'Spectrum5_000650', '()-psi-Ephedrine', '(1S,2S)-()-2-Methylamino-1-phenyl-1-propanol', 'KBio2_001358', 'PDSP1_001347', 'KBio2_003926', '(+)-(1S,2S)-Pseudoephedrine', '(+)-psi-Ephedrine', '(+)-threo-Ephedrine', '(1S,2S)-(+)-Pseudoephedrine', '(1S,2S)-Pseudoephedrine', 'Benzenemethanol, alpha-((1S)-1-(methylamino)ethyl)-, (alpha-S)- (9CI)', 'Benzenemethanol, alpha-((1S)-1-(methylamino)ethyl)-, (alphaS)-', 'Benzenemethanol, alpha-(1-(methylamino)ethyl)-, (S-(R*,R*))-', 'IDI1_000451', 'EINECS 202-018-6', 'HSDB 3177', 'Isoephedrine', 'L(+)-psi-Ephedrine', 'L-(+)-Pseudoephedrine', 'PSEUDOEPHEDRINE', 'Pseudoefedrina [INN-Spanish]', 'Pseudoephedrine (D)', 'Pseudoephedrine, (+)-', 'Pseudoephedrine, L-(+)-', 'Pseudoephedrinum [INN-Latin]', 'Psi-ephedrin', '(+)-Pseudoephedrine', 'C02765', 'alpha-(1-(Methylamino)ethyl)benzyl alcohol', 'd-Isoephedrine', 'd-Pseudoephedrine', 'd-psi-2-Methylamino-1-phenyl-1-propanol', 'd-psi-Ephedrine', 'psi-Ephedrine, (+)-', 'trans-Ephedrine'] |  |  | (1S,2S)-2-methylamino-1-phenylpropan-1-ol |  |  | CN[C@@H](C)[C@@H](O)c1ccccc1 |  |  | C10H15NO | [5 empty] | 2017
3052 | 0 | 0.01418182 | 0.03636364 | 0 | 0 | 0 | 0 | 0 | 0 | 0 | 0 | 0 | 0 | 0 | 0 | 0 | 0 | 0 | 0 | 0 | 0 | 0.004 | 0 | 0 | 0 | 0 | 0 | 0 | 0 | 0 | 0 | 0 | 0 | 0 | 0 | 0 | 0 | 0 | 0 | 0.9090909 | 0 | 0.03636364 | 0 | 0 | 0 | 0 | 0 | 0 | 0 | 0 | 0 | 10.1016/j.micromeso.2017.04.008 | yes |  | 0 |  |  | 24 | 180 |  |  | 14 |  | (1S,2S)-Pseudoephedrine |  |  | AFI | GIS |  | TEOS, pseudoboehmite, phosphoric acid, magnesium acetate, zinc acetate, cobalt acetate | Merck, Sasol, Aldrich, Aldrich, Aldrich, Aldrich, Aldrich | [12 empty] | ['(1S,2S)-2-methylamino-1-phenylpropan-1-ol', '(1S,2S)-2-methylamino-1-phenyl-propan-1-ol', '30987-59-8', '37577-31-4', '90-82-4', '304-87-0', '649031_ALDRICH', 'Spectrum2_001303', 'KBio1_000451', 'NCI60_002955', 'DivK1c_000451', 'KBioGR_001763', '(1S,2S)-2-Methylamino-1-phenyl-1-propanol', '287636_ALDRICH', 'Spectrum4_001162', '82545_FLUKA', 'NINDS_000451', 'Spectrum3_001771', 'BSPBio_003261', '(1S,2S)-2-(methylamino)-1-phenylpropan-1-ol', 'AIDS011904', '(1S,2S)-Pseudoephedrine, polymer-bound', 'alpha-(1-Methylaminoethyl)benzyl alcohol', 'Benzenemethanol, alpha-((1S)-1-(methylamino)ethyl)-, (alpha-S)-', 'KBio3_002762', 'Lopac-E-3250', '(1S,2S)-()-Pseudoephedrine', 'NCGC00015408-01', 'BB_NC-1383', 'AIDS-011904', 'KBioSS_001358', '(1S,2S)-2-methylamino-1-phenylpropan-1-ol', 'Spectrum_000878', 'Psi-ephedrine', 'KBio2_006494', 'SPBio_001365', '()-Pseudoephedrine', 'Spectrum5_000650', '()-psi-Ephedrine', '(1S,2S)-()-2-Methylamino-1-phenyl-1-propanol', 'KBio2_001358', 'PDSP1_001347', 'KBio2_003926', '(+)-(1S,2S)-Pseudoephedrine', '(+)-psi-Ephedrine', '(+)-threo-Ephedrine', '(1S,2S)-(+)-Pseudoephedrine', '(1S,2S)-Pseudoephedrine', 'Benzenemethanol, alpha-((1S)-1-(methylamino)ethyl)-, (alpha-S)- (9CI)', 'Benzenemethanol, alpha-((1S)-1-(methylamino)ethyl)-, (alphaS)-', 'Benzenemethanol, alpha-(1-(methylamino)ethyl)-, (S-(R*,R*))-', 'IDI1_000451', 'EINECS 202-018-6', 'HSDB 3177', 'Isoephedrine', 'L(+)-psi-Ephedrine', 'L-(+)-Pseudoephedrine', 'PSEUDOEPHEDRINE', 'Pseudoefedrina [INN-Spanish]', 'Pseudoephedrine (D)', 'Pseudoephedrine, (+)-', 'Pseudoephedrine, L-(+)-', 'Pseudoephedrinum [INN-Latin]', 'Psi-ephedrin', '(+)-Pseudoephedrine', 'C02765', 'alpha-(1-(Methylamino)ethyl)benzyl alcohol', 'd-Isoephedrine', 'd-Pseudoephedrine', 'd-psi-2-Methylamino-1-phenyl-1-propanol', 'd-psi-Ephedrine', 'psi-Ephedrine, (+)-', 'trans-Ephedrine'] |  |  | (1S,2S)-2-methylamino-1-phenylpropan-1-ol |  |  | CN[C@@H](C)[C@@H](O)c1ccccc1 |  |  | C10H15NO |  |  | AFI | GIS |  | 2017
3053
3054 | 0.05882353 | 0 | 0 | 0 | 0 | 0 | 0 | 0 | 0 | 0 | 0 | 0.02941176 | 0 | 0 | 0 | 0 | 0 | 0 | 0 | 0 | 0 | 0 | 0 | 0 | 0 | 0 | 0 | 0 | 0 | 0 | 0 | 0 | 0 | 0 | 0 | 0 | 0 | 0 | 0 | 0.8823529 | 0 | 0.02941176 | 0 | 0 | 0 | 0 | 0 | 0 | 0 | 0 | 0 | 10.1016/j.micromeso.2017.07.039 | yes |  | 0 |  |  | 264 | 275 | yes |  |  |  | N-methyl-(−)-sparteinium |  |  | CFI |  |  | TEOS, HF | Evonik, Aldrich | [9 empty] | Extra large pore opening CFI and DON-type zeosils for mechanical energy storage | ['perfect reversible spring behavior', 'larger pore aperture', 'cases rise considerably'] | ['model autopore iv ),', '12m hcl aqueous solution', '20m licl aqueous solution'] | [6 empty] | C[N+]12CCCC[C@@H]1[C@H]1C[C@@H](C2)[C@@H]2CCCCN2C1 |  |  | C16H29N2 |  |  | CFI |  |  | 2018
3055 | 0.01711157 | 0 | 0 | 0.001540041 | 0 | 0 | 0 | 0 | 0 | 0 | 0 | 0 | 0 | 0 | 0 | 0 | 0 | 0 | 0 | 0 | 0 | 0 | 0 | 0 | 0 | 0 | 0 | 0 | 0 | 0 | 0 | 0 | 0 | 0 | 0 | 0 | 0 | 0 | 0 | 0.9753593 | 0 | 0.002224504 | 0 | 0 | 0 | 0 | 0 | 0 | 0 | 0 | 0 | 10.1016/j.micromeso.2017.07.039 | yes | 0 | 0.003764545 | 0 | 0 | 336 | 150 |  |  | 0 | 0 | bis(pentamethylcyclopentadienyl)cobalt(III) hexafluorophosphate |  |  | DON |  |  | Cab-O-Sil M5, NaOH | Carlo Erba | 0 | 0 | 0 | 0 | 0 | 0 | 0 | 0 |  |  |  |  | ['cobalt; 1,2,3,4,5-pentamethylcyclopentane; hexafluorophosphate', '493678_ALDRICH', 'Bis(pentamethylcyclopentadienyl)cobalt(III) hexafluorophosphate', 'Decamethylcobaltocenium hexafluorophosphate'] |  |  | cobalt; 1,2,3,4,5-pentamethylcyclopentane; hexafluorophosphate |  |  | CC1=C(C)C(C)(C)C([Co+]C2=C(C)C(C)=C(C)C2(C)C)=C1C.F[P-](F)(F)(F)(F)F |  |  | C20H30CoF6P |  |  | DON |  |  | 2018
3056
3057 | 0.02286341 | 0.0004115415 | 0 | 0.008230829 | 0 | 0 | 0 | 0 | 0 | 0 | 0 | 0 | 0 | 0 | 0 | 0 | 0 | 0 | 0 | 0 | 0 | 0 | 0 | 0 | 0 | 0 | 0 | 0 | 0 | 0 | 0 | 0 | 0 | 0 | 0 | 0 | 0 | 0 | 0 | 0.9602634 | 0 | 0.004115415 | 0 | 0 | 0 | 0 | 0 | 0 | 0 | 0 | 0 | 10.1016/j.micromeso.2017.07.050 | yes |  | 0.004115415 | 2 |  | 96 | 160 |  |  |  |  | 1-ethylpyridinium |  |  | TON |  |  | Colloidal silica |  |  |  |  | 11 | [5 empty] | Nanocrystalline TON-type zeolites synthesized under static conditions | ['heterocyclic structure directing agents', 'increased solid concentration used', 'static hydrothermal conditions'] | ['synthesized using literature procedures', '98 %), ludox', 'another 2 days'] | ['1-ethylpyridin-1-ium', 'Ethylpyridinium bromide', 'ZINC01668311', 'InChI=1/C7H10N/c1-2-8-6-4-3-5-7-8/h3-7H,2H2,1H3/q+', 'Ethylpyridinium', 'Pyridinium, 1-ethyl-'] |  |  | 1-ethylpyridin-1-ium |  |  | CC[n+]1ccccc1 |  |  | C7H10N |  |  | TON |  |  | 2018
3058 | 0.02286341 | 0.0004115415 | 0 | 0.008230829 | 0 | 0 | 0 | 0 | 0 | 0 | 0 | 0 | 0 | 0 | 0 | 0 | 0 | 0 | 0 | 0 | 0 | 0 | 0 | 0 | 0 | 0 | 0 | 0 | 0 | 0 | 0 | 0 | 0 | 0 | 0 | 0 | 0 | 0 | 0 | 0.9602634 | 0 | 0.004115415 | 0 | 0 | 0 | 0 | 0 | 0 | 0 | 0 | 0 | 10.1016/j.micromeso.2017.07.050 | yes |  | 0.004115415 | 2 |  | 96 | 160 |  |  |  |  | 1,3-dimethylimidazolium |  |  | TON |  |  | Colloidal silica |  |  |  |  | 6 | [8 empty] | 1,3-dimethylimidazol-1-ium |  |  | 1,3-dimethylimidazol-1-ium |  |  | Cn1cc[n+](C)c1 |  |  | C5H9N2 |  |  | TON |  |  | 2018
3059 | 0.02286341 | 0.0004115415 | 0 | 0.008230829 | 0 | 0 | 0 | 0 | 0 | 0 | 0 | 0 | 0 | 0 | 0 | 0 | 0 | 0 | 0 | 0 | 0 | 0 | 0 | 0 | 0 | 0 | 0 | 0 | 0 | 0 | 0 | 0 | 0 | 0 | 0 | 0 | 0 | 0 | 0 | 0.9602634 | 0 | 0.004115415 | 0 | 0 | 0 | 0 | 0 | 0 | 0 | 0 | 0 | 10.1016/j.micromeso.2017.07.050 | yes |  | 0.004115415 | 2 |  | 96 | 160 |  |  |  |  | 1,3-dimethylimidazolium |  |  | TON | amorphous |  | TEOS |  |  |  |  | 13 | [8 empty] | 1,3-dimethylimidazol-1-ium |  |  | 1,3-dimethylimidazol-1-ium |  |  | Cn1cc[n+](C)c1 |  |  | C5H9N2 |  |  | TON |  |  | 2018
3060 | 0.02286341 | 0.0004115415 | 0 | 0.008230829 | 0 | 0 | 0 | 0 | 0 | 0 | 0 | 0 | 0 | 0 | 0 | 0 | 0 | 0 | 0 | 0 | 0 | 0 | 0 | 0 | 0 | 0 | 0 | 0 | 0 | 0 | 0 | 0 | 0 | 0 | 0 | 0 | 0 | 0 | 0 | 0.9602634 | 0 | 0.004115415 | 0 | 0 | 0 | 0 | 0 | 0 | 0 | 0 | 0 | 10.1016/j.micromeso.2017.07.050 | yes |  | 0.004115415 | 2 |  | 96 | 160 |  |  |  |  | 1,3-dimethylimidazolium |  |  | TON |  |  | fumed silica |  |  |  |  | 8 | [8 empty] | 1,3-dimethylimidazol-1-ium |  |  | 1,3-dimethylimidazol-1-ium |  |  | Cn1cc[n+](C)c1 |  |  | C5H9N2 |  |  | TON |  |  | 2018
3061 | 0.02284461 | 0.001233609 | 0 | 0.00822406 | 0 | 0 | 0 | 0 | 0 | 0 | 0 | 0 | 0 | 0 | 0 | 0 | 0 | 0 | 0 | 0 | 0 | 0 | 0 | 0 | 0 | 0 | 0 | 0 | 0 | 0 | 0 | 0 | 0 | 0 | 0 | 0 | 0 | 0 | 0 | 0.9594737 | 0 | 0.00411203 | 0 | 0 | 0 | 0 | 0 | 0 | 0 | 0 | 0 | 10.1016/j.micromeso.2017.07.050 | yes |  | 0.00411203 | 2 |  | 96 | 160 |  |  |  |  | 1,3-dimethylimidazolium |  |  | amorphous |  |  | Colloidal silica | [13 empty] | 1,3-dimethylimidazol-1-ium |  |  | 1,3-dimethylimidazol-1-ium |  |  | Cn1cc[n+](C)c1 |  |  | C5H9N2 | [5 empty] | 2018
3062 | 0.03360667 | 0.00120984 | 0 | 0.0120984 | 0 | 0 | 0 | 0 | 0 | 0 | 0 | 0 | 0 | 0 | 0 | 0 | 0 | 0 | 0 | 0 | 0 | 0 | 0 | 0 | 0 | 0 | 0 | 0 | 0 | 0 | 0 | 0 | 0 | 0 | 0 | 0 | 0 | 0 | 0 | 0.9409867 | 0 | 0.0060492 | 0 | 0 | 0 | 0 | 0 | 0 | 0 | 0 | 0 | 10.1016/j.micromeso.2017.07.050 | yes |  | 0.0060492 | 2 |  | 96 | 160 |  |  |  |  | 1,3-dimethylimidazolium |  |  | TON |  |  | Colloidal silica |  |  |  |  | 11 | [8 empty] | 1,3-dimethylimidazol-1-ium |  |  | 1,3-dimethylimidazol-1-ium |  |  | Cn1cc[n+](C)c1 |  |  | C5H9N2 |  |  | TON |  |  | 2018
3063 | 0.02285401 | 0.0008227443 | 0 | 0.008227443 | 0 | 0 | 0 | 0 | 0 | 0 | 0 | 0 | 0 | 0 | 0 | 0 | 0 | 0 | 0 | 0 | 0 | 0 | 0 | 0 | 0 | 0 | 0 | 0 | 0 | 0 | 0 | 0 | 0 | 0 | 0 | 0 | 0 | 0 | 0 | 0.9598684 | 0 | 0.004113722 | 0 | 0 | 0 | 0 | 0 | 0 | 0 | 0 | 0 | 10.1016/j.micromeso.2017.07.050 | yes |  | 0.004113722 | 2 |  | 96 | 160 |  |  |  |  | 1,3-dimethylimidazolium |  |  | TON |  |  | Colloidal silica |  |  |  |  | 8 | [8 empty] | 1,3-dimethylimidazol-1-ium |  |  | 1,3-dimethylimidazol-1-ium |  |  | Cn1cc[n+](C)c1 |  |  | C5H9N2 |  |  | TON |  |  | 2018
3064 | 0.01166099 | 0.0004197957 | 0 | 0.004197957 | 0 | 0 | 0 | 0 | 0 | 0 | 0 | 0 | 0 | 0 | 0 | 0 | 0 | 0 | 0 | 0 | 0 | 0 | 0 | 0 | 0 | 0 | 0 | 0 | 0 | 0 | 0 | 0 | 0 | 0 | 0 | 0 | 0 | 0 | 0 | 0.9795233 | 0 | 0.002098978 | 0 | 0 | 0 | 0 | 0 | 0 | 0 | 0 | 0 | 10.1016/j.micromeso.2017.07.050 | yes | 0 | 0.002098978 | 2 | 0 | 96 | 160 |  |  | 0 | 0 | 1,3-dimethylimidazolium |  |  | TON |  |  | Colloidal silica |  | 0 | 0 | 0 | 12 | 0 | 0 | 0 | 0 |  |  |  |  | 1,3-dimethylimidazol-1-ium |  |  | 1,3-dimethylimidazol-1-ium |  |  | Cn1cc[n+](C)c1 |  |  | C5H9N2 |  |  | TON |  |  | 2018
3065
3066 | 0.02389568 | 0.0004779136 | 0 | 0.007851437 | 0 | 0 | 0 | 0 | 0 | 0 | 0 | 0 | 0 | 0 | 0 | 0 | 0 | 0 | 0 | 0 | 0 | 0 | 0 | 0 | 0 | 0 | 0 | 0 | 0 | 0 | 0 | 0 | 0 | 0 | 0 | 0 | 0 | 0 | 0 | 0.9558271 | 0 | 0.00597392 | 0 | 0 | 0 | 0 | 0 | 0 | 0 | 0 | 0 | 10.1016/j.micromeso.2017.11.005 | yes | 0.06 | 0.00597392 | 0 | 0 | 120 | 160 | yes |  | 250 | 0 | methyltropinium |  |  | ZSM-58 |  |  | Ludox AS-40, sodium aluminate, sodium hydroxide | Aldrich, Fisher Scientific, abcr | 0 | 0 | 0 | 0 | 0 | 0 | 0 | 0 |  | Hierarchical zeolite ZSM-58 as shape selective catalyst for methanol-to-olefins reaction | ['remarkably narrow product spectrum', 'higher product yields', 'zeolitic ddr topology'] | ['catalytically active protonated form', 'lined stainless steel autoclaves', 'mesopore formation via desilication'] | 8,8-dimethyl-8-azoniabicyclo[3.2.1]octan-3-ol |  |  | 8,8-dimethyl-8-azoniabicyclo[3.2.1]octan-3-ol |  |  | C[N+]1(C)C2CCC1CC(O)C2 |  |  | C9H18NO |  |  | DDR |  |  | 2018
3067
3068 | 0 | 0.02396358 | 0.02396358 | 0 | 0 | 0 | 0 | 0 | 0 | 0 | 0 | 0 | 0 | 0 | 0 | 0 | 0.0007189073 | 0 | 0 | 0 | 0 | 0 | 0 | 0 | 0 | 0 | 0 | 0 | 0 | 0 | 0 | 0 | 0 | 0 | 0 | 0 | 0 | 0 | 0 | 0.6589983 | 0 | 0.1365924 | 0.1557632 | 0 | 0 | 0 | 0 | 0 | 0 | 0 | 0 | 10.1016/j.micromeso.2017.11.041 | yes | 0 | 0 | 12 | 40 | 24 | 100 |  |  | 0 | 0 | propylene | dipropylamine |  | MgAPO-11 |  |  | H3PO4, MgCl2*6H2O, AlCl3*6H2O |  | 0 | 0 | 0 | 0 | 0 | 0 | 0 | 0 |  | Confined-space synthesis of hierarchical MgAPO-11 molecular sieves with good hydroisomerization performance | ['well characterized using xrd', 'reversed crystal growth route', 'excellent diffusion properties resulting'] | ['incipient wetness impregnation method', '98wt %), phosphoric acid', '99wt %), oxalic acid'] | ['prop-1-ene', '115-07-1', '33004-01-2', '676-63-1', 'c0067', '428116_ALDRICH', '427861_ALDRICH', 'prop-1-ene', '82222_FLUKA', '427888_ALDRICH', 'C11505', 'Propene', '1-Propene', '1-Propylene', 'CCRIS 1356', 'EINECS 204-062-1', 'HSDB 175', 'Methylethene', 'Methylethylene', 'NCI-C50077', 'PROPYLENE', 'Propene, pure', 'Propylene see also Petroleum gases, liquefied [UN1077] [Flammable gas]', 'R 1270', 'UN1077', '452149_ALDRICH', 'CH2=CH-CH3', 'CHEBI:16052', '428183_ALDRICH', '427896_ALDRICH', '452157_ALDRICH', '565628_ALDRICH', 'Polypropylene, methyl-PSS nanoreinforced', 'Polipropene 25', 'Polypropylene, isotatic', '182389_ALDRICH', 'Polypropylene,isotactic', '1-Propene, homopolymer', '295663_ALDRICH', '428175_ALDRICH', '427853_ALDRICH', 'POLYPROPYLENE', '1-Propene, homopolymer, isotactic', 'InChI=1/C3H6/c1-3-2/h3H,1H2,2H'] | ['N-propylpropan-1-amine', 'DIPROPYLAMINE', '142-84-7', 'DIPROPYL-AMINE', '1-Propanamine, N-propyl-', 'AI3-24037', 'BRN 0505974', 'CCRIS 4805', 'DIPROPYLAMINE', 'Di-n-propylamine', 'Dipropylamine [UN2383] [Flammable liquid]', 'EINECS 205-565-9', 'HSDB 2644', 'N-Propyl-1-propanamine', 'RCRA waste no. U110', 'RCRA waste number U110', 'UN2383', 'n-Dipropylamine', 'D214752_ALDRICH', '240087_ALDRICH', 'N-propylpropan-1-amine', 'InChI=1/C6H15N/c1-3-5-7-6-4-2/h7H,3-6H2,1-2H'] |  | prop-1-ene | N-propylpropan-1-amine |  | C=CC | CCCNCCC |  | C3H6 | C6H15N |  | AEL |  |  | 2018
3069
3070 | 0 | 0 | 0.08354219 | 0 | 0 | 0 | 0 | 0 | 0 | 0 | 0 | 0.02255639 | 0 | 0 | 0 | 0 | 0 | 0 | 0 | 0 | 0 | 0 | 0 | 0 | 0 | 0 | 0 | 0 | 0 | 0 | 0 | 0 | 0 | 0 | 0 | 0 | 0 | 0 | 0 | 0 | 0 | 0.8939014 | 0 | 0 | 0 | 0 | 0 | 0 | 0 | 0 | 0 | 10.1016/j.micromeso.2018.01.030 | yes | 0 | 0 | 30 | 90 | 0 |  |  |  | 0 | 0 | 1-ethyl-3-methlyimidazolium |  |  | AlPO4-11 |  |  | H3PO4, HF |  | 0 | 0 | 0 | 0 | 0 | 0 | 0 | 0 |  | One-step ionothermal synthesis of oriented molecular sieve corrosion-resistant coatings | ['oriented molecular sieve films', 'random oriented films', 'step ionothermally formed'] | ['methlyimidazolium bromide ([ emim', 'previously placed vertically', 'dc polarization test'] | ['1-ethyl-3-methylimidazol-3-ium', '1-ethyl-3-methyl-imidazol-3-ium', '65039-03-4', '87587-77-7', '65039-09-0', '1-Methyl-3-ethylimidazolium tetrachloroaluminate', '1H-Imidazolium, 1-ethyl-3-methyl-', 'Meetimcl', 'Meetimcl-alcl3', 'ZINC00388672', 'ZINC02507639', '1-Methyl-3-ethylimidazolium', '1-Methyl-3-ethylimidazolium chloride'] |  |  | 1-ethyl-3-methylimidazol-3-ium |  |  | CCn1cc[n+](C)c1 |  |  | C6H11N2 |  |  | AEL |  |  | 2018
3071
3072 | 0.03385813 | 0 | 0 | 0.004062976 | 0 | 0 | 0 | 0 | 0 | 0 | 0 | 0 | 0 | 0 | 0 | 0 | 0 | 0 | 0 | 0 | 0 | 0 | 0 | 0 | 0 | 0 | 0 | 0 | 0 | 0.000507872 | 0 | 0 | 0 | 0 | 0 | 0 | 0 | 0 | 0 | 0.9480278 | 0 | 0.000507872 | 0.008464534 | 0 | 0 | 0 | 0 | 0 | 0 | 0 | 0 | 10.1016/j.micromeso.2018.05.032 | yes |  | 0.004570848 | 3 | 60 | 72 | 200 |  |  |  |  | ethylenediaminetetraaccetic acid | tetrapropylammonium |  | MFI |  |  | fumed silica, NaOH, sodium citrate dehydrate | [10 empty] | Facile synthesis of Sn-containing MFI zeolites as versatile solid acid catalysts | ['heteroatom tin warmly incorporate', '31p mas nmr spectroscopy', 'high methyl lactate productivity'] | ['tightly closed glass vial', '20 g fumed silicon', '40 g tetrapropylammonium hydroxide'] | ['2-[2-(bis(carboxymethyl)amino)ethyl-(carboxymethyl)amino]acetic acid', '2-[2-(bis(carboxymethyl)amino)ethyl-(carboxymethyl)amino]ethanoic acid', '10058-42-1', '13440-78-3', '161122-33-4', '20539-27-9', '60-00-4', '26627-46-3', '30485-87-1', '30485-88-2', '30485-90-6', '32757-10-1', '94108-75-5', "Glycine, N,N'-1,2-ethanediylbis[N-(carboxymethyl)-", '03690_FLUKA', 'EDTA solution', 'Ethylenediaminetetraacetic acid solution', 'NCGC00159485-02', '(ethane-1,2-diyldinitrilo)tetraacetic acid', 'CHEBI:42191', 'H4edta', 'EDTA, 500 mM Solution, pH 8.0, ULTROL<sup>&reg;</sup> Grade', '139-33-3 (DISODIUM SALT)', '150-38-9 (TRISODIUM SALT)', '6381-92-6 (DISODIUM SALT)', 'AIDS-002613', 'AIDS002613', "Glycine, N,N'-1, {2-ethanediylbis[N-(carboxymethyl)-,} disodium salt", 'NSC2760 (DISODIUM SALT)', 'NINDS_000777', "2,2',2'',2'''-(ethane-1,2-diyldinitrilo)tetraacetic acid", 'InChI=1/C10H16N2O8/c13-7(14)3-11(4-8(15)16)1-2-12(5-9(17)18)6-10(19)20/h1-6H2,(H,13,14)(H,15,16)(H,17,18)(H,19,20', '431788_ALDRICH', 'KBioGR_001161', 'Spectrum5_000955', 'DivK1c_000777', 'KBio3_001184', 'SBB008807', 'E9884_SIAL', 'E8008_SIGMA', '03610_FLUKA', 'EDTA acid', 'ED_SIAL', 'KBioSS_001498', '2-[2-(bis(carboxymethyl)amino)ethyl-(carboxymethyl)amino]acetic acid', "N,N'-1,2-Ethane diylbis-(N-(carboxymethyl)glycine)", 'IDI1_000777', 'EDS_SIAL', 'BSPBio_001964', 'KBio1_000777', 'Spectrum_001018', 'E6758_SIGMA', 'Spectrum3_000412', 'Acroma DH 700', 'Techrun DO', 'Zonon AO', 'C00284', 'Chelating agents', 'Edetic acid', 'Ethylenediaminetetraacetic acid', 'Metal chelating agent', '03620_FLUKA', 'EDT', '{[-(BIS-CARBOXYMETHYL-AMINO)-ETHYL]-CARBOXYMETHYL-AMINO}-ACETIC ACID', 'KBio2_001498', 'KBio2_004066', 'Spectrum2_000003', 'KBio2_006634', 'Spectrum4_000531', 'EDTA', 'NCGC00159485-03', 'D00052', 'Edetic acid (NF/INN)', 'Versene acid (TN)', '(Ethylenedinitrilo)tetraacetic acid', '3,6-Diazaoctanedioic acid, 3,6-bis(carboxymethyl)-', '4-04-00-02449 (Beilstein Handbook Reference)', 'AI3-17181', 'Acetic acid, (ethylenedinitrilo)tetra-', "Acetic acid, 2,2',2'',2'''-(1,2-ethanediyldinitrilo)tetrakis-", 'Acide edetique [INN-French]', 'Acide ethylenediaminetetracetique [French]', 'Acido edetico [INN-Spanish]', 'Acidum edeticum [INN-Latin]', 'BRN 1716295', 'CCRIS 946', 'Caswell No. 438', 'Celon A', 'Celon ATH', 'Cheelox', 'Cheelox BF acid', 'Chelest 3A', 'Chemcolox 340', 'Clewat TAA', 'Complexon II', 'Dissolvine E', 'EDTA (chelating agent)', 'Ethylenedinitrilotetraacetic acid', 'EINECS 200-449-4', 'EPA Pesticide Chemical Code 039101', 'ETHYLENEDIAMINE TETRAACETIC ACID', 'Edetic acid [BAN:INN]', 'Ethylenebisiminodiacetic acid', "Ethylenediamine-N,N,N',N'-tetraacetic acid", 'Gluma cleanser', "Glycine, N,N'-1,2-ethanediylbis(N-(carboxymethyl)-", 'HSDB 809', 'Hamp-ene acid', 'Havidote', 'ICRF 185', 'Kyselina ethylendiamintetraoctova [Czech]', 'Metaquest A', "N,N'-1,2-Ethanediylbis(N-(carboxymethyl)glycine)", 'Nervanaid B acid', 'Nullapon B acid', 'Nullapon BF acid', 'Perma kleer 50 acid', 'Quastal Special', 'Questex 4H', 'SEQ 100', 'Sequestrene AA', 'Sequestric acid', 'Sequestrol', 'Tetrine acid', 'Titriplex', 'Titriplex II', 'Trilon BS', 'Trilon BW', 'Universne acid', 'Versene acid', 'Vinkeil 100', 'Warkeelate acid', 'YD 30', 'SPBio_000005'] | ['tetrapropylazanium', 'Tetrapropylammonium', '13010-31-6', 'ZINC01669523', '1-Propanaminium, N,N,N-tripropyl-', 'InChI=1/C12H28N/c1-5-9-13(10-6-2,11-7-3)12-8-4/h5-12H2,1-4H3/q+', 'Tetrapropylammonium', 'Tetrapropylamine'] |  | 2-[2-(bis(carboxymethyl)amino)ethyl-(carboxymethyl)amino]acetic acid | tetrapropylazanium |  | O=C(O)CN(CCN(CC(=O)O)CC(=O)O)CC(=O)O | CCC[N+](CCC)(CCC)CCC |  | C10H16N2O8 | C12H28N |  | MFI |  |  | 2018
3073 | 0.03385813 | 0 | 0 | 0.004062976 | 0 | 0 | 0 | 0 | 0 | 0 | 0 | 0 | 0 | 0 | 0 | 0 | 0 | 0 | 0 | 0 | 0 | 0 | 0 | 0 | 0 | 0 | 0 | 0 | 0 | 0.000507872 | 0 | 0 | 0 | 0 | 0 | 0 | 0 | 0 | 0 | 0.9480278 | 0 | 0.000507872 | 0.008464534 | 0 | 0 | 0 | 0 | 0 | 0 | 0 | 0 | 10.1016/j.micromeso.2018.05.032 | yes |  | 0.004570848 | 3 | 60 | 72 | 200 |  |  |  |  | ethylenediaminetetraaccetic acid | tetrapropylammonium |  | MFI |  |  | fumed silica, NaOH, sodium citrate dehydrate | [13 empty] | ['2-[2-(bis(carboxymethyl)amino)ethyl-(carboxymethyl)amino]acetic acid', '2-[2-(bis(carboxymethyl)amino)ethyl-(carboxymethyl)amino]ethanoic acid', '10058-42-1', '13440-78-3', '161122-33-4', '20539-27-9', '60-00-4', '26627-46-3', '30485-87-1', '30485-88-2', '30485-90-6', '32757-10-1', '94108-75-5', "Glycine, N,N'-1,2-ethanediylbis[N-(carboxymethyl)-", '03690_FLUKA', 'EDTA solution', 'Ethylenediaminetetraacetic acid solution', 'NCGC00159485-02', '(ethane-1,2-diyldinitrilo)tetraacetic acid', 'CHEBI:42191', 'H4edta', 'EDTA, 500 mM Solution, pH 8.0, ULTROL<sup>&reg;</sup> Grade', '139-33-3 (DISODIUM SALT)', '150-38-9 (TRISODIUM SALT)', '6381-92-6 (DISODIUM SALT)', 'AIDS-002613', 'AIDS002613', "Glycine, N,N'-1, {2-ethanediylbis[N-(carboxymethyl)-,} disodium salt", 'NSC2760 (DISODIUM SALT)', 'NINDS_000777', "2,2',2'',2'''-(ethane-1,2-diyldinitrilo)tetraacetic acid", 'InChI=1/C10H16N2O8/c13-7(14)3-11(4-8(15)16)1-2-12(5-9(17)18)6-10(19)20/h1-6H2,(H,13,14)(H,15,16)(H,17,18)(H,19,20', '431788_ALDRICH', 'KBioGR_001161', 'Spectrum5_000955', 'DivK1c_000777', 'KBio3_001184', 'SBB008807', 'E9884_SIAL', 'E8008_SIGMA', '03610_FLUKA', 'EDTA acid', 'ED_SIAL', 'KBioSS_001498', '2-[2-(bis(carboxymethyl)amino)ethyl-(carboxymethyl)amino]acetic acid', "N,N'-1,2-Ethane diylbis-(N-(carboxymethyl)glycine)", 'IDI1_000777', 'EDS_SIAL', 'BSPBio_001964', 'KBio1_000777', 'Spectrum_001018', 'E6758_SIGMA', 'Spectrum3_000412', 'Acroma DH 700', 'Techrun DO', 'Zonon AO', 'C00284', 'Chelating agents', 'Edetic acid', 'Ethylenediaminetetraacetic acid', 'Metal chelating agent', '03620_FLUKA', 'EDT', '{[-(BIS-CARBOXYMETHYL-AMINO)-ETHYL]-CARBOXYMETHYL-AMINO}-ACETIC ACID', 'KBio2_001498', 'KBio2_004066', 'Spectrum2_000003', 'KBio2_006634', 'Spectrum4_000531', 'EDTA', 'NCGC00159485-03', 'D00052', 'Edetic acid (NF/INN)', 'Versene acid (TN)', '(Ethylenedinitrilo)tetraacetic acid', '3,6-Diazaoctanedioic acid, 3,6-bis(carboxymethyl)-', '4-04-00-02449 (Beilstein Handbook Reference)', 'AI3-17181', 'Acetic acid, (ethylenedinitrilo)tetra-', "Acetic acid, 2,2',2'',2'''-(1,2-ethanediyldinitrilo)tetrakis-", 'Acide edetique [INN-French]', 'Acide ethylenediaminetetracetique [French]', 'Acido edetico [INN-Spanish]', 'Acidum edeticum [INN-Latin]', 'BRN 1716295', 'CCRIS 946', 'Caswell No. 438', 'Celon A', 'Celon ATH', 'Cheelox', 'Cheelox BF acid', 'Chelest 3A', 'Chemcolox 340', 'Clewat TAA', 'Complexon II', 'Dissolvine E', 'EDTA (chelating agent)', 'Ethylenedinitrilotetraacetic acid', 'EINECS 200-449-4', 'EPA Pesticide Chemical Code 039101', 'ETHYLENEDIAMINE TETRAACETIC ACID', 'Edetic acid [BAN:INN]', 'Ethylenebisiminodiacetic acid', "Ethylenediamine-N,N,N',N'-tetraacetic acid", 'Gluma cleanser', "Glycine, N,N'-1,2-ethanediylbis(N-(carboxymethyl)-", 'HSDB 809', 'Hamp-ene acid', 'Havidote', 'ICRF 185', 'Kyselina ethylendiamintetraoctova [Czech]', 'Metaquest A', "N,N'-1,2-Ethanediylbis(N-(carboxymethyl)glycine)", 'Nervanaid B acid', 'Nullapon B acid', 'Nullapon BF acid', 'Perma kleer 50 acid', 'Quastal Special', 'Questex 4H', 'SEQ 100', 'Sequestrene AA', 'Sequestric acid', 'Sequestrol', 'Tetrine acid', 'Titriplex', 'Titriplex II', 'Trilon BS', 'Trilon BW', 'Universne acid', 'Versene acid', 'Vinkeil 100', 'Warkeelate acid', 'YD 30', 'SPBio_000005'] | ['tetrapropylazanium', 'Tetrapropylammonium', '13010-31-6', 'ZINC01669523', '1-Propanaminium, N,N,N-tripropyl-', 'InChI=1/C12H28N/c1-5-9-13(10-6-2,11-7-3)12-8-4/h5-12H2,1-4H3/q+', 'Tetrapropylammonium', 'Tetrapropylamine'] |  | 2-[2-(bis(carboxymethyl)amino)ethyl-(carboxymethyl)amino]acetic acid | tetrapropylazanium |  | O=C(O)CN(CCN(CC(=O)O)CC(=O)O)CC(=O)O | CCC[N+](CCC)(CCC)CCC |  | C10H16N2O8 | C12H28N |  | MFI |  |  | 2018
3074 | 0.03385813 | 0 | 0 | 0.004062976 | 0 | 0 | 0 | 0 | 0 | 0 | 0 | 0 | 0 | 0 | 0 | 0 | 0 | 0 | 0 | 0 | 0 | 0 | 0 | 0 | 0 | 0 | 0 | 0 | 0 | 0.000507872 | 0 | 0 | 0 | 0 | 0 | 0 | 0 | 0 | 0 | 0.9480278 | 0 | 0.000507872 | 0.008464534 | 0 | 0 | 0 | 0 | 0 | 0 | 0 | 0 | 10.1016/j.micromeso.2018.05.032 | yes |  | 0.004570848 | 3 | 60 | 72 | 200 |  |  |  |  | ethylenediaminetetraaccetic acid | tetrapropylammonium |  | MFI |  |  | fumed silica, NaOH, sodium citrate dehydrate | [13 empty] | ['2-[2-(bis(carboxymethyl)amino)ethyl-(carboxymethyl)amino]acetic acid', '2-[2-(bis(carboxymethyl)amino)ethyl-(carboxymethyl)amino]ethanoic acid', '10058-42-1', '13440-78-3', '161122-33-4', '20539-27-9', '60-00-4', '26627-46-3', '30485-87-1', '30485-88-2', '30485-90-6', '32757-10-1', '94108-75-5', "Glycine, N,N'-1,2-ethanediylbis[N-(carboxymethyl)-", '03690_FLUKA', 'EDTA solution', 'Ethylenediaminetetraacetic acid solution', 'NCGC00159485-02', '(ethane-1,2-diyldinitrilo)tetraacetic acid', 'CHEBI:42191', 'H4edta', 'EDTA, 500 mM Solution, pH 8.0, ULTROL<sup>&reg;</sup> Grade', '139-33-3 (DISODIUM SALT)', '150-38-9 (TRISODIUM SALT)', '6381-92-6 (DISODIUM SALT)', 'AIDS-002613', 'AIDS002613', "Glycine, N,N'-1, {2-ethanediylbis[N-(carboxymethyl)-,} disodium salt", 'NSC2760 (DISODIUM SALT)', 'NINDS_000777', "2,2',2'',2'''-(ethane-1,2-diyldinitrilo)tetraacetic acid", 'InChI=1/C10H16N2O8/c13-7(14)3-11(4-8(15)16)1-2-12(5-9(17)18)6-10(19)20/h1-6H2,(H,13,14)(H,15,16)(H,17,18)(H,19,20', '431788_ALDRICH', 'KBioGR_001161', 'Spectrum5_000955', 'DivK1c_000777', 'KBio3_001184', 'SBB008807', 'E9884_SIAL', 'E8008_SIGMA', '03610_FLUKA', 'EDTA acid', 'ED_SIAL', 'KBioSS_001498', '2-[2-(bis(carboxymethyl)amino)ethyl-(carboxymethyl)amino]acetic acid', "N,N'-1,2-Ethane diylbis-(N-(carboxymethyl)glycine)", 'IDI1_000777', 'EDS_SIAL', 'BSPBio_001964', 'KBio1_000777', 'Spectrum_001018', 'E6758_SIGMA', 'Spectrum3_000412', 'Acroma DH 700', 'Techrun DO', 'Zonon AO', 'C00284', 'Chelating agents', 'Edetic acid', 'Ethylenediaminetetraacetic acid', 'Metal chelating agent', '03620_FLUKA', 'EDT', '{[-(BIS-CARBOXYMETHYL-AMINO)-ETHYL]-CARBOXYMETHYL-AMINO}-ACETIC ACID', 'KBio2_001498', 'KBio2_004066', 'Spectrum2_000003', 'KBio2_006634', 'Spectrum4_000531', 'EDTA', 'NCGC00159485-03', 'D00052', 'Edetic acid (NF/INN)', 'Versene acid (TN)', '(Ethylenedinitrilo)tetraacetic acid', '3,6-Diazaoctanedioic acid, 3,6-bis(carboxymethyl)-', '4-04-00-02449 (Beilstein Handbook Reference)', 'AI3-17181', 'Acetic acid, (ethylenedinitrilo)tetra-', "Acetic acid, 2,2',2'',2'''-(1,2-ethanediyldinitrilo)tetrakis-", 'Acide edetique [INN-French]', 'Acide ethylenediaminetetracetique [French]', 'Acido edetico [INN-Spanish]', 'Acidum edeticum [INN-Latin]', 'BRN 1716295', 'CCRIS 946', 'Caswell No. 438', 'Celon A', 'Celon ATH', 'Cheelox', 'Cheelox BF acid', 'Chelest 3A', 'Chemcolox 340', 'Clewat TAA', 'Complexon II', 'Dissolvine E', 'EDTA (chelating agent)', 'Ethylenedinitrilotetraacetic acid', 'EINECS 200-449-4', 'EPA Pesticide Chemical Code 039101', 'ETHYLENEDIAMINE TETRAACETIC ACID', 'Edetic acid [BAN:INN]', 'Ethylenebisiminodiacetic acid', "Ethylenediamine-N,N,N',N'-tetraacetic acid", 'Gluma cleanser', "Glycine, N,N'-1,2-ethanediylbis(N-(carboxymethyl)-", 'HSDB 809', 'Hamp-ene acid', 'Havidote', 'ICRF 185', 'Kyselina ethylendiamintetraoctova [Czech]', 'Metaquest A', "N,N'-1,2-Ethanediylbis(N-(carboxymethyl)glycine)", 'Nervanaid B acid', 'Nullapon B acid', 'Nullapon BF acid', 'Perma kleer 50 acid', 'Quastal Special', 'Questex 4H', 'SEQ 100', 'Sequestrene AA', 'Sequestric acid', 'Sequestrol', 'Tetrine acid', 'Titriplex', 'Titriplex II', 'Trilon BS', 'Trilon BW', 'Universne acid', 'Versene acid', 'Vinkeil 100', 'Warkeelate acid', 'YD 30', 'SPBio_000005'] | ['tetrapropylazanium', 'Tetrapropylammonium', '13010-31-6', 'ZINC01669523', '1-Propanaminium, N,N,N-tripropyl-', 'InChI=1/C12H28N/c1-5-9-13(10-6-2,11-7-3)12-8-4/h5-12H2,1-4H3/q+', 'Tetrapropylammonium', 'Tetrapropylamine'] |  | 2-[2-(bis(carboxymethyl)amino)ethyl-(carboxymethyl)amino]acetic acid | tetrapropylazanium |  | O=C(O)CN(CCN(CC(=O)O)CC(=O)O)CC(=O)O | CCC[N+](CCC)(CCC)CCC |  | C10H16N2O8 | C12H28N |  | MFI |  |  | 2018
3075 | 0.03383923 | 0.0004229904 | 0 | 0.004060708 | 0 | 0 | 0 | 0 | 0 | 0 | 0 | 0 | 0 | 0 | 0 | 0 | 0 | 0 | 0 | 0 | 0 | 0 | 0 | 0 | 0 | 0 | 0 | 0 | 0 | 0.0006429454 | 0 | 0 | 0 | 0 | 0 | 0 | 0 | 0 | 0 | 0.9474984 | 0 | 0.0005075884 | 0.008459807 | 0 | 0 | 0 | 0 | 0 | 0 | 0 | 0 | 10.1016/j.micromeso.2018.05.032 | yes |  | 0.004568296 | 3 | 60 | 72 | 200 |  |  |  |  | ethylenediaminetetraaccetic acid | tetrapropylammonium |  | MFI |  |  | fumed silica, NaOH, sodium citrate dehydrate | [13 empty] | ['2-[2-(bis(carboxymethyl)amino)ethyl-(carboxymethyl)amino]acetic acid', '2-[2-(bis(carboxymethyl)amino)ethyl-(carboxymethyl)amino]ethanoic acid', '10058-42-1', '13440-78-3', '161122-33-4', '20539-27-9', '60-00-4', '26627-46-3', '30485-87-1', '30485-88-2', '30485-90-6', '32757-10-1', '94108-75-5', "Glycine, N,N'-1,2-ethanediylbis[N-(carboxymethyl)-", '03690_FLUKA', 'EDTA solution', 'Ethylenediaminetetraacetic acid solution', 'NCGC00159485-02', '(ethane-1,2-diyldinitrilo)tetraacetic acid', 'CHEBI:42191', 'H4edta', 'EDTA, 500 mM Solution, pH 8.0, ULTROL<sup>&reg;</sup> Grade', '139-33-3 (DISODIUM SALT)', '150-38-9 (TRISODIUM SALT)', '6381-92-6 (DISODIUM SALT)', 'AIDS-002613', 'AIDS002613', "Glycine, N,N'-1, {2-ethanediylbis[N-(carboxymethyl)-,} disodium salt", 'NSC2760 (DISODIUM SALT)', 'NINDS_000777', "2,2',2'',2'''-(ethane-1,2-diyldinitrilo)tetraacetic acid", 'InChI=1/C10H16N2O8/c13-7(14)3-11(4-8(15)16)1-2-12(5-9(17)18)6-10(19)20/h1-6H2,(H,13,14)(H,15,16)(H,17,18)(H,19,20', '431788_ALDRICH', 'KBioGR_001161', 'Spectrum5_000955', 'DivK1c_000777', 'KBio3_001184', 'SBB008807', 'E9884_SIAL', 'E8008_SIGMA', '03610_FLUKA', 'EDTA acid', 'ED_SIAL', 'KBioSS_001498', '2-[2-(bis(carboxymethyl)amino)ethyl-(carboxymethyl)amino]acetic acid', "N,N'-1,2-Ethane diylbis-(N-(carboxymethyl)glycine)", 'IDI1_000777', 'EDS_SIAL', 'BSPBio_001964', 'KBio1_000777', 'Spectrum_001018', 'E6758_SIGMA', 'Spectrum3_000412', 'Acroma DH 700', 'Techrun DO', 'Zonon AO', 'C00284', 'Chelating agents', 'Edetic acid', 'Ethylenediaminetetraacetic acid', 'Metal chelating agent', '03620_FLUKA', 'EDT', '{[-(BIS-CARBOXYMETHYL-AMINO)-ETHYL]-CARBOXYMETHYL-AMINO}-ACETIC ACID', 'KBio2_001498', 'KBio2_004066', 'Spectrum2_000003', 'KBio2_006634', 'Spectrum4_000531', 'EDTA', 'NCGC00159485-03', 'D00052', 'Edetic acid (NF/INN)', 'Versene acid (TN)', '(Ethylenedinitrilo)tetraacetic acid', '3,6-Diazaoctanedioic acid, 3,6-bis(carboxymethyl)-', '4-04-00-02449 (Beilstein Handbook Reference)', 'AI3-17181', 'Acetic acid, (ethylenedinitrilo)tetra-', "Acetic acid, 2,2',2'',2'''-(1,2-ethanediyldinitrilo)tetrakis-", 'Acide edetique [INN-French]', 'Acide ethylenediaminetetracetique [French]', 'Acido edetico [INN-Spanish]', 'Acidum edeticum [INN-Latin]', 'BRN 1716295', 'CCRIS 946', 'Caswell No. 438', 'Celon A', 'Celon ATH', 'Cheelox', 'Cheelox BF acid', 'Chelest 3A', 'Chemcolox 340', 'Clewat TAA', 'Complexon II', 'Dissolvine E', 'EDTA (chelating agent)', 'Ethylenedinitrilotetraacetic acid', 'EINECS 200-449-4', 'EPA Pesticide Chemical Code 039101', 'ETHYLENEDIAMINE TETRAACETIC ACID', 'Edetic acid [BAN:INN]', 'Ethylenebisiminodiacetic acid', "Ethylenediamine-N,N,N',N'-tetraacetic acid", 'Gluma cleanser', "Glycine, N,N'-1,2-ethanediylbis(N-(carboxymethyl)-", 'HSDB 809', 'Hamp-ene acid', 'Havidote', 'ICRF 185', 'Kyselina ethylendiamintetraoctova [Czech]', 'Metaquest A', "N,N'-1,2-Ethanediylbis(N-(carboxymethyl)glycine)", 'Nervanaid B acid', 'Nullapon B acid', 'Nullapon BF acid', 'Perma kleer 50 acid', 'Quastal Special', 'Questex 4H', 'SEQ 100', 'Sequestrene AA', 'Sequestric acid', 'Sequestrol', 'Tetrine acid', 'Titriplex', 'Titriplex II', 'Trilon BS', 'Trilon BW', 'Universne acid', 'Versene acid', 'Vinkeil 100', 'Warkeelate acid', 'YD 30', 'SPBio_000005'] | ['tetrapropylazanium', 'Tetrapropylammonium', '13010-31-6', 'ZINC01669523', '1-Propanaminium, N,N,N-tripropyl-', 'InChI=1/C12H28N/c1-5-9-13(10-6-2,11-7-3)12-8-4/h5-12H2,1-4H3/q+', 'Tetrapropylammonium', 'Tetrapropylamine'] |  | 2-[2-(bis(carboxymethyl)amino)ethyl-(carboxymethyl)amino]acetic acid | tetrapropylazanium |  | O=C(O)CN(CCN(CC(=O)O)CC(=O)O)CC(=O)O | CCC[N+](CCC)(CCC)CCC |  | C10H16N2O8 | C12H28N |  | MFI |  |  | 2018
3076 | 0.03384868 | 0.0002115542 | 0 | 0.004061842 | 0 | 0 | 0 | 0 | 0 | 0 | 0 | 0 | 0 | 0 | 0 | 0 | 0 | 0 | 0 | 0 | 0 | 0 | 0 | 0 | 0 | 0 | 0 | 0 | 0 | 0.0005754276 | 0 | 0 | 0 | 0 | 0 | 0 | 0 | 0 | 0 | 0.947763 | 0 | 0.0005077302 | 0.00846217 | 0 | 0 | 0 | 0 | 0 | 0 | 0 | 0 | 10.1016/j.micromeso.2018.05.032 | yes |  | 0.004569572 | 3 | 60 | 72 | 200 |  |  |  |  | ethylenediaminetetraaccetic acid | tetrapropylammonium |  | MFI |  |  | fumed silica, NaOH, sodium citrate dehydrate | [13 empty] | ['2-[2-(bis(carboxymethyl)amino)ethyl-(carboxymethyl)amino]acetic acid', '2-[2-(bis(carboxymethyl)amino)ethyl-(carboxymethyl)amino]ethanoic acid', '10058-42-1', '13440-78-3', '161122-33-4', '20539-27-9', '60-00-4', '26627-46-3', '30485-87-1', '30485-88-2', '30485-90-6', '32757-10-1', '94108-75-5', "Glycine, N,N'-1,2-ethanediylbis[N-(carboxymethyl)-", '03690_FLUKA', 'EDTA solution', 'Ethylenediaminetetraacetic acid solution', 'NCGC00159485-02', '(ethane-1,2-diyldinitrilo)tetraacetic acid', 'CHEBI:42191', 'H4edta', 'EDTA, 500 mM Solution, pH 8.0, ULTROL<sup>&reg;</sup> Grade', '139-33-3 (DISODIUM SALT)', '150-38-9 (TRISODIUM SALT)', '6381-92-6 (DISODIUM SALT)', 'AIDS-002613', 'AIDS002613', "Glycine, N,N'-1, {2-ethanediylbis[N-(carboxymethyl)-,} disodium salt", 'NSC2760 (DISODIUM SALT)', 'NINDS_000777', "2,2',2'',2'''-(ethane-1,2-diyldinitrilo)tetraacetic acid", 'InChI=1/C10H16N2O8/c13-7(14)3-11(4-8(15)16)1-2-12(5-9(17)18)6-10(19)20/h1-6H2,(H,13,14)(H,15,16)(H,17,18)(H,19,20', '431788_ALDRICH', 'KBioGR_001161', 'Spectrum5_000955', 'DivK1c_000777', 'KBio3_001184', 'SBB008807', 'E9884_SIAL', 'E8008_SIGMA', '03610_FLUKA', 'EDTA acid', 'ED_SIAL', 'KBioSS_001498', '2-[2-(bis(carboxymethyl)amino)ethyl-(carboxymethyl)amino]acetic acid', "N,N'-1,2-Ethane diylbis-(N-(carboxymethyl)glycine)", 'IDI1_000777', 'EDS_SIAL', 'BSPBio_001964', 'KBio1_000777', 'Spectrum_001018', 'E6758_SIGMA', 'Spectrum3_000412', 'Acroma DH 700', 'Techrun DO', 'Zonon AO', 'C00284', 'Chelating agents', 'Edetic acid', 'Ethylenediaminetetraacetic acid', 'Metal chelating agent', '03620_FLUKA', 'EDT', '{[-(BIS-CARBOXYMETHYL-AMINO)-ETHYL]-CARBOXYMETHYL-AMINO}-ACETIC ACID', 'KBio2_001498', 'KBio2_004066', 'Spectrum2_000003', 'KBio2_006634', 'Spectrum4_000531', 'EDTA', 'NCGC00159485-03', 'D00052', 'Edetic acid (NF/INN)', 'Versene acid (TN)', '(Ethylenedinitrilo)tetraacetic acid', '3,6-Diazaoctanedioic acid, 3,6-bis(carboxymethyl)-', '4-04-00-02449 (Beilstein Handbook Reference)', 'AI3-17181', 'Acetic acid, (ethylenedinitrilo)tetra-', "Acetic acid, 2,2',2'',2'''-(1,2-ethanediyldinitrilo)tetrakis-", 'Acide edetique [INN-French]', 'Acide ethylenediaminetetracetique [French]', 'Acido edetico [INN-Spanish]', 'Acidum edeticum [INN-Latin]', 'BRN 1716295', 'CCRIS 946', 'Caswell No. 438', 'Celon A', 'Celon ATH', 'Cheelox', 'Cheelox BF acid', 'Chelest 3A', 'Chemcolox 340', 'Clewat TAA', 'Complexon II', 'Dissolvine E', 'EDTA (chelating agent)', 'Ethylenedinitrilotetraacetic acid', 'EINECS 200-449-4', 'EPA Pesticide Chemical Code 039101', 'ETHYLENEDIAMINE TETRAACETIC ACID', 'Edetic acid [BAN:INN]', 'Ethylenebisiminodiacetic acid', "Ethylenediamine-N,N,N',N'-tetraacetic acid", 'Gluma cleanser', "Glycine, N,N'-1,2-ethanediylbis(N-(carboxymethyl)-", 'HSDB 809', 'Hamp-ene acid', 'Havidote', 'ICRF 185', 'Kyselina ethylendiamintetraoctova [Czech]', 'Metaquest A', "N,N'-1,2-Ethanediylbis(N-(carboxymethyl)glycine)", 'Nervanaid B acid', 'Nullapon B acid', 'Nullapon BF acid', 'Perma kleer 50 acid', 'Quastal Special', 'Questex 4H', 'SEQ 100', 'Sequestrene AA', 'Sequestric acid', 'Sequestrol', 'Tetrine acid', 'Titriplex', 'Titriplex II', 'Trilon BS', 'Trilon BW', 'Universne acid', 'Versene acid', 'Vinkeil 100', 'Warkeelate acid', 'YD 30', 'SPBio_000005'] | ['tetrapropylazanium', 'Tetrapropylammonium', '13010-31-6', 'ZINC01669523', '1-Propanaminium, N,N,N-tripropyl-', 'InChI=1/C12H28N/c1-5-9-13(10-6-2,11-7-3)12-8-4/h5-12H2,1-4H3/q+', 'Tetrapropylammonium', 'Tetrapropylamine'] |  | 2-[2-(bis(carboxymethyl)amino)ethyl-(carboxymethyl)amino]acetic acid | tetrapropylazanium |  | O=C(O)CN(CCN(CC(=O)O)CC(=O)O)CC(=O)O | CCC[N+](CCC)(CCC)CCC |  | C10H16N2O8 | C12H28N |  | MFI |  |  | 2018
3077 | 0.03360022 | 0.0001411209 | 0 | 0.004032026 | 0 | 0 | 0 | 0 | 0 | 0 | 0 | 0 | 0 | 0 | 0 | 0 | 0 | 0 | 0 | 0 | 0 | 0 | 0 | 0 | 0 | 0 | 0 | 0 | 0 | 0.0003696024 | 0 | 0 | 0 | 0 | 0 | 0 | 0 | 0 | 0 | 0.9408061 | 0 | 0.0005040033 | 0.008400054 | 0 | 0 | 0 | 0 | 0 | 0 | 0 | 0 | 10.1016/j.micromeso.2018.05.032 | yes | 0 | 0.01214688 | 3 | 60 | 72 | 200 |  |  | 0 | 0 | ethylenediaminetetraaccetic acid | tetrapropylammonium |  | MFI |  |  | fumed silica, NaOH, sodium citrate dehydrate |  | 0 | 0 | 0 | 0 | 0 | 0 | 0 | 0 |  |  |  |  | ['2-[2-(bis(carboxymethyl)amino)ethyl-(carboxymethyl)amino]acetic acid', '2-[2-(bis(carboxymethyl)amino)ethyl-(carboxymethyl)amino]ethanoic acid', '10058-42-1', '13440-78-3', '161122-33-4', '20539-27-9', '60-00-4', '26627-46-3', '30485-87-1', '30485-88-2', '30485-90-6', '32757-10-1', '94108-75-5', "Glycine, N,N'-1,2-ethanediylbis[N-(carboxymethyl)-", '03690_FLUKA', 'EDTA solution', 'Ethylenediaminetetraacetic acid solution', 'NCGC00159485-02', '(ethane-1,2-diyldinitrilo)tetraacetic acid', 'CHEBI:42191', 'H4edta', 'EDTA, 500 mM Solution, pH 8.0, ULTROL<sup>&reg;</sup> Grade', '139-33-3 (DISODIUM SALT)', '150-38-9 (TRISODIUM SALT)', '6381-92-6 (DISODIUM SALT)', 'AIDS-002613', 'AIDS002613', "Glycine, N,N'-1, {2-ethanediylbis[N-(carboxymethyl)-,} disodium salt", 'NSC2760 (DISODIUM SALT)', 'NINDS_000777', "2,2',2'',2'''-(ethane-1,2-diyldinitrilo)tetraacetic acid", 'InChI=1/C10H16N2O8/c13-7(14)3-11(4-8(15)16)1-2-12(5-9(17)18)6-10(19)20/h1-6H2,(H,13,14)(H,15,16)(H,17,18)(H,19,20', '431788_ALDRICH', 'KBioGR_001161', 'Spectrum5_000955', 'DivK1c_000777', 'KBio3_001184', 'SBB008807', 'E9884_SIAL', 'E8008_SIGMA', '03610_FLUKA', 'EDTA acid', 'ED_SIAL', 'KBioSS_001498', '2-[2-(bis(carboxymethyl)amino)ethyl-(carboxymethyl)amino]acetic acid', "N,N'-1,2-Ethane diylbis-(N-(carboxymethyl)glycine)", 'IDI1_000777', 'EDS_SIAL', 'BSPBio_001964', 'KBio1_000777', 'Spectrum_001018', 'E6758_SIGMA', 'Spectrum3_000412', 'Acroma DH 700', 'Techrun DO', 'Zonon AO', 'C00284', 'Chelating agents', 'Edetic acid', 'Ethylenediaminetetraacetic acid', 'Metal chelating agent', '03620_FLUKA', 'EDT', '{[-(BIS-CARBOXYMETHYL-AMINO)-ETHYL]-CARBOXYMETHYL-AMINO}-ACETIC ACID', 'KBio2_001498', 'KBio2_004066', 'Spectrum2_000003', 'KBio2_006634', 'Spectrum4_000531', 'EDTA', 'NCGC00159485-03', 'D00052', 'Edetic acid (NF/INN)', 'Versene acid (TN)', '(Ethylenedinitrilo)tetraacetic acid', '3,6-Diazaoctanedioic acid, 3,6-bis(carboxymethyl)-', '4-04-00-02449 (Beilstein Handbook Reference)', 'AI3-17181', 'Acetic acid, (ethylenedinitrilo)tetra-', "Acetic acid, 2,2',2'',2'''-(1,2-ethanediyldinitrilo)tetrakis-", 'Acide edetique [INN-French]', 'Acide ethylenediaminetetracetique [French]', 'Acido edetico [INN-Spanish]', 'Acidum edeticum [INN-Latin]', 'BRN 1716295', 'CCRIS 946', 'Caswell No. 438', 'Celon A', 'Celon ATH', 'Cheelox', 'Cheelox BF acid', 'Chelest 3A', 'Chemcolox 340', 'Clewat TAA', 'Complexon II', 'Dissolvine E', 'EDTA (chelating agent)', 'Ethylenedinitrilotetraacetic acid', 'EINECS 200-449-4', 'EPA Pesticide Chemical Code 039101', 'ETHYLENEDIAMINE TETRAACETIC ACID', 'Edetic acid [BAN:INN]', 'Ethylenebisiminodiacetic acid', "Ethylenediamine-N,N,N',N'-tetraacetic acid", 'Gluma cleanser', "Glycine, N,N'-1,2-ethanediylbis(N-(carboxymethyl)-", 'HSDB 809', 'Hamp-ene acid', 'Havidote', 'ICRF 185', 'Kyselina ethylendiamintetraoctova [Czech]', 'Metaquest A', "N,N'-1,2-Ethanediylbis(N-(carboxymethyl)glycine)", 'Nervanaid B acid', 'Nullapon B acid', 'Nullapon BF acid', 'Perma kleer 50 acid', 'Quastal Special', 'Questex 4H', 'SEQ 100', 'Sequestrene AA', 'Sequestric acid', 'Sequestrol', 'Tetrine acid', 'Titriplex', 'Titriplex II', 'Trilon BS', 'Trilon BW', 'Universne acid', 'Versene acid', 'Vinkeil 100', 'Warkeelate acid', 'YD 30', 'SPBio_000005'] | ['tetrapropylazanium', 'Tetrapropylammonium', '13010-31-6', 'ZINC01669523', '1-Propanaminium, N,N,N-tripropyl-', 'InChI=1/C12H28N/c1-5-9-13(10-6-2,11-7-3)12-8-4/h5-12H2,1-4H3/q+', 'Tetrapropylammonium', 'Tetrapropylamine'] |  | 2-[2-(bis(carboxymethyl)amino)ethyl-(carboxymethyl)amino]acetic acid | tetrapropylazanium |  | O=C(O)CN(CCN(CC(=O)O)CC(=O)O)CC(=O)O | CCC[N+](CCC)(CCC)CCC |  | C10H16N2O8 | C12H28N |  | MFI |  |  | 2018
3078
3079 | 0.05511464 | 0.01102293 | 0 | 0.02645503 | 0 | 0 | 0 | 0 | 0 | 0 | 0 | 0 | 0 | 0 | 0 | 0 | 0 | 0 | 0 | 0 | 0 | 0 | 0 | 0 | 0 | 0 | 0 | 0 | 0 | 0 | 0 | 0 | 0 | 0 | 0 | 0 | 0 | 0 | 0 | 0.8818342 | 0 | 0.004409171 | 0 | 0 | 0 | 0 | 0 | 0 | 0 | 0 | 0 | 10.1016/j.micromeso.2018.05.033 | yes | 0 | 0.02116402 | 24 | 0 | 336 | 110 | no |  | 200 | 0 | 18-crown-6 |  |  | EMC-2 |  |  | Ludox AS-30, sodium hydroxide, sodium aluminate | Shanghai, Aladdin | 0 | 0 | 0 | 0 | 0 | 0 | 0 | 0 |  | EMT-type zeolite for deep purification of trace polar-oxygenated compounds from light olefins | ['situ ftir spectra indicated', 'regeneration experiment also demonstrated', 'desorption analyzer indicated'] | ['lined stainless steel autoclaves', 'sodium hydroxide aqueous solutions', 'stainless fixed bed reactor'] | ['1,4,7,10,13,16-HEXAOXACYCLOOCTADECANE', '71251-39-3', '71251-42-8', '134316-24-8', '168081-58-1', '17455-13-9', '63172-42-9', '65154-22-5', '66037-87-4', '71210-94-1', '71211-03-5', '71245-01-7', '71251-38-2', '1,4,7,10,13,16-HEXAOXACYCLOOCTADECANE', '1,4,7,10,13,16-Hexanoxacyclooctadecane', '18-Crown-6', '5-19-12-00601 (Beilstein Handbook Reference)', 'BRN 1619616', 'CCRIS 3587', 'EINECS 241-473-5', 'Ethylene oxide cyclic hexamer', 'NSC 159836', '18-Crown-6 ether', 'NSC159836', '186651_ALDRICH', 'ZINC03861356', '274984_ALDRICH', 'CHEBI:32397', 'WLN: T-18-O DO GO JO MO POTJ', '07673_FLUKA', 'ST023795', '33003U_SUPELCO', 'Hexaoxacyclooctadecane'] |  |  | 1,4,7,10,13,16-HEXAOXACYCLOOCTADECANE |  |  | C1COCCOCCOCCOCCOCCO1 |  |  | C12H24O6 |  |  | EMT |  |  | 2018
3080
3081 | 0.0311042 | 0.00311042 | 0 | 0 | 0.01166407 | 0 | 0 | 0 | 0 | 0 | 0 | 0 | 0 | 0 | 0 | 0 | 0 | 0 | 0 | 0 | 0 | 0 | 0 | 0 | 0 | 0 | 0 | 0 | 0 | 0 | 0 | 0 | 0 | 0 | 0 | 0 | 0 | 0 | 0 | 0.933126 | 0 | 0.00311042 | 0 | 0 | 0 | 0 | 0 | 0 | 0 | 0 | 0 | 10.1016/j.micromeso.2018.06.001 | yes | 0 | 0.01788491 |  | 0 | 384 | 160 | no |  | 0 | 0 | N,N,N',N'-tetraethylbicyclo, [2.2.2]oct-7-ene-2,3:5,6-dipyrrolidinium |  |  | MCM-68 |  |  | KOH, Ludox HS-40, Al(OH)3 |  | 0 | 0 | 0 | 0 | 0 | 0 | 0 | 0 |  | Investigation of the acidic nature of MCM-68 zeolite based on the adsorption of CO and bulky probe molecules | ['evaluated using infrared spectroscopy', 'stronger lewis acid sites', 'lewis acid sites'] | ['9 mm internal diameter', 'al molar ratio determined', 'dimethyl ether partial pressure'] | [6 empty] | CC[N+]1(CC)CC2C3C=CC(C2C1)C1C[N+](CC)(CC)CC31 |  |  | C20H36N2 |  |  | MSE |  |  | 2018
3082
3083 | 0.01396063 | 0.0006980316 | 0 | 0.005863465 | 0 | 0 | 0 | 0 | 0 | 0 | 0 | 0 | 0 | 0 | 0 | 0 | 0 | 0 | 0 | 0 | 0 | 0 | 0 | 0 | 0 | 0 | 0 | 0 | 0 | 0 | 0 | 0 | 0 | 0 | 0 | 0 | 0 | 0 | 0 | 0.974452 | 0.05305743 | 0.001675276 | 0 | 0 | 0 | 0 | 0 | 0 | 0 | 0 | 0 | 10.1016/j.micromeso.2018.06.034 | yes | 0 | 0.003350551 | 10 | 65 | 120 | 150 | yes |  | 0 | 0 | N(CH3)2-C6H12-N+(CH3)2-CH2-(p-C6H4)-CH2-N+(CH3)2-C6H12-N(CH3)2 |  |  | zeolite Beta |  |  | NaOH, TEOS, ethanol, NaAlO2 |  | 0 | 0 | 0 | 0 | 0 | 0 | 0 | 0 |  | Controlled synthesis of hierarchical beta zeolite through design template to enhance gas-phase beckmann rearrangement performance | ['superior catalytic performance', 'phase beckmann rearrangement', 'fold longer lifetime'] | ['lined stainless steel autoclave', 'scheme 1 ), 0', 'tetraethyl ammonium hydroxide'] | [6 empty] | CN(C)CCCCCC[N+](C)(C)Cc1ccc(C[N+](C)(C)CCCCCCN(C)C)cc1 |  |  | C28H56N4 |  |  | *BEA |  |  | 2018
3084
3085 | 0 | 0.09099181 | 0.1019108 | 0 | 0 | 0 | 0 | 0 | 0 | 0 | 0 | 0.06824386 | 0 | 0 | 0 | 0 | 0 | 0 | 0 | 0.06824386 | 0 | 0 | 0 | 0 | 0 | 0 | 0 | 0 | 0 | 0 | 0 | 0 | 0 | 0 | 0 | 0 | 0 | 0 | 0 | 0 | 0 | 0.6706096 | 0 | 0 | 0 | 0 | 0 | 0 | 0 | 0 | 0 | 10.1016/j.micromeso.2018.06.045 | yes |  | 0 |  |  | 4 | 160 |  |  | 10 |  | 1-butyl-3-methylimidazolium |  |  | amorphous |  |  | H3PO4, Al(OiPr)3, MnF3 |  |  | 0.18 | [7 empty] | Ionothermal synthesis and characterisation of Mn-, Co-, Fe- and Ni-containing aluminophosphates | ['efficient way using mnf3', '13c cp mas nmr', 'offers efficient synthesis compared'] | ['13c cp mas nmr', 'confirming previous investigations [,].', 'dense phase using cocl2'] | ['1-butyl-3-methylimidazol-3-ium', '1-butyl-3-methyl-imidazol-3-ium', '79917-90-1', 'NCGC00166274-01', 'ZINC02506538', 'ZINC04242267', '1-Butyl-3-methylimidazolium'] |  |  | 1-butyl-3-methylimidazol-3-ium |  |  | CCCC[n+]1ccn(C)c1 |  |  | C8H15N2 | [5 empty] | 2018
3086 | 0 | 0.09099181 | 0.1019108 | 0 | 0 | 0 | 0 | 0 | 0 | 0 | 0 | 0.06824386 | 0 | 0 | 0 | 0 | 0 | 0 | 0 | 0.06824386 | 0 | 0 | 0 | 0 | 0 | 0 | 0 | 0 | 0 | 0 | 0 | 0 | 0 | 0 | 0 | 0 | 0 | 0 | 0 | 0 | 0 | 0.6706096 | 0 | 0 | 0 | 0 | 0 | 0 | 0 | 0 | 0 | 10.1016/j.micromeso.2018.06.045 | yes |  | 0 |  |  | 12 | 160 |  |  | 10 |  | 1-butyl-3-methylimidazolium |  |  | AFI | amorphous |  | H3PO4, Al(OiPr)3, MnF3 |  |  | 0.17 | [10 empty] | ['1-butyl-3-methylimidazol-3-ium', '1-butyl-3-methyl-imidazol-3-ium', '79917-90-1', 'NCGC00166274-01', 'ZINC02506538', 'ZINC04242267', '1-Butyl-3-methylimidazolium'] |  |  | 1-butyl-3-methylimidazol-3-ium |  |  | CCCC[n+]1ccn(C)c1 |  |  | C8H15N2 |  |  | AFI |  |  | 2018
3087 | 0 | 0.09099181 | 0.1019108 | 0 | 0 | 0 | 0 | 0 | 0 | 0 | 0 | 0.06824386 | 0 | 0 | 0 | 0 | 0 | 0 | 0 | 0.06824386 | 0 | 0 | 0 | 0 | 0 | 0 | 0 | 0 | 0 | 0 | 0 | 0 | 0 | 0 | 0 | 0 | 0 | 0 | 0 | 0 | 0 | 0.6706096 | 0 | 0 | 0 | 0 | 0 | 0 | 0 | 0 | 0 | 10.1016/j.micromeso.2018.06.045 | yes |  | 0 |  |  | 24 | 160 |  |  | 10 |  | 1-butyl-3-methylimidazolium |  |  | AFI |  |  | H3PO4, Al(OiPr)3, MnF3 |  |  | 0.16 | [10 empty] | ['1-butyl-3-methylimidazol-3-ium', '1-butyl-3-methyl-imidazol-3-ium', '79917-90-1', 'NCGC00166274-01', 'ZINC02506538', 'ZINC04242267', '1-Butyl-3-methylimidazolium'] |  |  | 1-butyl-3-methylimidazol-3-ium |  |  | CCCC[n+]1ccn(C)c1 |  |  | C8H15N2 |  |  | AFI |  |  | 2018
3088 | 0 | 0.09099181 | 0.1019108 | 0 | 0 | 0 | 0 | 0 | 0 | 0 | 0 | 0.06824386 | 0 | 0 | 0 | 0 | 0 | 0 | 0 | 0.06824386 | 0 | 0 | 0 | 0 | 0 | 0 | 0 | 0 | 0 | 0 | 0 | 0 | 0 | 0 | 0 | 0 | 0 | 0 | 0 | 0 | 0 | 0.6706096 | 0 | 0 | 0 | 0 | 0 | 0 | 0 | 0 | 0 | 10.1016/j.micromeso.2018.06.045 | yes |  | 0 |  |  | 48 | 160 |  |  | 10 |  | 1-butyl-3-methylimidazolium |  |  | AFI |  |  | H3PO4, Al(OiPr)3, MnF3 |  |  | 0.16 | [10 empty] | ['1-butyl-3-methylimidazol-3-ium', '1-butyl-3-methyl-imidazol-3-ium', '79917-90-1', 'NCGC00166274-01', 'ZINC02506538', 'ZINC04242267', '1-Butyl-3-methylimidazolium'] |  |  | 1-butyl-3-methylimidazol-3-ium |  |  | CCCC[n+]1ccn(C)c1 |  |  | C8H15N2 |  |  | AFI |  |  | 2018
3089 | 0 | 0.09099181 | 0.1019108 | 0 | 0 | 0 | 0 | 0 | 0 | 0 | 0 | 0.06824386 | 0 | 0 | 0 | 0 | 0 | 0 | 0 | 0.06824386 | 0 | 0 | 0 | 0 | 0 | 0 | 0 | 0 | 0 | 0 | 0 | 0 | 0 | 0 | 0 | 0 | 0 | 0 | 0 | 0 | 0 | 0.6706096 | 0 | 0 | 0 | 0 | 0 | 0 | 0 | 0 | 0 | 10.1016/j.micromeso.2018.06.045 | yes |  | 0 |  |  | 72 | 160 |  |  | 10 |  | 1-butyl-3-methylimidazolium |  |  | AFI |  |  | H3PO4, Al(OiPr)3, MnF3 |  |  | 0.16 | [10 empty] | ['1-butyl-3-methylimidazol-3-ium', '1-butyl-3-methyl-imidazol-3-ium', '79917-90-1', 'NCGC00166274-01', 'ZINC02506538', 'ZINC04242267', '1-Butyl-3-methylimidazolium'] |  |  | 1-butyl-3-methylimidazol-3-ium |  |  | CCCC[n+]1ccn(C)c1 |  |  | C8H15N2 |  |  | AFI |  |  | 2018
3090 | 0 | 0.09099181 | 0.1019108 | 0 | 0 | 0 | 0 | 0 | 0 | 0 | 0 | 0.06824386 | 0 | 0 | 0 | 0 | 0 | 0 | 0 | 0.06824386 | 0 | 0 | 0 | 0 | 0 | 0 | 0 | 0 | 0 | 0 | 0 | 0 | 0 | 0 | 0 | 0 | 0 | 0 | 0 | 0 | 0 | 0.6706096 | 0 | 0 | 0 | 0 | 0 | 0 | 0 | 0 | 0 | 10.1016/j.micromeso.2018.06.045 | yes |  | 0 |  |  | 24 | 160 |  |  | 10 |  | 1-butyl-3-methylimidazolium |  |  | AFI |  |  | H3PO4, Al(OiPr)3, MnF3 |  |  | 0.16 | [10 empty] | ['1-butyl-3-methylimidazol-3-ium', '1-butyl-3-methyl-imidazol-3-ium', '79917-90-1', 'NCGC00166274-01', 'ZINC02506538', 'ZINC04242267', '1-Butyl-3-methylimidazolium'] |  |  | 1-butyl-3-methylimidazol-3-ium |  |  | CCCC[n+]1ccn(C)c1 |  |  | C8H15N2 |  |  | AFI |  |  | 2018
3091 | 0 | 0.09099181 | 0.1019108 | 0 | 0 | 0 | 0 | 0 | 0 | 0 | 0 | 0.06824386 | 0 | 0 | 0 | 0 | 0 | 0 | 0 | 0.06824386 | 0 | 0 | 0 | 0 | 0 | 0 | 0 | 0 | 0 | 0 | 0 | 0 | 0 | 0 | 0 | 0 | 0 | 0 | 0 | 0 | 0 | 0.6706096 | 0 | 0 | 0 | 0 | 0 | 0 | 0 | 0 | 0 | 10.1016/j.micromeso.2018.06.045 | yes |  | 0 |  |  | 24 | 160 |  |  | 10 |  | 1-butyl-3-methylimidazolium |  |  | amorphous |  |  | H3PO4, Al(OiPr)3, MnF3 |  |  | 0.14 | [10 empty] | ['1-butyl-3-methylimidazol-3-ium', '1-butyl-3-methyl-imidazol-3-ium', '79917-90-1', 'NCGC00166274-01', 'ZINC02506538', 'ZINC04242267', '1-Butyl-3-methylimidazolium'] |  |  | 1-butyl-3-methylimidazol-3-ium |  |  | CCCC[n+]1ccn(C)c1 |  |  | C8H15N2 | [5 empty] | 2018
3092 | 0 | 0.09099181 | 0.1019108 | 0 | 0 | 0 | 0 | 0 | 0 | 0 | 0 | 0.06824386 | 0 | 0 | 0 | 0 | 0 | 0 | 0 | 0.06824386 | 0 | 0 | 0 | 0 | 0 | 0 | 0 | 0 | 0 | 0 | 0 | 0 | 0 | 0 | 0 | 0 | 0 | 0 | 0 | 0 | 0 | 0.6706096 | 0 | 0 | 0 | 0 | 0 | 0 | 0 | 0 | 0 | 10.1016/j.micromeso.2018.06.045 | yes |  | 0 |  |  | 24 | 160 |  |  | 10 |  | C2mim |  |  | CHA |  |  | H3PO4, Al(OiPr)3, MnF3 |  |  | 0.15 | [10 empty] | ['1-ethyl-3-methylimidazol-3-ium', '1-ethyl-3-methyl-imidazol-3-ium', '65039-03-4', '87587-77-7', '65039-09-0', '1-Methyl-3-ethylimidazolium tetrachloroaluminate', '1H-Imidazolium, 1-ethyl-3-methyl-', 'Meetimcl', 'Meetimcl-alcl3', 'ZINC00388672', 'ZINC02507639', '1-Methyl-3-ethylimidazolium', '1-Methyl-3-ethylimidazolium chloride'] |  |  | 1-ethyl-3-methylimidazol-3-ium |  |  | CC[n+]1ccn(C)c1 |  |  | C6H11N2 |  |  | CHA |  |  | 2018
3093 | 0 | 0.09099181 | 0.1019108 | 0 | 0 | 0 | 0 | 0 | 0 | 0 | 0 | 0.06824386 | 0 | 0 | 0 | 0 | 0 | 0 | 0 | 0.06824386 | 0 | 0 | 0 | 0 | 0 | 0 | 0 | 0 | 0 | 0 | 0 | 0 | 0 | 0 | 0 | 0 | 0 | 0 | 0 | 0 | 0 | 0.6706096 | 0 | 0 | 0 | 0 | 0 | 0 | 0 | 0 | 0 | 10.1016/j.micromeso.2018.06.045 | yes |  | 0 |  |  | 24 | 160 |  |  | 10 |  | N-butylpyridinium |  |  | LTA |  |  | H3PO4, Al(OiPr)3, MnF3 |  |  | 0.15 | [10 empty] | ['1-butylpyridin-1-ium', '1124-64-7', '45806-95-9', 'n-Butylpyridinium chloride', 'ZINC02528007', 'Pyridinium, 1-butyl-', 'n-Butylpyridinium'] |  |  | 1-butylpyridin-1-ium |  |  | CCCC[n+]1ccccc1 |  |  | C9H14N |  |  | LTA |  |  | 2018
3094 | 0 | 0.09099181 | 0.1019108 | 0 | 0 | 0 | 0 | 0 | 0 | 0 | 0 | 0.06824386 | 0 | 0 | 0 | 0 | 0 | 0 | 0 | 0.06824386 | 0 | 0 | 0 | 0 | 0 | 0 | 0 | 0 | 0 | 0 | 0 | 0 | 0 | 0 | 0 | 0 | 0 | 0 | 0 | 0 | 0 | 0.6706096 | 0 | 0 | 0 | 0 | 0 | 0 | 0 | 0 | 0 | 10.1016/j.micromeso.2018.06.045 | yes |  | 0 |  |  | 24 | 160 |  |  | 10 |  | 1-butyl-1-methylpyrrolidinium |  |  | AFI | LTA |  | H3PO4, Al(OiPr)3, MnF3 |  |  | 0.14 | [10 empty] | ['1-butyl-1-methylpyrrolidin-1-ium', '1-butyl-1-methyl-pyrrolidin-1-ium'] |  |  | 1-butyl-1-methylpyrrolidin-1-ium |  |  | CCCC[N+]1(C)CCCC1 |  |  | C9H20N |  |  | AFI | LTA |  | 2018
3095 | 0 | 0.09099181 | 0.1019108 | 0 | 0 | 0 | 0 | 0 | 0 | 0 | 0 | 0.06824386 | 0 | 0 | 0 | 0 | 0 | 0 | 0 | 0.06824386 | 0 | 0 | 0 | 0 | 0 | 0 | 0 | 0 | 0 | 0 | 0 | 0 | 0 | 0 | 0 | 0 | 0 | 0 | 0 | 0 | 0 | 0.6706096 | 0 | 0 | 0 | 0 | 0 | 0 | 0 | 0 | 0 | 10.1016/j.micromeso.2018.06.045 | yes |  | 0 |  |  | 24 | 160 |  |  | 10 |  | 1-butyl-3-methylimidazolium |  |  | CHA | LTA |  | H3PO4, Al(OiPr)3, MnF3 |  |  | 0.14 | [10 empty] | ['1-butyl-3-methylimidazol-3-ium', '1-butyl-3-methyl-imidazol-3-ium', '79917-90-1', 'NCGC00166274-01', 'ZINC02506538', 'ZINC04242267', '1-Butyl-3-methylimidazolium'] |  |  | 1-butyl-3-methylimidazol-3-ium |  |  | CCCC[n+]1ccn(C)c1 |  |  | C8H15N2 |  |  | CHA | LTA |  | 2018
3096 | 0 | 0.09099181 | 0.1019108 | 0 | 0 | 0 | 0 | 0 | 0 | 0 | 0 | 0.06824386 | 0 | 0 | 0 | 0 | 0 | 0 | 0 | 0.06824386 | 0 | 0 | 0 | 0 | 0 | 0 | 0 | 0 | 0 | 0 | 0 | 0 | 0 | 0 | 0 | 0 | 0 | 0 | 0 | 0 | 0 | 0.6706096 | 0 | 0 | 0 | 0 | 0 | 0 | 0 | 0 | 0 | 10.1016/j.micromeso.2018.06.045 | yes |  | 0 |  |  | 24 | 160 |  |  | 10 |  | 1-butyl-2,3-dimethylimidazolium |  |  | AFI |  |  | H3PO4, Al(OiPr)3, MnF3 |  |  | 0.16 | [10 empty] | ['1-butyl-2,3-dimethylimidazol-3-ium', '1-butyl-2,3-dimethyl-imidazol-3-ium', '98892-75-2', 'ZINC02506535'] |  |  | 1-butyl-2,3-dimethylimidazol-3-ium |  |  | CCCC[n+]1ccn(C)c1C |  |  | C9H17N2 |  |  | AFI |  |  | 2018
3097 | 0 | 0.09099181 | 0.1019108 | 0 | 0 | 0 | 0 | 0 | 0 | 0 | 0 | 0.06824386 | 0 | 0 | 0 | 0 | 0 | 0 | 0 | 0.06824386 | 0 | 0 | 0 | 0 | 0 | 0 | 0 | 0 | 0 | 0 | 0 | 0 | 0 | 0 | 0 | 0 | 0 | 0 | 0 | 0 | 0 | 0.6706096 | 0 | 0 | 0 | 0 | 0 | 0 | 0 | 0 | 0 | 10.1016/j.micromeso.2018.06.045 | yes |  | 0 |  |  | 24 | 160 |  |  | 10 |  | N-butyl-3,4-dimethylpyridinium |  |  | AFI |  |  | H3PO4, Al(OiPr)3, MnF3 |  |  | 0.14 | [10 empty] | ['1-butyl-3,4-dimethylpyridin-1-ium', '1-butyl-3,4-dimethyl-pyridin-1-ium'] |  |  | 1-butyl-3,4-dimethylpyridin-1-ium |  |  | CCCC[n+]1ccc(C)c(C)c1 |  |  | C11H18N |  |  | AFI |  |  | 2018
3098 | 0 | 0.1001001 | 0.1121121 | 0 | 0 | 0 | 0 | 0 | 0 | 0 | 0 | 0 | 0 | 0 | 0 | 0 | 0 | 0 | 0 | 0.05005005 | 0 | 0 | 0 | 0 | 0 | 0 | 0 | 0 | 0 | 0 | 0 | 0 | 0 | 0 | 0 | 0 | 0 | 0 | 0 | 0 | 0 | 0.7377377 | 0 | 0 | 0 | 0 | 0 | 0 | 0 | 0 | 0 | 10.1016/j.micromeso.2018.06.045 | yes |  | 0 |  |  | 4 | 160 |  |  | 10 |  | 1-butyl-3-methylimidazolium |  |  | LTA | SOD |  | H3PO4, Al(OiPr)3, MnCl2 |  |  | 0.17 | [10 empty] | ['1-butyl-3-methylimidazol-3-ium', '1-butyl-3-methyl-imidazol-3-ium', '79917-90-1', 'NCGC00166274-01', 'ZINC02506538', 'ZINC04242267', '1-Butyl-3-methylimidazolium'] |  |  | 1-butyl-3-methylimidazol-3-ium |  |  | CCCC[n+]1ccn(C)c1 |  |  | C8H15N2 |  |  | LTA | SOD |  | 2018
3099 | 0 | 0.1001001 | 0.1121121 | 0 | 0 | 0 | 0 | 0 | 0 | 0 | 0 | 0 | 0 | 0 | 0 | 0 | 0 | 0 | 0 | 0.05005005 | 0 | 0 | 0 | 0 | 0 | 0 | 0 | 0 | 0 | 0 | 0 | 0 | 0 | 0 | 0 | 0 | 0 | 0 | 0 | 0 | 0 | 0.7377377 | 0 | 0 | 0 | 0 | 0 | 0 | 0 | 0 | 0 | 10.1016/j.micromeso.2018.06.045 | yes |  | 0 |  |  | 24 | 160 |  |  | 10 |  | 1-butyl-3-methylimidazolium |  |  | LTA | SOD |  | H3PO4, Al(OiPr)3, MnCl2 |  |  | 0.16 | [10 empty] | ['1-butyl-3-methylimidazol-3-ium', '1-butyl-3-methyl-imidazol-3-ium', '79917-90-1', 'NCGC00166274-01', 'ZINC02506538', 'ZINC04242267', '1-Butyl-3-methylimidazolium'] |  |  | 1-butyl-3-methylimidazol-3-ium |  |  | CCCC[n+]1ccn(C)c1 |  |  | C8H15N2 |  |  | LTA | SOD |  | 2018
3100 | 0 | 0.1001001 | 0.1121121 | 0 | 0 | 0 | 0 | 0 | 0 | 0 | 0 | 0 | 0 | 0 | 0 | 0 | 0 | 0 | 0 | 0.05005005 | 0 | 0 | 0 | 0 | 0 | 0 | 0 | 0 | 0 | 0 | 0 | 0 | 0 | 0 | 0 | 0 | 0 | 0 | 0 | 0 | 0 | 0.7377377 | 0 | 0 | 0 | 0 | 0 | 0 | 0 | 0 | 0 | 10.1016/j.micromeso.2018.06.045 | yes |  | 0 |  |  | 72 | 160 |  |  | 10 |  | 1-butyl-3-methylimidazolium |  |  | LTA | SOD |  | H3PO4, Al(OiPr)3, MnCl2 |  |  | 0.16 | [10 empty] | ['1-butyl-3-methylimidazol-3-ium', '1-butyl-3-methyl-imidazol-3-ium', '79917-90-1', 'NCGC00166274-01', 'ZINC02506538', 'ZINC04242267', '1-Butyl-3-methylimidazolium'] |  |  | 1-butyl-3-methylimidazol-3-ium |  |  | CCCC[n+]1ccn(C)c1 |  |  | C8H15N2 |  |  | LTA | SOD |  | 2018
3101 | 0 | 0.1001001 | 0.1121121 | 0 | 0 | 0 | 0 | 0 | 0 | 0 | 0 | 0 | 0 | 0 | 0 | 0 | 0 | 0 | 0 | 0.05005005 | 0 | 0 | 0 | 0 | 0 | 0 | 0 | 0 | 0 | 0 | 0 | 0 | 0 | 0 | 0 | 0 | 0 | 0 | 0 | 0 | 0 | 0.7377377 | 0 | 0 | 0 | 0 | 0 | 0 | 0 | 0 | 0 | 10.1016/j.micromeso.2018.06.045 | yes |  | 0 |  |  | 96 | 160 |  |  | 10 |  | 1-butyl-3-methylimidazolium |  |  | LTA | SOD |  | H3PO4, Al(OiPr)3, MnCl2 |  |  | 0.16 | [10 empty] | ['1-butyl-3-methylimidazol-3-ium', '1-butyl-3-methyl-imidazol-3-ium', '79917-90-1', 'NCGC00166274-01', 'ZINC02506538', 'ZINC04242267', '1-Butyl-3-methylimidazolium'] |  |  | 1-butyl-3-methylimidazol-3-ium |  |  | CCCC[n+]1ccn(C)c1 |  |  | C8H15N2 |  |  | LTA | SOD |  | 2018
3102 | 0 | 0.1026694 | 0.1149897 | 0 | 0 | 0 | 0 | 0 | 0 | 0 | 0 | 0 | 0 | 0 | 0 | 0 | 0 | 0 | 0 | 0.02566735 | 0 | 0 | 0 | 0 | 0 | 0 | 0 | 0 | 0 | 0 | 0 | 0 | 0 | 0 | 0 | 0 | 0 | 0 | 0 | 0 | 0 | 0.7566735 | 0 | 0 | 0 | 0 | 0 | 0 | 0 | 0 | 0 | 10.1016/j.micromeso.2018.06.045 | yes |  | 0 |  |  | 4 | 160 |  |  | 10 |  | 1-butyl-3-methylimidazolium |  |  | LTA | SOD |  | H3PO4, Al(OiPr)3, MnCl2 |  |  | 0.17 | [10 empty] | ['1-butyl-3-methylimidazol-3-ium', '1-butyl-3-methyl-imidazol-3-ium', '79917-90-1', 'NCGC00166274-01', 'ZINC02506538', 'ZINC04242267', '1-Butyl-3-methylimidazolium'] |  |  | 1-butyl-3-methylimidazol-3-ium |  |  | CCCC[n+]1ccn(C)c1 |  |  | C8H15N2 |  |  | LTA | SOD |  | 2018
3103 | 0 | 0.09532888 | 0.1067684 | 0 | 0 | 0 | 0 | 0 | 0 | 0 | 0 | 0 | 0 | 0 | 0 | 0 | 0 | 0 | 0 | 0.09532888 | 0 | 0 | 0 | 0 | 0 | 0 | 0 | 0 | 0 | 0 | 0 | 0 | 0 | 0 | 0 | 0 | 0 | 0 | 0 | 0 | 0 | 0.7025739 | 0 | 0 | 0 | 0 | 0 | 0 | 0 | 0 | 0 | 10.1016/j.micromeso.2018.06.045 | yes |  | 0 |  |  | 4 | 160 |  |  | 10 |  | 1-butyl-3-methylimidazolium |  |  | LTA | SOD |  | H3PO4, Al(OiPr)3, MnCl2 |  |  | 0.17 | [10 empty] | ['1-butyl-3-methylimidazol-3-ium', '1-butyl-3-methyl-imidazol-3-ium', '79917-90-1', 'NCGC00166274-01', 'ZINC02506538', 'ZINC04242267', '1-Butyl-3-methylimidazolium'] |  |  | 1-butyl-3-methylimidazol-3-ium |  |  | CCCC[n+]1ccn(C)c1 |  |  | C8H15N2 |  |  | LTA | SOD |  | 2018
3104 | 0 | 0.09099181 | 0.1019108 | 0 | 0 | 0 | 0 | 0 | 0 | 0 | 0 | 0 | 0 | 0 | 0 | 0 | 0 | 0 | 0 | 0.1364877 | 0 | 0 | 0 | 0 | 0 | 0 | 0 | 0 | 0 | 0 | 0 | 0 | 0 | 0 | 0 | 0 | 0 | 0 | 0 | 0 | 0 | 0.6706096 | 0 | 0 | 0 | 0 | 0 | 0 | 0 | 0 | 0 | 10.1016/j.micromeso.2018.06.045 | yes |  | 0 |  |  | 4 | 160 |  |  | 10 |  | 1-butyl-3-methylimidazolium |  |  | LTA | SOD |  | H3PO4, Al(OiPr)3, MnCl2 |  |  | 0.17 | [10 empty] | ['1-butyl-3-methylimidazol-3-ium', '1-butyl-3-methyl-imidazol-3-ium', '79917-90-1', 'NCGC00166274-01', 'ZINC02506538', 'ZINC04242267', '1-Butyl-3-methylimidazolium'] |  |  | 1-butyl-3-methylimidazol-3-ium |  |  | CCCC[n+]1ccn(C)c1 |  |  | C8H15N2 |  |  | LTA | SOD |  | 2018
3105 | 0 | 0.09532888 | 0.1067684 | 0 | 0 | 0 | 0 | 0 | 0 | 0 | 0 | 0 | 0 | 0 | 0 | 0 | 0 | 0 | 0 | 0.09532888 | 0 | 0 | 0 | 0 | 0 | 0 | 0 | 0 | 0 | 0 | 0 | 0 | 0 | 0 | 0 | 0 | 0 | 0 | 0 | 0 | 0 | 0.7025739 | 0 | 0 | 0 | 0 | 0 | 0 | 0 | 0 | 0 | 10.1016/j.micromeso.2018.06.045 | yes |  | 0 |  |  | 4 | 160 |  |  | 10 |  | 1-butyl-3-methylimidazolium |  |  | LTA |  |  | H3PO4, Al(OiPr)3, MnCl2 |  |  | 0.18 | [10 empty] | ['1-butyl-3-methylimidazol-3-ium', '1-butyl-3-methyl-imidazol-3-ium', '79917-90-1', 'NCGC00166274-01', 'ZINC02506538', 'ZINC04242267', '1-Butyl-3-methylimidazolium'] |  |  | 1-butyl-3-methylimidazol-3-ium |  |  | CCCC[n+]1ccn(C)c1 |  |  | C8H15N2 |  |  | LTA |  |  | 2018
3106 | 0 | 0.09532888 | 0.1067684 | 0 | 0 | 0 | 0 | 0 | 0 | 0 | 0 | 0 | 0 | 0 | 0 | 0 | 0 | 0 | 0 | 0.09532888 | 0 | 0 | 0 | 0 | 0 | 0 | 0 | 0 | 0 | 0 | 0 | 0 | 0 | 0 | 0 | 0 | 0 | 0 | 0 | 0 | 0 | 0.7025739 | 0 | 0 | 0 | 0 | 0 | 0 | 0 | 0 | 0 | 10.1016/j.micromeso.2018.06.045 | yes |  | 0 |  |  | 4 | 160 |  |  | 10 |  | 1-butyl-3-methylimidazolium |  |  | LTA | SOD |  | H3PO4, Al(OiPr)3, MnCl2 |  |  | 0.17 | [10 empty] | ['1-butyl-3-methylimidazol-3-ium', '1-butyl-3-methyl-imidazol-3-ium', '79917-90-1', 'NCGC00166274-01', 'ZINC02506538', 'ZINC04242267', '1-Butyl-3-methylimidazolium'] |  |  | 1-butyl-3-methylimidazol-3-ium |  |  | CCCC[n+]1ccn(C)c1 |  |  | C8H15N2 |  |  | LTA | SOD |  | 2018
3107 | 0 | 0.09532888 | 0.1067684 | 0 | 0 | 0 | 0 | 0 | 0 | 0 | 0 | 0 | 0 | 0 | 0 | 0 | 0 | 0 | 0 | 0.09532888 | 0 | 0 | 0 | 0 | 0 | 0 | 0 | 0 | 0 | 0 | 0 | 0 | 0 | 0 | 0 | 0 | 0 | 0 | 0 | 0 | 0 | 0.7025739 | 0 | 0 | 0 | 0 | 0 | 0 | 0 | 0 | 0 | 10.1016/j.micromeso.2018.06.045 | yes |  | 0 |  |  | 4 | 160 |  |  | 10 |  | 1-butyl-3-methylimidazolium |  |  | LTA | SOD |  | H3PO4, Al(OiPr)3, MnCl2 |  |  | 0.17 | [10 empty] | ['1-butyl-3-methylimidazol-3-ium', '1-butyl-3-methyl-imidazol-3-ium', '79917-90-1', 'NCGC00166274-01', 'ZINC02506538', 'ZINC04242267', '1-Butyl-3-methylimidazolium'] |  |  | 1-butyl-3-methylimidazol-3-ium |  |  | CCCC[n+]1ccn(C)c1 |  |  | C8H15N2 |  |  | LTA | SOD |  | 2018
3108 | 0 | 0.09532888 | 0.1067684 | 0 | 0 | 0 | 0 | 0 | 0 | 0 | 0 | 0 | 0 | 0 | 0 | 0 | 0 | 0 | 0 | 0.09532888 | 0 | 0 | 0 | 0 | 0 | 0 | 0 | 0 | 0 | 0 | 0 | 0 | 0 | 0 | 0 | 0 | 0 | 0 | 0 | 0 | 0 | 0.7025739 | 0 | 0 | 0 | 0 | 0 | 0 | 0 | 0 | 0 | 10.1016/j.micromeso.2018.06.045 | yes |  | 0 |  |  | 4 | 160 |  |  | 10 |  | 1-butyl-3-methylimidazolium |  |  | SOD |  |  | H3PO4, Al(OiPr)3, MnCl2 |  |  | 0.17 | [10 empty] | ['1-butyl-3-methylimidazol-3-ium', '1-butyl-3-methyl-imidazol-3-ium', '79917-90-1', 'NCGC00166274-01', 'ZINC02506538', 'ZINC04242267', '1-Butyl-3-methylimidazolium'] |  |  | 1-butyl-3-methylimidazol-3-ium |  |  | CCCC[n+]1ccn(C)c1 |  |  | C8H15N2 |  |  | SOD |  |  | 2018
3109 | 0 | 0.1001001 | 0.1121121 | 0 | 0 | 0 | 0 | 0 | 0 | 0 | 0 | 0 | 0 | 0 | 0 | 0 | 0 | 0 | 0 | 0 | 0 | 0.05005005 | 0 | 0 | 0 | 0 | 0 | 0 | 0 | 0 | 0 | 0 | 0 | 0 | 0 | 0 | 0 | 0 | 0 | 0 | 0 | 0.7377377 | 0 | 0 | 0 | 0 | 0 | 0 | 0 | 0 | 0 | 10.1016/j.micromeso.2018.06.045 | yes |  | 0 |  |  | 4 | 160 |  |  | 10 |  | 1-butyl-3-methylimidazolium |  |  | LTA | SOD |  | H3PO4, Al(OiPr)3, CoCl2 |  |  | 0.17 | [10 empty] | ['1-butyl-3-methylimidazol-3-ium', '1-butyl-3-methyl-imidazol-3-ium', '79917-90-1', 'NCGC00166274-01', 'ZINC02506538', 'ZINC04242267', '1-Butyl-3-methylimidazolium'] |  |  | 1-butyl-3-methylimidazol-3-ium |  |  | CCCC[n+]1ccn(C)c1 |  |  | C8H15N2 |  |  | LTA | SOD |  | 2018
3110 | 0 | 0.1001001 | 0.1121121 | 0 | 0 | 0 | 0 | 0 | 0 | 0 | 0 | 0 | 0 | 0 | 0 | 0 | 0 | 0 | 0 | 0 | 0.05005005 | 0 | 0 | 0 | 0 | 0 | 0 | 0 | 0 | 0 | 0 | 0 | 0 | 0 | 0 | 0 | 0 | 0 | 0 | 0 | 0 | 0.7377377 | 0 | 0 | 0 | 0 | 0 | 0 | 0 | 0 | 0 | 10.1016/j.micromeso.2018.06.045 | yes |  | 0 |  |  | 4 | 160 |  |  | 10 |  | 1-butyl-3-methylimidazolium |  |  | SOD |  |  | H3PO4, Al(OiPr)3, FeSO4 |  |  | 0.17 | [10 empty] | ['1-butyl-3-methylimidazol-3-ium', '1-butyl-3-methyl-imidazol-3-ium', '79917-90-1', 'NCGC00166274-01', 'ZINC02506538', 'ZINC04242267', '1-Butyl-3-methylimidazolium'] |  |  | 1-butyl-3-methylimidazol-3-ium |  |  | CCCC[n+]1ccn(C)c1 |  |  | C8H15N2 |  |  | SOD |  |  | 2018
3111 | 0 | 0.1001001 | 0.1121121 | 0 | 0 | 0 | 0 | 0 | 0 | 0 | 0 | 0 | 0 | 0 | 0 | 0 | 0 | 0 | 0.05005005 | 0 | 0 | 0 | 0 | 0 | 0 | 0 | 0 | 0 | 0 | 0 | 0 | 0 | 0 | 0 | 0 | 0 | 0 | 0 | 0 | 0 | 0 | 0.7377377 | 0 | 0 | 0 | 0 | 0 | 0 | 0 | 0 | 0 | 10.1016/j.micromeso.2018.06.045 | yes |  | 0 |  |  | 4 | 160 |  |  | 10 |  | 1-butyl-3-methylimidazolium |  |  | LTA |  |  | H3PO4, Al(OiPr)3, Ni(CH3CO2)2 |  |  | 0.18 | [10 empty] | ['1-butyl-3-methylimidazol-3-ium', '1-butyl-3-methyl-imidazol-3-ium', '79917-90-1', 'NCGC00166274-01', 'ZINC02506538', 'ZINC04242267', '1-Butyl-3-methylimidazolium'] |  |  | 1-butyl-3-methylimidazol-3-ium |  |  | CCCC[n+]1ccn(C)c1 |  |  | C8H15N2 |  |  | LTA |  |  | 2018
3112 | 0 | 0.1001001 | 0.1121121 | 0 | 0 | 0 | 0 | 0 | 0 | 0 | 0 | 0 | 0 | 0 | 0 | 0 | 0 | 0 | 0.05005005 | 0 | 0 | 0 | 0 | 0 | 0 | 0 | 0 | 0 | 0 | 0 | 0 | 0 | 0 | 0 | 0 | 0 | 0 | 0 | 0 | 0 | 0 | 0.7377377 | 0 | 0 | 0 | 0 | 0 | 0 | 0 | 0 | 0 | 10.1016/j.micromeso.2018.06.045 | yes |  | 0 |  |  | 24 | 160 |  |  | 10 |  | 1-butyl-3-methylimidazolium |  |  | LTA |  |  | H3PO4, Al(OiPr)3, Ni(CH3CO2)2 |  |  | 0.18 | [10 empty] | ['1-butyl-3-methylimidazol-3-ium', '1-butyl-3-methyl-imidazol-3-ium', '79917-90-1', 'NCGC00166274-01', 'ZINC02506538', 'ZINC04242267', '1-Butyl-3-methylimidazolium'] |  |  | 1-butyl-3-methylimidazol-3-ium |  |  | CCCC[n+]1ccn(C)c1 |  |  | C8H15N2 |  |  | LTA |  |  | 2018
3113 | 0 | 0.1001001 | 0.1121121 | 0 | 0 | 0 | 0 | 0 | 0 | 0 | 0 | 0 | 0 | 0 | 0 | 0 | 0 | 0 | 0.05005005 | 0 | 0 | 0 | 0 | 0 | 0 | 0 | 0 | 0 | 0 | 0 | 0 | 0 | 0 | 0 | 0 | 0 | 0 | 0 | 0 | 0 | 0 | 0.7377377 | 0 | 0 | 0 | 0 | 0 | 0 | 0 | 0 | 0 | 10.1016/j.micromeso.2018.06.045 | yes |  | 0 |  |  | 72 | 160 |  |  | 10 |  | 1-butyl-3-methylimidazolium |  |  | LTA |  |  | H3PO4, Al(OiPr)3, Ni(CH3CO2)2 |  |  | 0.19 | [10 empty] | ['1-butyl-3-methylimidazol-3-ium', '1-butyl-3-methyl-imidazol-3-ium', '79917-90-1', 'NCGC00166274-01', 'ZINC02506538', 'ZINC04242267', '1-Butyl-3-methylimidazolium'] |  |  | 1-butyl-3-methylimidazol-3-ium |  |  | CCCC[n+]1ccn(C)c1 |  |  | C8H15N2 |  |  | LTA |  |  | 2018
3114 | 0 | 0.1001001 | 0.1121121 | 0 | 0 | 0 | 0 | 0 | 0 | 0 | 0 | 0 | 0 | 0 | 0 | 0 | 0 | 0 | 0.05005005 | 0 | 0 | 0 | 0 | 0 | 0 | 0 | 0 | 0 | 0 | 0 | 0 | 0 | 0 | 0 | 0 | 0 | 0 | 0 | 0 | 0 | 0 | 0.7377377 | 0 | 0 | 0 | 0 | 0 | 0 | 0 | 0 | 0 | 10.1016/j.micromeso.2018.06.045 | yes |  | 0 |  |  | 96 | 160 |  |  | 10 |  | 1-butyl-3-methylimidazolium |  |  | LTA |  |  | H3PO4, Al(OiPr)3, Ni(CH3CO2)2 |  |  | 0.19 | [10 empty] | ['1-butyl-3-methylimidazol-3-ium', '1-butyl-3-methyl-imidazol-3-ium', '79917-90-1', 'NCGC00166274-01', 'ZINC02506538', 'ZINC04242267', '1-Butyl-3-methylimidazolium'] |  |  | 1-butyl-3-methylimidazol-3-ium |  |  | CCCC[n+]1ccn(C)c1 |  |  | C8H15N2 |  |  | LTA |  |  | 2018
3115 | 0 | 0.09532888 | 0.1067684 | 0 | 0 | 0 | 0 | 0 | 0 | 0 | 0 | 0 | 0 | 0 | 0 | 0 | 0 | 0 | 0.09532888 | 0 | 0 | 0 | 0 | 0 | 0 | 0 | 0 | 0 | 0 | 0 | 0 | 0 | 0 | 0 | 0 | 0 | 0 | 0 | 0 | 0 | 0 | 0.7025739 | 0 | 0 | 0 | 0 | 0 | 0 | 0 | 0 | 0 | 10.1016/j.micromeso.2018.06.045 | yes |  | 0 |  |  | 4 | 160 |  |  | 10 |  | 1-butyl-3-methylimidazolium |  |  | LTA |  |  | H3PO4, Al(OiPr)3, Ni(CH3CO2)2 |  |  | 0.24 | [10 empty] | ['1-butyl-3-methylimidazol-3-ium', '1-butyl-3-methyl-imidazol-3-ium', '79917-90-1', 'NCGC00166274-01', 'ZINC02506538', 'ZINC04242267', '1-Butyl-3-methylimidazolium'] |  |  | 1-butyl-3-methylimidazol-3-ium |  |  | CCCC[n+]1ccn(C)c1 |  |  | C8H15N2 |  |  | LTA |  |  | 2018
3116 | 0 | 0.1001001 | 0.1121121 | 0 | 0 | 0 | 0 | 0 | 0 | 0 | 0 | 0 | 0 | 0 | 0 | 0 | 0 | 0 | 0.05005005 | 0 | 0 | 0 | 0 | 0 | 0 | 0 | 0 | 0 | 0 | 0 | 0 | 0 | 0 | 0 | 0 | 0 | 0 | 0 | 0 | 0 | 0 | 0.7377377 | 0 | 0 | 0 | 0 | 0 | 0 | 0 | 0 | 0 | 10.1016/j.micromeso.2018.06.045 | yes |  | 0 |  |  | 4 | 160 |  |  | 10 |  | 1-butyl-3-methylimidazolium |  |  | LTA |  |  | H3PO4, Al(OiPr)3, NiCl2 |  |  | 0.18 | [10 empty] | ['1-butyl-3-methylimidazol-3-ium', '1-butyl-3-methyl-imidazol-3-ium', '79917-90-1', 'NCGC00166274-01', 'ZINC02506538', 'ZINC04242267', '1-Butyl-3-methylimidazolium'] |  |  | 1-butyl-3-methylimidazol-3-ium |  |  | CCCC[n+]1ccn(C)c1 |  |  | C8H15N2 |  |  | LTA |  |  | 2018
3117 | 0 | 0.1001001 | 0.1121121 | 0 | 0 | 0 | 0 | 0 | 0 | 0 | 0 | 0 | 0 | 0 | 0 | 0 | 0 | 0 | 0 | 0.05005005 | 0 | 0 | 0 | 0 | 0 | 0 | 0 | 0 | 0 | 0 | 0 | 0 | 0 | 0 | 0 | 0 | 0 | 0 | 0 | 0 | 0 | 0.7377377 | 0 | 0 | 0 | 0 | 0 | 0 | 0 | 0 | 0 | 10.1016/j.micromeso.2018.06.045 | yes |  | 0 |  |  | 4 | 160 |  |  | 10 |  | 1-butyl-3-methylimidazolium |  |  | LTA | SOD |  | H3PO4, Al(OiPr)3, Mn(NO3)2 |  |  | 0.18 | [10 empty] | ['1-butyl-3-methylimidazol-3-ium', '1-butyl-3-methyl-imidazol-3-ium', '79917-90-1', 'NCGC00166274-01', 'ZINC02506538', 'ZINC04242267', '1-Butyl-3-methylimidazolium'] |  |  | 1-butyl-3-methylimidazol-3-ium |  |  | CCCC[n+]1ccn(C)c1 |  |  | C8H15N2 |  |  | LTA | SOD |  | 2018
3118
3119 | 0.1437025 | 0.008453085 | 0 | 0.08622147 | 0 | 0 | 0 | 0 | 0 | 0 | 0 | 0 | 0 | 0 | 0 | 0 | 0 | 0 | 0 | 0 | 0 | 0 | 0 | 0 | 0 | 0 | 0 | 0 | 0 | 0 | 0 | 0 | 0 | 0 | 0 | 0 | 0 | 0 | 0 | 0.7185123 | 0 | 0.01437025 | 0 | 0 | 0 | 0 | 0 | 0 | 0 | 0 | 0 | 10.1016/j.micromeso.2018.08.036 | yes |  | 0.02874049 |  |  | 48 | 140 |  |  | 30 |  | 1’-(1,4-butanediyl)bis (1-azonia-4-azabicyclo [2,2,2]octane) |  |  | AFX |  |  | FAU |  | 3.6 | 39 |  |  |  |  | 819 |  |  | Facile synthesis of highly crystalline EMT zeolite by hydrothermal conversion of FAU zeolite in the presence of 1,1’-(1,4-butanediyl)bis(1-azonia-4-azabicyclo [2,2,2]octane) dihydroxide | ['highly crystalline emt zeolite', 'short crystallization period', 'known organic structure'] | ['lined stainless steel autoclave', 'hydroxide anion exchange resin', 'starting fau zeolites used'] | 1-[4-(4-aza-1-azoniabicyclo[2.2.2]octan-1-yl)butyl]-4-aza-1-azoniabicyclo[2.2.2]octane |  |  | 1-[4-(4-aza-1-azoniabicyclo[2.2.2]octan-1-yl)butyl]-4-aza-1-azoniabicyclo[2.2.2]octane |  |  | C(CC[N+]12CCN(CC1)CC2)C[N+]12CCN(CC1)CC2 |  |  | C16H32N4 |  |  | AFX |  |  | 2019
3120 | 0.1437025 | 0.008453085 | 0 | 0.08622147 | 0 | 0 | 0 | 0 | 0 | 0 | 0 | 0 | 0 | 0 | 0 | 0 | 0 | 0 | 0 | 0 | 0 | 0 | 0 | 0 | 0 | 0 | 0 | 0 | 0 | 0 | 0 | 0 | 0 | 0 | 0 | 0 | 0 | 0 | 0 | 0.7185123 | 0 | 0.01437025 | 0 | 0 | 0 | 0 | 0 | 0 | 0 | 0 | 0 | 10.1016/j.micromeso.2018.08.036 | yes |  | 0.02874049 |  |  | 6 | 140 |  |  | 30 |  | 1’-(1,4-butanediyl)bis (1-azonia-4-azabicyclo [2,2,2]octane) |  |  | EMT | AFX |  | FAU | [13 empty] | 1-[4-(4-aza-1-azoniabicyclo[2.2.2]octan-1-yl)butyl]-4-aza-1-azoniabicyclo[2.2.2]octane |  |  | 1-[4-(4-aza-1-azoniabicyclo[2.2.2]octan-1-yl)butyl]-4-aza-1-azoniabicyclo[2.2.2]octane |  |  | C(CC[N+]12CCN(CC1)CC2)C[N+]12CCN(CC1)CC2 |  |  | C16H32N4 |  |  | EMT | AFX |  | 2019
3121 | 0.1445332 | 0.008501955 | 0 | 0.08093862 | 0 | 0 | 0 | 0 | 0 | 0 | 0 | 0 | 0 | 0 | 0 | 0 | 0 | 0 | 0 | 0 | 0 | 0 | 0 | 0 | 0 | 0 | 0 | 0 | 0 | 0 | 0 | 0 | 0 | 0 | 0 | 0 | 0 | 0 | 0 | 0.7226662 | 0 | 0.01445332 | 0 | 0 | 0 | 0 | 0 | 0 | 0 | 0 | 0 | 10.1016/j.micromeso.2018.08.036 | yes |  | 0.02890665 |  |  | 6 | 140 |  |  | 30 |  | 1’-(1,4-butanediyl)bis (1-azonia-4-azabicyclo [2,2,2]octane) |  |  | EMT |  |  | FAU |  | 4.7 | 30 |  |  |  |  | 857 | [5 empty] | 1-[4-(4-aza-1-azoniabicyclo[2.2.2]octan-1-yl)butyl]-4-aza-1-azoniabicyclo[2.2.2]octane |  |  | 1-[4-(4-aza-1-azoniabicyclo[2.2.2]octan-1-yl)butyl]-4-aza-1-azoniabicyclo[2.2.2]octane |  |  | C(CC[N+]12CCN(CC1)CC2)C[N+]12CCN(CC1)CC2 |  |  | C16H32N4 |  |  | EMT |  |  | 2019
3122 | 0.1295534 | 0.00762079 | 0 | 0.07254992 | 0 | 0 | 0 | 0 | 0 | 0 | 0 | 0 | 0 | 0 | 0 | 0 | 0 | 0 | 0 | 0 | 0 | 0 | 0 | 0 | 0 | 0 | 0 | 0 | 0 | 0 | 0 | 0 | 0 | 0 | 0 | 0 | 0 | 0 | 0 | 0.7514098 | 0 | 0.01295534 | 0 | 0 | 0 | 0 | 0 | 0 | 0 | 0 | 0 | 10.1016/j.micromeso.2018.08.036 | yes |  | 0.02591068 |  |  | 6 | 140 |  |  | 30 |  | 1’-(1,4-butanediyl)bis (1-azonia-4-azabicyclo [2,2,2]octane) |  |  | EMT |  |  | FAU |  | 3.5 | 29 |  |  |  |  | 842 | [5 empty] | 1-[4-(4-aza-1-azoniabicyclo[2.2.2]octan-1-yl)butyl]-4-aza-1-azoniabicyclo[2.2.2]octane |  |  | 1-[4-(4-aza-1-azoniabicyclo[2.2.2]octan-1-yl)butyl]-4-aza-1-azoniabicyclo[2.2.2]octane |  |  | C(CC[N+]12CCN(CC1)CC2)C[N+]12CCN(CC1)CC2 |  |  | C16H32N4 |  |  | EMT |  |  | 2019
3123 | 0.1689525 | 0.009938382 | 0 | 0.0946134 | 0 | 0 | 0 | 0 | 0 | 0 | 0 | 0 | 0 | 0 | 0 | 0 | 0 | 0 | 0 | 0 | 0 | 0 | 0 | 0 | 0 | 0 | 0 | 0 | 0 | 0 | 0 | 0 | 0 | 0 | 0 | 0 | 0 | 0 | 0 | 0.67581 | 0 | 0.01689525 | 0 | 0 | 0 | 0 | 0 | 0 | 0 | 0 | 0 | 10.1016/j.micromeso.2018.08.036 | yes |  | 0.0337905 |  |  | 6 | 140 |  |  | 30 |  | 1’-(1,4-butanediyl)bis (1-azonia-4-azabicyclo [2,2,2]octane) |  |  | amorphous |  |  | FAU | [13 empty] | 1-[4-(4-aza-1-azoniabicyclo[2.2.2]octan-1-yl)butyl]-4-aza-1-azoniabicyclo[2.2.2]octane |  |  | 1-[4-(4-aza-1-azoniabicyclo[2.2.2]octan-1-yl)butyl]-4-aza-1-azoniabicyclo[2.2.2]octane |  |  | C(CC[N+]12CCN(CC1)CC2)C[N+]12CCN(CC1)CC2 |  |  | C16H32N4 | [5 empty] | 2019
3124 | 0.1295534 | 0.00762079 | 0 | 0.07254992 | 0 | 0 | 0 | 0 | 0 | 0 | 0 | 0 | 0 | 0 | 0 | 0 | 0 | 0 | 0 | 0 | 0 | 0 | 0 | 0 | 0 | 0 | 0 | 0 | 0 | 0 | 0 | 0 | 0 | 0 | 0 | 0 | 0 | 0 | 0 | 0.7514098 | 0 | 0.01295534 | 0 | 0 | 0 | 0 | 0 | 0 | 0 | 0 | 0 | 10.1016/j.micromeso.2018.08.036 | yes |  | 0.02591068 |  |  | 6 | 110 |  |  | 30 |  | 1’-(1,4-butanediyl)bis (1-azonia-4-azabicyclo [2,2,2]octane) |  |  | amorphous | AFX | FAU | FAU | [13 empty] | 1-[4-(4-aza-1-azoniabicyclo[2.2.2]octan-1-yl)butyl]-4-aza-1-azoniabicyclo[2.2.2]octane |  |  | 1-[4-(4-aza-1-azoniabicyclo[2.2.2]octan-1-yl)butyl]-4-aza-1-azoniabicyclo[2.2.2]octane |  |  | C(CC[N+]12CCN(CC1)CC2)C[N+]12CCN(CC1)CC2 |  |  | C16H32N4 |  |  |  | AFX | FAU | 2019
3125 | 0.1321209 | 0.007771819 | 0 | 0.07398772 | 0 | 0 | 0 | 0 | 0 | 0 | 0 | 0 | 0 | 0 | 0 | 0 | 0 | 0 | 0 | 0 | 0 | 0 | 0 | 0 | 0 | 0 | 0 | 0 | 0 | 0 | 0 | 0 | 0 | 0 | 0 | 0 | 0 | 0 | 0 | 0.7663014 | 0 | 0.006606046 | 0 | 0 | 0 | 0 | 0 | 0 | 0 | 0 | 0 | 10.1016/j.micromeso.2018.08.036 | yes |  | 0.01321209 |  |  | 6 | 140 |  |  | 30 |  | 1’-(1,4-butanediyl)bis (1-azonia-4-azabicyclo [2,2,2]octane) |  |  | amorphous |  |  | FAU | [13 empty] | 1-[4-(4-aza-1-azoniabicyclo[2.2.2]octan-1-yl)butyl]-4-aza-1-azoniabicyclo[2.2.2]octane |  |  | 1-[4-(4-aza-1-azoniabicyclo[2.2.2]octan-1-yl)butyl]-4-aza-1-azoniabicyclo[2.2.2]octane |  |  | C(CC[N+]12CCN(CC1)CC2)C[N+]12CCN(CC1)CC2 |  |  | C16H32N4 | [5 empty] | 2019
3126 | 0.1270838 | 0.007475518 | 0 | 0.07116693 | 0 | 0 | 0 | 0 | 0 | 0 | 0 | 0 | 0 | 0 | 0 | 0 | 0 | 0 | 0 | 0 | 0 | 0 | 0 | 0 | 0 | 0 | 0 | 0 | 0 | 0 | 0 | 0 | 0 | 0 | 0 | 0 | 0 | 0 | 0 | 0.737086 | 0 | 0.01906257 | 0 | 0 | 0 | 0 | 0 | 0 | 0 | 0 | 0 | 10.1016/j.micromeso.2018.08.036 | yes |  | 0.03812514 |  |  | 6 | 140 |  |  | 30 |  | 1’-(1,4-butanediyl)bis (1-azonia-4-azabicyclo [2,2,2]octane) |  |  | EMT | AFX |  | FAU | [13 empty] | 1-[4-(4-aza-1-azoniabicyclo[2.2.2]octan-1-yl)butyl]-4-aza-1-azoniabicyclo[2.2.2]octane |  |  | 1-[4-(4-aza-1-azoniabicyclo[2.2.2]octan-1-yl)butyl]-4-aza-1-azoniabicyclo[2.2.2]octane |  |  | C(CC[N+]12CCN(CC1)CC2)C[N+]12CCN(CC1)CC2 |  |  | C16H32N4 |  |  | EMT | AFX |  | 2019
3127 | 0.128866 | 0.0128866 | 0 | 0.07216495 | 0 | 0 | 0 | 0 | 0 | 0 | 0 | 0 | 0 | 0 | 0 | 0 | 0 | 0 | 0 | 0 | 0 | 0 | 0 | 0 | 0 | 0 | 0 | 0 | 0 | 0 | 0 | 0 | 0 | 0 | 0 | 0 | 0 | 0 | 0 | 0.7474227 | 0 | 0.0128866 | 0 | 0 | 0 | 0 | 0 | 0 | 0 | 0 | 0 | 10.1016/j.micromeso.2018.08.036 | yes |  | 0.0257732 |  |  | 6 | 140 |  |  | 30 |  | 1’-(1,4-butanediyl)bis (1-azonia-4-azabicyclo [2,2,2]octane) |  |  | EMT | FAU |  | FAU | [13 empty] | 1-[4-(4-aza-1-azoniabicyclo[2.2.2]octan-1-yl)butyl]-4-aza-1-azoniabicyclo[2.2.2]octane |  |  | 1-[4-(4-aza-1-azoniabicyclo[2.2.2]octan-1-yl)butyl]-4-aza-1-azoniabicyclo[2.2.2]octane |  |  | C(CC[N+]12CCN(CC1)CC2)C[N+]12CCN(CC1)CC2 |  |  | C16H32N4 |  |  | EMT | FAU |  | 2019
3128 | 0.1298961 | 0.004996003 | 0 | 0.07274181 | 0 | 0 | 0 | 0 | 0 | 0 | 0 | 0 | 0 | 0 | 0 | 0 | 0 | 0 | 0 | 0 | 0 | 0 | 0 | 0 | 0 | 0 | 0 | 0 | 0 | 0 | 0 | 0 | 0 | 0 | 0 | 0 | 0 | 0 | 0 | 0.7533973 | 0 | 0.01298961 | 0 | 0 | 0 | 0 | 0 | 0 | 0 | 0 | 0 | 10.1016/j.micromeso.2018.08.036 | yes |  | 0.02597922 |  |  | 6 | 140 |  |  | 30 |  | 1’-(1,4-butanediyl)bis (1-azonia-4-azabicyclo [2,2,2]octane) |  |  | EMT |  |  | FAU |  | 3.4 | 7 |  |  |  |  | 820 | [5 empty] | 1-[4-(4-aza-1-azoniabicyclo[2.2.2]octan-1-yl)butyl]-4-aza-1-azoniabicyclo[2.2.2]octane |  |  | 1-[4-(4-aza-1-azoniabicyclo[2.2.2]octan-1-yl)butyl]-4-aza-1-azoniabicyclo[2.2.2]octane |  |  | C(CC[N+]12CCN(CC1)CC2)C[N+]12CCN(CC1)CC2 |  |  | C16H32N4 |  |  | EMT |  |  | 2019
3129 | 0.1302906 | 0.0019741 | 0 | 0.07296273 | 0 | 0 | 0 | 0 | 0 | 0 | 0 | 0 | 0 | 0 | 0 | 0 | 0 | 0 | 0 | 0 | 0 | 0 | 0 | 0 | 0 | 0 | 0 | 0 | 0 | 0 | 0 | 0 | 0 | 0 | 0 | 0 | 0 | 0 | 0 | 0.7556854 | 0 | 0.01302906 | 0 | 0 | 0 | 0 | 0 | 0 | 0 | 0 | 0 | 10.1016/j.micromeso.2018.08.036 | yes |  | 0.02605812 |  |  | 6 | 140 |  |  | 30 |  | 1’-(1,4-butanediyl)bis (1-azonia-4-azabicyclo [2,2,2]octane) |  |  | *BEA |  |  | FAU |  |  | 6 | [10 empty] | 1-[4-(4-aza-1-azoniabicyclo[2.2.2]octan-1-yl)butyl]-4-aza-1-azoniabicyclo[2.2.2]octane |  |  | 1-[4-(4-aza-1-azoniabicyclo[2.2.2]octan-1-yl)butyl]-4-aza-1-azoniabicyclo[2.2.2]octane |  |  | C(CC[N+]12CCN(CC1)CC2)C[N+]12CCN(CC1)CC2 |  |  | C16H32N4 |  |  | *BEA |  |  | 2019
3130 | 0.1295534 | 0.00762079 | 0 | 0.07254992 | 0 | 0 | 0 | 0 | 0 | 0 | 0 | 0 | 0 | 0 | 0 | 0 | 0 | 0 | 0 | 0 | 0 | 0 | 0 | 0 | 0 | 0 | 0 | 0 | 0 | 0 | 0 | 0 | 0 | 0 | 0 | 0 | 0 | 0 | 0 | 0.7514098 | 0 | 0.01295534 | 0 | 0 | 0 | 0 | 0 | 0 | 0 | 0 | 0 | 10.1016/j.micromeso.2018.08.036 | yes |  | 0.02591068 |  |  | 6 | 140 |  |  | 30 |  | 1’-(1,4-butanediyl)bis (1-azonia-4-azabicyclo [2,2,2]octane) |  |  | amorphous | dense |  | Cab-O-Sil M5, Al(OH)3 | [13 empty] | 1-[4-(4-aza-1-azoniabicyclo[2.2.2]octan-1-yl)butyl]-4-aza-1-azoniabicyclo[2.2.2]octane |  |  | 1-[4-(4-aza-1-azoniabicyclo[2.2.2]octan-1-yl)butyl]-4-aza-1-azoniabicyclo[2.2.2]octane |  |  | C(CC[N+]12CCN(CC1)CC2)C[N+]12CCN(CC1)CC2 |  |  | C16H32N4 | [5 empty] | 2019
3131 | 0.1296574 | 0.006824075 | 0 | 0.07260816 | 0 | 0 | 0 | 0 | 0 | 0 | 0 | 0 | 0 | 0 | 0 | 0 | 0 | 0 | 0 | 0 | 0 | 0 | 0 | 0 | 0 | 0 | 0 | 0 | 0 | 0 | 0 | 0 | 0 | 0 | 0 | 0 | 0 | 0 | 0 | 0.7520131 | 0 | 0.01296574 | 0 | 0 | 0 | 0 | 0 | 0 | 0 | 0 | 0 | 10.1016/j.micromeso.2018.08.036 | yes | 0 | 0.02593149 | 0 | 0 | 6 | 140 |  |  | 30 |  | 1’-(1,4-butanediyl)bis (1-azonia-4-azabicyclo [2,2,2]octane) |  |  | amorphous |  |  | MFI |  | 0 | 0 | 0 | 0 | 0 | 0 | 0 | 0 |  |  |  |  | 1-[4-(4-aza-1-azoniabicyclo[2.2.2]octan-1-yl)butyl]-4-aza-1-azoniabicyclo[2.2.2]octane |  |  | 1-[4-(4-aza-1-azoniabicyclo[2.2.2]octan-1-yl)butyl]-4-aza-1-azoniabicyclo[2.2.2]octane |  |  | C(CC[N+]12CCN(CC1)CC2)C[N+]12CCN(CC1)CC2 |  |  | C16H32N4 | [5 empty] | 2019
3132
3133 | 0.1504425 | 0.02212389 | 0 | 0.01504425 | 0 | 0 | 0 | 0 | 0 | 0 | 0 | 0 | 0 | 0 | 0 | 0 | 0 | 0 | 0 | 0 | 0 | 0 | 0 | 0 | 0 | 0 | 0 | 0 | 0 | 0 | 0 | 0 | 0 | 0 | 0 | 0 | 0 | 0 | 0 | 0.7522124 | 0 | 0.0300885 | 0 | 0 | 0 | 0 | 0 | 0 | 0 | 0 | 0 | 10.1016/j.micromeso.2018.10.019 | yes |  | 0.0300885 |  |  | 168 | 125 |  |  | 30 |  | Methylpropylpyrrolidinium |  |  | FAU | *BEA |  | FAU | Tosoh Co |  | 68 | [7 empty] | Zeolite hydrothermal conversion in the presence of various cyclic alkylammonium cations and synthesis of nanosized BEA and MFI zeolites | ['showed catalytic activities superior', 'higher external surface area', 'zeolite synthesis using faujasite'] | ['gc2014 gas chromatographer equipped', 'amorphous aluminosilicate hydrogel prepared', 'stabilwax column using ar'] | ['1-methyl-1-propylpyrrolidin-1-ium', '1-methyl-1-propyl-pyrrolidin-1-ium'] |  |  | 1-methyl-1-propylpyrrolidin-1-ium |  |  | CCC[N+]1(C)CCCC1 |  |  | C8H18N |  |  | FAU | *BEA |  | 2019
3134 | 0.1517241 | 0.0137931 | 0 | 0.01517241 | 0 | 0 | 0 | 0 | 0 | 0 | 0 | 0 | 0 | 0 | 0 | 0 | 0 | 0 | 0 | 0 | 0 | 0 | 0 | 0 | 0 | 0 | 0 | 0 | 0 | 0 | 0 | 0 | 0 | 0 | 0 | 0 | 0 | 0 | 0 | 0.7586207 | 0 | 0.03034483 | 0 | 0 | 0 | 0 | 0 | 0 | 0 | 0 | 0 | 10.1016/j.micromeso.2018.10.019 | yes |  | 0.03034483 |  |  | 168 | 125 |  |  | 30 |  | Methylpropylpyrrolidinium |  |  | *BEA |  |  | FAU | Tosoh Co | 11 | 29 |  | 0.022 | 0.16 |  | 751 | 367 |  |  |  |  | ['1-methyl-1-propylpyrrolidin-1-ium', '1-methyl-1-propyl-pyrrolidin-1-ium'] |  |  | 1-methyl-1-propylpyrrolidin-1-ium |  |  | CCC[N+]1(C)CCCC1 |  |  | C8H18N |  |  | *BEA |  |  | 2019
3135 | 0.1525424 | 0.008474576 | 0 | 0.01525424 | 0 | 0 | 0 | 0 | 0 | 0 | 0 | 0 | 0 | 0 | 0 | 0 | 0 | 0 | 0 | 0 | 0 | 0 | 0 | 0 | 0 | 0 | 0 | 0 | 0 | 0 | 0 | 0 | 0 | 0 | 0 | 0 | 0 | 0 | 0 | 0.7627119 | 0 | 0.03050847 | 0 | 0 | 0 | 0 | 0 | 0 | 0 | 0 | 0 | 10.1016/j.micromeso.2018.10.019 | yes |  | 0.03050847 |  |  | 168 | 125 |  |  | 30 |  | Methylpropylpyrrolidinium |  |  | *BEA |  |  | FAU | Tosoh Co | 14 | 69 |  | 0.02 | 0.27 |  | 877 | 402 |  |  |  |  | ['1-methyl-1-propylpyrrolidin-1-ium', '1-methyl-1-propyl-pyrrolidin-1-ium'] |  |  | 1-methyl-1-propylpyrrolidin-1-ium |  |  | CCC[N+]1(C)CCCC1 |  |  | C8H18N |  |  | *BEA |  |  | 2019
3136 | 0.1534527 | 0.002557545 | 0 | 0.01534527 | 0 | 0 | 0 | 0 | 0 | 0 | 0 | 0 | 0 | 0 | 0 | 0 | 0 | 0 | 0 | 0 | 0 | 0 | 0 | 0 | 0 | 0 | 0 | 0 | 0 | 0 | 0 | 0 | 0 | 0 | 0 | 0 | 0 | 0 | 0 | 0.7672634 | 0 | 0.03069054 | 0 | 0 | 0 | 0 | 0 | 0 | 0 | 0 | 0 | 10.1016/j.micromeso.2018.10.019 | yes |  | 0.03069054 |  |  | 168 | 125 |  |  | 30 |  | Methylpropylpyrrolidinium |  |  | MFI |  |  | FAU | Tosoh Co | 32 | 40 |  | 0.026 | 0.15 |  | 603 | 244 |  |  |  |  | ['1-methyl-1-propylpyrrolidin-1-ium', '1-methyl-1-propyl-pyrrolidin-1-ium'] |  |  | 1-methyl-1-propylpyrrolidin-1-ium |  |  | CCC[N+]1(C)CCCC1 |  |  | C8H18N |  |  | MFI |  |  | 2019
3137 | 0.1535921 | 0.001651528 | 0 | 0.01535921 | 0 | 0 | 0 | 0 | 0 | 0 | 0 | 0 | 0 | 0 | 0 | 0 | 0 | 0 | 0 | 0 | 0 | 0 | 0 | 0 | 0 | 0 | 0 | 0 | 0 | 0 | 0 | 0 | 0 | 0 | 0 | 0 | 0 | 0 | 0 | 0.7679604 | 0 | 0.03071841 | 0 | 0 | 0 | 0 | 0 | 0 | 0 | 0 | 0 | 10.1016/j.micromeso.2018.10.019 | yes |  | 0.03071841 |  |  | 168 | 125 |  |  | 30 |  | Methylpropylpyrrolidinium |  |  | MFI |  |  | FAU | Tosoh Co |  | 60 |  | 0.145 | 0.16 |  | 458 | 67 |  |  |  |  | ['1-methyl-1-propylpyrrolidin-1-ium', '1-methyl-1-propyl-pyrrolidin-1-ium'] |  |  | 1-methyl-1-propylpyrrolidin-1-ium |  |  | CCC[N+]1(C)CCCC1 |  |  | C8H18N |  |  | MFI |  |  | 2019
3138 | 0.1536145 | 0.001506024 | 0 | 0.01536145 | 0 | 0 | 0 | 0 | 0 | 0 | 0 | 0 | 0 | 0 | 0 | 0 | 0 | 0 | 0 | 0 | 0 | 0 | 0 | 0 | 0 | 0 | 0 | 0 | 0 | 0 | 0 | 0 | 0 | 0 | 0 | 0 | 0 | 0 | 0 | 0.7680723 | 0 | 0.03072289 | 0 | 0 | 0 | 0 | 0 | 0 | 0 | 0 | 0 | 10.1016/j.micromeso.2018.10.019 | yes |  | 0.03072289 |  |  | 168 | 125 |  |  | 30 |  | Methylpropylpyrrolidinium |  |  | layered |  |  | FAU | Tosoh Co |  | 49 | [10 empty] | ['1-methyl-1-propylpyrrolidin-1-ium', '1-methyl-1-propyl-pyrrolidin-1-ium'] |  |  | 1-methyl-1-propylpyrrolidin-1-ium |  |  | CCC[N+]1(C)CCCC1 |  |  | C8H18N | [5 empty] | 2019
3139 | 0.1525424 | 0.008474576 | 0 | 0.01525424 | 0 | 0 | 0 | 0 | 0 | 0 | 0 | 0 | 0 | 0 | 0 | 0 | 0 | 0 | 0 | 0 | 0 | 0 | 0 | 0 | 0 | 0 | 0 | 0 | 0 | 0 | 0 | 0 | 0 | 0 | 0 | 0 | 0 | 0 | 0 | 0.7627119 | 0 | 0.03050847 | 0 | 0 | 0 | 0 | 0 | 0 | 0 | 0 | 0 | 10.1016/j.micromeso.2018.10.019 | yes |  | 0.03050847 |  |  | 168 | 125 |  |  | 30 |  | butylmethylpyrrolidinium |  |  | *BEA |  |  | FAU | Tosoh Co | 14 | 20 |  | 0.021 | 0.18 |  | 804 | 362 |  |  |  |  | ['1-butyl-1-methylpyrrolidin-1-ium', '1-butyl-1-methyl-pyrrolidin-1-ium'] |  |  | 1-butyl-1-methylpyrrolidin-1-ium |  |  | CCCC[N+]1(C)CCCC1 |  |  | C9H20N |  |  | *BEA |  |  | 2019
3140 | 0.1534527 | 0.002557545 | 0 | 0.01534527 | 0 | 0 | 0 | 0 | 0 | 0 | 0 | 0 | 0 | 0 | 0 | 0 | 0 | 0 | 0 | 0 | 0 | 0 | 0 | 0 | 0 | 0 | 0 | 0 | 0 | 0 | 0 | 0 | 0 | 0 | 0 | 0 | 0 | 0 | 0 | 0.7672634 | 0 | 0.03069054 | 0 | 0 | 0 | 0 | 0 | 0 | 0 | 0 | 0 | 10.1016/j.micromeso.2018.10.019 | yes |  | 0.03069054 |  |  | 168 | 125 |  |  | 30 |  | butylmethylpyrrolidinium |  |  | MFI |  |  | FAU | Tosoh Co | 27 | 55 |  | 0.025 | 0.21 |  | 611 | 139 |  |  |  |  | ['1-butyl-1-methylpyrrolidin-1-ium', '1-butyl-1-methyl-pyrrolidin-1-ium'] |  |  | 1-butyl-1-methylpyrrolidin-1-ium |  |  | CCCC[N+]1(C)CCCC1 |  |  | C9H20N |  |  | MFI |  |  | 2019
3141 | 0.1525424 | 0.008474576 | 0 | 0.01525424 | 0 | 0 | 0 | 0 | 0 | 0 | 0 | 0 | 0 | 0 | 0 | 0 | 0 | 0 | 0 | 0 | 0 | 0 | 0 | 0 | 0 | 0 | 0 | 0 | 0 | 0 | 0 | 0 | 0 | 0 | 0 | 0 | 0 | 0 | 0 | 0.7627119 | 0 | 0.03050847 | 0 | 0 | 0 | 0 | 0 | 0 | 0 | 0 | 0 | 10.1016/j.micromeso.2018.10.019 | yes |  | 0.03050847 |  |  | 168 | 125 |  |  | 30 |  | methylpropylpiperidinium |  |  | *BEA |  |  | FAU | Tosoh Co | 14 | 56 |  | 0.026 | 0.17 |  | 801 | 449 |  |  |  |  | ['1-methyl-1-propylpiperidin-1-ium', '1-methyl-1-propyl-piperidin-1-ium'] |  |  | 1-methyl-1-propylpiperidin-1-ium |  |  | CCC[N+]1(C)CCCCC1 |  |  | C9H20N |  |  | *BEA |  |  | 2019
3142 | 0.1534527 | 0.002557545 | 0 | 0.01534527 | 0 | 0 | 0 | 0 | 0 | 0 | 0 | 0 | 0 | 0 | 0 | 0 | 0 | 0 | 0 | 0 | 0 | 0 | 0 | 0 | 0 | 0 | 0 | 0 | 0 | 0 | 0 | 0 | 0 | 0 | 0 | 0 | 0 | 0 | 0 | 0.7672634 | 0 | 0.03069054 | 0 | 0 | 0 | 0 | 0 | 0 | 0 | 0 | 0 | 10.1016/j.micromeso.2018.10.019 | yes |  | 0.03069054 |  |  | 168 | 125 |  |  | 30 |  | methylpropylpiperidinium |  |  | MFI |  |  | FAU | Tosoh Co | 36 | 35 |  | 0.022 | 0.18 |  | 466 | 69 |  |  |  |  | ['1-methyl-1-propylpiperidin-1-ium', '1-methyl-1-propyl-piperidin-1-ium'] |  |  | 1-methyl-1-propylpiperidin-1-ium |  |  | CCC[N+]1(C)CCCCC1 |  |  | C9H20N |  |  | MFI |  |  | 2019
3143 | 0.1525424 | 0.008474576 | 0 | 0.01525424 | 0 | 0 | 0 | 0 | 0 | 0 | 0 | 0 | 0 | 0 | 0 | 0 | 0 | 0 | 0 | 0 | 0 | 0 | 0 | 0 | 0 | 0 | 0 | 0 | 0 | 0 | 0 | 0 | 0 | 0 | 0 | 0 | 0 | 0 | 0 | 0.7627119 | 0 | 0.03050847 | 0 | 0 | 0 | 0 | 0 | 0 | 0 | 0 | 0 | 10.1016/j.micromeso.2018.10.019 | yes |  | 0.03050847 |  |  | 168 | 125 |  |  | 30 |  | ethylmethylpyrrolidinium |  |  | amorphous |  |  | FAU | Tosoh Co |  | 100 | [10 empty] | ['1-ethyl-1-methylpyrrolidin-1-ium', '1-ethyl-1-methyl-pyrrolidin-1-ium'] |  |  | 1-ethyl-1-methylpyrrolidin-1-ium |  |  | CC[N+]1(C)CCCC1 |  |  | C7H16N | [5 empty] | 2019
3144 | 0.1534527 | 0.002557545 | 0 | 0.01534527 | 0 | 0 | 0 | 0 | 0 | 0 | 0 | 0 | 0 | 0 | 0 | 0 | 0 | 0 | 0 | 0 | 0 | 0 | 0 | 0 | 0 | 0 | 0 | 0 | 0 | 0 | 0 | 0 | 0 | 0 | 0 | 0 | 0 | 0 | 0 | 0.7672634 | 0 | 0.03069054 | 0 | 0 | 0 | 0 | 0 | 0 | 0 | 0 | 0 | 10.1016/j.micromeso.2018.10.019 | yes |  | 0.03069054 |  |  | 168 | 125 |  |  | 30 |  | ethylmethylpyrrolidinium |  |  | layered |  |  | FAU | Tosoh Co |  | 100 | [10 empty] | ['1-ethyl-1-methylpyrrolidin-1-ium', '1-ethyl-1-methyl-pyrrolidin-1-ium'] |  |  | 1-ethyl-1-methylpyrrolidin-1-ium |  |  | CC[N+]1(C)CCCC1 |  |  | C7H16N | [5 empty] | 2019
3145 | 0.1525424 | 0.008474576 | 0 | 0.01525424 | 0 | 0 | 0 | 0 | 0 | 0 | 0 | 0 | 0 | 0 | 0 | 0 | 0 | 0 | 0 | 0 | 0 | 0 | 0 | 0 | 0 | 0 | 0 | 0 | 0 | 0 | 0 | 0 | 0 | 0 | 0 | 0 | 0 | 0 | 0 | 0.7627119 | 0 | 0.03050847 | 0 | 0 | 0 | 0 | 0 | 0 | 0 | 0 | 0 | 10.1016/j.micromeso.2018.10.019 | yes |  | 0.03050847 |  |  | 168 | 125 |  |  | 30 |  | dimethylpiperidinium |  |  | LEV |  |  | FAU | Tosoh Co | 15 | 46 |  | 0.032 | 0.27 |  | 654 | 63 |  |  |  |  | ['1,1-dimethylpiperidin-1-ium', '1,1-Dimethylpiperidinium (8CI)(9CI)', '1,1-Dimethylpiperidinium ion', 'Mepiquat [BSI:ISO]', 'NCGC00164455-01', 'ZINC01504039', '1,1-dimethylpiperidinium', 'InChI=1/C7H16N/c1-8(2)6-4-3-5-7-8/h3-7H2,1-2H3/q+', 'piperidinium, 1,1-dimethyl-'] |  |  | 1,1-dimethylpiperidin-1-ium |  |  | C[N+]1(C)CCCCC1 |  |  | C7H16N |  |  | LEV |  |  | 2019
3146 | 0.1534527 | 0.002557545 | 0 | 0.01534527 | 0 | 0 | 0 | 0 | 0 | 0 | 0 | 0 | 0 | 0 | 0 | 0 | 0 | 0 | 0 | 0 | 0 | 0 | 0 | 0 | 0 | 0 | 0 | 0 | 0 | 0 | 0 | 0 | 0 | 0 | 0 | 0 | 0 | 0 | 0 | 0.7672634 | 0 | 0.03069054 | 0 | 0 | 0 | 0 | 0 | 0 | 0 | 0 | 0 | 10.1016/j.micromeso.2018.10.019 | yes |  | 0.03069054 |  |  | 168 | 125 |  |  | 30 |  | dimethylpiperidinium |  |  | layered |  |  | FAU | Tosoh Co |  | 75 | [10 empty] | ['1,1-dimethylpiperidin-1-ium', '1,1-Dimethylpiperidinium (8CI)(9CI)', '1,1-Dimethylpiperidinium ion', 'Mepiquat [BSI:ISO]', 'NCGC00164455-01', 'ZINC01504039', '1,1-dimethylpiperidinium', 'InChI=1/C7H16N/c1-8(2)6-4-3-5-7-8/h3-7H2,1-2H3/q+', 'piperidinium, 1,1-dimethyl-'] |  |  | 1,1-dimethylpiperidin-1-ium |  |  | C[N+]1(C)CCCCC1 |  |  | C7H16N | [5 empty] | 2019
3147 | 0.1525424 | 0.008474576 | 0 | 0.01525424 | 0 | 0 | 0 | 0 | 0 | 0 | 0 | 0 | 0 | 0 | 0 | 0 | 0 | 0 | 0 | 0 | 0 | 0 | 0 | 0 | 0 | 0 | 0 | 0 | 0 | 0 | 0 | 0 | 0 | 0 | 0 | 0 | 0 | 0 | 0 | 0.7627119 | 0 | 0.03050847 | 0 | 0 | 0 | 0 | 0 | 0 | 0 | 0 | 0 | 10.1016/j.micromeso.2018.10.019 | yes |  | 0.03050847 |  |  | 168 | 125 |  |  | 30 |  | cyclohexyltrimethylammonium |  |  | FAU | amorphous |  | FAU | Tosoh Co |  | 70 | [10 empty] | ['cyclohexyl-trimethylazanium', 'cyclohexyl-trimethyl-ammonium', 'cyclohexyl-trimethylammonium', 'cyclohexyl-trimethyl-azanium'] |  |  | cyclohexyl-trimethylazanium |  |  | C[N+](C)(C)C1CCCCC1 |  |  | C9H20N |  |  | FAU |  |  | 2019
3148 | 0.1168831 | 0.006493506 | 0 | 0.01168831 | 0 | 0 | 0 | 0 | 0 | 0 | 0 | 0 | 0 | 0 | 0 | 0 | 0 | 0 | 0 | 0 | 0 | 0 | 0 | 0 | 0 | 0 | 0 | 0 | 0 | 0 | 0 | 0 | 0 | 0 | 0 | 0 | 0 | 0 | 0 | 0.5844156 | 0 | 0.1402597 | 0 | 0 | 0 | 0 | 0 | 0 | 0 | 0 | 0 | 10.1016/j.micromeso.2018.10.019 | yes |  | 0.1402597 |  |  | 168 | 170 |  |  | 30 |  | cyclohexyltrimethylammonium |  |  | CHA | unknown |  | FAU | Tosoh Co |  | 73 | [10 empty] | ['cyclohexyl-trimethylazanium', 'cyclohexyl-trimethyl-ammonium', 'cyclohexyl-trimethylammonium', 'cyclohexyl-trimethyl-azanium'] |  |  | cyclohexyl-trimethylazanium |  |  | C[N+](C)(C)C1CCCCC1 |  |  | C9H20N |  |  | CHA |  |  | 2019
3149 | 0.1534527 | 0.002557545 | 0 | 0.01534527 | 0 | 0 | 0 | 0 | 0 | 0 | 0 | 0 | 0 | 0 | 0 | 0 | 0 | 0 | 0 | 0 | 0 | 0 | 0 | 0 | 0 | 0 | 0 | 0 | 0 | 0 | 0 | 0 | 0 | 0 | 0 | 0 | 0 | 0 | 0 | 0.7672634 | 0 | 0.03069054 | 0 | 0 | 0 | 0 | 0 | 0 | 0 | 0 | 0 | 10.1016/j.micromeso.2018.10.019 | yes |  | 0.03069054 |  |  | 168 | 125 |  |  | 30 |  | cyclohexyltrimethylammonium |  |  | layered |  |  | FAU | Tosoh Co |  | 78 | [10 empty] | ['cyclohexyl-trimethylazanium', 'cyclohexyl-trimethyl-ammonium', 'cyclohexyl-trimethylammonium', 'cyclohexyl-trimethyl-azanium'] |  |  | cyclohexyl-trimethylazanium |  |  | C[N+](C)(C)C1CCCCC1 |  |  | C9H20N | [5 empty] | 2019
3150 | 0.1525424 | 0.008474576 | 0 | 0.01525424 | 0 | 0 | 0 | 0 | 0 | 0 | 0 | 0 | 0 | 0 | 0 | 0 | 0 | 0 | 0 | 0 | 0 | 0 | 0 | 0 | 0 | 0 | 0 | 0 | 0 | 0 | 0 | 0 | 0 | 0 | 0 | 0 | 0 | 0 | 0 | 0.7627119 | 0 | 0.03050847 | 0 | 0 | 0 | 0 | 0 | 0 | 0 | 0 | 0 | 10.1016/j.micromeso.2018.10.019 | yes |  | 0.03050847 |  |  | 168 | 125 |  |  | 30 |  | Methylpropylpyrrolidinium |  |  | *BEA |  |  | Cab-o-Sil M5, NaAlO2 |  | 16 | 40 |  | 0.019 | 0.14 |  | 814 | 475 |  |  |  |  | ['1-methyl-1-propylpyrrolidin-1-ium', '1-methyl-1-propyl-pyrrolidin-1-ium'] |  |  | 1-methyl-1-propylpyrrolidin-1-ium |  |  | CCC[N+]1(C)CCCC1 |  |  | C8H18N |  |  | *BEA |  |  | 2019
3151 | 0.1534527 | 0.002557545 | 0 | 0.01534527 | 0 | 0 | 0 | 0 | 0 | 0 | 0 | 0 | 0 | 0 | 0 | 0 | 0 | 0 | 0 | 0 | 0 | 0 | 0 | 0 | 0 | 0 | 0 | 0 | 0 | 0 | 0 | 0 | 0 | 0 | 0 | 0 | 0 | 0 | 0 | 0.7672634 | 0 | 0.03069054 | 0 | 0 | 0 | 0 | 0 | 0 | 0 | 0 | 0 | 10.1016/j.micromeso.2018.10.019 | yes |  | 0.03069054 |  |  | 168 | 125 |  |  | 30 |  | Methylpropylpyrrolidinium |  |  | MFI |  |  | Cab-o-Sil M5, NaAlO2 |  | 34 | 38 |  | 0.026 | 0.15 |  | 558 | 242 |  |  |  |  | ['1-methyl-1-propylpyrrolidin-1-ium', '1-methyl-1-propyl-pyrrolidin-1-ium'] |  |  | 1-methyl-1-propylpyrrolidin-1-ium |  |  | CCC[N+]1(C)CCCC1 |  |  | C8H18N |  |  | MFI |  |  | 2019
3152 | 0.1525424 | 0.008474576 | 0 | 0.01525424 | 0 | 0 | 0 | 0 | 0 | 0 | 0 | 0 | 0 | 0 | 0 | 0 | 0 | 0 | 0 | 0 | 0 | 0 | 0 | 0 | 0 | 0 | 0 | 0 | 0 | 0 | 0 | 0 | 0 | 0 | 0 | 0 | 0 | 0 | 0 | 0.7627119 | 0 | 0.03050847 | 0 | 0 | 0 | 0 | 0 | 0 | 0 | 0 | 0 | 10.1016/j.micromeso.2018.10.019 | yes |  | 0.03050847 |  |  | 168 | 125 |  |  | 30 |  | tetraethylammonium |  |  | *BEA |  |  | FAU | Tosoh Co | 14 | 76 |  | 0.103 | 0.31 |  | 772 | 35 |  |  |  |  | ['tetraethylazanium', 'Tetraethylammonium', '4-04-00-00331 (Beilstein Handbook Reference)', 'AMMONIUM, TETRAETHYL-', 'BRN 1738225', 'Ethanaminium, N,N,N-triethyl- (9CI)', 'N,N,N-Triethylethanaminium', 'Tetraetilammonio [Italian]', 'Tetramon', 'Tetrylammonium', 'ZINC00896981', 'Lopac-T-2265', 'CHEBI:44296', 'NEt4(+)', '[NEt4](+)', 'Ammonium, tetraethyl-, dodeca-.mu.-chlorohexachlorohexatantalate(2-)(2:1), octahedro-', 'Ethanaminium, N,N,N-triethyl-, dodeca-.mu.-chlorohexachlorohexatantalate(2-) octahedro (2:1)', 'NSC156315', 'nchembio874-comp2', 'NCGC00016008-01', 'NET', 'tetraethylazanium', 'InChI=1/C8H20N/c1-5-9(6-2,7-3)8-4/h5-8H2,1-4H3/q+', 'C07512', 'Tetraethylammonium', 'E4N', 'TETRAETHYLAMMONIUM ION'] |  |  | tetraethylazanium |  |  | CC[N+](CC)(CC)CC |  |  | C8H20N |  |  | *BEA |  |  | 2019
3153 | 0.1525424 | 0.008474576 | 0 | 0.01525424 | 0 | 0 | 0 | 0 | 0 | 0 | 0 | 0 | 0 | 0 | 0 | 0 | 0 | 0 | 0 | 0 | 0 | 0 | 0 | 0 | 0 | 0 | 0 | 0 | 0 | 0 | 0 | 0 | 0 | 0 | 0 | 0 | 0 | 0 | 0 | 0.7627119 | 0 | 0.03050847 | 0 | 0 | 0 | 0 | 0 | 0 | 0 | 0 | 0 | 10.1016/j.micromeso.2018.10.019 | yes |  | 0.03050847 |  |  | 168 | 125 |  |  | 30 |  | tetraethylammonium |  |  | *BEA |  |  | Cab-o-Sil M5, NaAlO2 |  | 16 | 100 |  | 0.61 | 0.31 |  | 839 | 17 |  |  |  |  | ['tetraethylazanium', 'Tetraethylammonium', '4-04-00-00331 (Beilstein Handbook Reference)', 'AMMONIUM, TETRAETHYL-', 'BRN 1738225', 'Ethanaminium, N,N,N-triethyl- (9CI)', 'N,N,N-Triethylethanaminium', 'Tetraetilammonio [Italian]', 'Tetramon', 'Tetrylammonium', 'ZINC00896981', 'Lopac-T-2265', 'CHEBI:44296', 'NEt4(+)', '[NEt4](+)', 'Ammonium, tetraethyl-, dodeca-.mu.-chlorohexachlorohexatantalate(2-)(2:1), octahedro-', 'Ethanaminium, N,N,N-triethyl-, dodeca-.mu.-chlorohexachlorohexatantalate(2-) octahedro (2:1)', 'NSC156315', 'nchembio874-comp2', 'NCGC00016008-01', 'NET', 'tetraethylazanium', 'InChI=1/C8H20N/c1-5-9(6-2,7-3)8-4/h5-8H2,1-4H3/q+', 'C07512', 'Tetraethylammonium', 'E4N', 'TETRAETHYLAMMONIUM ION'] |  |  | tetraethylazanium |  |  | CC[N+](CC)(CC)CC |  |  | C8H20N |  |  | *BEA |  |  | 2019
3154 | 0.1534527 | 0.002557545 | 0 | 0.01534527 | 0 | 0 | 0 | 0 | 0 | 0 | 0 | 0 | 0 | 0 | 0 | 0 | 0 | 0 | 0 | 0 | 0 | 0 | 0 | 0 | 0 | 0 | 0 | 0 | 0 | 0 | 0 | 0 | 0 | 0 | 0 | 0 | 0 | 0 | 0 | 0.7672634 | 0 | 0.03069054 | 0 | 0 | 0 | 0 | 0 | 0 | 0 | 0 | 0 | 10.1016/j.micromeso.2018.10.019 | yes |  | 0.03069054 |  |  | 168 | 125 |  |  | 30 |  | tetrapropylammonium |  |  | MFI |  |  | FAU | Tosoh Co | 44 | 57 |  | 0.103 | 0.19 |  | 509 | 55 |  |  |  |  | ['tetrapropylazanium', 'Tetrapropylammonium', '13010-31-6', 'ZINC01669523', '1-Propanaminium, N,N,N-tripropyl-', 'InChI=1/C12H28N/c1-5-9-13(10-6-2,11-7-3)12-8-4/h5-12H2,1-4H3/q+', 'Tetrapropylammonium', 'Tetrapropylamine'] |  |  | tetrapropylazanium |  |  | CCC[N+](CCC)(CCC)CCC |  |  | C12H28N |  |  | MFI |  |  | 2019
3155 | 0.1534527 | 0.002557545 | 0 | 0.01534527 | 0 | 0 | 0 | 0 | 0 | 0 | 0 | 0 | 0 | 0 | 0 | 0 | 0 | 0 | 0 | 0 | 0 | 0 | 0 | 0 | 0 | 0 | 0 | 0 | 0 | 0 | 0 | 0 | 0 | 0 | 0 | 0 | 0 | 0 | 0 | 0.7672634 | 0 | 0.03069054 | 0 | 0 | 0 | 0 | 0 | 0 | 0 | 0 | 0 | 10.1016/j.micromeso.2018.10.019 | yes |  | 0.03069054 |  |  | 168 | 125 |  |  | 30 | 0 | tetrapropylammonium |  |  | MFI |  |  | Cab-o-Sil M5, NaAlO2 |  | 36 | 86 | 0 | 0.184 | 0.19 | 0 | 493 | 31 |  |  |  |  | ['tetrapropylazanium', 'Tetrapropylammonium', '13010-31-6', 'ZINC01669523', '1-Propanaminium, N,N,N-tripropyl-', 'InChI=1/C12H28N/c1-5-9-13(10-6-2,11-7-3)12-8-4/h5-12H2,1-4H3/q+', 'Tetrapropylammonium', 'Tetrapropylamine'] |  |  | tetrapropylazanium |  |  | CCC[N+](CCC)(CCC)CCC |  |  | C12H28N |  |  | MFI |  |  | 2019
3156
3157 | 0.04694725 | 0 | 0 | 0 | 0 | 0 | 0 | 0 | 0 | 0 | 0 | 0 | 0 | 0 | 0 | 0 | 0 | 0 | 0 | 0 | 2.347363e-05 | 0 | 0 | 0 | 0 | 0 | 0 | 0 | 0 | 0 | 0 | 0 | 0 | 0 | 0 | 0 | 0 | 0 | 0 | 0.9154715 | 0.1606393 | 0.0187789 | 0 | 0 | 0 | 0 | 0 | 0 | 0 | 0 | 0 | 10.1016/j.micromeso.2018.11.021 | yes |  | 0.0187789 | 24 | 25 | 1.5 | 80 |  |  |  |  | tetrapropylammonium |  |  | amorphous |  |  | TEOS, sodium sulfate, iron(II) sulphate hepta-hydrate, ethanol | [9 empty] | microwave | Application of Fe-MFI zeolite catalyst in heterogeneous electro-Fenton process for water pollutants abatement | ['proposed catalytic system exhibited', 'biorefractory model dye pollutant', 'total organic carbon'] | ['5 %), graphite powder', 'milestone ethos 1600 ).', 'commercial laboratory microwave oven'] | ['tetrapropylazanium', 'Tetrapropylammonium', '13010-31-6', 'ZINC01669523', '1-Propanaminium, N,N,N-tripropyl-', 'InChI=1/C12H28N/c1-5-9-13(10-6-2,11-7-3)12-8-4/h5-12H2,1-4H3/q+', 'Tetrapropylammonium', 'Tetrapropylamine'] |  |  | tetrapropylazanium |  |  | CCC[N+](CCC)(CCC)CCC |  |  | C12H28N | [5 empty] | 2019
3158 | 0.04694792 | 0 | 0 | 0 | 0 | 0 | 0 | 0 | 0 | 0 | 0 | 0 | 0 | 0 | 0 | 0 | 0 | 0 | 0 | 0 | 9.389583e-06 | 0 | 0 | 0 | 0 | 0 | 0 | 0 | 0 | 0 | 0 | 0 | 0 | 0 | 0 | 0 | 0 | 0 | 0 | 0.9154844 | 0.1606413 | 0.01877917 | 0 | 0 | 0 | 0 | 0 | 0 | 0 | 0 | 0 | 10.1016/j.micromeso.2018.11.021 | yes |  | 0.01877917 | 24 | 25 | 1.5 | 80 |  |  |  |  | tetrapropylammonium |  |  | MFI |  |  | TEOS, sodium sulfate, iron(II) sulphate hepta-hydrate, ethanol | [9 empty] | microwave |  |  |  | ['tetrapropylazanium', 'Tetrapropylammonium', '13010-31-6', 'ZINC01669523', '1-Propanaminium, N,N,N-tripropyl-', 'InChI=1/C12H28N/c1-5-9-13(10-6-2,11-7-3)12-8-4/h5-12H2,1-4H3/q+', 'Tetrapropylammonium', 'Tetrapropylamine'] |  |  | tetrapropylazanium |  |  | CCC[N+](CCC)(CCC)CCC |  |  | C12H28N |  |  | MFI |  |  | 2019
3159 | 0.04694836 | 0 | 0 | 0 | 0 | 0 | 0 | 0 | 0 | 0 | 0 | 0 | 0 | 0 | 0 | 0 | 0 | 0 | 0 | 0 | 0 | 0 | 0 | 0 | 0 | 0 | 0 | 0 | 0 | 0 | 0 | 0 | 0 | 0 | 0 | 0 | 0 | 0 | 0 | 0.915493 | 0.1606426 | 0.01877934 | 0 | 0 | 0 | 0 | 0 | 0 | 0 | 0 | 0 | 10.1016/j.micromeso.2018.11.021 | yes | 0 | 0.01877934 | 24 | 25 | 1.5 | 80 |  |  | 0 | 0 | tetrapropylammonium |  |  | MFI |  |  | TEOS, sodium sulfate, iron(II) sulphate hepta-hydrate, ethanol |  | 0 | 0 | 0 | 0 | 0 | 0 | 0 | 0 | microwave |  |  |  | ['tetrapropylazanium', 'Tetrapropylammonium', '13010-31-6', 'ZINC01669523', '1-Propanaminium, N,N,N-tripropyl-', 'InChI=1/C12H28N/c1-5-9-13(10-6-2,11-7-3)12-8-4/h5-12H2,1-4H3/q+', 'Tetrapropylammonium', 'Tetrapropylamine'] |  |  | tetrapropylazanium |  |  | CCC[N+](CCC)(CCC)CCC |  |  | C12H28N |  |  | MFI |  |  | 2019
3160
3161 | 0.1112347 | 0.005561735 | 0 | 0.01668521 | 0.01668521 | 0 | 0 | 0 | 0 | 0 | 0 | 0 | 0 | 0 | 0 | 0 | 0 | 0 | 0 | 0 | 0 | 0 | 0 | 0 | 0 | 0 | 0 | 0 | 0 | 0 | 0 | 0 | 0 | 0 | 0 | 0 | 0 | 0 | 0 | 0.7786429 | 0 | 0.0189099 | 0 | 0 | 0 | 0 | 0 | 0 | 0 | 0 | 0 | 10.1016/j.micromeso.2019.01.004 | yes |  | 0.05228031 |  |  | 165 | 160 |  |  | 125 |  | dimethyldipropylammonium |  |  | YNU-5 |  |  | FAU, NaOH, KOH | [10 empty] | Synthesis of novel aluminosilicate YNU-5 and enhancement of the framework thermal stability by post-synthesis treatment | ['highly concentrated silicate solution', 'although several competing phases', 'unconventional hydrothermal synthesis'] | ['9 mm internal diameter', '130 degc oil bath', 'zeolite syntheses using home'] | ['dimethyl-dipropylazanium', 'dimethyl-dipropyl-ammonium', 'dimethyl-dipropylammonium', 'dimethyl-dipropyl-azanium'] |  |  | dimethyl-dipropylazanium |  |  | CCC[N+](C)(C)CCC |  |  | C8H20N |  |  | YFI |  |  | 2019
3162 | 0.25 | 0 | 0 | 0 | 0 | 0 | 0 | 0 | 0 | 0 | 0 | 0 | 0 | 0 | 0 | 0 | 0 | 0 | 0 | 0 | 0 | 0 | 0 | 0 | 0 | 0 | 0 | 0 | 0 | 0 | 0 | 0 | 0 | 0 | 0 | 0 | 0 | 0 | 0 | 0.75 | 0 | 0 | 0 | 0 | 0 | 0 | 0 | 0 | 0 | 0 | 0 | 10.1016/j.micromeso.2019.01.004 | yes |  | 0 |  |  | 72 | [5 empty] | dimethyldipropylammonium |  |  | *BEA | MSE | [15 empty] | ['dimethyl-dipropylazanium', 'dimethyl-dipropyl-ammonium', 'dimethyl-dipropylammonium', 'dimethyl-dipropyl-azanium'] |  |  | dimethyl-dipropylazanium |  |  | CCC[N+](C)(C)CCC |  |  | C8H20N |  |  | *BEA | MSE |  | 2019
3163 | 0.2 | 0 | 0 | 0 | 0 | 0 | 0 | 0 | 0 | 0 | 0 | 0 | 0 | 0 | 0 | 0 | 0 | 0 | 0 | 0 | 0 | 0 | 0 | 0 | 0 | 0 | 0 | 0 | 0 | 0 | 0 | 0 | 0 | 0 | 0 | 0 | 0 | 0 | 0 | 0.8 | 0 | 0 | 0 | 0 | 0 | 0 | 0 | 0 | 0 | 0 | 0 | 10.1016/j.micromeso.2019.01.004 | yes |  | 0 |  |  | 72 | [5 empty] | dimethyldipropylammonium |  |  | MSE | MFI | [15 empty] | ['dimethyl-dipropylazanium', 'dimethyl-dipropyl-ammonium', 'dimethyl-dipropylammonium', 'dimethyl-dipropyl-azanium'] |  |  | dimethyl-dipropylazanium |  |  | CCC[N+](C)(C)CCC |  |  | C8H20N |  |  | MSE | MFI |  | 2019
3164 | 0.125 | 0 | 0 | 0 | 0 | 0 | 0 | 0 | 0 | 0 | 0 | 0 | 0 | 0 | 0 | 0 | 0 | 0 | 0 | 0 | 0 | 0 | 0 | 0 | 0 | 0 | 0 | 0 | 0 | 0 | 0 | 0 | 0 | 0 | 0 | 0 | 0 | 0 | 0 | 0.875 | 0 | 0 | 0 | 0 | 0 | 0 | 0 | 0 | 0 | 0 | 0 | 10.1016/j.micromeso.2019.01.004 | yes |  | 0 |  |  | 168 | [5 empty] | dimethyldipropylammonium |  |  | YNU-5 | [16 empty] | ['dimethyl-dipropylazanium', 'dimethyl-dipropyl-ammonium', 'dimethyl-dipropylammonium', 'dimethyl-dipropyl-azanium'] |  |  | dimethyl-dipropylazanium |  |  | CCC[N+](C)(C)CCC |  |  | C8H20N |  |  | YFI |  |  | 2019
3165 | 0.09090909 | 0 | 0 | 0 | 0 | 0 | 0 | 0 | 0 | 0 | 0 | 0 | 0 | 0 | 0 | 0 | 0 | 0 | 0 | 0 | 0 | 0 | 0 | 0 | 0 | 0 | 0 | 0 | 0 | 0 | 0 | 0 | 0 | 0 | 0 | 0 | 0 | 0 | 0 | 0.9090909 | 0 | 0 | 0 | 0 | 0 | 0 | 0 | 0 | 0 | 0 | 0 | 10.1016/j.micromeso.2019.01.004 | yes |  | 0 |  |  | 168 | [5 empty] | dimethyldipropylammonium |  |  | MFI | MSE | [15 empty] | ['dimethyl-dipropylazanium', 'dimethyl-dipropyl-ammonium', 'dimethyl-dipropylammonium', 'dimethyl-dipropyl-azanium'] |  |  | dimethyl-dipropylazanium |  |  | CCC[N+](C)(C)CCC |  |  | C8H20N |  |  | MFI | MSE |  | 2019
3166 | 0.1428571 | 0 | 0 | 0 | 0 | 0 | 0 | 0 | 0 | 0 | 0 | 0 | 0 | 0 | 0 | 0 | 0 | 0 | 0 | 0 | 0 | 0 | 0 | 0 | 0 | 0 | 0 | 0 | 0 | 0 | 0 | 0 | 0 | 0 | 0 | 0 | 0 | 0 | 0 | 0.8571429 | 0 | 0 | 0 | 0 | 0 | 0 | 0 | 0 | 0 | 0 | 0 | 10.1016/j.micromeso.2019.01.004 | yes |  | 0 | [8 empty] | dimethyldipropylammonium |  |  | YNU-5 | MFI | [15 empty] | ['dimethyl-dipropylazanium', 'dimethyl-dipropyl-ammonium', 'dimethyl-dipropylammonium', 'dimethyl-dipropyl-azanium'] |  |  | dimethyl-dipropylazanium |  |  | CCC[N+](C)(C)CCC |  |  | C8H20N |  |  | YFI | MFI |  | 2019
3167 | 0.125 | 0 | 0 | 0 | 0 | 0 | 0 | 0 | 0 | 0 | 0 | 0 | 0 | 0 | 0 | 0 | 0 | 0 | 0 | 0 | 0 | 0 | 0 | 0 | 0 | 0 | 0 | 0 | 0 | 0 | 0 | 0 | 0 | 0 | 0 | 0 | 0 | 0 | 0 | 0.875 | 0 | 0 | 0 | 0 | 0 | 0 | 0 | 0 | 0 | 0 | 0 | 10.1016/j.micromeso.2019.01.004 | yes |  | 0 | [8 empty] | dimethyldipropylammonium |  |  | YNU-5 | [16 empty] | ['dimethyl-dipropylazanium', 'dimethyl-dipropyl-ammonium', 'dimethyl-dipropylammonium', 'dimethyl-dipropyl-azanium'] |  |  | dimethyl-dipropylazanium |  |  | CCC[N+](C)(C)CCC |  |  | C8H20N |  |  | YFI |  |  | 2019
3168 | 0.1111111 | 0 | 0 | 0 | 0 | 0 | 0 | 0 | 0 | 0 | 0 | 0 | 0 | 0 | 0 | 0 | 0 | 0 | 0 | 0 | 0 | 0 | 0 | 0 | 0 | 0 | 0 | 0 | 0 | 0 | 0 | 0 | 0 | 0 | 0 | 0 | 0 | 0 | 0 | 0.8888889 | 0 | 0 | 0 | 0 | 0 | 0 | 0 | 0 | 0 | 0 | 0 | 10.1016/j.micromeso.2019.01.004 | yes |  | 0 | [8 empty] | dimethyldipropylammonium |  |  | YNU-5 | unknown | [15 empty] | ['dimethyl-dipropylazanium', 'dimethyl-dipropyl-ammonium', 'dimethyl-dipropylammonium', 'dimethyl-dipropyl-azanium'] |  |  | dimethyl-dipropylazanium |  |  | CCC[N+](C)(C)CCC |  |  | C8H20N |  |  | YFI |  |  | 2019
3169 | 0 | 0 | 0 | 0 | 0 | 0 | 0 | 0 | 0 | 0 | 0 | 0 | 0 | 0 | 0 | 0 | 0 | 0 | 0 | 0 | 0 | 0 | 0 | 0 | 0 | 0 | 0 | 0 | 0 | 0 | 0 | 0 | 0 | 0 | 0 | 0 | 0 | 0 | 0 | 1 | 0 | 0 | 0 | 0 | 0 | 0 | 0 | 0 | 0 | 0 | 0 | 10.1016/j.micromeso.2019.01.004 | no |  | 0 |  |  |  |  | no |  |  |  | dimethyldipropylammonium |  |  | YNU-5 |  |  | FAU | [13 empty] | ['dimethyl-dipropylazanium', 'dimethyl-dipropyl-ammonium', 'dimethyl-dipropylammonium', 'dimethyl-dipropyl-azanium'] |  |  | dimethyl-dipropylazanium |  |  | CCC[N+](C)(C)CCC |  |  | C8H20N |  |  | YFI |  |  | 2019
3170 | 0 | 0 | 0 | 0 | 0 | 0 | 0 | 0 | 0 | 0 | 0 | 0 | 0 | 0 | 0 | 0 | 0 | 0 | 0 | 0 | 0 | 0 | 0 | 0 | 0 | 0 | 0 | 0 | 0 | 0 | 0 | 0 | 0 | 0 | 0 | 0 | 0 | 0 | 0 | 1 | 0 | 0 | 0 | 0 | 0 | 0 | 0 | 0 | 0 | 0 | 0 | 10.1016/j.micromeso.2019.01.004 | no |  | 0 |  |  |  |  | no |  |  |  | dimethyldipropylammonium |  |  | YNU-5 |  |  | FAU | [13 empty] | ['dimethyl-dipropylazanium', 'dimethyl-dipropyl-ammonium', 'dimethyl-dipropylammonium', 'dimethyl-dipropyl-azanium'] |  |  | dimethyl-dipropylazanium |  |  | CCC[N+](C)(C)CCC |  |  | C8H20N |  |  | YFI |  |  | 2019
3171 | 0 | 0 | 0 | 0 | 0 | 0 | 0 | 0 | 0 | 0 | 0 | 0 | 0 | 0 | 0 | 0 | 0 | 0 | 0 | 0 | 0 | 0 | 0 | 0 | 0 | 0 | 0 | 0 | 0 | 0 | 0 | 0 | 0 | 0 | 0 | 0 | 0 | 0 | 0 | 1 | 0 | 0 | 0 | 0 | 0 | 0 | 0 | 0 | 0 | 0 | 0 | 10.1016/j.micromeso.2019.01.004 | no |  | 0 |  |  |  |  | no |  |  |  | dimethyldipropylammonium |  |  | FAU | YNU-5 |  | FAU | [13 empty] | ['dimethyl-dipropylazanium', 'dimethyl-dipropyl-ammonium', 'dimethyl-dipropylammonium', 'dimethyl-dipropyl-azanium'] |  |  | dimethyl-dipropylazanium |  |  | CCC[N+](C)(C)CCC |  |  | C8H20N |  |  | FAU | YFI |  | 2019
3172 | 0 | 0 | 0 | 0 | 0 | 0 | 0 | 0 | 0 | 0 | 0 | 0 | 0 | 0 | 0 | 0 | 0 | 0 | 0 | 0 | 0 | 0 | 0 | 0 | 0 | 0 | 0 | 0 | 0 | 0 | 0 | 0 | 0 | 0 | 0 | 0 | 0 | 0 | 0 | 1 | 0 | 0 | 0 | 0 | 0 | 0 | 0 | 0 | 0 | 0 | 0 | 10.1016/j.micromeso.2019.01.004 | no |  | 0 |  |  |  |  | no |  |  |  | dimethyldipropylammonium |  |  | FAU |  |  | FAU | [13 empty] | ['dimethyl-dipropylazanium', 'dimethyl-dipropyl-ammonium', 'dimethyl-dipropylammonium', 'dimethyl-dipropyl-azanium'] |  |  | dimethyl-dipropylazanium |  |  | CCC[N+](C)(C)CCC |  |  | C8H20N |  |  | FAU |  |  | 2019
3173 | 0 | 0 | 0 | 0 | 0 | 0 | 0 | 0 | 0 | 0 | 0 | 0 | 0 | 0 | 0 | 0 | 0 | 0 | 0 | 0 | 0 | 0 | 0 | 0 | 0 | 0 | 0 | 0 | 0 | 0 | 0 | 0 | 0 | 0 | 0 | 0 | 0 | 0 | 0 | 1 | 0 | 0 | 0 | 0 | 0 | 0 | 0 | 0 | 0 | 0 | 0 | 10.1016/j.micromeso.2019.01.004 | no | 0 | 0 | 24 | 0 | 0 | 0 | no |  | 0 | 0 | dimethyldipropylammonium |  |  | FAU |  |  | FAU |  | 0 | 0 | 0 | 0 | 0 | 0 | 0 | 0 |  |  |  |  | ['dimethyl-dipropylazanium', 'dimethyl-dipropyl-ammonium', 'dimethyl-dipropylammonium', 'dimethyl-dipropyl-azanium'] |  |  | dimethyl-dipropylazanium |  |  | CCC[N+](C)(C)CCC |  |  | C8H20N |  |  | FAU |  |  | 2019
3174
3175 | 0.08108985 | 0.002594875 | 0 | 0 | 0.008108985 | 0 | 0 | 0 | 0 | 0 | 0 | 0 | 0 | 0 | 0 | 0 | 0 | 0 | 0 | 0 | 0 | 0 | 0 | 0 | 0 | 0 | 0 | 0 | 0 | 0 | 0 | 0 | 0 | 0 | 0 | 0 | 0 | 0 | 0 | 0.8108985 | 0 | 0.04865391 | 0 | 0 | 0 | 0 | 0 | 0 | 0 | 0 | 0 | 10.1016/j.micromeso.2019.01.021 | yes |  | 0.04865391 |  |  | 0 | 150 |  |  | 50 |  | N,N-dimethylpiperidinium |  |  | FAU |  |  | FAU |  | 62 |  |  | 0.4 | 0.25 |  | 667 | 124 |  | An efficient route for synthesis of ERI zeolite through conversion of FAU zeolite in the presence of N,N-dimethylpiperidinium hydroxide | ['prepare high quality erionite', 'ethanol dehydration reaction shows', 'charge density mismatch method'] | ['tianjin nankai hecheng science', 'xrd patterns showed', 'sun chemical technology'] | ['1,1-dimethylpiperidin-1-ium', '1,1-Dimethylpiperidinium (8CI)(9CI)', '1,1-Dimethylpiperidinium ion', 'Mepiquat [BSI:ISO]', 'NCGC00164455-01', 'ZINC01504039', '1,1-dimethylpiperidinium', 'InChI=1/C7H16N/c1-8(2)6-4-3-5-7-8/h3-7H2,1-2H3/q+', 'piperidinium, 1,1-dimethyl-'] |  |  | 1,1-dimethylpiperidin-1-ium |  |  | C[N+]1(C)CCCCC1 |  |  | C7H16N |  |  | FAU |  |  | 2019
3176 | 0.08108985 | 0.002594875 | 0 | 0 | 0.008108985 | 0 | 0 | 0 | 0 | 0 | 0 | 0 | 0 | 0 | 0 | 0 | 0 | 0 | 0 | 0 | 0 | 0 | 0 | 0 | 0 | 0 | 0 | 0 | 0 | 0 | 0 | 0 | 0 | 0 | 0 | 0 | 0 | 0 | 0 | 0.8108985 | 0 | 0.04865391 | 0 | 0 | 0 | 0 | 0 | 0 | 0 | 0 | 0 | 10.1016/j.micromeso.2019.01.021 | yes |  | 0.04865391 |  |  | 1 | 150 |  |  | 50 |  | N,N-dimethylpiperidinium |  |  | amorphous |  |  | FAU | [13 empty] | ['1,1-dimethylpiperidin-1-ium', '1,1-Dimethylpiperidinium (8CI)(9CI)', '1,1-Dimethylpiperidinium ion', 'Mepiquat [BSI:ISO]', 'NCGC00164455-01', 'ZINC01504039', '1,1-dimethylpiperidinium', 'InChI=1/C7H16N/c1-8(2)6-4-3-5-7-8/h3-7H2,1-2H3/q+', 'piperidinium, 1,1-dimethyl-'] |  |  | 1,1-dimethylpiperidin-1-ium |  |  | C[N+]1(C)CCCCC1 |  |  | C7H16N | [5 empty] | 2019
3177 | 0.08108985 | 0.002594875 | 0 | 0 | 0.008108985 | 0 | 0 | 0 | 0 | 0 | 0 | 0 | 0 | 0 | 0 | 0 | 0 | 0 | 0 | 0 | 0 | 0 | 0 | 0 | 0 | 0 | 0 | 0 | 0 | 0 | 0 | 0 | 0 | 0 | 0 | 0 | 0 | 0 | 0 | 0.8108985 | 0 | 0.04865391 | 0 | 0 | 0 | 0 | 0 | 0 | 0 | 0 | 0 | 10.1016/j.micromeso.2019.01.021 | yes |  | 0.04865391 |  |  | 2 | 150 |  |  | 50 |  | N,N-dimethylpiperidinium |  |  | ERI |  |  | FAU |  | 18 |  | 61 | 0.067 | 0.16 |  | 408 | 59 |  |  |  |  | ['1,1-dimethylpiperidin-1-ium', '1,1-Dimethylpiperidinium (8CI)(9CI)', '1,1-Dimethylpiperidinium ion', 'Mepiquat [BSI:ISO]', 'NCGC00164455-01', 'ZINC01504039', '1,1-dimethylpiperidinium', 'InChI=1/C7H16N/c1-8(2)6-4-3-5-7-8/h3-7H2,1-2H3/q+', 'piperidinium, 1,1-dimethyl-'] |  |  | 1,1-dimethylpiperidin-1-ium |  |  | C[N+]1(C)CCCCC1 |  |  | C7H16N |  |  | ERI |  |  | 2019
3178 | 0.08108985 | 0.002594875 | 0 | 0 | 0.008108985 | 0 | 0 | 0 | 0 | 0 | 0 | 0 | 0 | 0 | 0 | 0 | 0 | 0 | 0 | 0 | 0 | 0 | 0 | 0 | 0 | 0 | 0 | 0 | 0 | 0 | 0 | 0 | 0 | 0 | 0 | 0 | 0 | 0 | 0 | 0.8108985 | 0 | 0.04865391 | 0 | 0 | 0 | 0 | 0 | 0 | 0 | 0 | 0 | 10.1016/j.micromeso.2019.01.021 | yes |  | 0.04865391 |  |  | 4 | 150 |  |  | 50 |  | N,N-dimethylpiperidinium |  |  | ERI |  |  | FAU |  | 22 |  | 84 | 0.061 | 0.18 |  | 530 | 135 |  |  |  |  | ['1,1-dimethylpiperidin-1-ium', '1,1-Dimethylpiperidinium (8CI)(9CI)', '1,1-Dimethylpiperidinium ion', 'Mepiquat [BSI:ISO]', 'NCGC00164455-01', 'ZINC01504039', '1,1-dimethylpiperidinium', 'InChI=1/C7H16N/c1-8(2)6-4-3-5-7-8/h3-7H2,1-2H3/q+', 'piperidinium, 1,1-dimethyl-'] |  |  | 1,1-dimethylpiperidin-1-ium |  |  | C[N+]1(C)CCCCC1 |  |  | C7H16N |  |  | ERI |  |  | 2019
3179 | 0.08108985 | 0.002594875 | 0 | 0 | 0.008108985 | 0 | 0 | 0 | 0 | 0 | 0 | 0 | 0 | 0 | 0 | 0 | 0 | 0 | 0 | 0 | 0 | 0 | 0 | 0 | 0 | 0 | 0 | 0 | 0 | 0 | 0 | 0 | 0 | 0 | 0 | 0 | 0 | 0 | 0 | 0.8108985 | 0 | 0.04865391 | 0 | 0 | 0 | 0 | 0 | 0 | 0 | 0 | 0 | 10.1016/j.micromeso.2019.01.021 | yes |  | 0.04865391 |  |  | 6 | 150 |  |  | 50 |  | N,N-dimethylpiperidinium |  |  | ERI |  |  | FAU |  | 22 |  | 94 | 0.061 | 0.19 |  | 537 | 131 |  |  |  |  | ['1,1-dimethylpiperidin-1-ium', '1,1-Dimethylpiperidinium (8CI)(9CI)', '1,1-Dimethylpiperidinium ion', 'Mepiquat [BSI:ISO]', 'NCGC00164455-01', 'ZINC01504039', '1,1-dimethylpiperidinium', 'InChI=1/C7H16N/c1-8(2)6-4-3-5-7-8/h3-7H2,1-2H3/q+', 'piperidinium, 1,1-dimethyl-'] |  |  | 1,1-dimethylpiperidin-1-ium |  |  | C[N+]1(C)CCCCC1 |  |  | C7H16N |  |  | ERI |  |  | 2019
3180 | 0.08108985 | 0.002594875 | 0 | 0 | 0.008108985 | 0 | 0 | 0 | 0 | 0 | 0 | 0 | 0 | 0 | 0 | 0 | 0 | 0 | 0 | 0 | 0 | 0 | 0 | 0 | 0 | 0 | 0 | 0 | 0 | 0 | 0 | 0 | 0 | 0 | 0 | 0 | 0 | 0 | 0 | 0.8108985 | 0 | 0.04865391 | 0 | 0 | 0 | 0 | 0 | 0 | 0 | 0 | 0 | 10.1016/j.micromeso.2019.01.021 | yes |  | 0.04865391 |  |  | 8 | 150 |  |  | 50 |  | N,N-dimethylpiperidinium |  |  | ERI |  |  | FAU |  | 24 |  | 100 | 0.058 | 0.19 |  | 534 | 195 |  |  |  |  | ['1,1-dimethylpiperidin-1-ium', '1,1-Dimethylpiperidinium (8CI)(9CI)', '1,1-Dimethylpiperidinium ion', 'Mepiquat [BSI:ISO]', 'NCGC00164455-01', 'ZINC01504039', '1,1-dimethylpiperidinium', 'InChI=1/C7H16N/c1-8(2)6-4-3-5-7-8/h3-7H2,1-2H3/q+', 'piperidinium, 1,1-dimethyl-'] |  |  | 1,1-dimethylpiperidin-1-ium |  |  | C[N+]1(C)CCCCC1 |  |  | C7H16N |  |  | ERI |  |  | 2019
3181 | 0.08108985 | 0.002594875 | 0 | 0 | 0.008108985 | 0 | 0 | 0 | 0 | 0 | 0 | 0 | 0 | 0 | 0 | 0 | 0 | 0 | 0 | 0 | 0 | 0 | 0 | 0 | 0 | 0 | 0 | 0 | 0 | 0 | 0 | 0 | 0 | 0 | 0 | 0 | 0 | 0 | 0 | 0.8108985 | 0 | 0.04865391 | 0 | 0 | 0 | 0 | 0 | 0 | 0 | 0 | 0 | 10.1016/j.micromeso.2019.01.021 | yes |  | 0.04865391 |  |  | 24 | 150 |  |  | 50 |  | N,N-dimethylpiperidinium |  |  | ERI |  |  | FAU |  | 24 |  | 100 | 0.067 | 0.19 |  | 520 | 103 |  |  |  |  | ['1,1-dimethylpiperidin-1-ium', '1,1-Dimethylpiperidinium (8CI)(9CI)', '1,1-Dimethylpiperidinium ion', 'Mepiquat [BSI:ISO]', 'NCGC00164455-01', 'ZINC01504039', '1,1-dimethylpiperidinium', 'InChI=1/C7H16N/c1-8(2)6-4-3-5-7-8/h3-7H2,1-2H3/q+', 'piperidinium, 1,1-dimethyl-'] |  |  | 1,1-dimethylpiperidin-1-ium |  |  | C[N+]1(C)CCCCC1 |  |  | C7H16N |  |  | ERI |  |  | 2019
3182 | 0.07979572 | 0.002553463 | 0 | 0 | 0.007979572 | 0 | 0 | 0 | 0 | 0 | 0 | 0 | 0 | 0 | 0 | 0 | 0 | 0 | 0 | 0 | 0 | 0 | 0 | 0 | 0 | 0 | 0 | 0 | 0 | 0 | 0 | 0 | 0 | 0 | 0 | 0 | 0 | 0 | 0 | 0.7979572 | 0 | 0.05585701 | 0 | 0 | 0 | 0 | 0 | 0 | 0 | 0 | 0 | 10.1016/j.micromeso.2019.01.021 | yes |  | 0.05585701 |  |  | 8 | 150 |  |  | 50 |  | N,N-dimethylpiperidinium |  |  | ERI |  |  | FAU |  | 24 |  | 100 | 0.22 | 0.18 |  | 449 | 80 |  |  |  |  | ['1,1-dimethylpiperidin-1-ium', '1,1-Dimethylpiperidinium (8CI)(9CI)', '1,1-Dimethylpiperidinium ion', 'Mepiquat [BSI:ISO]', 'NCGC00164455-01', 'ZINC01504039', '1,1-dimethylpiperidinium', 'InChI=1/C7H16N/c1-8(2)6-4-3-5-7-8/h3-7H2,1-2H3/q+', 'piperidinium, 1,1-dimethyl-'] |  |  | 1,1-dimethylpiperidin-1-ium |  |  | C[N+]1(C)CCCCC1 |  |  | C7H16N |  |  | ERI |  |  | 2019
3183 | 0.08175278 | 0.002616089 | 0 | 0 | 0.01635056 | 0 | 0 | 0 | 0 | 0 | 0 | 0 | 0 | 0 | 0 | 0 | 0 | 0 | 0 | 0 | 0 | 0 | 0 | 0 | 0 | 0 | 0 | 0 | 0 | 0 | 0 | 0 | 0 | 0 | 0 | 0 | 0 | 0 | 0 | 0.8175278 | 0 | 0.04087639 | 0 | 0 | 0 | 0 | 0 | 0 | 0 | 0 | 0 | 10.1016/j.micromeso.2019.01.021 | yes |  | 0.04087639 |  |  | 8 | 150 |  |  | 50 |  | N,N-dimethylpiperidinium |  |  | ERI |  |  | FAU |  | 26 |  | 100 | 0.26 | 0.19 |  | 475 | 73 |  |  |  |  | ['1,1-dimethylpiperidin-1-ium', '1,1-Dimethylpiperidinium (8CI)(9CI)', '1,1-Dimethylpiperidinium ion', 'Mepiquat [BSI:ISO]', 'NCGC00164455-01', 'ZINC01504039', '1,1-dimethylpiperidinium', 'InChI=1/C7H16N/c1-8(2)6-4-3-5-7-8/h3-7H2,1-2H3/q+', 'piperidinium, 1,1-dimethyl-'] |  |  | 1,1-dimethylpiperidin-1-ium |  |  | C[N+]1(C)CCCCC1 |  |  | C7H16N |  |  | ERI |  |  | 2019
3184 | 0.08071025 | 0.004035513 | 0 | 0 | 0.007263923 | 0 | 0 | 0 | 0 | 0 | 0 | 0 | 0 | 0 | 0 | 0 | 0 | 0 | 0 | 0 | 0 | 0 | 0 | 0 | 0 | 0 | 0 | 0 | 0 | 0 | 0 | 0 | 0 | 0 | 0 | 0 | 0 | 0 | 0 | 0.8071025 | 0 | 0.02017756 | 0.02017756 | 0 | 0 | 0 | 0 | 0 | 0 | 0 | 0 | 10.1016/j.micromeso.2019.01.021 | yes | 0 | 0.06053269 |  |  | 120 | 150 |  |  | 50 | 0 | hexamethonium | tetrapropylammonium |  | ERI |  |  | Ludox AS-40, aluminum sec-butoxide |  | 28 | 0 | 83 | 0.57 | 0.16 | 0 | 557 | 203 |  |  |  |  | ['trimethyl-(6-trimethylazaniumylhexyl)azanium dihydroxide', 'trimethyl-(6-trimethylammoniohexyl)ammonium dihydroxide', '2079-78-9', '60-25-3', '870-62-2', '52605_FLUKA', 'Hexamethonium hydroxide solution', "N,N,N,N',N',N'-Hexamethylhexamethylenediammonium dihydroxide", 'Benzohexamethonium', "1,6-Hexanediaminium, N,N,N,N',N',N'-hexamethyl-", 'Ammonium, hexamethylenebis(trimethyl-', 'BRN 1760389', 'Hexamethonium', 'Bistrium', 'Hexon', 'Hexamethonum', 'Hexane-1,6-bis(trimethylammonium)', 'Hexanium', 'Hexonium', 'Esametonio [Italian]'] | ['tetrapropylazanium', 'Tetrapropylammonium', '13010-31-6', 'ZINC01669523', '1-Propanaminium, N,N,N-tripropyl-', 'InChI=1/C12H28N/c1-5-9-13(10-6-2,11-7-3)12-8-4/h5-12H2,1-4H3/q+', 'Tetrapropylammonium', 'Tetrapropylamine'] |  | trimethyl-(6-trimethylazaniumylhexyl)azanium dihydroxide | tetrapropylazanium |  | C[N+](C)(C)CCCCCC[N+](C)(C)C.[OH-].[OH-] | CCC[N+](CCC)(CCC)CCC |  | C12H32N2O2 | C12H28N |  | ERI |  |  | 2019
3185
3186 | 0 | 0 | 0 | 0 | 0 | 0 | 0 | 0 | 0 | 0 | 0 | 0 | 0 | 0 | 0 | 0 | 0 | 0 | 0 | 0 | 0 | 0 | 0 | 0 | 0 | 0 | 0 | 0 | 0 | 0 | 0 | 0 | 0 | 0 | 0 | 0 | 0 | 0 | 0 | 1 | 0 | 0 | 0 | 0 | 0 | 0 | 0 | 0 | 0 | 0 | 0 | 10.1016/j.micromeso.2019.01.047 | no | 0 | 0 | 0 | 0 | 0 | 0 |  |  | 0 | 0 | [8 empty] | 0 | 0 | 0 | 0 | 0 | 0 | 0 | 0 |  | Landscape of AlPO-based structures and compositions in the database of zeolite structures | ['found increasing commercial use', '245 framework type codes', 'mss ), especially silicoaluminophosphates'] | [] | [15 empty] | 2019
3187
3188 | 0.04065041 | 0.004065041 | 0 | 0.008130081 | 0 | 0 | 0 | 0 | 0 | 0 | 0 | 0 | 0 | 0 | 0 | 0 | 0 | 0 | 0 | 0 | 0 | 0 | 0 | 0 | 0 | 0 | 0 | 0 | 0 | 0 | 0 | 0 | 0 | 0 | 0 | 0 | 0 | 0 | 0 | 0.8943089 | 0 | 0.004065041 | 0.04065041 | 0 | 0 | 0 | 0 | 0 | 0 | 0 | 0 | 10.1016/j.micromeso.2019.03.051 | yes |  | 0.008130081 |  |  | 150 |  | yes |  |  |  | 1-methyl-1,4-diazabicyclo | tetrapropylammonium |  | LEV | ANA |  | aluminum hydroxide, sodium bromide, wet silica | Aldrich, Wako, Mizusawa | [9 empty] | Role of sodium cation during aging process in the synthesis of LEV-type zeolite | ['control particle sizes', 'reduce synthesis time', 'lev type zeolite'] | ['fujifilm wako pure chemical', 'mizusawa chemical industries ).', '80 degc oven overnight'] | 1-methyl-4-aza-1-azoniabicyclo[2.2.2]octane | ['tetrapropylazanium', 'Tetrapropylammonium', '13010-31-6', 'ZINC01669523', '1-Propanaminium, N,N,N-tripropyl-', 'InChI=1/C12H28N/c1-5-9-13(10-6-2,11-7-3)12-8-4/h5-12H2,1-4H3/q+', 'Tetrapropylammonium', 'Tetrapropylamine'] |  | 1-methyl-4-aza-1-azoniabicyclo[2.2.2]octane | tetrapropylazanium |  | C[N+]12CCN(CC1)CC2 | CCC[N+](CCC)(CCC)CCC |  | C7H15N2 | C12H28N |  | LEV | ANA |  | 2019
3189 | 0.04060914 | 0.005076142 | 0 | 0.008121827 | 0 | 0 | 0 | 0 | 0 | 0 | 0 | 0 | 0 | 0 | 0 | 0 | 0 | 0 | 0 | 0 | 0 | 0 | 0 | 0 | 0 | 0 | 0 | 0 | 0 | 0 | 0 | 0 | 0 | 0 | 0 | 0 | 0 | 0 | 0 | 0.893401 | 0 | 0.004060914 | 0.04060914 | 0 | 0 | 0 | 0 | 0 | 0 | 0 | 0 | 10.1016/j.micromeso.2019.03.051 | yes |  | 0.008121827 |  |  | 150 |  | yes |  |  |  | 1-methyl-1,4-diazabicyclo | tetrapropylammonium |  | LEV |  |  | aluminum hydroxide, sodium bromide, wet silica | Aldrich, Wako, Mizusawa | [12 empty] | 1-methyl-4-aza-1-azoniabicyclo[2.2.2]octane | ['tetrapropylazanium', 'Tetrapropylammonium', '13010-31-6', 'ZINC01669523', '1-Propanaminium, N,N,N-tripropyl-', 'InChI=1/C12H28N/c1-5-9-13(10-6-2,11-7-3)12-8-4/h5-12H2,1-4H3/q+', 'Tetrapropylammonium', 'Tetrapropylamine'] |  | 1-methyl-4-aza-1-azoniabicyclo[2.2.2]octane | tetrapropylazanium |  | C[N+]12CCN(CC1)CC2 | CCC[N+](CCC)(CCC)CCC |  | C7H15N2 | C12H28N |  | LEV |  |  | 2019
3190 | 0.04048583 | 0.008097166 | 0 | 0.008097166 | 0 | 0 | 0 | 0 | 0 | 0 | 0 | 0 | 0 | 0 | 0 | 0 | 0 | 0 | 0 | 0 | 0 | 0 | 0 | 0 | 0 | 0 | 0 | 0 | 0 | 0 | 0 | 0 | 0 | 0 | 0 | 0 | 0 | 0 | 0 | 0.8906883 | 0 | 0.004048583 | 0.04048583 | 0 | 0 | 0 | 0 | 0 | 0 | 0 | 0 | 10.1016/j.micromeso.2019.03.051 | yes |  | 0.008097166 |  |  | 150 |  | yes |  |  |  | 1-methyl-1,4-diazabicyclo | tetrapropylammonium |  | amorphous |  |  | aluminum hydroxide, sodium bromide, wet silica | Aldrich, Wako, Mizusawa | [12 empty] | 1-methyl-4-aza-1-azoniabicyclo[2.2.2]octane | ['tetrapropylazanium', 'Tetrapropylammonium', '13010-31-6', 'ZINC01669523', '1-Propanaminium, N,N,N-tripropyl-', 'InChI=1/C12H28N/c1-5-9-13(10-6-2,11-7-3)12-8-4/h5-12H2,1-4H3/q+', 'Tetrapropylammonium', 'Tetrapropylamine'] |  | 1-methyl-4-aza-1-azoniabicyclo[2.2.2]octane | tetrapropylazanium |  | C[N+]12CCN(CC1)CC2 | CCC[N+](CCC)(CCC)CCC |  | C7H15N2 | C12H28N |  |  |  |  | 2019
3191 | 0.04044489 | 0.005055612 | 0 | 0.01213347 | 0 | 0 | 0 | 0 | 0 | 0 | 0 | 0 | 0 | 0 | 0 | 0 | 0 | 0 | 0 | 0 | 0 | 0 | 0 | 0 | 0 | 0 | 0 | 0 | 0 | 0 | 0 | 0 | 0 | 0 | 0 | 0 | 0 | 0 | 0 | 0.8897877 | 0 | 0.004044489 | 0.04044489 | 0 | 0 | 0 | 0 | 0 | 0 | 0 | 0 | 10.1016/j.micromeso.2019.03.051 | yes |  | 0.008088979 |  |  | 150 |  | yes |  |  |  | 1-methyl-1,4-diazabicyclo | tetrapropylammonium |  | LEV | ANA |  | aluminum hydroxide, sodium bromide, wet silica | Aldrich, Wako, Mizusawa | [12 empty] | 1-methyl-4-aza-1-azoniabicyclo[2.2.2]octane | ['tetrapropylazanium', 'Tetrapropylammonium', '13010-31-6', 'ZINC01669523', '1-Propanaminium, N,N,N-tripropyl-', 'InChI=1/C12H28N/c1-5-9-13(10-6-2,11-7-3)12-8-4/h5-12H2,1-4H3/q+', 'Tetrapropylammonium', 'Tetrapropylamine'] |  | 1-methyl-4-aza-1-azoniabicyclo[2.2.2]octane | tetrapropylazanium |  | C[N+]12CCN(CC1)CC2 | CCC[N+](CCC)(CCC)CCC |  | C7H15N2 | C12H28N |  | LEV | ANA |  | 2019
3192 | 0.04060914 | 0.005076142 | 0 | 0.008121827 | 0 | 0 | 0 | 0 | 0 | 0 | 0 | 0 | 0 | 0 | 0 | 0 | 0 | 0 | 0 | 0 | 0 | 0 | 0 | 0 | 0 | 0 | 0 | 0 | 0 | 0 | 0 | 0 | 0 | 0 | 0 | 0 | 0 | 0 | 0 | 0.893401 | 0 | 0.004060914 | 0.04060914 | 0 | 0 | 0 | 0 | 0 | 0 | 0 | 0 | 10.1016/j.micromeso.2019.03.051 | yes |  | 0.008121827 |  |  | 150 |  | yes |  |  |  | 1-methyl-1,4-diazabicyclo | tetrapropylammonium |  | LEV |  |  | aluminum hydroxide, sodium bromide, wet silica | Aldrich, Wako, Mizusawa | [12 empty] | 1-methyl-4-aza-1-azoniabicyclo[2.2.2]octane | ['tetrapropylazanium', 'Tetrapropylammonium', '13010-31-6', 'ZINC01669523', '1-Propanaminium, N,N,N-tripropyl-', 'InChI=1/C12H28N/c1-5-9-13(10-6-2,11-7-3)12-8-4/h5-12H2,1-4H3/q+', 'Tetrapropylammonium', 'Tetrapropylamine'] |  | 1-methyl-4-aza-1-azoniabicyclo[2.2.2]octane | tetrapropylazanium |  | C[N+]12CCN(CC1)CC2 | CCC[N+](CCC)(CCC)CCC |  | C7H15N2 | C12H28N |  | LEV |  |  | 2019
3193 | 0.03948667 | 0.004935834 | 0.03948667 | 0.003948667 | 0 | 0 | 0 | 0 | 0 | 0 | 0 | 0 | 0 | 0 | 0 | 0 | 0 | 0 | 0 | 0 | 0 | 0 | 0 | 0 | 0 | 0 | 0 | 0 | 0 | 0 | 0 | 0 | 0 | 0 | 0 | 0 | 0 | 0 | 0 | 0.8687068 | 0 | 0.003948667 | 0.03948667 | 0 | 0 | 0 | 0 | 0 | 0 | 0 | 0 | 10.1016/j.micromeso.2019.03.051 | yes | 0 | 0 |  | 0 | 150 | 0 | yes |  | 0 | 0 | 1-methyl-1,4-diazabicyclo | tetrapropylammonium |  | amorphous |  |  | aluminum hydroxide, sodium bromide, wet silica | Aldrich, Wako, Mizusawa | 0 | 0 | 0 | 0 | 0 | 0 | 0 | 0 |  |  |  |  | 1-methyl-4-aza-1-azoniabicyclo[2.2.2]octane | ['tetrapropylazanium', 'Tetrapropylammonium', '13010-31-6', 'ZINC01669523', '1-Propanaminium, N,N,N-tripropyl-', 'InChI=1/C12H28N/c1-5-9-13(10-6-2,11-7-3)12-8-4/h5-12H2,1-4H3/q+', 'Tetrapropylammonium', 'Tetrapropylamine'] |  | 1-methyl-4-aza-1-azoniabicyclo[2.2.2]octane | tetrapropylazanium |  | C[N+]12CCN(CC1)CC2 | CCC[N+](CCC)(CCC)CCC |  | C7H15N2 | C12H28N |  |  |  |  | 2019
3194
3195 | 0.02124238 | 0.0008800413 | 0 | 0.01787394 | 0 | 0 | 0 | 0 | 0 | 0 | 0 | 0 | 0 | 0 | 0 | 0 | 0 | 0 | 0 | 0 | 0 | 0 | 0 | 0 | 0 | 0 | 0 | 0 | 0 | 0 | 0 | 0 | 0 | 0 | 0 | 0 | 0 | 0 | 0 | 0.9559069 | 0 | 0.002048372 | 0 | 0 | 0 | 0 | 0 | 0 | 0 | 0 | 0 | 10.1016/j.micromeso.2019.04.011 | yes |  | 0.002048372 | 2 |  | 10 | 140 |  |  |  |  | choline |  |  | CHA |  |  | sodium aluminate, Ludox SM-30, NaOH | Sinopharm, Aldrich, Sinopharm | 3 | [8 empty] | Choline chloride templated CHA zeolite membranes for solvents dehydration with improved acid stability | ['open water permeating channels', 'term (> 35 h', 'quality cha zeolite membranes'] | ['every two seeded substrates', 'corresponding molar ratio', 'cha seed suspension'] | ['2-hydroxyethyl-trimethylazanium', '2-hydroxyethyl-trimethyl-ammonium', '2-hydroxyethyl-trimethylammonium', '2-hydroxyethyl-trimethyl-azanium', '139741-81-4', '62-49-7', 'KBio1_000107', 'CHT', 'Lopac0_000180', 'DivK1c_000107', 'KBio2_003306', 'NINDS_000107', 'ZINC03079337', 'Spectrum5_001579', 'SPBio_001975', '(beta-hydroxyethyl)trimethylammonium', 'Choline (8CI)', 'CHEBI:15354', 'N,N,N-trimethylethanol-ammonium', 'Bilineurine', '3-04-00-00651 (Beilstein Handbook Reference)', 'AI3-24208', 'InChI=1/C5H14NO/c1-6(2,3)4-5-7/h7H,4-5H2,1-3H3/q+', 'Lopac-C-1754', 'NCGC00015219-01', 'KBio2_005874', '(2-Hydroxyethyl)trimethylammonium', '2-Hydroxy-N,N,N-trimethylethanaminium', 'CHOLINE', 'C00114', 'BRN 1736748', 'CCRIS 5847', 'Choline cation', 'Choline ion', 'Cholinum', 'EINECS 200-535-1', 'Ethanaminium, 2-hydroxy-N,N,N-trimethyl-', 'C4917_SIGMA', 'Choline-(methyl-14C) chloride', 'KBioSS_000738', 'Spectrum_000258', 'IDI1_000107', 'Spectrum4_000867', 'KBioGR_001533', 'KBio2_000738', '2-Hydroxy-N,N,N-trimethylammonium chloride', '67-48-1(CHLORIDE SALT)', 'AIDS-018923', 'AIDS018923', 'Spectrum2_001938', 'Ethanaminium, 2-hydroxy-N,N,N-trimethyl- (9CI)'] |  |  | 2-hydroxyethyl-trimethylazanium |  |  | C[N+](C)(C)CCO |  |  | C5H14NO |  |  | CHA |  |  | 2019
3196 | 0.02122627 | 0.0008793741 | 0 | 0.01786039 | 0 | 0 | 0 | 0 | 0 | 0 | 0 | 0 | 0 | 0 | 0 | 0 | 0 | 0 | 0 | 0 | 0 | 0 | 0 | 0 | 0 | 0 | 0 | 0 | 0 | 0 | 0 | 0 | 0 | 0 | 0 | 0 | 0 | 0 | 0 | 0.9551822 | 0 | 0.00242586 | 0 | 0 | 0 | 0 | 0 | 0 | 0 | 0 | 0 | 10.1016/j.micromeso.2019.04.011 | yes |  | 0.00242586 | 2 |  | 10 | 140 |  |  |  |  | choline |  |  | CHA |  |  | sodium aluminate, Ludox SM-30, NaOH | Sinopharm, Aldrich, Sinopharm | 3.1 | [11 empty] | ['2-hydroxyethyl-trimethylazanium', '2-hydroxyethyl-trimethyl-ammonium', '2-hydroxyethyl-trimethylammonium', '2-hydroxyethyl-trimethyl-azanium', '139741-81-4', '62-49-7', 'KBio1_000107', 'CHT', 'Lopac0_000180', 'DivK1c_000107', 'KBio2_003306', 'NINDS_000107', 'ZINC03079337', 'Spectrum5_001579', 'SPBio_001975', '(beta-hydroxyethyl)trimethylammonium', 'Choline (8CI)', 'CHEBI:15354', 'N,N,N-trimethylethanol-ammonium', 'Bilineurine', '3-04-00-00651 (Beilstein Handbook Reference)', 'AI3-24208', 'InChI=1/C5H14NO/c1-6(2,3)4-5-7/h7H,4-5H2,1-3H3/q+', 'Lopac-C-1754', 'NCGC00015219-01', 'KBio2_005874', '(2-Hydroxyethyl)trimethylammonium', '2-Hydroxy-N,N,N-trimethylethanaminium', 'CHOLINE', 'C00114', 'BRN 1736748', 'CCRIS 5847', 'Choline cation', 'Choline ion', 'Cholinum', 'EINECS 200-535-1', 'Ethanaminium, 2-hydroxy-N,N,N-trimethyl-', 'C4917_SIGMA', 'Choline-(methyl-14C) chloride', 'KBioSS_000738', 'Spectrum_000258', 'IDI1_000107', 'Spectrum4_000867', 'KBioGR_001533', 'KBio2_000738', '2-Hydroxy-N,N,N-trimethylammonium chloride', '67-48-1(CHLORIDE SALT)', 'AIDS-018923', 'AIDS018923', 'Spectrum2_001938', 'Ethanaminium, 2-hydroxy-N,N,N-trimethyl- (9CI)'] |  |  | 2-hydroxyethyl-trimethylazanium |  |  | C[N+](C)(C)CCO |  |  | C5H14NO |  |  | CHA |  |  | 2019
3197 | 0.02121019 | 0.000878708 | 0 | 0.01784686 | 0 | 0 | 0 | 0 | 0 | 0 | 0 | 0 | 0 | 0 | 0 | 0 | 0 | 0 | 0 | 0 | 0 | 0 | 0 | 0 | 0 | 0 | 0 | 0 | 0 | 0 | 0 | 0 | 0 | 0 | 0 | 0 | 0 | 0 | 0 | 0.9544587 | 0 | 0.002802776 | 0 | 0 | 0 | 0 | 0 | 0 | 0 | 0 | 0 | 10.1016/j.micromeso.2019.04.011 | yes |  | 0.002802776 | 2 |  | 10 | 140 |  |  |  |  | choline |  |  | CHA |  |  | sodium aluminate, Ludox SM-30, NaOH | Sinopharm, Aldrich, Sinopharm | 3.2 | [11 empty] | ['2-hydroxyethyl-trimethylazanium', '2-hydroxyethyl-trimethyl-ammonium', '2-hydroxyethyl-trimethylammonium', '2-hydroxyethyl-trimethyl-azanium', '139741-81-4', '62-49-7', 'KBio1_000107', 'CHT', 'Lopac0_000180', 'DivK1c_000107', 'KBio2_003306', 'NINDS_000107', 'ZINC03079337', 'Spectrum5_001579', 'SPBio_001975', '(beta-hydroxyethyl)trimethylammonium', 'Choline (8CI)', 'CHEBI:15354', 'N,N,N-trimethylethanol-ammonium', 'Bilineurine', '3-04-00-00651 (Beilstein Handbook Reference)', 'AI3-24208', 'InChI=1/C5H14NO/c1-6(2,3)4-5-7/h7H,4-5H2,1-3H3/q+', 'Lopac-C-1754', 'NCGC00015219-01', 'KBio2_005874', '(2-Hydroxyethyl)trimethylammonium', '2-Hydroxy-N,N,N-trimethylethanaminium', 'CHOLINE', 'C00114', 'BRN 1736748', 'CCRIS 5847', 'Choline cation', 'Choline ion', 'Cholinum', 'EINECS 200-535-1', 'Ethanaminium, 2-hydroxy-N,N,N-trimethyl-', 'C4917_SIGMA', 'Choline-(methyl-14C) chloride', 'KBioSS_000738', 'Spectrum_000258', 'IDI1_000107', 'Spectrum4_000867', 'KBioGR_001533', 'KBio2_000738', '2-Hydroxy-N,N,N-trimethylammonium chloride', '67-48-1(CHLORIDE SALT)', 'AIDS-018923', 'AIDS018923', 'Spectrum2_001938', 'Ethanaminium, 2-hydroxy-N,N,N-trimethyl- (9CI)'] |  |  | 2-hydroxyethyl-trimethylazanium |  |  | C[N+](C)(C)CCO |  |  | C5H14NO |  |  | CHA |  |  | 2019
3198 | 0.02119414 | 0.0008780429 | 0 | 0.01783335 | 0 | 0 | 0 | 0 | 0 | 0 | 0 | 0 | 0 | 0 | 0 | 0 | 0 | 0 | 0 | 0 | 0 | 0 | 0 | 0 | 0 | 0 | 0 | 0 | 0 | 0 | 0 | 0 | 0 | 0 | 0 | 0 | 0 | 0 | 0 | 0.9537362 | 0 | 0.003179121 | 0 | 0 | 0 | 0 | 0 | 0 | 0 | 0 | 0 | 10.1016/j.micromeso.2019.04.011 | yes |  | 0.003179121 | 2 |  | 10 | 140 |  |  |  |  | choline |  |  | CHA |  |  | sodium aluminate, Ludox SM-30, NaOH | Sinopharm, Aldrich, Sinopharm | 3.5 | [11 empty] | ['2-hydroxyethyl-trimethylazanium', '2-hydroxyethyl-trimethyl-ammonium', '2-hydroxyethyl-trimethylammonium', '2-hydroxyethyl-trimethyl-azanium', '139741-81-4', '62-49-7', 'KBio1_000107', 'CHT', 'Lopac0_000180', 'DivK1c_000107', 'KBio2_003306', 'NINDS_000107', 'ZINC03079337', 'Spectrum5_001579', 'SPBio_001975', '(beta-hydroxyethyl)trimethylammonium', 'Choline (8CI)', 'CHEBI:15354', 'N,N,N-trimethylethanol-ammonium', 'Bilineurine', '3-04-00-00651 (Beilstein Handbook Reference)', 'AI3-24208', 'InChI=1/C5H14NO/c1-6(2,3)4-5-7/h7H,4-5H2,1-3H3/q+', 'Lopac-C-1754', 'NCGC00015219-01', 'KBio2_005874', '(2-Hydroxyethyl)trimethylammonium', '2-Hydroxy-N,N,N-trimethylethanaminium', 'CHOLINE', 'C00114', 'BRN 1736748', 'CCRIS 5847', 'Choline cation', 'Choline ion', 'Cholinum', 'EINECS 200-535-1', 'Ethanaminium, 2-hydroxy-N,N,N-trimethyl-', 'C4917_SIGMA', 'Choline-(methyl-14C) chloride', 'KBioSS_000738', 'Spectrum_000258', 'IDI1_000107', 'Spectrum4_000867', 'KBioGR_001533', 'KBio2_000738', '2-Hydroxy-N,N,N-trimethylammonium chloride', '67-48-1(CHLORIDE SALT)', 'AIDS-018923', 'AIDS018923', 'Spectrum2_001938', 'Ethanaminium, 2-hydroxy-N,N,N-trimethyl- (9CI)'] |  |  | 2-hydroxyethyl-trimethylazanium |  |  | C[N+](C)(C)CCO |  |  | C5H14NO |  |  | CHA |  |  | 2019
3199 | 0.02117811 | 0.0008773788 | 0 | 0.01781987 | 0 | 0 | 0 | 0 | 0 | 0 | 0 | 0 | 0 | 0 | 0 | 0 | 0 | 0 | 0 | 0 | 0 | 0 | 0 | 0 | 0 | 0 | 0 | 0 | 0 | 0 | 0 | 0 | 0 | 0 | 0 | 0 | 0 | 0 | 0 | 0.9530149 | 0 | 0.003554897 | 0 | 0 | 0 | 0 | 0 | 0 | 0 | 0 | 0 | 10.1016/j.micromeso.2019.04.011 | yes |  | 0.003554897 | 2 |  | 10 | 140 |  |  |  |  | choline |  |  | CHA |  |  | sodium aluminate, Ludox SM-30, NaOH | Sinopharm, Aldrich, Sinopharm | 3.6 | [11 empty] | ['2-hydroxyethyl-trimethylazanium', '2-hydroxyethyl-trimethyl-ammonium', '2-hydroxyethyl-trimethylammonium', '2-hydroxyethyl-trimethyl-azanium', '139741-81-4', '62-49-7', 'KBio1_000107', 'CHT', 'Lopac0_000180', 'DivK1c_000107', 'KBio2_003306', 'NINDS_000107', 'ZINC03079337', 'Spectrum5_001579', 'SPBio_001975', '(beta-hydroxyethyl)trimethylammonium', 'Choline (8CI)', 'CHEBI:15354', 'N,N,N-trimethylethanol-ammonium', 'Bilineurine', '3-04-00-00651 (Beilstein Handbook Reference)', 'AI3-24208', 'InChI=1/C5H14NO/c1-6(2,3)4-5-7/h7H,4-5H2,1-3H3/q+', 'Lopac-C-1754', 'NCGC00015219-01', 'KBio2_005874', '(2-Hydroxyethyl)trimethylammonium', '2-Hydroxy-N,N,N-trimethylethanaminium', 'CHOLINE', 'C00114', 'BRN 1736748', 'CCRIS 5847', 'Choline cation', 'Choline ion', 'Cholinum', 'EINECS 200-535-1', 'Ethanaminium, 2-hydroxy-N,N,N-trimethyl-', 'C4917_SIGMA', 'Choline-(methyl-14C) chloride', 'KBioSS_000738', 'Spectrum_000258', 'IDI1_000107', 'Spectrum4_000867', 'KBioGR_001533', 'KBio2_000738', '2-Hydroxy-N,N,N-trimethylammonium chloride', '67-48-1(CHLORIDE SALT)', 'AIDS-018923', 'AIDS018923', 'Spectrum2_001938', 'Ethanaminium, 2-hydroxy-N,N,N-trimethyl- (9CI)'] |  |  | 2-hydroxyethyl-trimethylazanium |  |  | C[N+](C)(C)CCO |  |  | C5H14NO |  |  | CHA |  |  | 2019
3200 | 0.0211621 | 0.0008767156 | 0 | 0.0178064 | 0 | 0 | 0 | 0 | 0 | 0 | 0 | 0 | 0 | 0 | 0 | 0 | 0 | 0 | 0 | 0 | 0 | 0 | 0 | 0 | 0 | 0 | 0 | 0 | 0 | 0 | 0 | 0 | 0 | 0 | 0 | 0 | 0 | 0 | 0 | 0.9522946 | 0 | 0.003930105 | 0 | 0 | 0 | 0 | 0 | 0 | 0 | 0 | 0 | 10.1016/j.micromeso.2019.04.011 | yes |  | 0.003930105 | 2 |  | 10 | 140 |  |  |  |  | choline |  |  | CHA |  |  | sodium aluminate, Ludox SM-30, NaOH | Sinopharm, Aldrich, Sinopharm | 3.7 | [11 empty] | ['2-hydroxyethyl-trimethylazanium', '2-hydroxyethyl-trimethyl-ammonium', '2-hydroxyethyl-trimethylammonium', '2-hydroxyethyl-trimethyl-azanium', '139741-81-4', '62-49-7', 'KBio1_000107', 'CHT', 'Lopac0_000180', 'DivK1c_000107', 'KBio2_003306', 'NINDS_000107', 'ZINC03079337', 'Spectrum5_001579', 'SPBio_001975', '(beta-hydroxyethyl)trimethylammonium', 'Choline (8CI)', 'CHEBI:15354', 'N,N,N-trimethylethanol-ammonium', 'Bilineurine', '3-04-00-00651 (Beilstein Handbook Reference)', 'AI3-24208', 'InChI=1/C5H14NO/c1-6(2,3)4-5-7/h7H,4-5H2,1-3H3/q+', 'Lopac-C-1754', 'NCGC00015219-01', 'KBio2_005874', '(2-Hydroxyethyl)trimethylammonium', '2-Hydroxy-N,N,N-trimethylethanaminium', 'CHOLINE', 'C00114', 'BRN 1736748', 'CCRIS 5847', 'Choline cation', 'Choline ion', 'Cholinum', 'EINECS 200-535-1', 'Ethanaminium, 2-hydroxy-N,N,N-trimethyl-', 'C4917_SIGMA', 'Choline-(methyl-14C) chloride', 'KBioSS_000738', 'Spectrum_000258', 'IDI1_000107', 'Spectrum4_000867', 'KBioGR_001533', 'KBio2_000738', '2-Hydroxy-N,N,N-trimethylammonium chloride', '67-48-1(CHLORIDE SALT)', 'AIDS-018923', 'AIDS018923', 'Spectrum2_001938', 'Ethanaminium, 2-hydroxy-N,N,N-trimethyl- (9CI)'] |  |  | 2-hydroxyethyl-trimethylazanium |  |  | C[N+](C)(C)CCO |  |  | C5H14NO |  |  | CHA |  |  | 2019
3201 | 0.02114612 | 0.0008760535 | 0 | 0.01779295 | 0 | 0 | 0 | 0 | 0 | 0 | 0 | 0 | 0 | 0 | 0 | 0 | 0 | 0 | 0 | 0 | 0 | 0 | 0 | 0 | 0 | 0 | 0 | 0 | 0 | 0 | 0 | 0 | 0 | 0 | 0 | 0 | 0 | 0 | 0 | 0.9515754 | 0 | 0.004304746 | 0 | 0 | 0 | 0 | 0 | 0 | 0 | 0 | 0 | 10.1016/j.micromeso.2019.04.011 | yes |  | 0.004304746 | 2 |  | 10 | 140 |  |  |  |  | choline |  |  | CHA |  |  | sodium aluminate, Ludox SM-30, NaOH | Sinopharm, Aldrich, Sinopharm | 3.9 | [11 empty] | ['2-hydroxyethyl-trimethylazanium', '2-hydroxyethyl-trimethyl-ammonium', '2-hydroxyethyl-trimethylammonium', '2-hydroxyethyl-trimethyl-azanium', '139741-81-4', '62-49-7', 'KBio1_000107', 'CHT', 'Lopac0_000180', 'DivK1c_000107', 'KBio2_003306', 'NINDS_000107', 'ZINC03079337', 'Spectrum5_001579', 'SPBio_001975', '(beta-hydroxyethyl)trimethylammonium', 'Choline (8CI)', 'CHEBI:15354', 'N,N,N-trimethylethanol-ammonium', 'Bilineurine', '3-04-00-00651 (Beilstein Handbook Reference)', 'AI3-24208', 'InChI=1/C5H14NO/c1-6(2,3)4-5-7/h7H,4-5H2,1-3H3/q+', 'Lopac-C-1754', 'NCGC00015219-01', 'KBio2_005874', '(2-Hydroxyethyl)trimethylammonium', '2-Hydroxy-N,N,N-trimethylethanaminium', 'CHOLINE', 'C00114', 'BRN 1736748', 'CCRIS 5847', 'Choline cation', 'Choline ion', 'Cholinum', 'EINECS 200-535-1', 'Ethanaminium, 2-hydroxy-N,N,N-trimethyl-', 'C4917_SIGMA', 'Choline-(methyl-14C) chloride', 'KBioSS_000738', 'Spectrum_000258', 'IDI1_000107', 'Spectrum4_000867', 'KBioGR_001533', 'KBio2_000738', '2-Hydroxy-N,N,N-trimethylammonium chloride', '67-48-1(CHLORIDE SALT)', 'AIDS-018923', 'AIDS018923', 'Spectrum2_001938', 'Ethanaminium, 2-hydroxy-N,N,N-trimethyl- (9CI)'] |  |  | 2-hydroxyethyl-trimethylazanium |  |  | C[N+](C)(C)CCO |  |  | C5H14NO |  |  | CHA |  |  | 2019
3202 | 0.02113016 | 0.0008753924 | 0 | 0.01777952 | 0 | 0 | 0 | 0 | 0 | 0 | 0 | 0 | 0 | 0 | 0 | 0 | 0 | 0 | 0 | 0 | 0 | 0 | 0 | 0 | 0 | 0 | 0 | 0 | 0 | 0 | 0 | 0 | 0 | 0 | 0 | 0 | 0 | 0 | 0 | 0.9508573 | 0 | 0.004678822 | 0 | 0 | 0 | 0 | 0 | 0 | 0 | 0 | 0 | 10.1016/j.micromeso.2019.04.011 | yes | 0 | 0.004678822 | 2 | 0 | 10 | 140 |  |  | 0 | 0 | choline |  |  | CHA |  |  | sodium aluminate, Ludox SM-30, NaOH | Sinopharm, Aldrich, Sinopharm | 4.1 | 0 | 0 | 0 | 0 | 0 | 0 | 0 |  |  |  |  | ['2-hydroxyethyl-trimethylazanium', '2-hydroxyethyl-trimethyl-ammonium', '2-hydroxyethyl-trimethylammonium', '2-hydroxyethyl-trimethyl-azanium', '139741-81-4', '62-49-7', 'KBio1_000107', 'CHT', 'Lopac0_000180', 'DivK1c_000107', 'KBio2_003306', 'NINDS_000107', 'ZINC03079337', 'Spectrum5_001579', 'SPBio_001975', '(beta-hydroxyethyl)trimethylammonium', 'Choline (8CI)', 'CHEBI:15354', 'N,N,N-trimethylethanol-ammonium', 'Bilineurine', '3-04-00-00651 (Beilstein Handbook Reference)', 'AI3-24208', 'InChI=1/C5H14NO/c1-6(2,3)4-5-7/h7H,4-5H2,1-3H3/q+', 'Lopac-C-1754', 'NCGC00015219-01', 'KBio2_005874', '(2-Hydroxyethyl)trimethylammonium', '2-Hydroxy-N,N,N-trimethylethanaminium', 'CHOLINE', 'C00114', 'BRN 1736748', 'CCRIS 5847', 'Choline cation', 'Choline ion', 'Cholinum', 'EINECS 200-535-1', 'Ethanaminium, 2-hydroxy-N,N,N-trimethyl-', 'C4917_SIGMA', 'Choline-(methyl-14C) chloride', 'KBioSS_000738', 'Spectrum_000258', 'IDI1_000107', 'Spectrum4_000867', 'KBioGR_001533', 'KBio2_000738', '2-Hydroxy-N,N,N-trimethylammonium chloride', '67-48-1(CHLORIDE SALT)', 'AIDS-018923', 'AIDS018923', 'Spectrum2_001938', 'Ethanaminium, 2-hydroxy-N,N,N-trimethyl- (9CI)'] |  |  | 2-hydroxyethyl-trimethylazanium |  |  | C[N+](C)(C)CCO |  |  | C5H14NO |  |  | CHA |  |  | 2019
3203
3204 | 0 | 0.03272727 | 0.03636364 | 0 | 0 | 0 | 0 | 0 | 0 | 0 | 0 | 0 | 0 | 0 | 0 | 0 | 0.003636364 | 0 | 0 | 0 | 0 | 0 | 0 | 0 | 0 | 0 | 0 | 0 | 0 | 0 | 0 | 0 | 0 | 0 | 0 | 0 | 0 | 0 | 0 | 0.9090909 | 0 | 0.01818182 | 0 | 0 | 0 | 0 | 0 | 0 | 0 | 0 | 0 | 10.1016/j.micromeso.2019.05.052 | yes |  | 0 | 2 |  | 24 | 140 |  |  |  |  | (1R,2S)-benzylephedrine |  |  | MgAPO-5 | MgAPO-36 |  | H3PO4, pseudoboehmite, Mg(CH3COO)2*4H2O | Aldrich, Sasol, Aldrich | [9 empty] | Conformational sieving effect of organic structure-directing agents during the synthesis of zeolitic materials | ['novel conformational sieving effect', 'new stereogenic n center', 'two chiral organic diastereoisomers'] | ['ch 2n ), 4', 'unsubstituted aromatics ), 139', 'ch 3n ), 2'] | ['(1R,2S)-2-(methyl-(phenylmethyl)amino)-1-phenylpropan-1-ol', '(1R,2S)-2-(methyl-(phenylmethyl)amino)-1-phenyl-propan-1-ol', '(1R,2S)-2-(benzyl-methyl-amino)-1-phenyl-propan-1-ol', '52253-64-2', 'NSC24534'] |  |  | (1R,2S)-2-(methyl-(phenylmethyl)amino)-1-phenylpropan-1-ol |  |  | C[C@@H]([C@H](O)c1ccccc1)N(C)Cc1ccccc1 |  |  | C17H21NO |  |  | AFI | ATS |  | 2019
3205 | 0 | 0.03214286 | 0.03571429 | 0 | 0 | 0 | 0 | 0 | 0 | 0 | 0 | 0 | 0 | 0 | 0 | 0 | 0.003571429 | 0 | 0 | 0 | 0 | 0 | 0 | 0 | 0 | 0 | 0 | 0 | 0 | 0 | 0 | 0 | 0 | 0 | 0 | 0 | 0 | 0 | 0 | 0.8928571 | 0 | 0.03571429 | 0 | 0 | 0 | 0 | 0 | 0 | 0 | 0 | 0 | 10.1016/j.micromeso.2019.05.052 | yes |  | 0 | 2 |  | 24 | 140 |  |  |  |  | (1R,2S)-benzylephedrine |  |  | MgAPO-5 |  |  | H3PO4, pseudoboehmite, Mg(CH3COO)2*4H2O | Aldrich, Sasol, Aldrich | [12 empty] | ['(1R,2S)-2-(methyl-(phenylmethyl)amino)-1-phenylpropan-1-ol', '(1R,2S)-2-(methyl-(phenylmethyl)amino)-1-phenyl-propan-1-ol', '(1R,2S)-2-(benzyl-methyl-amino)-1-phenyl-propan-1-ol', '52253-64-2', 'NSC24534'] |  |  | (1R,2S)-2-(methyl-(phenylmethyl)amino)-1-phenylpropan-1-ol |  |  | C[C@@H]([C@H](O)c1ccccc1)N(C)Cc1ccccc1 |  |  | C17H21NO |  |  | AFI |  |  | 2019
3206 | 0 | 0.03272727 | 0.03636364 | 0 | 0 | 0 | 0 | 0 | 0 | 0 | 0 | 0 | 0 | 0 | 0 | 0 | 0.003636364 | 0 | 0 | 0 | 0 | 0 | 0 | 0 | 0 | 0 | 0 | 0 | 0 | 0 | 0 | 0 | 0 | 0 | 0 | 0 | 0 | 0 | 0 | 0.9090909 | 0 | 0.01818182 | 0 | 0 | 0 | 0 | 0 | 0 | 0 | 0 | 0 | 10.1016/j.micromeso.2019.05.052 | yes |  | 0 | 2 |  | 24 | 140 |  |  |  |  | (1S,2S)-benzylpseudoephedrine |  |  | MgAPO-5 |  |  | H3PO4, pseudoboehmite, Mg(CH3COO)2*4H2O | Aldrich, Sasol, Aldrich | [12 empty] | ['(1S,2S)-2-(methyl-(phenylmethyl)amino)-1-phenylpropan-1-ol', '(1S,2S)-2-(methyl-(phenylmethyl)amino)-1-phenyl-propan-1-ol', '(1S,2S)-2-(benzyl-methyl-amino)-1-phenyl-propan-1-ol'] |  |  | (1S,2S)-2-(methyl-(phenylmethyl)amino)-1-phenylpropan-1-ol |  |  | C[C@@H]([C@@H](O)c1ccccc1)N(C)Cc1ccccc1 |  |  | C17H21NO |  |  | AFI |  |  | 2019
3207 | 0 | 0.03214286 | 0.03571429 | 0 | 0 | 0 | 0 | 0 | 0 | 0 | 0 | 0 | 0 | 0 | 0 | 0 | 0.003571429 | 0 | 0 | 0 | 0 | 0 | 0 | 0 | 0 | 0 | 0 | 0 | 0 | 0 | 0 | 0 | 0 | 0 | 0 | 0 | 0 | 0 | 0 | 0.8928571 | 0 | 0.03571429 | 0 | 0 | 0 | 0 | 0 | 0 | 0 | 0 | 0 | 10.1016/j.micromeso.2019.05.052 | yes | 0 | 0 | 2 | 0 | 24 | 140 |  |  |  |  | (1S,2S)-benzylpseudoephedrine |  |  | MgAPO-5 |  |  | H3PO4, pseudoboehmite, Mg(CH3COO)2*4H2O | Aldrich, Sasol, Aldrich | [12 empty] | ['(1S,2S)-2-(methyl-(phenylmethyl)amino)-1-phenylpropan-1-ol', '(1S,2S)-2-(methyl-(phenylmethyl)amino)-1-phenyl-propan-1-ol', '(1S,2S)-2-(benzyl-methyl-amino)-1-phenyl-propan-1-ol'] |  |  | (1S,2S)-2-(methyl-(phenylmethyl)amino)-1-phenylpropan-1-ol |  |  | C[C@@H]([C@@H](O)c1ccccc1)N(C)Cc1ccccc1 |  |  | C17H21NO |  |  | AFI |  |  | 2019
3208 | 0 | 0.03272727 | 0.03636364 | 0 | 0 | 0 | 0 | 0 | 0 | 0 | 0 | 0 | 0 | 0 | 0 | 0 | 0.003636364 | 0 | 0 | 0 | 0 | 0 | 0 | 0 | 0 | 0 | 0 | 0 | 0 | 0 | 0 | 0 | 0 | 0 | 0 | 0 | 0 | 0 | 0 | 0.9090909 | 0 | 0.01818182 | 0 | 0 | 0 | 0 | 0 | 0 | 0 | 0 | 0 | 10.1016/j.micromeso.2019.05.052 | yes |  | 0 | 2 |  | 24 | 180 |  |  |  |  | (1R,2S)-benzylephedrine |  |  | MgAPO-5 |  |  | H3PO4, pseudoboehmite, Mg(CH3COO)2*4H2O | Aldrich, Sasol, Aldrich | [12 empty] | ['(1R,2S)-2-(methyl-(phenylmethyl)amino)-1-phenylpropan-1-ol', '(1R,2S)-2-(methyl-(phenylmethyl)amino)-1-phenyl-propan-1-ol', '(1R,2S)-2-(benzyl-methyl-amino)-1-phenyl-propan-1-ol', '52253-64-2', 'NSC24534'] |  |  | (1R,2S)-2-(methyl-(phenylmethyl)amino)-1-phenylpropan-1-ol |  |  | C[C@@H]([C@H](O)c1ccccc1)N(C)Cc1ccccc1 |  |  | C17H21NO |  |  | AFI |  |  | 2019
3209 | 0 | 0.03214286 | 0.03571429 | 0 | 0 | 0 | 0 | 0 | 0 | 0 | 0 | 0 | 0 | 0 | 0 | 0 | 0.003571429 | 0 | 0 | 0 | 0 | 0 | 0 | 0 | 0 | 0 | 0 | 0 | 0 | 0 | 0 | 0 | 0 | 0 | 0 | 0 | 0 | 0 | 0 | 0.8928571 | 0 | 0.03571429 | 0 | 0 | 0 | 0 | 0 | 0 | 0 | 0 | 0 | 10.1016/j.micromeso.2019.05.052 | yes |  | 0 | 2 |  | 24 | 180 |  |  |  |  | (1R,2S)-benzylephedrine |  |  | MgAPO-5 |  |  | H3PO4, pseudoboehmite, Mg(CH3COO)2*4H2O | Aldrich, Sasol, Aldrich | [12 empty] | ['(1R,2S)-2-(methyl-(phenylmethyl)amino)-1-phenylpropan-1-ol', '(1R,2S)-2-(methyl-(phenylmethyl)amino)-1-phenyl-propan-1-ol', '(1R,2S)-2-(benzyl-methyl-amino)-1-phenyl-propan-1-ol', '52253-64-2', 'NSC24534'] |  |  | (1R,2S)-2-(methyl-(phenylmethyl)amino)-1-phenylpropan-1-ol |  |  | C[C@@H]([C@H](O)c1ccccc1)N(C)Cc1ccccc1 |  |  | C17H21NO |  |  | AFI |  |  | 2019
3210 | 0 | 0.03272727 | 0.03636364 | 0 | 0 | 0 | 0 | 0 | 0 | 0 | 0 | 0 | 0 | 0 | 0 | 0 | 0.003636364 | 0 | 0 | 0 | 0 | 0 | 0 | 0 | 0 | 0 | 0 | 0 | 0 | 0 | 0 | 0 | 0 | 0 | 0 | 0 | 0 | 0 | 0 | 0.9090909 | 0 | 0.01818182 | 0 | 0 | 0 | 0 | 0 | 0 | 0 | 0 | 0 | 10.1016/j.micromeso.2019.05.052 | yes |  | 0 | 2 |  | 24 | 180 |  |  |  |  | (1S,2S)-benzylpseudoephedrine |  |  | MgAPO-5 |  |  | H3PO4, pseudoboehmite, Mg(CH3COO)2*4H2O | Aldrich, Sasol, Aldrich | [12 empty] | ['(1S,2S)-2-(methyl-(phenylmethyl)amino)-1-phenylpropan-1-ol', '(1S,2S)-2-(methyl-(phenylmethyl)amino)-1-phenyl-propan-1-ol', '(1S,2S)-2-(benzyl-methyl-amino)-1-phenyl-propan-1-ol'] |  |  | (1S,2S)-2-(methyl-(phenylmethyl)amino)-1-phenylpropan-1-ol |  |  | C[C@@H]([C@@H](O)c1ccccc1)N(C)Cc1ccccc1 |  |  | C17H21NO |  |  | AFI |  |  | 2019
3211 | 0 | 0.03214286 | 0.03571429 | 0 | 0 | 0 | 0 | 0 | 0 | 0 | 0 | 0 | 0 | 0 | 0 | 0 | 0.003571429 | 0 | 0 | 0 | 0 | 0 | 0 | 0 | 0 | 0 | 0 | 0 | 0 | 0 | 0 | 0 | 0 | 0 | 0 | 0 | 0 | 0 | 0 | 0.8928571 | 0 | 0.03571429 | 0 | 0 | 0 | 0 | 0 | 0 | 0 | 0 | 0 | 10.1016/j.micromeso.2019.05.052 | yes | 0 | 0 | 2 | 0 | 24 | 180 |  |  | 0 | 0 | (1S,2S)-benzylpseudoephedrine |  |  | MgAPO-5 | AlPO-cristobalite |  | H3PO4, pseudoboehmite, Mg(CH3COO)2*4H2O | Aldrich, Sasol, Aldrich | 0 | 0 | 0 | 0 | 0 | 0 | 0 | 0 |  |  |  |  | ['(1S,2S)-2-(methyl-(phenylmethyl)amino)-1-phenylpropan-1-ol', '(1S,2S)-2-(methyl-(phenylmethyl)amino)-1-phenyl-propan-1-ol', '(1S,2S)-2-(benzyl-methyl-amino)-1-phenyl-propan-1-ol'] |  |  | (1S,2S)-2-(methyl-(phenylmethyl)amino)-1-phenylpropan-1-ol |  |  | C[C@@H]([C@@H](O)c1ccccc1)N(C)Cc1ccccc1 |  |  | C17H21NO |  |  | AFI |  |  | 2019
3212
3213 | 0.04571011 | 0.001142753 | 0 | 0.006399415 | 0 | 0 | 0 | 0 | 0 | 0 | 0 | 0 | 0 | 0 | 0 | 0 | 0 | 0 | 0 | 0 | 0 | 0 | 0 | 0 | 0 | 0 | 0 | 0 | 0 | 0 | 0 | 0 | 0 | 0 | 0 | 0 | 0 | 0 | 0 | 0.9142021 | 0 | 0.02742606 | 0 | 0 | 0 | 0 | 0 | 0 | 0 | 0 | 0 | 10.1016/j.micromeso.2020.110027 | yes |  | 0.005119532 | 1 |  | 72 | 170 |  |  | 150 |  | isopropylamine |  |  | MFI |  |  | silica sol, sodium aluminate, NaOH | Sinopec, J&K, Shanghai Chemical | 44 | [8 empty] | Synthesis of FER/MFI composite zeolite using isopropylamine as a structure-directing agent | ['adsorbed pyridine results showed', 'al2o3 molar ratio ranging', 'mfi composite zeolites could'] | ['china national medicine group', 'prepared using silica sol', 'gain target samples'] | ['propan-2-amine', 'Isopropylamine', '85404-24-6', '75-31-0', '1-Methylethylamine', '2-Amino-propaan', '2-Amino-propano', '2-Aminopropan', '2-Propylamine', 'Isopropilamina', 'NSC62775', 'Propane, 2-amino-', 'WLN: ZY1&1', 'sec-Propylamine', '45945_RIEDEL', 'c0656', '59330_FLUKA', '109061_ALDRICH', '2-Amino-propaan [Dutch]', '2-Amino-propano [Italian]', '2-Aminopropan [German]', '2-Propaneamine', 'AI3-15636', 'CCRIS 4318', 'EINECS 200-860-9', 'HSDB 804', 'Isopropilamina [Italian]', 'Isopropylamine [UN1221] [Flammable liquid]', 'Isopropylamine solution (70% or less)', 'NSC 62775', 'Propanal, 2-amino-', 'UN1221', '2-AMINO-PROPANE', 'InChI=1/C3H9N/c1-3(2)4/h3H,4H2,1-2H', '2-Aminopropane', '2-Propanamine', 'C06748', 'Isopropylamine', 'Monoisopropylamine', '471291_ALDRICH', 'CHEBI:15739', 'propan-2-amine', '442629_SUPELCO'] |  |  | propan-2-amine |  |  | CC(C)N |  |  | C3H9N |  |  | MFI |  |  | 2020
3214 | 0.04563501 | 0.001140875 | 0 | 0.007301602 | 0 | 0 | 0 | 0 | 0 | 0 | 0 | 0 | 0 | 0 | 0 | 0 | 0 | 0 | 0 | 0 | 0 | 0 | 0 | 0 | 0 | 0 | 0 | 0 | 0 | 0 | 0 | 0 | 0 | 0 | 0 | 0 | 0 | 0 | 0 | 0.9127002 | 0 | 0.02738101 | 0 | 0 | 0 | 0 | 0 | 0 | 0 | 0 | 0 | 10.1016/j.micromeso.2020.110027 | yes |  | 0.005841281 | 1 |  | 72 | 170 |  |  | 150 |  | isopropylamine |  |  | MFI | FER |  | silica sol, sodium aluminate, NaOH | Sinopec, J&K, Shanghai Chemical | 44 | [11 empty] | ['propan-2-amine', 'Isopropylamine', '85404-24-6', '75-31-0', '1-Methylethylamine', '2-Amino-propaan', '2-Amino-propano', '2-Aminopropan', '2-Propylamine', 'Isopropilamina', 'NSC62775', 'Propane, 2-amino-', 'WLN: ZY1&1', 'sec-Propylamine', '45945_RIEDEL', 'c0656', '59330_FLUKA', '109061_ALDRICH', '2-Amino-propaan [Dutch]', '2-Amino-propano [Italian]', '2-Aminopropan [German]', '2-Propaneamine', 'AI3-15636', 'CCRIS 4318', 'EINECS 200-860-9', 'HSDB 804', 'Isopropilamina [Italian]', 'Isopropylamine [UN1221] [Flammable liquid]', 'Isopropylamine solution (70% or less)', 'NSC 62775', 'Propanal, 2-amino-', 'UN1221', '2-AMINO-PROPANE', 'InChI=1/C3H9N/c1-3(2)4/h3H,4H2,1-2H', '2-Aminopropane', '2-Propanamine', 'C06748', 'Isopropylamine', 'Monoisopropylamine', '471291_ALDRICH', 'CHEBI:15739', 'propan-2-amine', '442629_SUPELCO'] |  |  | propan-2-amine |  |  | CC(C)N |  |  | C3H9N |  |  | MFI | FER |  | 2020
3215 | 0.04556016 | 0.001139004 | 0 | 0.008200829 | 0 | 0 | 0 | 0 | 0 | 0 | 0 | 0 | 0 | 0 | 0 | 0 | 0 | 0 | 0 | 0 | 0 | 0 | 0 | 0 | 0 | 0 | 0 | 0 | 0 | 0 | 0 | 0 | 0 | 0 | 0 | 0 | 0 | 0 | 0 | 0.9112032 | 0 | 0.0273361 | 0 | 0 | 0 | 0 | 0 | 0 | 0 | 0 | 0 | 10.1016/j.micromeso.2020.110027 | yes |  | 0.006560663 | 1 |  | 72 | 170 |  |  | 150 |  | isopropylamine |  |  | FER | MFI |  | silica sol, sodium aluminate, NaOH | Sinopec, J&K, Shanghai Chemical | 44 | [11 empty] | ['propan-2-amine', 'Isopropylamine', '85404-24-6', '75-31-0', '1-Methylethylamine', '2-Amino-propaan', '2-Amino-propano', '2-Aminopropan', '2-Propylamine', 'Isopropilamina', 'NSC62775', 'Propane, 2-amino-', 'WLN: ZY1&1', 'sec-Propylamine', '45945_RIEDEL', 'c0656', '59330_FLUKA', '109061_ALDRICH', '2-Amino-propaan [Dutch]', '2-Amino-propano [Italian]', '2-Aminopropan [German]', '2-Propaneamine', 'AI3-15636', 'CCRIS 4318', 'EINECS 200-860-9', 'HSDB 804', 'Isopropilamina [Italian]', 'Isopropylamine [UN1221] [Flammable liquid]', 'Isopropylamine solution (70% or less)', 'NSC 62775', 'Propanal, 2-amino-', 'UN1221', '2-AMINO-PROPANE', 'InChI=1/C3H9N/c1-3(2)4/h3H,4H2,1-2H', '2-Aminopropane', '2-Propanamine', 'C06748', 'Isopropylamine', 'Monoisopropylamine', '471291_ALDRICH', 'CHEBI:15739', 'propan-2-amine', '442629_SUPELCO'] |  |  | propan-2-amine |  |  | CC(C)N |  |  | C3H9N |  |  | FER | MFI |  | 2020
3216 | 0.04548556 | 0.001137139 | 0 | 0.009097112 | 0 | 0 | 0 | 0 | 0 | 0 | 0 | 0 | 0 | 0 | 0 | 0 | 0 | 0 | 0 | 0 | 0 | 0 | 0 | 0 | 0 | 0 | 0 | 0 | 0 | 0 | 0 | 0 | 0 | 0 | 0 | 0 | 0 | 0 | 0 | 0.9097112 | 0 | 0.02729134 | 0 | 0 | 0 | 0 | 0 | 0 | 0 | 0 | 0 | 10.1016/j.micromeso.2020.110027 | yes |  | 0.007277689 | 1 |  | 72 | 170 |  |  | 150 |  | isopropylamine |  |  | FER | MFI |  | silica sol, sodium aluminate, NaOH | Sinopec, J&K, Shanghai Chemical | 44 | [11 empty] | ['propan-2-amine', 'Isopropylamine', '85404-24-6', '75-31-0', '1-Methylethylamine', '2-Amino-propaan', '2-Amino-propano', '2-Aminopropan', '2-Propylamine', 'Isopropilamina', 'NSC62775', 'Propane, 2-amino-', 'WLN: ZY1&1', 'sec-Propylamine', '45945_RIEDEL', 'c0656', '59330_FLUKA', '109061_ALDRICH', '2-Amino-propaan [Dutch]', '2-Amino-propano [Italian]', '2-Aminopropan [German]', '2-Propaneamine', 'AI3-15636', 'CCRIS 4318', 'EINECS 200-860-9', 'HSDB 804', 'Isopropilamina [Italian]', 'Isopropylamine [UN1221] [Flammable liquid]', 'Isopropylamine solution (70% or less)', 'NSC 62775', 'Propanal, 2-amino-', 'UN1221', '2-AMINO-PROPANE', 'InChI=1/C3H9N/c1-3(2)4/h3H,4H2,1-2H', '2-Aminopropane', '2-Propanamine', 'C06748', 'Isopropylamine', 'Monoisopropylamine', '471291_ALDRICH', 'CHEBI:15739', 'propan-2-amine', '442629_SUPELCO'] |  |  | propan-2-amine |  |  | CC(C)N |  |  | C3H9N |  |  | FER | MFI |  | 2020
3217 | 0.0454112 | 0.00113528 | 0 | 0.009990464 | 0 | 0 | 0 | 0 | 0 | 0 | 0 | 0 | 0 | 0 | 0 | 0 | 0 | 0 | 0 | 0 | 0 | 0 | 0 | 0 | 0 | 0 | 0 | 0 | 0 | 0 | 0 | 0 | 0 | 0 | 0 | 0 | 0 | 0 | 0 | 0.908224 | 0 | 0.02724672 | 0 | 0 | 0 | 0 | 0 | 0 | 0 | 0 | 0 | 10.1016/j.micromeso.2020.110027 | yes |  | 0.007992371 | 1 |  | 72 | 170 |  |  | 150 |  | isopropylamine |  |  | FER | MFI |  | silica sol, sodium aluminate, NaOH | Sinopec, J&K, Shanghai Chemical | 44 | [11 empty] | ['propan-2-amine', 'Isopropylamine', '85404-24-6', '75-31-0', '1-Methylethylamine', '2-Amino-propaan', '2-Amino-propano', '2-Aminopropan', '2-Propylamine', 'Isopropilamina', 'NSC62775', 'Propane, 2-amino-', 'WLN: ZY1&1', 'sec-Propylamine', '45945_RIEDEL', 'c0656', '59330_FLUKA', '109061_ALDRICH', '2-Amino-propaan [Dutch]', '2-Amino-propano [Italian]', '2-Aminopropan [German]', '2-Propaneamine', 'AI3-15636', 'CCRIS 4318', 'EINECS 200-860-9', 'HSDB 804', 'Isopropilamina [Italian]', 'Isopropylamine [UN1221] [Flammable liquid]', 'Isopropylamine solution (70% or less)', 'NSC 62775', 'Propanal, 2-amino-', 'UN1221', '2-AMINO-PROPANE', 'InChI=1/C3H9N/c1-3(2)4/h3H,4H2,1-2H', '2-Aminopropane', '2-Propanamine', 'C06748', 'Isopropylamine', 'Monoisopropylamine', '471291_ALDRICH', 'CHEBI:15739', 'propan-2-amine', '442629_SUPELCO'] |  |  | propan-2-amine |  |  | CC(C)N |  |  | C3H9N |  |  | FER | MFI |  | 2020
3218 | 0.04533708 | 0.001133427 | 0 | 0.0108809 | 0 | 0 | 0 | 0 | 0 | 0 | 0 | 0 | 0 | 0 | 0 | 0 | 0 | 0 | 0 | 0 | 0 | 0 | 0 | 0 | 0 | 0 | 0 | 0 | 0 | 0 | 0 | 0 | 0 | 0 | 0 | 0 | 0 | 0 | 0 | 0.9067416 | 0 | 0.02720225 | 0 | 0 | 0 | 0 | 0 | 0 | 0 | 0 | 0 | 10.1016/j.micromeso.2020.110027 | yes |  | 0.00870472 | 1 |  | 72 | 170 |  |  | 150 |  | isopropylamine |  |  | FER |  |  | silica sol, sodium aluminate, NaOH | Sinopec, J&K, Shanghai Chemical | 44 | [11 empty] | ['propan-2-amine', 'Isopropylamine', '85404-24-6', '75-31-0', '1-Methylethylamine', '2-Amino-propaan', '2-Amino-propano', '2-Aminopropan', '2-Propylamine', 'Isopropilamina', 'NSC62775', 'Propane, 2-amino-', 'WLN: ZY1&1', 'sec-Propylamine', '45945_RIEDEL', 'c0656', '59330_FLUKA', '109061_ALDRICH', '2-Amino-propaan [Dutch]', '2-Amino-propano [Italian]', '2-Aminopropan [German]', '2-Propaneamine', 'AI3-15636', 'CCRIS 4318', 'EINECS 200-860-9', 'HSDB 804', 'Isopropilamina [Italian]', 'Isopropylamine [UN1221] [Flammable liquid]', 'Isopropylamine solution (70% or less)', 'NSC 62775', 'Propanal, 2-amino-', 'UN1221', '2-AMINO-PROPANE', 'InChI=1/C3H9N/c1-3(2)4/h3H,4H2,1-2H', '2-Aminopropane', '2-Propanamine', 'C06748', 'Isopropylamine', 'Monoisopropylamine', '471291_ALDRICH', 'CHEBI:15739', 'propan-2-amine', '442629_SUPELCO'] |  |  | propan-2-amine |  |  | CC(C)N |  |  | C3H9N |  |  | FER |  |  | 2020
3219 | 0.04549177 | 0.002274588 | 0 | 0.01091802 | 0 | 0 | 0 | 0 | 0 | 0 | 0 | 0 | 0 | 0 | 0 | 0 | 0 | 0 | 0 | 0 | 0 | 0 | 0 | 0 | 0 | 0 | 0 | 0 | 0 | 0 | 0 | 0 | 0 | 0 | 0 | 0 | 0 | 0 | 0 | 0.9098353 | 0 | 0.02274588 | 0 | 0 | 0 | 0 | 0 | 0 | 0 | 0 | 0 | 10.1016/j.micromeso.2020.110027 | yes |  | 0.008734419 | 1 |  | 72 | 170 |  |  | 150 |  | isopropylamine |  |  | amorphous |  |  | silica sol, sodium aluminate, NaOH | Sinopec, J&K, Shanghai Chemical | 22 | [11 empty] | ['propan-2-amine', 'Isopropylamine', '85404-24-6', '75-31-0', '1-Methylethylamine', '2-Amino-propaan', '2-Amino-propano', '2-Aminopropan', '2-Propylamine', 'Isopropilamina', 'NSC62775', 'Propane, 2-amino-', 'WLN: ZY1&1', 'sec-Propylamine', '45945_RIEDEL', 'c0656', '59330_FLUKA', '109061_ALDRICH', '2-Amino-propaan [Dutch]', '2-Amino-propano [Italian]', '2-Aminopropan [German]', '2-Propaneamine', 'AI3-15636', 'CCRIS 4318', 'EINECS 200-860-9', 'HSDB 804', 'Isopropilamina [Italian]', 'Isopropylamine [UN1221] [Flammable liquid]', 'Isopropylamine solution (70% or less)', 'NSC 62775', 'Propanal, 2-amino-', 'UN1221', '2-AMINO-PROPANE', 'InChI=1/C3H9N/c1-3(2)4/h3H,4H2,1-2H', '2-Aminopropane', '2-Propanamine', 'C06748', 'Isopropylamine', 'Monoisopropylamine', '471291_ALDRICH', 'CHEBI:15739', 'propan-2-amine', '442629_SUPELCO'] |  |  | propan-2-amine |  |  | CC(C)N |  |  | C3H9N | [5 empty] | 2020
3220 | 0.04552697 | 0.00150239 | 0 | 0.01092647 | 0 | 0 | 0 | 0 | 0 | 0 | 0 | 0 | 0 | 0 | 0 | 0 | 0 | 0 | 0 | 0 | 0 | 0 | 0 | 0 | 0 | 0 | 0 | 0 | 0 | 0 | 0 | 0 | 0 | 0 | 0 | 0 | 0 | 0 | 0 | 0.9105395 | 0 | 0.02276349 | 0 | 0 | 0 | 0 | 0 | 0 | 0 | 0 | 0 | 10.1016/j.micromeso.2020.110027 | yes |  | 0.008741179 | 1 |  | 72 | 170 |  |  | 150 |  | isopropylamine |  |  | FER |  |  | silica sol, sodium aluminate, NaOH | Sinopec, J&K, Shanghai Chemical | 30 | [11 empty] | ['propan-2-amine', 'Isopropylamine', '85404-24-6', '75-31-0', '1-Methylethylamine', '2-Amino-propaan', '2-Amino-propano', '2-Aminopropan', '2-Propylamine', 'Isopropilamina', 'NSC62775', 'Propane, 2-amino-', 'WLN: ZY1&1', 'sec-Propylamine', '45945_RIEDEL', 'c0656', '59330_FLUKA', '109061_ALDRICH', '2-Amino-propaan [Dutch]', '2-Amino-propano [Italian]', '2-Aminopropan [German]', '2-Propaneamine', 'AI3-15636', 'CCRIS 4318', 'EINECS 200-860-9', 'HSDB 804', 'Isopropilamina [Italian]', 'Isopropylamine [UN1221] [Flammable liquid]', 'Isopropylamine solution (70% or less)', 'NSC 62775', 'Propanal, 2-amino-', 'UN1221', '2-AMINO-PROPANE', 'InChI=1/C3H9N/c1-3(2)4/h3H,4H2,1-2H', '2-Aminopropane', '2-Propanamine', 'C06748', 'Isopropylamine', 'Monoisopropylamine', '471291_ALDRICH', 'CHEBI:15739', 'propan-2-amine', '442629_SUPELCO'] |  |  | propan-2-amine |  |  | CC(C)N |  |  | C3H9N |  |  | FER |  |  | 2020
3221 | 0.04554356 | 0.001138589 | 0 | 0.01093045 | 0 | 0 | 0 | 0 | 0 | 0 | 0 | 0 | 0 | 0 | 0 | 0 | 0 | 0 | 0 | 0 | 0 | 0 | 0 | 0 | 0 | 0 | 0 | 0 | 0 | 0 | 0 | 0 | 0 | 0 | 0 | 0 | 0 | 0 | 0 | 0.9108712 | 0 | 0.02277178 | 0 | 0 | 0 | 0 | 0 | 0 | 0 | 0 | 0 | 10.1016/j.micromeso.2020.110027 | yes |  | 0.008744364 | 1 |  | 72 | 170 |  |  | 150 |  | isopropylamine |  |  | FER |  |  | silica sol, sodium aluminate, NaOH | Sinopec, J&K, Shanghai Chemical | 42 | [11 empty] | ['propan-2-amine', 'Isopropylamine', '85404-24-6', '75-31-0', '1-Methylethylamine', '2-Amino-propaan', '2-Amino-propano', '2-Aminopropan', '2-Propylamine', 'Isopropilamina', 'NSC62775', 'Propane, 2-amino-', 'WLN: ZY1&1', 'sec-Propylamine', '45945_RIEDEL', 'c0656', '59330_FLUKA', '109061_ALDRICH', '2-Amino-propaan [Dutch]', '2-Amino-propano [Italian]', '2-Aminopropan [German]', '2-Propaneamine', 'AI3-15636', 'CCRIS 4318', 'EINECS 200-860-9', 'HSDB 804', 'Isopropilamina [Italian]', 'Isopropylamine [UN1221] [Flammable liquid]', 'Isopropylamine solution (70% or less)', 'NSC 62775', 'Propanal, 2-amino-', 'UN1221', '2-AMINO-PROPANE', 'InChI=1/C3H9N/c1-3(2)4/h3H,4H2,1-2H', '2-Aminopropane', '2-Propanamine', 'C06748', 'Isopropylamine', 'Monoisopropylamine', '471291_ALDRICH', 'CHEBI:15739', 'propan-2-amine', '442629_SUPELCO'] |  |  | propan-2-amine |  |  | CC(C)N |  |  | C3H9N |  |  | FER |  |  | 2020
3222 | 0.04555394 | 0.0009110787 | 0 | 0.01093294 | 0 | 0 | 0 | 0 | 0 | 0 | 0 | 0 | 0 | 0 | 0 | 0 | 0 | 0 | 0 | 0 | 0 | 0 | 0 | 0 | 0 | 0 | 0 | 0 | 0 | 0 | 0 | 0 | 0 | 0 | 0 | 0 | 0 | 0 | 0 | 0.9110787 | 0 | 0.02277697 | 0 | 0 | 0 | 0 | 0 | 0 | 0 | 0 | 0 | 10.1016/j.micromeso.2020.110027 | yes |  | 0.008746356 | 1 |  | 72 | 170 |  |  | 150 |  | isopropylamine |  |  | FER | MFI |  | silica sol, sodium aluminate, NaOH | Sinopec, J&K, Shanghai Chemical | 50 | [11 empty] | ['propan-2-amine', 'Isopropylamine', '85404-24-6', '75-31-0', '1-Methylethylamine', '2-Amino-propaan', '2-Amino-propano', '2-Aminopropan', '2-Propylamine', 'Isopropilamina', 'NSC62775', 'Propane, 2-amino-', 'WLN: ZY1&1', 'sec-Propylamine', '45945_RIEDEL', 'c0656', '59330_FLUKA', '109061_ALDRICH', '2-Amino-propaan [Dutch]', '2-Amino-propano [Italian]', '2-Aminopropan [German]', '2-Propaneamine', 'AI3-15636', 'CCRIS 4318', 'EINECS 200-860-9', 'HSDB 804', 'Isopropilamina [Italian]', 'Isopropylamine [UN1221] [Flammable liquid]', 'Isopropylamine solution (70% or less)', 'NSC 62775', 'Propanal, 2-amino-', 'UN1221', '2-AMINO-PROPANE', 'InChI=1/C3H9N/c1-3(2)4/h3H,4H2,1-2H', '2-Aminopropane', '2-Propanamine', 'C06748', 'Isopropylamine', 'Monoisopropylamine', '471291_ALDRICH', 'CHEBI:15739', 'propan-2-amine', '442629_SUPELCO'] |  |  | propan-2-amine |  |  | CC(C)N |  |  | C3H9N |  |  | FER | MFI |  | 2020
3223 | 0.04556078 | 0.0007608651 | 0 | 0.01093459 | 0 | 0 | 0 | 0 | 0 | 0 | 0 | 0 | 0 | 0 | 0 | 0 | 0 | 0 | 0 | 0 | 0 | 0 | 0 | 0 | 0 | 0 | 0 | 0 | 0 | 0 | 0 | 0 | 0 | 0 | 0 | 0 | 0 | 0 | 0 | 0.9112157 | 0 | 0.02278039 | 0 | 0 | 0 | 0 | 0 | 0 | 0 | 0 | 0 | 10.1016/j.micromeso.2020.110027 | yes |  | 0.008747671 | 1 |  | 72 | 170 |  |  | 150 |  | isopropylamine |  |  | FER | MFI |  | silica sol, sodium aluminate, NaOH | Sinopec, J&K, Shanghai Chemical | 62 | [11 empty] | ['propan-2-amine', 'Isopropylamine', '85404-24-6', '75-31-0', '1-Methylethylamine', '2-Amino-propaan', '2-Amino-propano', '2-Aminopropan', '2-Propylamine', 'Isopropilamina', 'NSC62775', 'Propane, 2-amino-', 'WLN: ZY1&1', 'sec-Propylamine', '45945_RIEDEL', 'c0656', '59330_FLUKA', '109061_ALDRICH', '2-Amino-propaan [Dutch]', '2-Amino-propano [Italian]', '2-Aminopropan [German]', '2-Propaneamine', 'AI3-15636', 'CCRIS 4318', 'EINECS 200-860-9', 'HSDB 804', 'Isopropilamina [Italian]', 'Isopropylamine [UN1221] [Flammable liquid]', 'Isopropylamine solution (70% or less)', 'NSC 62775', 'Propanal, 2-amino-', 'UN1221', '2-AMINO-PROPANE', 'InChI=1/C3H9N/c1-3(2)4/h3H,4H2,1-2H', '2-Aminopropane', '2-Propanamine', 'C06748', 'Isopropylamine', 'Monoisopropylamine', '471291_ALDRICH', 'CHEBI:15739', 'propan-2-amine', '442629_SUPELCO'] |  |  | propan-2-amine |  |  | CC(C)N |  |  | C3H9N |  |  | FER | MFI |  | 2020
3224 | 0.0455695 | 0.0005696188 | 0 | 0.01093668 | 0 | 0 | 0 | 0 | 0 | 0 | 0 | 0 | 0 | 0 | 0 | 0 | 0 | 0 | 0 | 0 | 0 | 0 | 0 | 0 | 0 | 0 | 0 | 0 | 0 | 0 | 0 | 0 | 0 | 0 | 0 | 0 | 0 | 0 | 0 | 0.9113901 | 0 | 0.02278475 | 0 | 0 | 0 | 0 | 0 | 0 | 0 | 0 | 0 | 10.1016/j.micromeso.2020.110027 | yes |  | 0.008749345 | 1 |  | 72 | 170 |  |  | 150 |  | isopropylamine |  |  | MFI |  |  | silica sol, sodium aluminate, NaOH | Sinopec, J&K, Shanghai Chemical | 88 | [11 empty] | ['propan-2-amine', 'Isopropylamine', '85404-24-6', '75-31-0', '1-Methylethylamine', '2-Amino-propaan', '2-Amino-propano', '2-Aminopropan', '2-Propylamine', 'Isopropilamina', 'NSC62775', 'Propane, 2-amino-', 'WLN: ZY1&1', 'sec-Propylamine', '45945_RIEDEL', 'c0656', '59330_FLUKA', '109061_ALDRICH', '2-Amino-propaan [Dutch]', '2-Amino-propano [Italian]', '2-Aminopropan [German]', '2-Propaneamine', 'AI3-15636', 'CCRIS 4318', 'EINECS 200-860-9', 'HSDB 804', 'Isopropilamina [Italian]', 'Isopropylamine [UN1221] [Flammable liquid]', 'Isopropylamine solution (70% or less)', 'NSC 62775', 'Propanal, 2-amino-', 'UN1221', '2-AMINO-PROPANE', 'InChI=1/C3H9N/c1-3(2)4/h3H,4H2,1-2H', '2-Aminopropane', '2-Propanamine', 'C06748', 'Isopropylamine', 'Monoisopropylamine', '471291_ALDRICH', 'CHEBI:15739', 'propan-2-amine', '442629_SUPELCO'] |  |  | propan-2-amine |  |  | CC(C)N |  |  | C3H9N |  |  | MFI |  |  | 2020
3225 | 0.0455747 | 0.000455747 | 0 | 0.01093793 | 0 | 0 | 0 | 0 | 0 | 0 | 0 | 0 | 0 | 0 | 0 | 0 | 0 | 0 | 0 | 0 | 0 | 0 | 0 | 0 | 0 | 0 | 0 | 0 | 0 | 0 | 0 | 0 | 0 | 0 | 0 | 0 | 0 | 0 | 0 | 0.9114939 | 0 | 0.02278735 | 0 | 0 | 0 | 0 | 0 | 0 | 0 | 0 | 0 | 10.1016/j.micromeso.2020.110027 | yes |  | 0.008750342 | 1 |  | 72 | 170 |  |  | 150 |  | isopropylamine |  |  | MTT |  |  | silica sol, sodium aluminate, NaOH | Sinopec, J&K, Shanghai Chemical | 112 | [11 empty] | ['propan-2-amine', 'Isopropylamine', '85404-24-6', '75-31-0', '1-Methylethylamine', '2-Amino-propaan', '2-Amino-propano', '2-Aminopropan', '2-Propylamine', 'Isopropilamina', 'NSC62775', 'Propane, 2-amino-', 'WLN: ZY1&1', 'sec-Propylamine', '45945_RIEDEL', 'c0656', '59330_FLUKA', '109061_ALDRICH', '2-Amino-propaan [Dutch]', '2-Amino-propano [Italian]', '2-Aminopropan [German]', '2-Propaneamine', 'AI3-15636', 'CCRIS 4318', 'EINECS 200-860-9', 'HSDB 804', 'Isopropilamina [Italian]', 'Isopropylamine [UN1221] [Flammable liquid]', 'Isopropylamine solution (70% or less)', 'NSC 62775', 'Propanal, 2-amino-', 'UN1221', '2-AMINO-PROPANE', 'InChI=1/C3H9N/c1-3(2)4/h3H,4H2,1-2H', '2-Aminopropane', '2-Propanamine', 'C06748', 'Isopropylamine', 'Monoisopropylamine', '471291_ALDRICH', 'CHEBI:15739', 'propan-2-amine', '442629_SUPELCO'] |  |  | propan-2-amine |  |  | CC(C)N |  |  | C3H9N |  |  | MTT |  |  | 2020
3226 | 0.0314693 | 0.0007867325 | 0 | 0.004405702 | 0 | 0 | 0 | 0 | 0 | 0 | 0 | 0 | 0 | 0 | 0 | 0 | 0 | 0 | 0 | 0 | 0 | 0 | 0 | 0 | 0 | 0 | 0 | 0 | 0 | 0 | 0 | 0 | 0 | 0 | 0 | 0 | 0 | 0 | 0 | 0.9440791 | 0 | 0.01573465 | 0 | 0 | 0 | 0 | 0 | 0 | 0 | 0 | 0 | 10.1016/j.micromeso.2020.110027 | yes |  | 0.003524562 | 1 |  | 72 | 170 |  |  | 150 |  | isopropylamine |  |  | amorphous |  |  | silica sol, sodium aluminate, NaOH | Sinopec, J&K, Shanghai Chemical | [12 empty] | ['propan-2-amine', 'Isopropylamine', '85404-24-6', '75-31-0', '1-Methylethylamine', '2-Amino-propaan', '2-Amino-propano', '2-Aminopropan', '2-Propylamine', 'Isopropilamina', 'NSC62775', 'Propane, 2-amino-', 'WLN: ZY1&1', 'sec-Propylamine', '45945_RIEDEL', 'c0656', '59330_FLUKA', '109061_ALDRICH', '2-Amino-propaan [Dutch]', '2-Amino-propano [Italian]', '2-Aminopropan [German]', '2-Propaneamine', 'AI3-15636', 'CCRIS 4318', 'EINECS 200-860-9', 'HSDB 804', 'Isopropilamina [Italian]', 'Isopropylamine [UN1221] [Flammable liquid]', 'Isopropylamine solution (70% or less)', 'NSC 62775', 'Propanal, 2-amino-', 'UN1221', '2-AMINO-PROPANE', 'InChI=1/C3H9N/c1-3(2)4/h3H,4H2,1-2H', '2-Aminopropane', '2-Propanamine', 'C06748', 'Isopropylamine', 'Monoisopropylamine', '471291_ALDRICH', 'CHEBI:15739', 'propan-2-amine', '442629_SUPELCO'] |  |  | propan-2-amine |  |  | CC(C)N |  |  | C3H9N | [5 empty] | 2020
3227 | 0.03734548 | 0.0009336371 | 0 | 0.005228368 | 0 | 0 | 0 | 0 | 0 | 0 | 0 | 0 | 0 | 0 | 0 | 0 | 0 | 0 | 0 | 0 | 0 | 0 | 0 | 0 | 0 | 0 | 0 | 0 | 0 | 0 | 0 | 0 | 0 | 0 | 0 | 0 | 0 | 0 | 0 | 0.9336371 | 0 | 0.01867274 | 0 | 0 | 0 | 0 | 0 | 0 | 0 | 0 | 0 | 10.1016/j.micromeso.2020.110027 | yes |  | 0.004182694 | 1 |  | 72 | 170 |  |  | 150 |  | isopropylamine |  |  | amorphous |  |  | silica sol, sodium aluminate, NaOH | Sinopec, J&K, Shanghai Chemical | [12 empty] | ['propan-2-amine', 'Isopropylamine', '85404-24-6', '75-31-0', '1-Methylethylamine', '2-Amino-propaan', '2-Amino-propano', '2-Aminopropan', '2-Propylamine', 'Isopropilamina', 'NSC62775', 'Propane, 2-amino-', 'WLN: ZY1&1', 'sec-Propylamine', '45945_RIEDEL', 'c0656', '59330_FLUKA', '109061_ALDRICH', '2-Amino-propaan [Dutch]', '2-Amino-propano [Italian]', '2-Aminopropan [German]', '2-Propaneamine', 'AI3-15636', 'CCRIS 4318', 'EINECS 200-860-9', 'HSDB 804', 'Isopropilamina [Italian]', 'Isopropylamine [UN1221] [Flammable liquid]', 'Isopropylamine solution (70% or less)', 'NSC 62775', 'Propanal, 2-amino-', 'UN1221', '2-AMINO-PROPANE', 'InChI=1/C3H9N/c1-3(2)4/h3H,4H2,1-2H', '2-Aminopropane', '2-Propanamine', 'C06748', 'Isopropylamine', 'Monoisopropylamine', '471291_ALDRICH', 'CHEBI:15739', 'propan-2-amine', '442629_SUPELCO'] |  |  | propan-2-amine |  |  | CC(C)N |  |  | C3H9N | [5 empty] | 2020
3228 | 0.04036001 | 0.001009 | 0 | 0.005650402 | 0 | 0 | 0 | 0 | 0 | 0 | 0 | 0 | 0 | 0 | 0 | 0 | 0 | 0 | 0 | 0 | 0 | 0 | 0 | 0 | 0 | 0 | 0 | 0 | 0 | 0 | 0 | 0 | 0 | 0 | 0 | 0 | 0 | 0 | 0 | 0.9282803 | 0 | 0.02018001 | 0 | 0 | 0 | 0 | 0 | 0 | 0 | 0 | 0 | 10.1016/j.micromeso.2020.110027 | yes |  | 0.004520321 | 1 |  | 72 | 170 |  |  | 150 |  | isopropylamine |  |  | amorphous |  |  | silica sol, sodium aluminate, NaOH | Sinopec, J&K, Shanghai Chemical | [12 empty] | ['propan-2-amine', 'Isopropylamine', '85404-24-6', '75-31-0', '1-Methylethylamine', '2-Amino-propaan', '2-Amino-propano', '2-Aminopropan', '2-Propylamine', 'Isopropilamina', 'NSC62775', 'Propane, 2-amino-', 'WLN: ZY1&1', 'sec-Propylamine', '45945_RIEDEL', 'c0656', '59330_FLUKA', '109061_ALDRICH', '2-Amino-propaan [Dutch]', '2-Amino-propano [Italian]', '2-Aminopropan [German]', '2-Propaneamine', 'AI3-15636', 'CCRIS 4318', 'EINECS 200-860-9', 'HSDB 804', 'Isopropilamina [Italian]', 'Isopropylamine [UN1221] [Flammable liquid]', 'Isopropylamine solution (70% or less)', 'NSC 62775', 'Propanal, 2-amino-', 'UN1221', '2-AMINO-PROPANE', 'InChI=1/C3H9N/c1-3(2)4/h3H,4H2,1-2H', '2-Aminopropane', '2-Propanamine', 'C06748', 'Isopropylamine', 'Monoisopropylamine', '471291_ALDRICH', 'CHEBI:15739', 'propan-2-amine', '442629_SUPELCO'] |  |  | propan-2-amine |  |  | CC(C)N |  |  | C3H9N | [5 empty] | 2020
3229 | 0.04390394 | 0.001097598 | 0 | 0.006146551 | 0 | 0 | 0 | 0 | 0 | 0 | 0 | 0 | 0 | 0 | 0 | 0 | 0 | 0 | 0 | 0 | 0 | 0 | 0 | 0 | 0 | 0 | 0 | 0 | 0 | 0 | 0 | 0 | 0 | 0 | 0 | 0 | 0 | 0 | 0 | 0.9219827 | 0 | 0.02195197 | 0 | 0 | 0 | 0 | 0 | 0 | 0 | 0 | 0 | 10.1016/j.micromeso.2020.110027 | yes |  | 0.004917241 | 1 |  | 72 | 170 |  |  | 150 |  | isopropylamine |  |  | MFI |  |  | silica sol, sodium aluminate, NaOH | Sinopec, J&K, Shanghai Chemical | [12 empty] | ['propan-2-amine', 'Isopropylamine', '85404-24-6', '75-31-0', '1-Methylethylamine', '2-Amino-propaan', '2-Amino-propano', '2-Aminopropan', '2-Propylamine', 'Isopropilamina', 'NSC62775', 'Propane, 2-amino-', 'WLN: ZY1&1', 'sec-Propylamine', '45945_RIEDEL', 'c0656', '59330_FLUKA', '109061_ALDRICH', '2-Amino-propaan [Dutch]', '2-Amino-propano [Italian]', '2-Aminopropan [German]', '2-Propaneamine', 'AI3-15636', 'CCRIS 4318', 'EINECS 200-860-9', 'HSDB 804', 'Isopropilamina [Italian]', 'Isopropylamine [UN1221] [Flammable liquid]', 'Isopropylamine solution (70% or less)', 'NSC 62775', 'Propanal, 2-amino-', 'UN1221', '2-AMINO-PROPANE', 'InChI=1/C3H9N/c1-3(2)4/h3H,4H2,1-2H', '2-Aminopropane', '2-Propanamine', 'C06748', 'Isopropylamine', 'Monoisopropylamine', '471291_ALDRICH', 'CHEBI:15739', 'propan-2-amine', '442629_SUPELCO'] |  |  | propan-2-amine |  |  | CC(C)N |  |  | C3H9N |  |  | MFI |  |  | 2020
3230 | 0.04592001 | 0.001148 | 0 | 0.006428801 | 0 | 0 | 0 | 0 | 0 | 0 | 0 | 0 | 0 | 0 | 0 | 0 | 0 | 0 | 0 | 0 | 0 | 0 | 0 | 0 | 0 | 0 | 0 | 0 | 0 | 0 | 0 | 0 | 0 | 0 | 0 | 0 | 0 | 0 | 0 | 0.9184001 | 0 | 0.02296 | 0 | 0 | 0 | 0 | 0 | 0 | 0 | 0 | 0 | 10.1016/j.micromeso.2020.110027 | yes |  | 0.005143041 | 1 |  | 72 | 170 |  |  | 150 |  | isopropylamine |  |  | FER | MFI |  | silica sol, sodium aluminate, NaOH | Sinopec, J&K, Shanghai Chemical | [12 empty] | ['propan-2-amine', 'Isopropylamine', '85404-24-6', '75-31-0', '1-Methylethylamine', '2-Amino-propaan', '2-Amino-propano', '2-Aminopropan', '2-Propylamine', 'Isopropilamina', 'NSC62775', 'Propane, 2-amino-', 'WLN: ZY1&1', 'sec-Propylamine', '45945_RIEDEL', 'c0656', '59330_FLUKA', '109061_ALDRICH', '2-Amino-propaan [Dutch]', '2-Amino-propano [Italian]', '2-Aminopropan [German]', '2-Propaneamine', 'AI3-15636', 'CCRIS 4318', 'EINECS 200-860-9', 'HSDB 804', 'Isopropilamina [Italian]', 'Isopropylamine [UN1221] [Flammable liquid]', 'Isopropylamine solution (70% or less)', 'NSC 62775', 'Propanal, 2-amino-', 'UN1221', '2-AMINO-PROPANE', 'InChI=1/C3H9N/c1-3(2)4/h3H,4H2,1-2H', '2-Aminopropane', '2-Propanamine', 'C06748', 'Isopropylamine', 'Monoisopropylamine', '471291_ALDRICH', 'CHEBI:15739', 'propan-2-amine', '442629_SUPELCO'] |  |  | propan-2-amine |  |  | CC(C)N |  |  | C3H9N |  |  | FER | MFI |  | 2020
3231 | 0.07258474 | 0.001814619 | 0 | 0.01016186 | 0 | 0 | 0 | 0 | 0 | 0 | 0 | 0 | 0 | 0 | 0 | 0 | 0 | 0 | 0 | 0 | 0 | 0 | 0 | 0 | 0 | 0 | 0 | 0 | 0 | 0 | 0 | 0 | 0 | 0 | 0 | 0 | 0 | 0 | 0 | 0.8710169 | 0 | 0.03629237 | 0 | 0 | 0 | 0 | 0 | 0 | 0 | 0 | 0 | 10.1016/j.micromeso.2020.110027 | yes |  | 0.008129491 | 1 |  | 72 | 170 |  |  | 150 |  | isopropylamine |  |  | FER | MFI |  | silica sol, sodium aluminate, NaOH | Sinopec, J&K, Shanghai Chemical | [12 empty] | ['propan-2-amine', 'Isopropylamine', '85404-24-6', '75-31-0', '1-Methylethylamine', '2-Amino-propaan', '2-Amino-propano', '2-Aminopropan', '2-Propylamine', 'Isopropilamina', 'NSC62775', 'Propane, 2-amino-', 'WLN: ZY1&1', 'sec-Propylamine', '45945_RIEDEL', 'c0656', '59330_FLUKA', '109061_ALDRICH', '2-Amino-propaan [Dutch]', '2-Amino-propano [Italian]', '2-Aminopropan [German]', '2-Propaneamine', 'AI3-15636', 'CCRIS 4318', 'EINECS 200-860-9', 'HSDB 804', 'Isopropilamina [Italian]', 'Isopropylamine [UN1221] [Flammable liquid]', 'Isopropylamine solution (70% or less)', 'NSC 62775', 'Propanal, 2-amino-', 'UN1221', '2-AMINO-PROPANE', 'InChI=1/C3H9N/c1-3(2)4/h3H,4H2,1-2H', '2-Aminopropane', '2-Propanamine', 'C06748', 'Isopropylamine', 'Monoisopropylamine', '471291_ALDRICH', 'CHEBI:15739', 'propan-2-amine', '442629_SUPELCO'] |  |  | propan-2-amine |  |  | CC(C)N |  |  | C3H9N |  |  | FER | MFI |  | 2020
3232 | 0.04617445 | 0.001154361 | 0 | 0.01108187 | 0 | 0 | 0 | 0 | 0 | 0 | 0 | 0 | 0 | 0 | 0 | 0 | 0 | 0 | 0 | 0 | 0 | 0 | 0 | 0 | 0 | 0 | 0 | 0 | 0 | 0 | 0 | 0 | 0 | 0 | 0 | 0 | 0 | 0 | 0 | 0.9234889 | 0 | 0.009234889 | 0 | 0 | 0 | 0 | 0 | 0 | 0 | 0 | 0 | 10.1016/j.micromeso.2020.110027 | yes |  | 0.008865494 | 1 |  | 72 | 170 |  |  | 150 |  | isopropylamine |  |  | FER |  |  | silica sol, sodium aluminate, NaOH | Sinopec, J&K, Shanghai Chemical | [12 empty] | ['propan-2-amine', 'Isopropylamine', '85404-24-6', '75-31-0', '1-Methylethylamine', '2-Amino-propaan', '2-Amino-propano', '2-Aminopropan', '2-Propylamine', 'Isopropilamina', 'NSC62775', 'Propane, 2-amino-', 'WLN: ZY1&1', 'sec-Propylamine', '45945_RIEDEL', 'c0656', '59330_FLUKA', '109061_ALDRICH', '2-Amino-propaan [Dutch]', '2-Amino-propano [Italian]', '2-Aminopropan [German]', '2-Propaneamine', 'AI3-15636', 'CCRIS 4318', 'EINECS 200-860-9', 'HSDB 804', 'Isopropilamina [Italian]', 'Isopropylamine [UN1221] [Flammable liquid]', 'Isopropylamine solution (70% or less)', 'NSC 62775', 'Propanal, 2-amino-', 'UN1221', '2-AMINO-PROPANE', 'InChI=1/C3H9N/c1-3(2)4/h3H,4H2,1-2H', '2-Aminopropane', '2-Propanamine', 'C06748', 'Isopropylamine', 'Monoisopropylamine', '471291_ALDRICH', 'CHEBI:15739', 'propan-2-amine', '442629_SUPELCO'] |  |  | propan-2-amine |  |  | CC(C)N |  |  | C3H9N |  |  | FER |  |  | 2020
3233 | 0.04575193 | 0.001143798 | 0 | 0.01098046 | 0 | 0 | 0 | 0 | 0 | 0 | 0 | 0 | 0 | 0 | 0 | 0 | 0 | 0 | 0 | 0 | 0 | 0 | 0 | 0 | 0 | 0 | 0 | 0 | 0 | 0 | 0 | 0 | 0 | 0 | 0 | 0 | 0 | 0 | 0 | 0.9150387 | 0 | 0.01830077 | 0 | 0 | 0 | 0 | 0 | 0 | 0 | 0 | 0 | 10.1016/j.micromeso.2020.110027 | yes |  | 0.008784371 | 1 |  | 72 | 170 |  |  | 150 |  | isopropylamine |  |  | FER |  |  | silica sol, sodium aluminate, NaOH | Sinopec, J&K, Shanghai Chemical | [12 empty] | ['propan-2-amine', 'Isopropylamine', '85404-24-6', '75-31-0', '1-Methylethylamine', '2-Amino-propaan', '2-Amino-propano', '2-Aminopropan', '2-Propylamine', 'Isopropilamina', 'NSC62775', 'Propane, 2-amino-', 'WLN: ZY1&1', 'sec-Propylamine', '45945_RIEDEL', 'c0656', '59330_FLUKA', '109061_ALDRICH', '2-Amino-propaan [Dutch]', '2-Amino-propano [Italian]', '2-Aminopropan [German]', '2-Propaneamine', 'AI3-15636', 'CCRIS 4318', 'EINECS 200-860-9', 'HSDB 804', 'Isopropilamina [Italian]', 'Isopropylamine [UN1221] [Flammable liquid]', 'Isopropylamine solution (70% or less)', 'NSC 62775', 'Propanal, 2-amino-', 'UN1221', '2-AMINO-PROPANE', 'InChI=1/C3H9N/c1-3(2)4/h3H,4H2,1-2H', '2-Aminopropane', '2-Propanamine', 'C06748', 'Isopropylamine', 'Monoisopropylamine', '471291_ALDRICH', 'CHEBI:15739', 'propan-2-amine', '442629_SUPELCO'] |  |  | propan-2-amine |  |  | CC(C)N |  |  | C3H9N |  |  | FER |  |  | 2020
3234 | 0.04554356 | 0.001138589 | 0 | 0.01093045 | 0 | 0 | 0 | 0 | 0 | 0 | 0 | 0 | 0 | 0 | 0 | 0 | 0 | 0 | 0 | 0 | 0 | 0 | 0 | 0 | 0 | 0 | 0 | 0 | 0 | 0 | 0 | 0 | 0 | 0 | 0 | 0 | 0 | 0 | 0 | 0.9108712 | 0 | 0.02277178 | 0 | 0 | 0 | 0 | 0 | 0 | 0 | 0 | 0 | 10.1016/j.micromeso.2020.110027 | yes |  | 0.008744364 | 1 |  | 72 | 170 |  |  | 150 |  | isopropylamine |  |  | FER |  |  | silica sol, sodium aluminate, NaOH | Sinopec, J&K, Shanghai Chemical | [12 empty] | ['propan-2-amine', 'Isopropylamine', '85404-24-6', '75-31-0', '1-Methylethylamine', '2-Amino-propaan', '2-Amino-propano', '2-Aminopropan', '2-Propylamine', 'Isopropilamina', 'NSC62775', 'Propane, 2-amino-', 'WLN: ZY1&1', 'sec-Propylamine', '45945_RIEDEL', 'c0656', '59330_FLUKA', '109061_ALDRICH', '2-Amino-propaan [Dutch]', '2-Amino-propano [Italian]', '2-Aminopropan [German]', '2-Propaneamine', 'AI3-15636', 'CCRIS 4318', 'EINECS 200-860-9', 'HSDB 804', 'Isopropilamina [Italian]', 'Isopropylamine [UN1221] [Flammable liquid]', 'Isopropylamine solution (70% or less)', 'NSC 62775', 'Propanal, 2-amino-', 'UN1221', '2-AMINO-PROPANE', 'InChI=1/C3H9N/c1-3(2)4/h3H,4H2,1-2H', '2-Aminopropane', '2-Propanamine', 'C06748', 'Isopropylamine', 'Monoisopropylamine', '471291_ALDRICH', 'CHEBI:15739', 'propan-2-amine', '442629_SUPELCO'] |  |  | propan-2-amine |  |  | CC(C)N |  |  | C3H9N |  |  | FER |  |  | 2020
3235 | 0.04533708 | 0.001133427 | 0 | 0.0108809 | 0 | 0 | 0 | 0 | 0 | 0 | 0 | 0 | 0 | 0 | 0 | 0 | 0 | 0 | 0 | 0 | 0 | 0 | 0 | 0 | 0 | 0 | 0 | 0 | 0 | 0 | 0 | 0 | 0 | 0 | 0 | 0 | 0 | 0 | 0 | 0.9067416 | 0 | 0.02720225 | 0 | 0 | 0 | 0 | 0 | 0 | 0 | 0 | 0 | 10.1016/j.micromeso.2020.110027 | yes |  | 0.00870472 | 1 |  | 72 | 170 |  |  | 150 |  | isopropylamine |  |  | FER |  |  | silica sol, sodium aluminate, NaOH | Sinopec, J&K, Shanghai Chemical | [12 empty] | ['propan-2-amine', 'Isopropylamine', '85404-24-6', '75-31-0', '1-Methylethylamine', '2-Amino-propaan', '2-Amino-propano', '2-Aminopropan', '2-Propylamine', 'Isopropilamina', 'NSC62775', 'Propane, 2-amino-', 'WLN: ZY1&1', 'sec-Propylamine', '45945_RIEDEL', 'c0656', '59330_FLUKA', '109061_ALDRICH', '2-Amino-propaan [Dutch]', '2-Amino-propano [Italian]', '2-Aminopropan [German]', '2-Propaneamine', 'AI3-15636', 'CCRIS 4318', 'EINECS 200-860-9', 'HSDB 804', 'Isopropilamina [Italian]', 'Isopropylamine [UN1221] [Flammable liquid]', 'Isopropylamine solution (70% or less)', 'NSC 62775', 'Propanal, 2-amino-', 'UN1221', '2-AMINO-PROPANE', 'InChI=1/C3H9N/c1-3(2)4/h3H,4H2,1-2H', '2-Aminopropane', '2-Propanamine', 'C06748', 'Isopropylamine', 'Monoisopropylamine', '471291_ALDRICH', 'CHEBI:15739', 'propan-2-amine', '442629_SUPELCO'] |  |  | propan-2-amine |  |  | CC(C)N |  |  | C3H9N |  |  | FER |  |  | 2020
3236 | 0.04492969 | 0.001123242 | 0 | 0.01078312 | 0 | 0 | 0 | 0 | 0 | 0 | 0 | 0 | 0 | 0 | 0 | 0 | 0 | 0 | 0 | 0 | 0 | 0 | 0 | 0 | 0 | 0 | 0 | 0 | 0 | 0 | 0 | 0 | 0 | 0 | 0 | 0 | 0 | 0 | 0 | 0.8985937 | 0 | 0.03594375 | 0 | 0 | 0 | 0 | 0 | 0 | 0 | 0 | 0 | 10.1016/j.micromeso.2020.110027 | yes |  | 0.0086265 | 1 |  | 72 | 170 |  |  | 150 |  | isopropylamine |  |  | FER | MFI |  | silica sol, sodium aluminate, NaOH | Sinopec, J&K, Shanghai Chemical | [12 empty] | ['propan-2-amine', 'Isopropylamine', '85404-24-6', '75-31-0', '1-Methylethylamine', '2-Amino-propaan', '2-Amino-propano', '2-Aminopropan', '2-Propylamine', 'Isopropilamina', 'NSC62775', 'Propane, 2-amino-', 'WLN: ZY1&1', 'sec-Propylamine', '45945_RIEDEL', 'c0656', '59330_FLUKA', '109061_ALDRICH', '2-Amino-propaan [Dutch]', '2-Amino-propano [Italian]', '2-Aminopropan [German]', '2-Propaneamine', 'AI3-15636', 'CCRIS 4318', 'EINECS 200-860-9', 'HSDB 804', 'Isopropilamina [Italian]', 'Isopropylamine [UN1221] [Flammable liquid]', 'Isopropylamine solution (70% or less)', 'NSC 62775', 'Propanal, 2-amino-', 'UN1221', '2-AMINO-PROPANE', 'InChI=1/C3H9N/c1-3(2)4/h3H,4H2,1-2H', '2-Aminopropane', '2-Propanamine', 'C06748', 'Isopropylamine', 'Monoisopropylamine', '471291_ALDRICH', 'CHEBI:15739', 'propan-2-amine', '442629_SUPELCO'] |  |  | propan-2-amine |  |  | CC(C)N |  |  | C3H9N |  |  | FER | MFI |  | 2020
3237 | 0.04452955 | 0.001113239 | 0 | 0.01068709 | 0 | 0 | 0 | 0 | 0 | 0 | 0 | 0 | 0 | 0 | 0 | 0 | 0 | 0 | 0 | 0 | 0 | 0 | 0 | 0 | 0 | 0 | 0 | 0 | 0 | 0 | 0 | 0 | 0 | 0 | 0 | 0 | 0 | 0 | 0 | 0.8905909 | 0 | 0.04452955 | 0 | 0 | 0 | 0 | 0 | 0 | 0 | 0 | 0 | 10.1016/j.micromeso.2020.110027 | yes |  | 0.008549673 | 1 |  | 72 | 170 |  |  | 150 |  | isopropylamine |  |  | FER | MFI |  | silica sol, sodium aluminate, NaOH | Sinopec, J&K, Shanghai Chemical | [12 empty] | ['propan-2-amine', 'Isopropylamine', '85404-24-6', '75-31-0', '1-Methylethylamine', '2-Amino-propaan', '2-Amino-propano', '2-Aminopropan', '2-Propylamine', 'Isopropilamina', 'NSC62775', 'Propane, 2-amino-', 'WLN: ZY1&1', 'sec-Propylamine', '45945_RIEDEL', 'c0656', '59330_FLUKA', '109061_ALDRICH', '2-Amino-propaan [Dutch]', '2-Amino-propano [Italian]', '2-Aminopropan [German]', '2-Propaneamine', 'AI3-15636', 'CCRIS 4318', 'EINECS 200-860-9', 'HSDB 804', 'Isopropilamina [Italian]', 'Isopropylamine [UN1221] [Flammable liquid]', 'Isopropylamine solution (70% or less)', 'NSC 62775', 'Propanal, 2-amino-', 'UN1221', '2-AMINO-PROPANE', 'InChI=1/C3H9N/c1-3(2)4/h3H,4H2,1-2H', '2-Aminopropane', '2-Propanamine', 'C06748', 'Isopropylamine', 'Monoisopropylamine', '471291_ALDRICH', 'CHEBI:15739', 'propan-2-amine', '442629_SUPELCO'] |  |  | propan-2-amine |  |  | CC(C)N |  |  | C3H9N |  |  | FER | MFI |  | 2020
3238 | 0.04660484 | 0.001165121 | 0 | 0.01118516 | 0 | 0 | 0 | 0 | 0 | 0 | 0 | 0 | 0 | 0 | 0 | 0 | 0 | 0 | 0 | 0 | 0 | 0 | 0 | 0 | 0 | 0 | 0 | 0 | 0 | 0 | 0 | 0 | 0 | 0 | 0 | 0 | 0 | 0 | 0 | 0.9320968 | 0 | 0 | 0 | 0 | 0 | 0 | 0 | 0 | 0 | 0 | 0 | 10.1016/j.micromeso.2020.110027 | yes | 0 | 0.008948129 | 1 | 0 | 72 | 170 |  |  | 150 | 0 | isopropylamine |  |  | FER | MFI |  | silica sol, sodium aluminate, NaOH | Sinopec, J&K, Shanghai Chemical | 0 | 0 | 0 | 0 | 0 | 0 | 0 | 0 |  |  |  |  | ['propan-2-amine', 'Isopropylamine', '85404-24-6', '75-31-0', '1-Methylethylamine', '2-Amino-propaan', '2-Amino-propano', '2-Aminopropan', '2-Propylamine', 'Isopropilamina', 'NSC62775', 'Propane, 2-amino-', 'WLN: ZY1&1', 'sec-Propylamine', '45945_RIEDEL', 'c0656', '59330_FLUKA', '109061_ALDRICH', '2-Amino-propaan [Dutch]', '2-Amino-propano [Italian]', '2-Aminopropan [German]', '2-Propaneamine', 'AI3-15636', 'CCRIS 4318', 'EINECS 200-860-9', 'HSDB 804', 'Isopropilamina [Italian]', 'Isopropylamine [UN1221] [Flammable liquid]', 'Isopropylamine solution (70% or less)', 'NSC 62775', 'Propanal, 2-amino-', 'UN1221', '2-AMINO-PROPANE', 'InChI=1/C3H9N/c1-3(2)4/h3H,4H2,1-2H', '2-Aminopropane', '2-Propanamine', 'C06748', 'Isopropylamine', 'Monoisopropylamine', '471291_ALDRICH', 'CHEBI:15739', 'propan-2-amine', '442629_SUPELCO'] |  |  | propan-2-amine |  |  | CC(C)N |  |  | C3H9N |  |  | FER | MFI |  | 2020
3239
3240 | 0.1538462 | 0 | 0 | 0 | 0 | 0 | 0 | 0 | 0 | 0 | 0 | 0.03846154 | 0 | 0 | 0 | 0 | 0 | 0 | 0 | 0 | 0 | 0 | 0 | 0 | 0 | 0 | 0 | 0 | 0 | 0 | 0 | 0 | 0 | 0 | 0 | 0 | 0 | 0 | 0 | 0.7692308 | 0 | 0.03846154 | 0 | 0 | 0 | 0 | 0 | 0 | 0 | 0 | 0 | 10.1016/j.micromeso.2020.110047 | yes | 0 | 0 | 0 | 0 | 720 | 150 |  |  | 0 | 0 | 6,10-dimethyl-5-azoniaspiro[4,5]decane |  |  | Mu-26 |  |  | TEOS, HF | Aldrich, Normapur | 0 | 0 | 0 | 0 | 0 | 0 | 0 | 0 |  | Unusual high-pressure intrusion-extrusion behavior of electrolyte solutions in Mu-26, a pure silica zeolite of topology STF | ['licl aqueous solution infiltration', 'intrusion pressure (~ 6', 'licl aqueous solution'] | ['micromeritics asap 2420 apparatus', 'mettler toledo stare apparatus', 'azoniaspiro [,] decane hydroxide'] | 6,10-dimethyl-5-azoniaspiro[4.5]decane |  |  | 6,10-dimethyl-5-azoniaspiro[4.5]decane |  |  | CC1CCCC(C)[N+]12CCCC2 |  |  | C11H22N |  |  | STF |  |  | 2020
3241
3242 | 0 | 0 | 0 | 0 | 0 | 0 | 0 | 0 | 0 | 0 | 0 | 0 | 0 | 0 | 0 | 0 | 0 | 0 | 0 | 0 | 0 | 0 | 0 | 0 | 0 | 0 | 0 | 0 | 0 | 0 | 0 | 0 | 0 | 0 | 0 | 0 | 0 | 0 | 0 | 1 | 0 | 0 | 0 | 0 | 0 | 0 | 0 | 0 | 0 | 0 | 0 | 10.1016/j.molcata.2007.09.020 | no | 0 | 0 | 0 | 0 | 0 | 0 |  |  | 0 | 0 | 6,10-dimethyl-5-azonia-spiro[4.5]decane |  |  | SSZ-35 |  |  |  |  | 0 | 0 | 0 | 0 | 0 | 0 | 0 | 0 |  | The isopropylation of biphenyl over one-dimensional zeolites with corrugated channels | ['larger reaction spaces due', 'dimensional corrugated channels compared', 'ifr ), l'] | ['aqueous aluminum nitrate solution', 'borosilicate using 6', '42 zeolites synthesized'] | 6,10-dimethyl-5-azoniaspiro[4.5]decane |  |  | 6,10-dimethyl-5-azoniaspiro[4.5]decane |  |  | CC1CCCC(C)[N+]12CCCC2 |  |  | C11H22N |  |  | STF |  |  | 2008
3243
3244 | 0.02141754 | 0.0003576729 | 0 | 0.003855157 | 0 | 0 | 0 | 0 | 0 | 0 | 0 | 0 | 0 | 0 | 0 | 0 | 0 | 0 | 0 | 0 | 0 | 0 | 0 | 0 | 0 | 0 | 0 | 0 | 0 | 0 | 0 | 0 | 0 | 0 | 0 | 0 | 0 | 0 | 0 | 0.9637894 | 0 | 0.007496139 | 0 | 0 | 0 | 0 | 0 | 0 | 0 | 0 | 0 | 10.1016/j.molcata.2010.05.014 | yes | 0 | 0.003084126 | 0 | 0 | 204 | 150 | yes |  | 0 | 0 | hexamethyleneimine |  |  | MCM-22 |  |  | sodium aluminate, silica, NaOH | Alfa Aesar, Degussa, Merck | 0 | 0 | 0 | 0 | 0 | 0 | 0 | 0 |  | Study of the phenol methylation mechanism on zeolites HBEA, HZSM5 and HMCM22 | ['strong bronsted acid sites', 'surface acid properties', 'particular pore structure'] | ['technical grade ), silica', 'using sodium aluminate', 'commercial zeolites hzsm5'] | ['azepane', '111-49-9', 'CHEBI:32616', 'azepane', 'NCGC00091040-01', 'H10401_ALDRICH', '1H-Azepine, hexahydro-', 'Azacycloheptane', 'Azepine, hexahydro-', 'Cyclohexamethylenimine', 'G 0', 'Hexahydro-1H-azepine', 'Hexahydroazepine', 'Hexamethylene imine', 'Hexamethylenimine', 'Homopiperidine', 'NSC16236', 'Perhydroazepine', 'WLN: T7MTJ', 'InChI=1/C6H13N/c1-2-4-6-7-5-3-1/h7H,1-6H', '1-Azacycloheptane', '5-20-04-00003 (Beilstein Handbook Reference)', 'AI3-26610', 'BRN 0001084', 'CP 18407', 'Cycloheptane, 1-aza-', 'EINECS 203-875-9', 'HSDB 562', 'Hexamethyleneimine', 'Hexamethyleneimine [UN2493] [Flammable liquid]', 'NSC 16236', 'UN2493', 'ST5213818'] |  |  | azepane |  |  | C1CCCNCC1 |  |  | C6H13N |  |  | MWW |  |  | 2010
3245
3246 | 0 | 0.005518764 | 0.01214128 | 0 | 0 | 0 | 0 | 0 | 0 | 0 | 0 | 0 | 0 | 0 | 0 | 0 | 0.002759382 | 0 | 0 | 0 | 0 | 0 | 0 | 0 | 0 | 0 | 0 | 0 | 0 | 0 | 0 | 0 | 0 | 0 | 0 | 0 | 0 | 0 | 0 | 0.9657837 | 0 | 0.01379691 | 0 | 0 | 0 | 0 | 0 | 0 | 0 | 0 | 0 | 10.1016/j.snb.2017.07.046 | yes | 0 | 0 | 1 | 0 | 72 | 180 |  |  | 0 | 0 | N-methylpiperidine |  |  | APO-44 |  |  | pseudoboehmite, magnesium acetate tetrahydrate, orthophosphoric acid |  | 0 | 0 | 0 | 0 | 0 | 0 | 0 | 0 |  | Blue photoluminescent carbon nanodots prepared from zeolite as efficient sensors for picric acid detection | ['fluorescence resonance energy transfer', '44 zeolite occluding n', 'cnds exhibit high selectivity'] | ['lined stainless steel autoclave', 'final product containing square', 'organic template nmd confined'] | ['1-Methylpiperidine', '139252-84-9', 'UN2399', 'InChI=1/C6H13N/c1-7-5-3-2-4-6-7/h2-6H2,1H', 'PDSP1_001476', 'PDSP2_001460', '1-Methylpiperidine solution', 'W510211_ALDRICH', '68835_FLUKA', 'M72609_ALDRICH', '1-Methylpiperidine', '1-Methylpiperidine [UN2399] [Flammable liquid]', 'AI3-25263', 'EINECS 210-959-9', 'LK 20', 'N-METHYLPIPERIDINE', 'Piperidine, 1-methyl-'] |  |  | 1-Methylpiperidine |  |  | CN1CCCCC1 |  |  | C6H13N |  |  | CHA |  |  | 2017
3247
3248 | 0 | 0.05555556 | 0.08333333 | 0 | 0 | 0 | 0 | 0 | 0 | 0 | 0 | 0 | 0 | 0 | 0 | 0 | 0 | 0 | 0 | 0 | 0 | 0 | 0 | 0 | 0 | 0 | 0 | 0 | 0 | 0 | 0 | 0 | 0 | 0 | 0 | 0 | 0 | 0 | 0 | 0.8333333 | 0 | 0.02777778 | 0 | 0 | 0 | 0 | 0 | 0 | 0 | 0 | 0 | 10.1016/j.solidstatesciences.2006.02.009 | yes |  | 0 | 0.4999999998 |  | 24 | 150 |  |  |  |  | 1,2-diaminocyclohexane |  |  | layered |  |  | cobalt acetate, phosphoric acid, aluminum hydroxide | [10 empty] | A new addition to the Phillipsite family of molecular sieves: A divalent metal-ion-framework substituted microporous aluminophosphate (DAF-8) | ['yield layered aluminophosphates', 'organic template 1', 'novel phillipsite structure'] | ['performed employing hydrothermal conditions', 'room temperature powder x', 'structure directing agents'] | ['cyclohexane-1,2-diamine', '(2-aminocyclohexyl)amine', '21436-03-3', '1436-59-5', '1121-22-8', 'EINECS 211-776-7', 'HSDB 5748', 'trans-1,2-Cyclohexanediamine', '(-)-R,R-1,2-Diaminocyclohexane', '(1R,2R)-(-)-1,2-Diaminocyclohexane', 'trans-1,2-Cyclohexaneiamine', 'cis-1,2-Cyclohexandiamine', 'NSC362640', 'NSC362641', '1,2-Diaminocyclohexane, mixture of cis and trans', '132551_ALDRICH', 'cyclohexane-1,2-diamine', '32850_FLUKA', '(1S,2S)-(+)-1,2-Diaminocyclohexane', 'cis-1,2-Cyclohexanediamine', '293962_ALDRICH', 'NCGC00166039-01', '(+)-S,S-1,2-Diaminocyclohexane', '0-13-00-00001 (Beilstein Handbook Reference)', '1,2-Cyclohexanediamine', '1,2-Cylohexanediamine', '1,2-DIAMINOCYCLOHEXANE', 'BRN 0506142', 'Cyclohex-1,2-ylenediamine'] |  |  | cyclohexane-1,2-diamine |  |  | NC1CCCCC1N |  |  | C6H14N2 | [5 empty] | 2006
3249 | 0 | 0.02259887 | 0.08474576 | 0 | 0 | 0 | 0 | 0 | 0 | 0 | 0 | 0 | 0 | 0 | 0 | 0 | 0 | 0 | 0 | 0 | 0 | 0.01694915 | 0 | 0 | 0 | 0 | 0 | 0 | 0 | 0 | 0 | 0 | 0 | 0 | 0 | 0 | 0 | 0 | 0 | 0.8474576 | 0 | 0.02824859 | 0 | 0 | 0 | 0 | 0 | 0 | 0 | 0 | 0 | 10.1016/j.solidstatesciences.2006.02.009 | yes |  | 0 | 0.4999999998 |  | 24 | 150 |  |  |  |  | 1,2-diaminocyclohexane |  |  | CHA |  |  | cobalt acetate, phosphoric acid, aluminum hydroxide | [13 empty] | ['cyclohexane-1,2-diamine', '(2-aminocyclohexyl)amine', '21436-03-3', '1436-59-5', '1121-22-8', 'EINECS 211-776-7', 'HSDB 5748', 'trans-1,2-Cyclohexanediamine', '(-)-R,R-1,2-Diaminocyclohexane', '(1R,2R)-(-)-1,2-Diaminocyclohexane', 'trans-1,2-Cyclohexaneiamine', 'cis-1,2-Cyclohexandiamine', 'NSC362640', 'NSC362641', '1,2-Diaminocyclohexane, mixture of cis and trans', '132551_ALDRICH', 'cyclohexane-1,2-diamine', '32850_FLUKA', '(1S,2S)-(+)-1,2-Diaminocyclohexane', 'cis-1,2-Cyclohexanediamine', '293962_ALDRICH', 'NCGC00166039-01', '(+)-S,S-1,2-Diaminocyclohexane', '0-13-00-00001 (Beilstein Handbook Reference)', '1,2-Cyclohexanediamine', '1,2-Cylohexanediamine', '1,2-DIAMINOCYCLOHEXANE', 'BRN 0506142', 'Cyclohex-1,2-ylenediamine'] |  |  | cyclohexane-1,2-diamine |  |  | NC1CCCCC1N |  |  | C6H14N2 |  |  | CHA |  |  | 2006
3250 | 0 | 0.05555556 | 0.08333333 | 0 | 0 | 0 | 0 | 0 | 0 | 0 | 0 | 0 | 0 | 0 | 0 | 0 | 0 | 0 | 0 | 0 | 0 | 0 | 0 | 0 | 0 | 0 | 0 | 0 | 0 | 0 | 0 | 0 | 0 | 0 | 0 | 0 | 0 | 0 | 0 | 0.8333333 | 0 | 0.02777778 | 0 | 0 | 0 | 0 | 0 | 0 | 0 | 0 | 0 | 10.1016/j.solidstatesciences.2006.02.009 | yes |  | 0 | 0.4999999998 |  | 24 | 150 |  |  |  |  | 1,4-diaminocylcohexane |  |  | layered |  |  | cobalt acetate, phosphoric acid, aluminum hydroxide | [13 empty] | ['Cyclohexane-1,4-diamine', '(4-aminocyclohexyl)amine', '15827-56-2', '3114-70-3', '2615-25-0', '1,4-Cyclohexanediamine, trans-', 'SBB008553', 'InChI=1/C6H14N2/c7-5-1-2-6(8)4-3-5/h5-6H,1-4,7-8H2/t5-,6', '32851_FLUKA', 'trans-1,4-Diaminocyclohexane', 'cis-1,4-Cyclohexanediamine', '1,4-CYCLOHEXANEDIAMINE', '1,4-Cyclohexylenediamine', '1,4-Diaminocyclohexane', 'BRN 1919871', 'CCRIS 6490', 'Cyclohexane-1,4-diamine', 'EINECS 221-483-6', 'Hexahydro-1,4-phenylenediamine', 'trans-1,4-Cyclohexanediamine', '1,4-Cyclohexanediamine, cis-', 'ST5411156'] |  |  | Cyclohexane-1,4-diamine |  |  | NC1CCC(N)CC1 |  |  | C6H14N2 | [5 empty] | 2006
3251 | 0 | 0.02259887 | 0.08474576 | 0 | 0 | 0 | 0 | 0 | 0 | 0 | 0 | 0 | 0 | 0 | 0 | 0 | 0 | 0 | 0 | 0 | 0 | 0.01694915 | 0 | 0 | 0 | 0 | 0 | 0 | 0 | 0 | 0 | 0 | 0 | 0 | 0 | 0 | 0 | 0 | 0 | 0.8474576 | 0 | 0.02824859 | 0 | 0 | 0 | 0 | 0 | 0 | 0 | 0 | 0 | 10.1016/j.solidstatesciences.2006.02.009 | yes | 0 | 0 | 0.4999999998 | 0 | 24 | 150 |  |  | 0 | 0 | 1,4-diaminocylcohexane |  |  | PHI |  |  | cobalt acetate, phosphoric acid, aluminum hydroxide |  | 0 | 0 | 0 | 0 | 0 | 0 | 0 | 0 |  |  |  |  | ['Cyclohexane-1,4-diamine', '(4-aminocyclohexyl)amine', '15827-56-2', '3114-70-3', '2615-25-0', '1,4-Cyclohexanediamine, trans-', 'SBB008553', 'InChI=1/C6H14N2/c7-5-1-2-6(8)4-3-5/h5-6H,1-4,7-8H2/t5-,6', '32851_FLUKA', 'trans-1,4-Diaminocyclohexane', 'cis-1,4-Cyclohexanediamine', '1,4-CYCLOHEXANEDIAMINE', '1,4-Cyclohexylenediamine', '1,4-Diaminocyclohexane', 'BRN 1919871', 'CCRIS 6490', 'Cyclohexane-1,4-diamine', 'EINECS 221-483-6', 'Hexahydro-1,4-phenylenediamine', 'trans-1,4-Cyclohexanediamine', '1,4-Cyclohexanediamine, cis-', 'ST5411156'] |  |  | Cyclohexane-1,4-diamine |  |  | NC1CCC(N)CC1 |  |  | C6H14N2 |  |  | PHI |  |  | 2006
3252
3253 | 0 | 0.01941753 | 0.1132682 | 0 | 0 | 0 | 0 | 0 | 0 | 0 | 0 | 0.05825202 | 0 | 0 | 0 | 0 | 0 | 0 | 0 | 0 | 0 | 0 | 0 | 0 | 0 | 0 | 0 | 0 | 0 | 0 | 0 | 0 | 0 | 0 | 0 | 0 | 0 | 0 | 0 | 0 | 0 | 0.8090622 | 0 | 0 | 0 | 0 | 0 | 0 | 0 | 0 | 0 | 10.1016/j.solidstatesciences.2008.09.008 | yes |  | 0 |  |  | 2 | 180 |  |  |  |  | 1-ethyl-3-methylimidazolium |  |  | SIZ-3 |  |  | phosphoric acid, aluminum isopropoxide, HF | Aldrich, Aldrich, Aldrich | [8 empty] | microwave | The role of added water in the ionothermal synthesis of microporous aluminium phosphates | ['microwave assisted ionothermal synthesis', 'low synthesis pressure', 'ionic liquids appear'] | ['robotic sample changer', 'microwave power level', 'microwave cavity consecutively'] | ['1-ethyl-3-methylimidazol-3-ium', '1-ethyl-3-methyl-imidazol-3-ium', '65039-03-4', '87587-77-7', '65039-09-0', '1-Methyl-3-ethylimidazolium tetrachloroaluminate', '1H-Imidazolium, 1-ethyl-3-methyl-', 'Meetimcl', 'Meetimcl-alcl3', 'ZINC00388672', 'ZINC02507639', '1-Methyl-3-ethylimidazolium', '1-Methyl-3-ethylimidazolium chloride'] |  |  | 1-ethyl-3-methylimidazol-3-ium |  |  | CC[n+]1ccn(C)c1 |  |  | C6H11N2 | [5 empty] | 2009
3254 | 0 | 0.004600655 | 0.02981888 | 0 | 0 | 0 | 0 | 0 | 0 | 0 | 0 | 0.03450458 | 0 | 0 | 0 | 0 | 0 | 0 | 0 | 0 | 0 | 0 | 0 | 0 | 0 | 0 | 0 | 0 | 0 | 0 | 0 | 0 | 0 | 0 | 0 | 0 | 0 | 0 | 0 | 0.6914588 | 0 | 0.2396171 | 0 | 0 | 0 | 0 | 0 | 0 | 0 | 0 | 0 | 10.1016/j.solidstatesciences.2008.09.008 | yes |  | 0 |  |  | 2 | 180 |  |  |  |  | 1-ethyl-3-methylimidazolium |  |  | berlinite |  |  | phosphoric acid, aluminum isopropoxide, HF | Aldrich, Aldrich, Aldrich | [8 empty] | microwave |  |  |  | ['1-ethyl-3-methylimidazol-3-ium', '1-ethyl-3-methyl-imidazol-3-ium', '65039-03-4', '87587-77-7', '65039-09-0', '1-Methyl-3-ethylimidazolium tetrachloroaluminate', '1H-Imidazolium, 1-ethyl-3-methyl-', 'Meetimcl', 'Meetimcl-alcl3', 'ZINC00388672', 'ZINC02507639', '1-Methyl-3-ethylimidazolium', '1-Methyl-3-ethylimidazolium chloride'] |  |  | 1-ethyl-3-methylimidazol-3-ium |  |  | CC[n+]1ccn(C)c1 |  |  | C6H11N2 | [5 empty] | 2009
3255 | 0 | 0.02071351 | 0.1188143 | 0 | 0 | 0 | 0 | 0 | 0 | 0 | 0 | 0.02330248 | 0 | 0 | 0 | 0 | 0 | 0 | 0 | 0 | 0 | 0 | 0 | 0 | 0 | 0 | 0 | 0 | 0 | 0 | 0 | 0 | 0 | 0 | 0 | 0 | 0 | 0 | 0 | 0 | 0 | 0.8371697 | 0 | 0 | 0 | 0 | 0 | 0 | 0 | 0 | 0 | 10.1016/j.solidstatesciences.2008.09.008 | yes |  | 0 |  |  | 1 | 180 |  |  |  |  | 1-ethyl-3-methylimidazolium |  |  | SIZ-3 |  |  | phosphoric acid, aluminum isopropoxide, HF | Aldrich, Aldrich, Aldrich | [8 empty] | microwave |  |  |  | ['1-ethyl-3-methylimidazol-3-ium', '1-ethyl-3-methyl-imidazol-3-ium', '65039-03-4', '87587-77-7', '65039-09-0', '1-Methyl-3-ethylimidazolium tetrachloroaluminate', '1H-Imidazolium, 1-ethyl-3-methyl-', 'Meetimcl', 'Meetimcl-alcl3', 'ZINC00388672', 'ZINC02507639', '1-Methyl-3-ethylimidazolium', '1-Methyl-3-ethylimidazolium chloride'] |  |  | 1-ethyl-3-methylimidazol-3-ium |  |  | CC[n+]1ccn(C)c1 |  |  | C6H11N2 | [5 empty] | 2009
3256 | 0 | 0.02071351 | 0.1188143 | 0 | 0 | 0 | 0 | 0 | 0 | 0 | 0 | 0.02330248 | 0 | 0 | 0 | 0 | 0 | 0 | 0 | 0 | 0 | 0 | 0 | 0 | 0 | 0 | 0 | 0 | 0 | 0 | 0 | 0 | 0 | 0 | 0 | 0 | 0 | 0 | 0 | 0 | 0 | 0.8371697 | 0 | 0 | 0 | 0 | 0 | 0 | 0 | 0 | 0 | 10.1016/j.solidstatesciences.2008.09.008 | yes |  | 0 |  |  | 1 | 150 |  |  |  |  | 1-ethyl-3-methylimidazolium |  |  | SIZ-4 |  |  | phosphoric acid, aluminum isopropoxide, HF | Aldrich, Aldrich, Aldrich | [8 empty] | microwave |  |  |  | ['1-ethyl-3-methylimidazol-3-ium', '1-ethyl-3-methyl-imidazol-3-ium', '65039-03-4', '87587-77-7', '65039-09-0', '1-Methyl-3-ethylimidazolium tetrachloroaluminate', '1H-Imidazolium, 1-ethyl-3-methyl-', 'Meetimcl', 'Meetimcl-alcl3', 'ZINC00388672', 'ZINC02507639', '1-Methyl-3-ethylimidazolium', '1-Methyl-3-ethylimidazolium chloride'] |  |  | 1-ethyl-3-methylimidazol-3-ium |  |  | CC[n+]1ccn(C)c1 |  |  | C6H11N2 | [5 empty] | 2009
3257 | 0 | 0.01941753 | 0.1132682 | 0 | 0 | 0 | 0 | 0 | 0 | 0 | 0 | 0.05825202 | 0 | 0 | 0 | 0 | 0 | 0 | 0 | 0 | 0 | 0 | 0 | 0 | 0 | 0 | 0 | 0 | 0 | 0 | 0 | 0 | 0 | 0 | 0 | 0 | 0 | 0 | 0 | 0 | 0 | 0.8090622 | 0 | 0 | 0 | 0 | 0 | 0 | 0 | 0 | 0 | 10.1016/j.solidstatesciences.2008.09.008 | yes |  | 0 |  |  | 2 | 170 |  |  |  |  | 1-ethyl-3-methylimidazolium |  |  | amorphous |  |  | phosphoric acid, aluminum isopropoxide, HF | Aldrich, Aldrich, Aldrich | [8 empty] | microwave |  |  |  | ['1-ethyl-3-methylimidazol-3-ium', '1-ethyl-3-methyl-imidazol-3-ium', '65039-03-4', '87587-77-7', '65039-09-0', '1-Methyl-3-ethylimidazolium tetrachloroaluminate', '1H-Imidazolium, 1-ethyl-3-methyl-', 'Meetimcl', 'Meetimcl-alcl3', 'ZINC00388672', 'ZINC02507639', '1-Methyl-3-ethylimidazolium', '1-Methyl-3-ethylimidazolium chloride'] |  |  | 1-ethyl-3-methylimidazol-3-ium |  |  | CC[n+]1ccn(C)c1 |  |  | C6H11N2 | [5 empty] | 2009
3258 | 0 | 0.01941753 | 0.1132682 | 0 | 0 | 0 | 0 | 0 | 0 | 0 | 0 | 0.05825202 | 0 | 0 | 0 | 0 | 0 | 0 | 0 | 0 | 0 | 0 | 0 | 0 | 0 | 0 | 0 | 0 | 0 | 0 | 0 | 0 | 0 | 0 | 0 | 0 | 0 | 0 | 0 | 0 | 0 | 0.8090622 | 0 | 0 | 0 | 0 | 0 | 0 | 0 | 0 | 0 | 10.1016/j.solidstatesciences.2008.09.008 | yes |  | 0 |  |  | 2 | 160 |  |  |  |  | 1-ethyl-3-methylimidazolium |  |  | amorphous |  |  | phosphoric acid, aluminum isopropoxide, HF | Aldrich, Aldrich, Aldrich | [8 empty] | microwave |  |  |  | ['1-ethyl-3-methylimidazol-3-ium', '1-ethyl-3-methyl-imidazol-3-ium', '65039-03-4', '87587-77-7', '65039-09-0', '1-Methyl-3-ethylimidazolium tetrachloroaluminate', '1H-Imidazolium, 1-ethyl-3-methyl-', 'Meetimcl', 'Meetimcl-alcl3', 'ZINC00388672', 'ZINC02507639', '1-Methyl-3-ethylimidazolium', '1-Methyl-3-ethylimidazolium chloride'] |  |  | 1-ethyl-3-methylimidazol-3-ium |  |  | CC[n+]1ccn(C)c1 |  |  | C6H11N2 | [5 empty] | 2009
3259 | 0 | 0.01941753 | 0.1132682 | 0 | 0 | 0 | 0 | 0 | 0 | 0 | 0 | 0.05825202 | 0 | 0 | 0 | 0 | 0 | 0 | 0 | 0 | 0 | 0 | 0 | 0 | 0 | 0 | 0 | 0 | 0 | 0 | 0 | 0 | 0 | 0 | 0 | 0 | 0 | 0 | 0 | 0 | 0 | 0.8090622 | 0 | 0 | 0 | 0 | 0 | 0 | 0 | 0 | 0 | 10.1016/j.solidstatesciences.2008.09.008 | yes |  | 0 |  |  | 2 | 150 |  |  |  |  | 1-ethyl-3-methylimidazolium |  |  | SIZ-3 |  |  | phosphoric acid, aluminum isopropoxide, HF | Aldrich, Aldrich, Aldrich | [8 empty] | microwave |  |  |  | ['1-ethyl-3-methylimidazol-3-ium', '1-ethyl-3-methyl-imidazol-3-ium', '65039-03-4', '87587-77-7', '65039-09-0', '1-Methyl-3-ethylimidazolium tetrachloroaluminate', '1H-Imidazolium, 1-ethyl-3-methyl-', 'Meetimcl', 'Meetimcl-alcl3', 'ZINC00388672', 'ZINC02507639', '1-Methyl-3-ethylimidazolium', '1-Methyl-3-ethylimidazolium chloride'] |  |  | 1-ethyl-3-methylimidazol-3-ium |  |  | CC[n+]1ccn(C)c1 |  |  | C6H11N2 | [5 empty] | 2009
3260 | 0 | 0.01941753 | 0.1132682 | 0 | 0 | 0 | 0 | 0 | 0 | 0 | 0 | 0.05825202 | 0 | 0 | 0 | 0 | 0 | 0 | 0 | 0 | 0 | 0 | 0 | 0 | 0 | 0 | 0 | 0 | 0 | 0 | 0 | 0 | 0 | 0 | 0 | 0 | 0 | 0 | 0 | 0 | 0 | 0.8090622 | 0 | 0 | 0 | 0 | 0 | 0 | 0 | 0 | 0 | 10.1016/j.solidstatesciences.2008.09.008 | yes |  | 0 |  |  | 1 | 180 |  |  |  |  | 1-ethyl-3-methylimidazolium |  |  | SIZ-3 |  |  | phosphoric acid, aluminum isopropoxide, HF | Aldrich, Aldrich, Aldrich | [8 empty] | microwave |  |  |  | ['1-ethyl-3-methylimidazol-3-ium', '1-ethyl-3-methyl-imidazol-3-ium', '65039-03-4', '87587-77-7', '65039-09-0', '1-Methyl-3-ethylimidazolium tetrachloroaluminate', '1H-Imidazolium, 1-ethyl-3-methyl-', 'Meetimcl', 'Meetimcl-alcl3', 'ZINC00388672', 'ZINC02507639', '1-Methyl-3-ethylimidazolium', '1-Methyl-3-ethylimidazolium chloride'] |  |  | 1-ethyl-3-methylimidazol-3-ium |  |  | CC[n+]1ccn(C)c1 |  |  | C6H11N2 | [5 empty] | 2009
3261 | 0 | 0.01941753 | 0.1132682 | 0 | 0 | 0 | 0 | 0 | 0 | 0 | 0 | 0.05825202 | 0 | 0 | 0 | 0 | 0 | 0 | 0 | 0 | 0 | 0 | 0 | 0 | 0 | 0 | 0 | 0 | 0 | 0 | 0 | 0 | 0 | 0 | 0 | 0 | 0 | 0 | 0 | 0 | 0 | 0.8090622 | 0 | 0 | 0 | 0 | 0 | 0 | 0 | 0 | 0 | 10.1016/j.solidstatesciences.2008.09.008 | yes |  | 0 |  |  | 1 | 170 |  |  |  |  | 1-ethyl-3-methylimidazolium |  |  | amorphous |  |  | phosphoric acid, aluminum isopropoxide, HF | Aldrich, Aldrich, Aldrich | [8 empty] | microwave |  |  |  | ['1-ethyl-3-methylimidazol-3-ium', '1-ethyl-3-methyl-imidazol-3-ium', '65039-03-4', '87587-77-7', '65039-09-0', '1-Methyl-3-ethylimidazolium tetrachloroaluminate', '1H-Imidazolium, 1-ethyl-3-methyl-', 'Meetimcl', 'Meetimcl-alcl3', 'ZINC00388672', 'ZINC02507639', '1-Methyl-3-ethylimidazolium', '1-Methyl-3-ethylimidazolium chloride'] |  |  | 1-ethyl-3-methylimidazol-3-ium |  |  | CC[n+]1ccn(C)c1 |  |  | C6H11N2 | [5 empty] | 2009
3262 | 0 | 0.01941753 | 0.1132682 | 0 | 0 | 0 | 0 | 0 | 0 | 0 | 0 | 0.05825202 | 0 | 0 | 0 | 0 | 0 | 0 | 0 | 0 | 0 | 0 | 0 | 0 | 0 | 0 | 0 | 0 | 0 | 0 | 0 | 0 | 0 | 0 | 0 | 0 | 0 | 0 | 0 | 0 | 0 | 0.8090622 | 0 | 0 | 0 | 0 | 0 | 0 | 0 | 0 | 0 | 10.1016/j.solidstatesciences.2008.09.008 | yes |  | 0 |  |  | 1 | 160 |  |  |  |  | 1-ethyl-3-methylimidazolium |  |  | SIZ-3 |  |  | phosphoric acid, aluminum isopropoxide, HF | Aldrich, Aldrich, Aldrich | [8 empty] | microwave |  |  |  | ['1-ethyl-3-methylimidazol-3-ium', '1-ethyl-3-methyl-imidazol-3-ium', '65039-03-4', '87587-77-7', '65039-09-0', '1-Methyl-3-ethylimidazolium tetrachloroaluminate', '1H-Imidazolium, 1-ethyl-3-methyl-', 'Meetimcl', 'Meetimcl-alcl3', 'ZINC00388672', 'ZINC02507639', '1-Methyl-3-ethylimidazolium', '1-Methyl-3-ethylimidazolium chloride'] |  |  | 1-ethyl-3-methylimidazol-3-ium |  |  | CC[n+]1ccn(C)c1 |  |  | C6H11N2 | [5 empty] | 2009
3263 | 0 | 0.01941753 | 0.1132682 | 0 | 0 | 0 | 0 | 0 | 0 | 0 | 0 | 0.05825202 | 0 | 0 | 0 | 0 | 0 | 0 | 0 | 0 | 0 | 0 | 0 | 0 | 0 | 0 | 0 | 0 | 0 | 0 | 0 | 0 | 0 | 0 | 0 | 0 | 0 | 0 | 0 | 0 | 0 | 0.8090622 | 0 | 0 | 0 | 0 | 0 | 0 | 0 | 0 | 0 | 10.1016/j.solidstatesciences.2008.09.008 | yes |  | 0 |  |  | 1 | 150 |  |  |  |  | 1-ethyl-3-methylimidazolium |  |  | amorphous |  |  | phosphoric acid, aluminum isopropoxide, HF | Aldrich, Aldrich, Aldrich | [8 empty] | microwave |  |  |  | ['1-ethyl-3-methylimidazol-3-ium', '1-ethyl-3-methyl-imidazol-3-ium', '65039-03-4', '87587-77-7', '65039-09-0', '1-Methyl-3-ethylimidazolium tetrachloroaluminate', '1H-Imidazolium, 1-ethyl-3-methyl-', 'Meetimcl', 'Meetimcl-alcl3', 'ZINC00388672', 'ZINC02507639', '1-Methyl-3-ethylimidazolium', '1-Methyl-3-ethylimidazolium chloride'] |  |  | 1-ethyl-3-methylimidazol-3-ium |  |  | CC[n+]1ccn(C)c1 |  |  | C6H11N2 | [5 empty] | 2009
3264 | 0 | 0.0211786 | 0.1166777 | 0 | 0 | 0 | 0 | 0 | 0 | 0 | 0 | 0.02382569 | 0 | 0 | 0 | 0 | 0 | 0 | 0 | 0 | 0 | 0 | 0 | 0 | 0 | 0 | 0 | 0 | 0 | 0 | 0 | 0 | 0 | 0 | 0 | 0 | 0 | 0 | 0 | 0 | 0 | 0.838318 | 0 | 0 | 0 | 0 | 0 | 0 | 0 | 0 | 0 | 10.1016/j.solidstatesciences.2008.09.008 | yes |  | 0 |  |  | 1 | 150 |  |  |  |  | 1-ethyl-3-methylimidazolium |  |  | SIZ-4 |  |  | phosphoric acid, aluminum isopropoxide, HF | Aldrich, Aldrich, Aldrich | [8 empty] | microwave |  |  |  | ['1-ethyl-3-methylimidazol-3-ium', '1-ethyl-3-methyl-imidazol-3-ium', '65039-03-4', '87587-77-7', '65039-09-0', '1-Methyl-3-ethylimidazolium tetrachloroaluminate', '1H-Imidazolium, 1-ethyl-3-methyl-', 'Meetimcl', 'Meetimcl-alcl3', 'ZINC00388672', 'ZINC02507639', '1-Methyl-3-ethylimidazolium', '1-Methyl-3-ethylimidazolium chloride'] |  |  | 1-ethyl-3-methylimidazol-3-ium |  |  | CC[n+]1ccn(C)c1 |  |  | C6H11N2 | [5 empty] | 2009
3265 | 0 | 0.01735083 | 0.09558964 | 0 | 0 | 0 | 0 | 0 | 0 | 0 | 0 | 0.01951949 | 0 | 0 | 0 | 0 | 0 | 0 | 0 | 0 | 0 | 0 | 0 | 0 | 0 | 0 | 0 | 0 | 0 | 0 | 0 | 0 | 0 | 0 | 0 | 0 | 0 | 0 | 0 | 0 | 0 | 0.86754 | 0 | 0 | 0 | 0 | 0 | 0 | 0 | 0 | 0 | 10.1016/j.solidstatesciences.2008.09.008 | yes |  | 0 |  |  | 1 | 180 |  |  |  |  | 1-ethyl-3-methylimidazolium |  |  | SIZ-3 |  |  | phosphoric acid, aluminum isopropoxide, HF | Aldrich, Aldrich, Aldrich | [8 empty] | microwave |  |  |  | ['1-ethyl-3-methylimidazol-3-ium', '1-ethyl-3-methyl-imidazol-3-ium', '65039-03-4', '87587-77-7', '65039-09-0', '1-Methyl-3-ethylimidazolium tetrachloroaluminate', '1H-Imidazolium, 1-ethyl-3-methyl-', 'Meetimcl', 'Meetimcl-alcl3', 'ZINC00388672', 'ZINC02507639', '1-Methyl-3-ethylimidazolium', '1-Methyl-3-ethylimidazolium chloride'] |  |  | 1-ethyl-3-methylimidazol-3-ium |  |  | CC[n+]1ccn(C)c1 |  |  | C6H11N2 | [5 empty] | 2009
3266 | 0 | 0.01469491 | 0.08095757 | 0 | 0 | 0 | 0 | 0 | 0 | 0 | 0 | 0.01653161 | 0 | 0 | 0 | 0 | 0 | 0 | 0 | 0 | 0 | 0 | 0 | 0 | 0 | 0 | 0 | 0 | 0 | 0 | 0 | 0 | 0 | 0 | 0 | 0 | 0 | 0 | 0 | 0 | 0 | 0.8878159 | 0 | 0 | 0 | 0 | 0 | 0 | 0 | 0 | 0 | 10.1016/j.solidstatesciences.2008.09.008 | yes |  | 0 |  |  | 1 | 150 |  |  |  |  | 1-ethyl-3-methylimidazolium |  |  | SIZ-3 | SIZ-4 |  | phosphoric acid, aluminum isopropoxide, HF | Aldrich, Aldrich, Aldrich | [8 empty] | microwave |  |  |  | ['1-ethyl-3-methylimidazol-3-ium', '1-ethyl-3-methyl-imidazol-3-ium', '65039-03-4', '87587-77-7', '65039-09-0', '1-Methyl-3-ethylimidazolium tetrachloroaluminate', '1H-Imidazolium, 1-ethyl-3-methyl-', 'Meetimcl', 'Meetimcl-alcl3', 'ZINC00388672', 'ZINC02507639', '1-Methyl-3-ethylimidazolium', '1-Methyl-3-ethylimidazolium chloride'] |  |  | 1-ethyl-3-methylimidazol-3-ium |  |  | CC[n+]1ccn(C)c1 |  |  | C6H11N2 | [5 empty] | 2009
3267 | 0 | 0.01846316 | 0.1077011 | 0 | 0 | 0 | 0 | 0 | 0 | 0 | 0 | 0.02769447 | 0 | 0 | 0 | 0 | 0 | 0 | 0 | 0 | 0 | 0 | 0 | 0 | 0 | 0 | 0 | 0 | 0 | 0 | 0 | 0 | 0 | 0 | 0 | 0 | 0 | 0 | 0 | 0.07684431 | 0 | 0.769297 | 0 | 0 | 0 | 0 | 0 | 0 | 0 | 0 | 0 | 10.1016/j.solidstatesciences.2008.09.008 | yes |  | 0 |  |  | 1 | 180 |  |  |  |  | 1-ethyl-3-methylimidazolium |  |  | amorphous |  |  | phosphoric acid, aluminum isopropoxide, HF | Aldrich, Aldrich, Aldrich | [8 empty] | microwave |  |  |  | ['1-ethyl-3-methylimidazol-3-ium', '1-ethyl-3-methyl-imidazol-3-ium', '65039-03-4', '87587-77-7', '65039-09-0', '1-Methyl-3-ethylimidazolium tetrachloroaluminate', '1H-Imidazolium, 1-ethyl-3-methyl-', 'Meetimcl', 'Meetimcl-alcl3', 'ZINC00388672', 'ZINC02507639', '1-Methyl-3-ethylimidazolium', '1-Methyl-3-ethylimidazolium chloride'] |  |  | 1-ethyl-3-methylimidazol-3-ium |  |  | CC[n+]1ccn(C)c1 |  |  | C6H11N2 | [5 empty] | 2009
3268 | 0 | 0.01655493 | 0.09656983 | 0 | 0 | 0 | 0 | 0 | 0 | 0 | 0 | 0.02483215 | 0 | 0 | 0 | 0 | 0 | 0 | 0 | 0 | 0 | 0 | 0 | 0 | 0 | 0 | 0 | 0 | 0 | 0 | 0 | 0 | 0 | 0 | 0 | 0 | 0 | 0 | 0 | 0.1722555 | 0 | 0.6897876 | 0 | 0 | 0 | 0 | 0 | 0 | 0 | 0 | 0 | 10.1016/j.solidstatesciences.2008.09.008 | yes |  | 0 |  |  | 1 | 180 |  |  |  |  | 1-ethyl-3-methylimidazolium |  |  | SIZ-4 |  |  | phosphoric acid, aluminum isopropoxide, HF | Aldrich, Aldrich, Aldrich | [8 empty] | microwave |  |  |  | ['1-ethyl-3-methylimidazol-3-ium', '1-ethyl-3-methyl-imidazol-3-ium', '65039-03-4', '87587-77-7', '65039-09-0', '1-Methyl-3-ethylimidazolium tetrachloroaluminate', '1H-Imidazolium, 1-ethyl-3-methyl-', 'Meetimcl', 'Meetimcl-alcl3', 'ZINC00388672', 'ZINC02507639', '1-Methyl-3-ethylimidazolium', '1-Methyl-3-ethylimidazolium chloride'] |  |  | 1-ethyl-3-methylimidazol-3-ium |  |  | CC[n+]1ccn(C)c1 |  |  | C6H11N2 | [5 empty] | 2009
3269 | 0 | 0.01412229 | 0.08237951 | 0 | 0 | 0 | 0 | 0 | 0 | 0 | 0 | 0.02118323 | 0 | 0 | 0 | 0 | 0 | 0 | 0 | 0 | 0 | 0 | 0 | 0 | 0 | 0 | 0 | 0 | 0 | 0 | 0 | 0 | 0 | 0 | 0 | 0 | 0 | 0 | 0 | 0.2938873 | 0 | 0.5884277 | 0 | 0 | 0 | 0 | 0 | 0 | 0 | 0 | 0 | 10.1016/j.solidstatesciences.2008.09.008 | yes |  | 0 |  |  | 1 | 180 |  |  |  |  | 1-ethyl-3-methylimidazolium |  |  | SIZ-3 | amorphous |  | phosphoric acid, aluminum isopropoxide, HF | Aldrich, Aldrich, Aldrich | [8 empty] | microwave |  |  |  | ['1-ethyl-3-methylimidazol-3-ium', '1-ethyl-3-methyl-imidazol-3-ium', '65039-03-4', '87587-77-7', '65039-09-0', '1-Methyl-3-ethylimidazolium tetrachloroaluminate', '1H-Imidazolium, 1-ethyl-3-methyl-', 'Meetimcl', 'Meetimcl-alcl3', 'ZINC00388672', 'ZINC02507639', '1-Methyl-3-ethylimidazolium', '1-Methyl-3-ethylimidazolium chloride'] |  |  | 1-ethyl-3-methylimidazol-3-ium |  |  | CC[n+]1ccn(C)c1 |  |  | C6H11N2 | [5 empty] | 2009
3270 | 0 | 0.01091462 | 0.06366823 | 0 | 0 | 0 | 0 | 0 | 0 | 0 | 0 | 0.01637177 | 0 | 0 | 0 | 0 | 0 | 0 | 0 | 0 | 0 | 0 | 0 | 0 | 0 | 0 | 0 | 0 | 0 | 0 | 0 | 0 | 0 | 0 | 0 | 0 | 0 | 0 | 0 | 0.4542703 | 0 | 0.4547751 | 0 | 0 | 0 | 0 | 0 | 0 | 0 | 0 | 0 | 10.1016/j.solidstatesciences.2008.09.008 | yes |  | 0 |  |  | 1 | 180 |  |  |  |  | 1-ethyl-3-methylimidazolium |  |  | SIZ-3 | amorphous |  | phosphoric acid, aluminum isopropoxide, HF | Aldrich, Aldrich, Aldrich | [8 empty] | microwave |  |  |  | ['1-ethyl-3-methylimidazol-3-ium', '1-ethyl-3-methyl-imidazol-3-ium', '65039-03-4', '87587-77-7', '65039-09-0', '1-Methyl-3-ethylimidazolium tetrachloroaluminate', '1H-Imidazolium, 1-ethyl-3-methyl-', 'Meetimcl', 'Meetimcl-alcl3', 'ZINC00388672', 'ZINC02507639', '1-Methyl-3-ethylimidazolium', '1-Methyl-3-ethylimidazolium chloride'] |  |  | 1-ethyl-3-methylimidazol-3-ium |  |  | CC[n+]1ccn(C)c1 |  |  | C6H11N2 | [5 empty] | 2009
3271 | 0 | 0.0141269 | 0.08240642 | 0 | 0 | 0 | 0 | 0 | 0 | 0 | 0 | 0.02119015 | 0 | 0 | 0 | 0 | 0 | 0 | 0 | 0 | 0 | 0 | 0 | 0 | 0 | 0 | 0 | 0 | 0 | 0 | 0 | 0 | 0 | 0 | 0 | 0 | 0 | 0 | 0 | 0.5879666 | 0 | 0.2943099 | 0 | 0 | 0 | 0 | 0 | 0 | 0 | 0 | 0 | 10.1016/j.solidstatesciences.2008.09.008 | yes |  | 0 |  |  | 1 | 180 |  |  |  |  | 1-ethyl-3-methylimidazolium |  |  | berlinite |  |  | phosphoric acid, aluminum isopropoxide, HF | Aldrich, Aldrich, Aldrich | [8 empty] | microwave |  |  |  | ['1-ethyl-3-methylimidazol-3-ium', '1-ethyl-3-methyl-imidazol-3-ium', '65039-03-4', '87587-77-7', '65039-09-0', '1-Methyl-3-ethylimidazolium tetrachloroaluminate', '1H-Imidazolium, 1-ethyl-3-methyl-', 'Meetimcl', 'Meetimcl-alcl3', 'ZINC00388672', 'ZINC02507639', '1-Methyl-3-ethylimidazolium', '1-Methyl-3-ethylimidazolium chloride'] |  |  | 1-ethyl-3-methylimidazol-3-ium |  |  | CC[n+]1ccn(C)c1 |  |  | C6H11N2 | [5 empty] | 2009
3272 | 0 | 0.00889622 | 0.0518943 | 0 | 0 | 0 | 0 | 0 | 0 | 0 | 0 | 0.0133442 | 0 | 0 | 0 | 0 | 0 | 0 | 0 | 0 | 0 | 0 | 0 | 0 | 0 | 0 | 0 | 0 | 0 | 0 | 0 | 0 | 0 | 0 | 0 | 0 | 0 | 0 | 0 | 0.7405277 | 0 | 0.1853376 | 0 | 0 | 0 | 0 | 0 | 0 | 0 | 0 | 0 | 10.1016/j.solidstatesciences.2008.09.008 | yes |  | 0 |  |  | 1 | 180 |  |  |  |  | 1-ethyl-3-methylimidazolium |  |  | AlPO SIZ-4 |  |  | phosphoric acid, aluminum isopropoxide, HF | Aldrich, Aldrich, Aldrich | [8 empty] | microwave |  |  |  | ['1-ethyl-3-methylimidazol-3-ium', '1-ethyl-3-methyl-imidazol-3-ium', '65039-03-4', '87587-77-7', '65039-09-0', '1-Methyl-3-ethylimidazolium tetrachloroaluminate', '1H-Imidazolium, 1-ethyl-3-methyl-', 'Meetimcl', 'Meetimcl-alcl3', 'ZINC00388672', 'ZINC02507639', '1-Methyl-3-ethylimidazolium', '1-Methyl-3-ethylimidazolium chloride'] |  |  | 1-ethyl-3-methylimidazol-3-ium |  |  | CC[n+]1ccn(C)c1 |  |  | C6H11N2 | [5 empty] | 2009
3273 | 0 | 0.004214637 | 0.02458523 | 0 | 0 | 0 | 0 | 0 | 0 | 0 | 0 | 0.006321895 | 0 | 0 | 0 | 0 | 0 | 0 | 0 | 0 | 0 | 0 | 0 | 0 | 0 | 0 | 0 | 0 | 0 | 0 | 0 | 0 | 0 | 0 | 0 | 0 | 0 | 0 | 0 | 0.8770734 | 0 | 0.0878048 | 0 | 0 | 0 | 0 | 0 | 0 | 0 | 0 | 0 | 10.1016/j.solidstatesciences.2008.09.008 | yes |  | 0 |  |  | 1 | 180 |  |  |  |  | 1-ethyl-3-methylimidazolium |  |  | AlPO SIZ-4 |  |  | phosphoric acid, aluminum isopropoxide, HF | Aldrich, Aldrich, Aldrich | [8 empty] | microwave |  |  |  | ['1-ethyl-3-methylimidazol-3-ium', '1-ethyl-3-methyl-imidazol-3-ium', '65039-03-4', '87587-77-7', '65039-09-0', '1-Methyl-3-ethylimidazolium tetrachloroaluminate', '1H-Imidazolium, 1-ethyl-3-methyl-', 'Meetimcl', 'Meetimcl-alcl3', 'ZINC00388672', 'ZINC02507639', '1-Methyl-3-ethylimidazolium', '1-Methyl-3-ethylimidazolium chloride'] |  |  | 1-ethyl-3-methylimidazol-3-ium |  |  | CC[n+]1ccn(C)c1 |  |  | C6H11N2 | [5 empty] | 2009
3274 | 0 | 0.02000005 | 0.1166662 | 0 | 0 | 0 | 0 | 0 | 0 | 0 | 0 | 0.02999978 | 0 | 0 | 0 | 0 | 0 | 0 | 0 | 0 | 0 | 0 | 0 | 0 | 0 | 0 | 0 | 0 | 0 | 0 | 0 | 0 | 0 | 0 | 0 | 0 | 0 | 0 | 0 | 0 | 0 | 0.8333339 | 0 | 0 | 0 | 0 | 0 | 0 | 0 | 0 | 0 | 10.1016/j.solidstatesciences.2008.09.008 | yes |  | 0 |  |  | 1 | 180 |  |  |  |  | 1-ethyl-3-methylimidazolium |  |  | SIZ-3 | amorphous |  | phosphoric acid, aluminum isopropoxide, HF | Aldrich, Aldrich, Aldrich | [8 empty] | microwave |  |  |  | ['1-ethyl-3-methylimidazol-3-ium', '1-ethyl-3-methyl-imidazol-3-ium', '65039-03-4', '87587-77-7', '65039-09-0', '1-Methyl-3-ethylimidazolium tetrachloroaluminate', '1H-Imidazolium, 1-ethyl-3-methyl-', 'Meetimcl', 'Meetimcl-alcl3', 'ZINC00388672', 'ZINC02507639', '1-Methyl-3-ethylimidazolium', '1-Methyl-3-ethylimidazolium chloride'] |  |  | 1-ethyl-3-methylimidazol-3-ium |  |  | CC[n+]1ccn(C)c1 |  |  | C6H11N2 | [5 empty] | 2009
3275 | 0 | 0.0141269 | 0.08240642 | 0 | 0 | 0 | 0 | 0 | 0 | 0 | 0 | 0.02119015 | 0 | 0 | 0 | 0 | 0 | 0 | 0 | 0 | 0 | 0 | 0 | 0 | 0 | 0 | 0 | 0 | 0 | 0 | 0 | 0 | 0 | 0 | 0 | 0 | 0 | 0 | 0 | 0.5879666 | 0 | 0.2943099 | 0 | 0 | 0 | 0 | 0 | 0 | 0 | 0 | 0 | 10.1016/j.solidstatesciences.2008.09.008 | yes |  | 0 |  |  | 1 | 180 |  |  |  |  | 1-ethyl-3-methylimidazolium |  |  | SIZ-4 |  |  | phosphoric acid, aluminum isopropoxide, HF | Aldrich, Aldrich, Aldrich | [8 empty] | microwave |  |  |  | ['1-ethyl-3-methylimidazol-3-ium', '1-ethyl-3-methyl-imidazol-3-ium', '65039-03-4', '87587-77-7', '65039-09-0', '1-Methyl-3-ethylimidazolium tetrachloroaluminate', '1H-Imidazolium, 1-ethyl-3-methyl-', 'Meetimcl', 'Meetimcl-alcl3', 'ZINC00388672', 'ZINC02507639', '1-Methyl-3-ethylimidazolium', '1-Methyl-3-ethylimidazolium chloride'] |  |  | 1-ethyl-3-methylimidazol-3-ium |  |  | CC[n+]1ccn(C)c1 |  |  | C6H11N2 | [5 empty] | 2009
3276 | 0 | 0.0141269 | 0.08240642 | 0 | 0 | 0 | 0 | 0 | 0 | 0 | 0 | 0.02119015 | 0 | 0 | 0 | 0 | 0 | 0 | 0 | 0 | 0 | 0 | 0 | 0 | 0 | 0 | 0 | 0 | 0 | 0 | 0 | 0 | 0 | 0 | 0 | 0 | 0 | 0 | 0 | 0.5879666 | 0 | 0.2943099 | 0 | 0 | 0 | 0 | 0 | 0 | 0 | 0 | 0 | 10.1016/j.solidstatesciences.2008.09.008 | yes |  | 0 |  |  | 1 | 180 |  |  |  |  | 1-ethyl-3-methylimidazolium |  |  | SIZ-4 |  |  | phosphoric acid, aluminum isopropoxide, HF | Aldrich, Aldrich, Aldrich | [8 empty] | microwave |  |  |  | ['1-ethyl-3-methylimidazol-3-ium', '1-ethyl-3-methyl-imidazol-3-ium', '65039-03-4', '87587-77-7', '65039-09-0', '1-Methyl-3-ethylimidazolium tetrachloroaluminate', '1H-Imidazolium, 1-ethyl-3-methyl-', 'Meetimcl', 'Meetimcl-alcl3', 'ZINC00388672', 'ZINC02507639', '1-Methyl-3-ethylimidazolium', '1-Methyl-3-ethylimidazolium chloride'] |  |  | 1-ethyl-3-methylimidazol-3-ium |  |  | CC[n+]1ccn(C)c1 |  |  | C6H11N2 | [5 empty] | 2009
3277 | 0 | 0.0141269 | 0.08240642 | 0 | 0 | 0 | 0 | 0 | 0 | 0 | 0 | 0.02119015 | 0 | 0 | 0 | 0 | 0 | 0 | 0 | 0 | 0 | 0 | 0 | 0 | 0 | 0 | 0 | 0 | 0 | 0 | 0 | 0 | 0 | 0 | 0 | 0 | 0 | 0 | 0 | 0.5879666 | 0 | 0.2943099 | 0 | 0 | 0 | 0 | 0 | 0 | 0 | 0 | 0 | 10.1016/j.solidstatesciences.2008.09.008 | yes |  | 0 |  |  | 1 | 180 |  |  |  |  | 1-ethyl-3-methylimidazolium |  |  | SIZ-4 |  |  | phosphoric acid, aluminum isopropoxide, HF | Aldrich, Aldrich, Aldrich | [8 empty] | microwave |  |  |  | ['1-ethyl-3-methylimidazol-3-ium', '1-ethyl-3-methyl-imidazol-3-ium', '65039-03-4', '87587-77-7', '65039-09-0', '1-Methyl-3-ethylimidazolium tetrachloroaluminate', '1H-Imidazolium, 1-ethyl-3-methyl-', 'Meetimcl', 'Meetimcl-alcl3', 'ZINC00388672', 'ZINC02507639', '1-Methyl-3-ethylimidazolium', '1-Methyl-3-ethylimidazolium chloride'] |  |  | 1-ethyl-3-methylimidazol-3-ium |  |  | CC[n+]1ccn(C)c1 |  |  | C6H11N2 | [5 empty] | 2009
3278 | 0 | 0.0141269 | 0.08240642 | 0 | 0 | 0 | 0 | 0 | 0 | 0 | 0 | 0.02119015 | 0 | 0 | 0 | 0 | 0 | 0 | 0 | 0 | 0 | 0 | 0 | 0 | 0 | 0 | 0 | 0 | 0 | 0 | 0 | 0 | 0 | 0 | 0 | 0 | 0 | 0 | 0 | 0.5879666 | 0 | 0.2943099 | 0 | 0 | 0 | 0 | 0 | 0 | 0 | 0 | 0 | 10.1016/j.solidstatesciences.2008.09.008 | yes |  | 0 |  |  | 1 | 180 |  |  |  |  | 1-ethyl-3-methylimidazolium |  |  | SIZ-4 |  |  | phosphoric acid, aluminum isopropoxide, HF | Aldrich, Aldrich, Aldrich | [8 empty] | microwave |  |  |  | ['1-ethyl-3-methylimidazol-3-ium', '1-ethyl-3-methyl-imidazol-3-ium', '65039-03-4', '87587-77-7', '65039-09-0', '1-Methyl-3-ethylimidazolium tetrachloroaluminate', '1H-Imidazolium, 1-ethyl-3-methyl-', 'Meetimcl', 'Meetimcl-alcl3', 'ZINC00388672', 'ZINC02507639', '1-Methyl-3-ethylimidazolium', '1-Methyl-3-ethylimidazolium chloride'] |  |  | 1-ethyl-3-methylimidazol-3-ium |  |  | CC[n+]1ccn(C)c1 |  |  | C6H11N2 | [5 empty] | 2009
3279 | 0 | 0.007421669 | 0.04329281 | 0 | 0 | 0 | 0 | 0 | 0 | 0 | 0 | 0.02226479 | 0 | 0 | 0 | 0 | 0 | 0 | 0 | 0 | 0 | 0 | 0 | 0 | 0 | 0 | 0 | 0 | 0 | 0 | 0 | 0 | 0 | 0 | 0 | 0 | 0 | 0 | 0 | 0.617785 | 0 | 0.3092357 | 0 | 0 | 0 | 0 | 0 | 0 | 0 | 0 | 0 | 10.1016/j.solidstatesciences.2008.09.008 | yes |  | 0 |  |  | 1 | 180 |  |  |  |  | 1-ethyl-3-methylimidazolium |  |  | SIZ-4 |  |  | phosphoric acid, aluminum isopropoxide, HF | Aldrich, Aldrich, Aldrich | [8 empty] | microwave |  |  |  | ['1-ethyl-3-methylimidazol-3-ium', '1-ethyl-3-methyl-imidazol-3-ium', '65039-03-4', '87587-77-7', '65039-09-0', '1-Methyl-3-ethylimidazolium tetrachloroaluminate', '1H-Imidazolium, 1-ethyl-3-methyl-', 'Meetimcl', 'Meetimcl-alcl3', 'ZINC00388672', 'ZINC02507639', '1-Methyl-3-ethylimidazolium', '1-Methyl-3-ethylimidazolium chloride'] |  |  | 1-ethyl-3-methylimidazol-3-ium |  |  | CC[n+]1ccn(C)c1 |  |  | C6H11N2 | [5 empty] | 2009
3280 | 0 | 0.01846316 | 0.1077011 | 0 | 0 | 0 | 0 | 0 | 0 | 0 | 0 | 0.02769447 | 0 | 0 | 0 | 0 | 0 | 0 | 0 | 0 | 0 | 0 | 0 | 0 | 0 | 0 | 0 | 0 | 0 | 0 | 0 | 0 | 0 | 0 | 0 | 0 | 0 | 0 | 0 | 0.07684431 | 0 | 0.769297 | 0 | 0 | 0 | 0 | 0 | 0 | 0 | 0 | 0 | 10.1016/j.solidstatesciences.2008.09.008 | yes |  | 0 |  |  | 1 | 180 |  |  |  |  | 1-ethyl-3-methylimidazolium |  |  | SIZ-3 |  |  | phosphoric acid, aluminum isopropoxide, HF | Aldrich, Aldrich, Aldrich | [8 empty] | microwave |  |  |  | ['1-ethyl-3-methylimidazol-3-ium', '1-ethyl-3-methyl-imidazol-3-ium', '65039-03-4', '87587-77-7', '65039-09-0', '1-Methyl-3-ethylimidazolium tetrachloroaluminate', '1H-Imidazolium, 1-ethyl-3-methyl-', 'Meetimcl', 'Meetimcl-alcl3', 'ZINC00388672', 'ZINC02507639', '1-Methyl-3-ethylimidazolium', '1-Methyl-3-ethylimidazolium chloride'] |  |  | 1-ethyl-3-methylimidazol-3-ium |  |  | CC[n+]1ccn(C)c1 |  |  | C6H11N2 | [5 empty] | 2009
3281 | 0 | 0.01655493 | 0.09656983 | 0 | 0 | 0 | 0 | 0 | 0 | 0 | 0 | 0.02483215 | 0 | 0 | 0 | 0 | 0 | 0 | 0 | 0 | 0 | 0 | 0 | 0 | 0 | 0 | 0 | 0 | 0 | 0 | 0 | 0 | 0 | 0 | 0 | 0 | 0 | 0 | 0 | 0.1722555 | 0 | 0.6897876 | 0 | 0 | 0 | 0 | 0 | 0 | 0 | 0 | 0 | 10.1016/j.solidstatesciences.2008.09.008 | yes |  | 0 |  |  | 1 | 180 |  |  |  |  | 1-ethyl-3-methylimidazolium |  |  | amorphous | SIZ-3 |  | phosphoric acid, aluminum isopropoxide, HF | Aldrich, Aldrich, Aldrich | [8 empty] | microwave |  |  |  | ['1-ethyl-3-methylimidazol-3-ium', '1-ethyl-3-methyl-imidazol-3-ium', '65039-03-4', '87587-77-7', '65039-09-0', '1-Methyl-3-ethylimidazolium tetrachloroaluminate', '1H-Imidazolium, 1-ethyl-3-methyl-', 'Meetimcl', 'Meetimcl-alcl3', 'ZINC00388672', 'ZINC02507639', '1-Methyl-3-ethylimidazolium', '1-Methyl-3-ethylimidazolium chloride'] |  |  | 1-ethyl-3-methylimidazol-3-ium |  |  | CC[n+]1ccn(C)c1 |  |  | C6H11N2 | [5 empty] | 2009
3282 | 0 | 0.01412229 | 0.08237951 | 0 | 0 | 0 | 0 | 0 | 0 | 0 | 0 | 0.02118323 | 0 | 0 | 0 | 0 | 0 | 0 | 0 | 0 | 0 | 0 | 0 | 0 | 0 | 0 | 0 | 0 | 0 | 0 | 0 | 0 | 0 | 0 | 0 | 0 | 0 | 0 | 0 | 0.2938873 | 0 | 0.5884277 | 0 | 0 | 0 | 0 | 0 | 0 | 0 | 0 | 0 | 10.1016/j.solidstatesciences.2008.09.008 | yes |  | 0 |  |  | 1 | 180 |  |  |  |  | 1-ethyl-3-methylimidazolium |  |  | SIZ-3 | amorphous |  | phosphoric acid, aluminum isopropoxide, HF | Aldrich, Aldrich, Aldrich | [8 empty] | microwave |  |  |  | ['1-ethyl-3-methylimidazol-3-ium', '1-ethyl-3-methyl-imidazol-3-ium', '65039-03-4', '87587-77-7', '65039-09-0', '1-Methyl-3-ethylimidazolium tetrachloroaluminate', '1H-Imidazolium, 1-ethyl-3-methyl-', 'Meetimcl', 'Meetimcl-alcl3', 'ZINC00388672', 'ZINC02507639', '1-Methyl-3-ethylimidazolium', '1-Methyl-3-ethylimidazolium chloride'] |  |  | 1-ethyl-3-methylimidazol-3-ium |  |  | CC[n+]1ccn(C)c1 |  |  | C6H11N2 | [5 empty] | 2009
3283 | 0 | 0.01846316 | 0.1077011 | 0 | 0 | 0 | 0 | 0 | 0 | 0 | 0 | 0.02769447 | 0 | 0 | 0 | 0 | 0 | 0 | 0 | 0 | 0 | 0 | 0 | 0 | 0 | 0 | 0 | 0 | 0 | 0 | 0 | 0 | 0 | 0 | 0 | 0 | 0 | 0 | 0 | 0.07684431 | 0 | 0.769297 | 0 | 0 | 0 | 0 | 0 | 0 | 0 | 0 | 0 | 10.1016/j.solidstatesciences.2008.09.008 | yes |  | 0 |  |  | 1 | 180 |  |  |  |  | 1-ethyl-3-methylimidazolium |  |  | SIZ-3 |  |  | phosphoric acid, aluminum isopropoxide, HF | Aldrich, Aldrich, Aldrich | [8 empty] | microwave |  |  |  | ['1-ethyl-3-methylimidazol-3-ium', '1-ethyl-3-methyl-imidazol-3-ium', '65039-03-4', '87587-77-7', '65039-09-0', '1-Methyl-3-ethylimidazolium tetrachloroaluminate', '1H-Imidazolium, 1-ethyl-3-methyl-', 'Meetimcl', 'Meetimcl-alcl3', 'ZINC00388672', 'ZINC02507639', '1-Methyl-3-ethylimidazolium', '1-Methyl-3-ethylimidazolium chloride'] |  |  | 1-ethyl-3-methylimidazol-3-ium |  |  | CC[n+]1ccn(C)c1 |  |  | C6H11N2 | [5 empty] | 2009
3284 | 0 | 0.01655493 | 0.09656983 | 0 | 0 | 0 | 0 | 0 | 0 | 0 | 0 | 0.02483215 | 0 | 0 | 0 | 0 | 0 | 0 | 0 | 0 | 0 | 0 | 0 | 0 | 0 | 0 | 0 | 0 | 0 | 0 | 0 | 0 | 0 | 0 | 0 | 0 | 0 | 0 | 0 | 0.1722555 | 0 | 0.6897876 | 0 | 0 | 0 | 0 | 0 | 0 | 0 | 0 | 0 | 10.1016/j.solidstatesciences.2008.09.008 | yes |  | 0 |  |  | 1 | 180 |  |  |  |  | 1-ethyl-3-methylimidazolium |  |  | SIZ-3 | SIZ-4 |  | phosphoric acid, aluminum isopropoxide, HF | Aldrich, Aldrich, Aldrich | [8 empty] | microwave |  |  |  | ['1-ethyl-3-methylimidazol-3-ium', '1-ethyl-3-methyl-imidazol-3-ium', '65039-03-4', '87587-77-7', '65039-09-0', '1-Methyl-3-ethylimidazolium tetrachloroaluminate', '1H-Imidazolium, 1-ethyl-3-methyl-', 'Meetimcl', 'Meetimcl-alcl3', 'ZINC00388672', 'ZINC02507639', '1-Methyl-3-ethylimidazolium', '1-Methyl-3-ethylimidazolium chloride'] |  |  | 1-ethyl-3-methylimidazol-3-ium |  |  | CC[n+]1ccn(C)c1 |  |  | C6H11N2 | [5 empty] | 2009
3285 | 0 | 0.01412229 | 0.08237951 | 0 | 0 | 0 | 0 | 0 | 0 | 0 | 0 | 0.02118323 | 0 | 0 | 0 | 0 | 0 | 0 | 0 | 0 | 0 | 0 | 0 | 0 | 0 | 0 | 0 | 0 | 0 | 0 | 0 | 0 | 0 | 0 | 0 | 0 | 0 | 0 | 0 | 0.2938873 | 0 | 0.5884277 | 0 | 0 | 0 | 0 | 0 | 0 | 0 | 0 | 0 | 10.1016/j.solidstatesciences.2008.09.008 | yes |  | 0 |  |  | 1 | 180 |  |  |  |  | 1-ethyl-3-methylimidazolium |  |  | SIZ-4 |  |  | phosphoric acid, aluminum isopropoxide, HF | Aldrich, Aldrich, Aldrich | [8 empty] | microwave |  |  |  | ['1-ethyl-3-methylimidazol-3-ium', '1-ethyl-3-methyl-imidazol-3-ium', '65039-03-4', '87587-77-7', '65039-09-0', '1-Methyl-3-ethylimidazolium tetrachloroaluminate', '1H-Imidazolium, 1-ethyl-3-methyl-', 'Meetimcl', 'Meetimcl-alcl3', 'ZINC00388672', 'ZINC02507639', '1-Methyl-3-ethylimidazolium', '1-Methyl-3-ethylimidazolium chloride'] |  |  | 1-ethyl-3-methylimidazol-3-ium |  |  | CC[n+]1ccn(C)c1 |  |  | C6H11N2 | [5 empty] | 2009
3286 | 0 | 0.01091462 | 0.06366823 | 0 | 0 | 0 | 0 | 0 | 0 | 0 | 0 | 0.01637177 | 0 | 0 | 0 | 0 | 0 | 0 | 0 | 0 | 0 | 0 | 0 | 0 | 0 | 0 | 0 | 0 | 0 | 0 | 0 | 0 | 0 | 0 | 0 | 0 | 0 | 0 | 0 | 0.4542703 | 0 | 0.4547751 | 0 | 0 | 0 | 0 | 0 | 0 | 0 | 0 | 0 | 10.1016/j.solidstatesciences.2008.09.008 | yes |  | 0 |  |  | 1 | 180 |  |  |  |  | 1-ethyl-3-methylimidazolium |  |  | SIZ-4 |  |  | phosphoric acid, aluminum isopropoxide, HF | Aldrich, Aldrich, Aldrich | [8 empty] | microwave |  |  |  | ['1-ethyl-3-methylimidazol-3-ium', '1-ethyl-3-methyl-imidazol-3-ium', '65039-03-4', '87587-77-7', '65039-09-0', '1-Methyl-3-ethylimidazolium tetrachloroaluminate', '1H-Imidazolium, 1-ethyl-3-methyl-', 'Meetimcl', 'Meetimcl-alcl3', 'ZINC00388672', 'ZINC02507639', '1-Methyl-3-ethylimidazolium', '1-Methyl-3-ethylimidazolium chloride'] |  |  | 1-ethyl-3-methylimidazol-3-ium |  |  | CC[n+]1ccn(C)c1 |  |  | C6H11N2 | [5 empty] | 2009
3287 | 0 | 0.0141269 | 0.08240642 | 0 | 0 | 0 | 0 | 0 | 0 | 0 | 0 | 0.02119015 | 0 | 0 | 0 | 0 | 0 | 0 | 0 | 0 | 0 | 0 | 0 | 0 | 0 | 0 | 0 | 0 | 0 | 0 | 0 | 0 | 0 | 0 | 0 | 0 | 0 | 0 | 0 | 0.5879666 | 0 | 0.2943099 | 0 | 0 | 0 | 0 | 0 | 0 | 0 | 0 | 0 | 10.1016/j.solidstatesciences.2008.09.008 | yes |  | 0 |  |  | 1 | 180 |  |  |  |  | 1-ethyl-3-methylimidazolium |  |  | berlinite |  |  | phosphoric acid, aluminum isopropoxide, HF | Aldrich, Aldrich, Aldrich | [8 empty] | microwave |  |  |  | ['1-ethyl-3-methylimidazol-3-ium', '1-ethyl-3-methyl-imidazol-3-ium', '65039-03-4', '87587-77-7', '65039-09-0', '1-Methyl-3-ethylimidazolium tetrachloroaluminate', '1H-Imidazolium, 1-ethyl-3-methyl-', 'Meetimcl', 'Meetimcl-alcl3', 'ZINC00388672', 'ZINC02507639', '1-Methyl-3-ethylimidazolium', '1-Methyl-3-ethylimidazolium chloride'] |  |  | 1-ethyl-3-methylimidazol-3-ium |  |  | CC[n+]1ccn(C)c1 |  |  | C6H11N2 | [5 empty] | 2009
3288 | 0 | 0.00889622 | 0.0518943 | 0 | 0 | 0 | 0 | 0 | 0 | 0 | 0 | 0.0133442 | 0 | 0 | 0 | 0 | 0 | 0 | 0 | 0 | 0 | 0 | 0 | 0 | 0 | 0 | 0 | 0 | 0 | 0 | 0 | 0 | 0 | 0 | 0 | 0 | 0 | 0 | 0 | 0.7405277 | 0 | 0.1853376 | 0 | 0 | 0 | 0 | 0 | 0 | 0 | 0 | 0 | 10.1016/j.solidstatesciences.2008.09.008 | yes |  | 0 |  |  | 1 | 180 |  |  |  |  | 1-ethyl-3-methylimidazolium |  |  | berlinite |  |  | phosphoric acid, aluminum isopropoxide, HF | Aldrich, Aldrich, Aldrich | [8 empty] | microwave |  |  |  | ['1-ethyl-3-methylimidazol-3-ium', '1-ethyl-3-methyl-imidazol-3-ium', '65039-03-4', '87587-77-7', '65039-09-0', '1-Methyl-3-ethylimidazolium tetrachloroaluminate', '1H-Imidazolium, 1-ethyl-3-methyl-', 'Meetimcl', 'Meetimcl-alcl3', 'ZINC00388672', 'ZINC02507639', '1-Methyl-3-ethylimidazolium', '1-Methyl-3-ethylimidazolium chloride'] |  |  | 1-ethyl-3-methylimidazol-3-ium |  |  | CC[n+]1ccn(C)c1 |  |  | C6H11N2 | [5 empty] | 2009
3289 | 0 | 0.004214637 | 0.02458523 | 0 | 0 | 0 | 0 | 0 | 0 | 0 | 0 | 0.006321895 | 0 | 0 | 0 | 0 | 0 | 0 | 0 | 0 | 0 | 0 | 0 | 0 | 0 | 0 | 0 | 0 | 0 | 0 | 0 | 0 | 0 | 0 | 0 | 0 | 0 | 0 | 0 | 0.8770734 | 0 | 0.0878048 | 0 | 0 | 0 | 0 | 0 | 0 | 0 | 0 | 0 | 10.1016/j.solidstatesciences.2008.09.008 | yes |  | 0 |  |  | 1 | 180 |  |  |  |  | 1-ethyl-3-methylimidazolium |  |  | berlinite | Phase A |  | phosphoric acid, aluminum isopropoxide, HF | Aldrich, Aldrich, Aldrich | [8 empty] | microwave |  |  |  | ['1-ethyl-3-methylimidazol-3-ium', '1-ethyl-3-methyl-imidazol-3-ium', '65039-03-4', '87587-77-7', '65039-09-0', '1-Methyl-3-ethylimidazolium tetrachloroaluminate', '1H-Imidazolium, 1-ethyl-3-methyl-', 'Meetimcl', 'Meetimcl-alcl3', 'ZINC00388672', 'ZINC02507639', '1-Methyl-3-ethylimidazolium', '1-Methyl-3-ethylimidazolium chloride'] |  |  | 1-ethyl-3-methylimidazol-3-ium |  |  | CC[n+]1ccn(C)c1 |  |  | C6H11N2 | [5 empty] | 2009
3290 | 0 | 0.02000005 | 0.1166662 | 0 | 0 | 0 | 0 | 0 | 0 | 0 | 0 | 0.02999978 | 0 | 0 | 0 | 0 | 0 | 0 | 0 | 0 | 0 | 0 | 0 | 0 | 0 | 0 | 0 | 0 | 0 | 0 | 0 | 0 | 0 | 0 | 0 | 0 | 0 | 0 | 0 | 0 | 0 | 0.8333339 | 0 | 0 | 0 | 0 | 0 | 0 | 0 | 0 | 0 | 10.1016/j.solidstatesciences.2008.09.008 | yes |  | 0 |  |  | 1 | 180 |  |  |  |  | 1-ethyl-3-methylimidazolium |  |  | SIZ-3 |  |  | phosphoric acid, aluminum isopropoxide, HF | Aldrich, Aldrich, Aldrich | [8 empty] | microwave |  |  |  | ['1-ethyl-3-methylimidazol-3-ium', '1-ethyl-3-methyl-imidazol-3-ium', '65039-03-4', '87587-77-7', '65039-09-0', '1-Methyl-3-ethylimidazolium tetrachloroaluminate', '1H-Imidazolium, 1-ethyl-3-methyl-', 'Meetimcl', 'Meetimcl-alcl3', 'ZINC00388672', 'ZINC02507639', '1-Methyl-3-ethylimidazolium', '1-Methyl-3-ethylimidazolium chloride'] |  |  | 1-ethyl-3-methylimidazol-3-ium |  |  | CC[n+]1ccn(C)c1 |  |  | C6H11N2 | [5 empty] | 2009
3291 | 0 | 0.01846316 | 0.1077011 | 0 | 0 | 0 | 0 | 0 | 0 | 0 | 0 | 0.02769447 | 0 | 0 | 0 | 0 | 0 | 0 | 0 | 0 | 0 | 0 | 0 | 0 | 0 | 0 | 0 | 0 | 0 | 0 | 0 | 0 | 0 | 0 | 0 | 0 | 0 | 0 | 0 | 0.07684431 | 0 | 0.769297 | 0 | 0 | 0 | 0 | 0 | 0 | 0 | 0 | 0 | 10.1016/j.solidstatesciences.2008.09.008 | yes |  | 0 |  |  | 1 | 180 |  |  |  |  | 1-ethyl-3-methylimidazolium |  |  | SIZ-3 |  |  | phosphoric acid, aluminum isopropoxide, HF | Aldrich, Aldrich, Aldrich | [8 empty] | microwave |  |  |  | ['1-ethyl-3-methylimidazol-3-ium', '1-ethyl-3-methyl-imidazol-3-ium', '65039-03-4', '87587-77-7', '65039-09-0', '1-Methyl-3-ethylimidazolium tetrachloroaluminate', '1H-Imidazolium, 1-ethyl-3-methyl-', 'Meetimcl', 'Meetimcl-alcl3', 'ZINC00388672', 'ZINC02507639', '1-Methyl-3-ethylimidazolium', '1-Methyl-3-ethylimidazolium chloride'] |  |  | 1-ethyl-3-methylimidazol-3-ium |  |  | CC[n+]1ccn(C)c1 |  |  | C6H11N2 | [5 empty] | 2009
3292 | 0 | 0.01655493 | 0.09656983 | 0 | 0 | 0 | 0 | 0 | 0 | 0 | 0 | 0.02483215 | 0 | 0 | 0 | 0 | 0 | 0 | 0 | 0 | 0 | 0 | 0 | 0 | 0 | 0 | 0 | 0 | 0 | 0 | 0 | 0 | 0 | 0 | 0 | 0 | 0 | 0 | 0 | 0.1722555 | 0 | 0.6897876 | 0 | 0 | 0 | 0 | 0 | 0 | 0 | 0 | 0 | 10.1016/j.solidstatesciences.2008.09.008 | yes |  | 0 |  |  | 1 | 180 |  |  |  |  | 1-ethyl-3-methylimidazolium |  |  | SIZ-3 |  |  | phosphoric acid, aluminum isopropoxide, HF | Aldrich, Aldrich, Aldrich | [8 empty] | microwave |  |  |  | ['1-ethyl-3-methylimidazol-3-ium', '1-ethyl-3-methyl-imidazol-3-ium', '65039-03-4', '87587-77-7', '65039-09-0', '1-Methyl-3-ethylimidazolium tetrachloroaluminate', '1H-Imidazolium, 1-ethyl-3-methyl-', 'Meetimcl', 'Meetimcl-alcl3', 'ZINC00388672', 'ZINC02507639', '1-Methyl-3-ethylimidazolium', '1-Methyl-3-ethylimidazolium chloride'] |  |  | 1-ethyl-3-methylimidazol-3-ium |  |  | CC[n+]1ccn(C)c1 |  |  | C6H11N2 | [5 empty] | 2009
3293 | 0 | 0.01412229 | 0.08237951 | 0 | 0 | 0 | 0 | 0 | 0 | 0 | 0 | 0.02118323 | 0 | 0 | 0 | 0 | 0 | 0 | 0 | 0 | 0 | 0 | 0 | 0 | 0 | 0 | 0 | 0 | 0 | 0 | 0 | 0 | 0 | 0 | 0 | 0 | 0 | 0 | 0 | 0.2938873 | 0 | 0.5884277 | 0 | 0 | 0 | 0 | 0 | 0 | 0 | 0 | 0 | 10.1016/j.solidstatesciences.2008.09.008 | yes |  | 0 |  |  | 1 | 180 |  |  |  |  | 1-ethyl-3-methylimidazolium |  |  | amorphous | SIZ-3 |  | phosphoric acid, aluminum isopropoxide, HF | Aldrich, Aldrich, Aldrich | [8 empty] | microwave |  |  |  | ['1-ethyl-3-methylimidazol-3-ium', '1-ethyl-3-methyl-imidazol-3-ium', '65039-03-4', '87587-77-7', '65039-09-0', '1-Methyl-3-ethylimidazolium tetrachloroaluminate', '1H-Imidazolium, 1-ethyl-3-methyl-', 'Meetimcl', 'Meetimcl-alcl3', 'ZINC00388672', 'ZINC02507639', '1-Methyl-3-ethylimidazolium', '1-Methyl-3-ethylimidazolium chloride'] |  |  | 1-ethyl-3-methylimidazol-3-ium |  |  | CC[n+]1ccn(C)c1 |  |  | C6H11N2 | [5 empty] | 2009
3294 | 0 | 0.01091462 | 0.06366823 | 0 | 0 | 0 | 0 | 0 | 0 | 0 | 0 | 0.01637177 | 0 | 0 | 0 | 0 | 0 | 0 | 0 | 0 | 0 | 0 | 0 | 0 | 0 | 0 | 0 | 0 | 0 | 0 | 0 | 0 | 0 | 0 | 0 | 0 | 0 | 0 | 0 | 0.4542703 | 0 | 0.4547751 | 0 | 0 | 0 | 0 | 0 | 0 | 0 | 0 | 0 | 10.1016/j.solidstatesciences.2008.09.008 | yes |  | 0 |  |  | 1 | 180 |  |  |  |  | 1-ethyl-3-methylimidazolium |  |  | SIZ-3 |  |  | phosphoric acid, aluminum isopropoxide, HF | Aldrich, Aldrich, Aldrich | [8 empty] | microwave |  |  |  | ['1-ethyl-3-methylimidazol-3-ium', '1-ethyl-3-methyl-imidazol-3-ium', '65039-03-4', '87587-77-7', '65039-09-0', '1-Methyl-3-ethylimidazolium tetrachloroaluminate', '1H-Imidazolium, 1-ethyl-3-methyl-', 'Meetimcl', 'Meetimcl-alcl3', 'ZINC00388672', 'ZINC02507639', '1-Methyl-3-ethylimidazolium', '1-Methyl-3-ethylimidazolium chloride'] |  |  | 1-ethyl-3-methylimidazol-3-ium |  |  | CC[n+]1ccn(C)c1 |  |  | C6H11N2 | [5 empty] | 2009
3295 | 0 | 0.0141269 | 0.08240642 | 0 | 0 | 0 | 0 | 0 | 0 | 0 | 0 | 0.02119015 | 0 | 0 | 0 | 0 | 0 | 0 | 0 | 0 | 0 | 0 | 0 | 0 | 0 | 0 | 0 | 0 | 0 | 0 | 0 | 0 | 0 | 0 | 0 | 0 | 0 | 0 | 0 | 0.5879666 | 0 | 0.2943099 | 0 | 0 | 0 | 0 | 0 | 0 | 0 | 0 | 0 | 10.1016/j.solidstatesciences.2008.09.008 | yes |  | 0 |  |  | 1 | 180 |  |  |  |  | 1-ethyl-3-methylimidazolium |  |  | amorphous |  |  | phosphoric acid, aluminum isopropoxide, HF | Aldrich, Aldrich, Aldrich | [8 empty] | microwave |  |  |  | ['1-ethyl-3-methylimidazol-3-ium', '1-ethyl-3-methyl-imidazol-3-ium', '65039-03-4', '87587-77-7', '65039-09-0', '1-Methyl-3-ethylimidazolium tetrachloroaluminate', '1H-Imidazolium, 1-ethyl-3-methyl-', 'Meetimcl', 'Meetimcl-alcl3', 'ZINC00388672', 'ZINC02507639', '1-Methyl-3-ethylimidazolium', '1-Methyl-3-ethylimidazolium chloride'] |  |  | 1-ethyl-3-methylimidazol-3-ium |  |  | CC[n+]1ccn(C)c1 |  |  | C6H11N2 | [5 empty] | 2009
3296 | 0 | 0.00889622 | 0.0518943 | 0 | 0 | 0 | 0 | 0 | 0 | 0 | 0 | 0.0133442 | 0 | 0 | 0 | 0 | 0 | 0 | 0 | 0 | 0 | 0 | 0 | 0 | 0 | 0 | 0 | 0 | 0 | 0 | 0 | 0 | 0 | 0 | 0 | 0 | 0 | 0 | 0 | 0.7405277 | 0 | 0.1853376 | 0 | 0 | 0 | 0 | 0 | 0 | 0 | 0 | 0 | 10.1016/j.solidstatesciences.2008.09.008 | yes |  | 0 |  |  | 1 | 180 |  |  |  |  | 1-ethyl-3-methylimidazolium |  |  | berlinite | Phase A |  | phosphoric acid, aluminum isopropoxide, HF | Aldrich, Aldrich, Aldrich | [8 empty] | microwave |  |  |  | ['1-ethyl-3-methylimidazol-3-ium', '1-ethyl-3-methyl-imidazol-3-ium', '65039-03-4', '87587-77-7', '65039-09-0', '1-Methyl-3-ethylimidazolium tetrachloroaluminate', '1H-Imidazolium, 1-ethyl-3-methyl-', 'Meetimcl', 'Meetimcl-alcl3', 'ZINC00388672', 'ZINC02507639', '1-Methyl-3-ethylimidazolium', '1-Methyl-3-ethylimidazolium chloride'] |  |  | 1-ethyl-3-methylimidazol-3-ium |  |  | CC[n+]1ccn(C)c1 |  |  | C6H11N2 | [5 empty] | 2009
3297 | 0 | 0.004214637 | 0.02458523 | 0 | 0 | 0 | 0 | 0 | 0 | 0 | 0 | 0.006321895 | 0 | 0 | 0 | 0 | 0 | 0 | 0 | 0 | 0 | 0 | 0 | 0 | 0 | 0 | 0 | 0 | 0 | 0 | 0 | 0 | 0 | 0 | 0 | 0 | 0 | 0 | 0 | 0.8770734 | 0 | 0.0878048 | 0 | 0 | 0 | 0 | 0 | 0 | 0 | 0 | 0 | 10.1016/j.solidstatesciences.2008.09.008 | yes |  | 0 |  |  | 1 | 180 |  |  |  |  | 1-ethyl-3-methylimidazolium |  |  | berlinite | Phase A |  | phosphoric acid, aluminum isopropoxide, HF | Aldrich, Aldrich, Aldrich | [8 empty] | microwave |  |  |  | ['1-ethyl-3-methylimidazol-3-ium', '1-ethyl-3-methyl-imidazol-3-ium', '65039-03-4', '87587-77-7', '65039-09-0', '1-Methyl-3-ethylimidazolium tetrachloroaluminate', '1H-Imidazolium, 1-ethyl-3-methyl-', 'Meetimcl', 'Meetimcl-alcl3', 'ZINC00388672', 'ZINC02507639', '1-Methyl-3-ethylimidazolium', '1-Methyl-3-ethylimidazolium chloride'] |  |  | 1-ethyl-3-methylimidazol-3-ium |  |  | CC[n+]1ccn(C)c1 |  |  | C6H11N2 | [5 empty] | 2009
3298 | 0 | 0.004408166 | 0.02571415 | 0 | 0 | 0 | 0 | 0 | 0 | 0 | 0 | 0.006612186 | 0 | 0 | 0 | 0 | 0 | 0 | 0 | 0 | 0 | 0 | 0 | 0 | 0 | 0 | 0 | 0 | 0 | 0 | 0 | 0 | 0 | 0 | 0 | 0 | 0 | 0 | 0 | 0.9173472 | 0 | 0.04591832 | 0 | 0 | 0 | 0 | 0 | 0 | 0 | 0 | 0 | 10.1016/j.solidstatesciences.2008.09.008 | yes |  | 0 |  |  | 1 | 180 |  |  |  |  | 1-ethyl-3-methylimidazolium |  |  | berlinite | Phase A |  | phosphoric acid, aluminum isopropoxide, HF | Aldrich, Aldrich, Aldrich | [8 empty] | microwave |  |  |  | ['1-ethyl-3-methylimidazol-3-ium', '1-ethyl-3-methyl-imidazol-3-ium', '65039-03-4', '87587-77-7', '65039-09-0', '1-Methyl-3-ethylimidazolium tetrachloroaluminate', '1H-Imidazolium, 1-ethyl-3-methyl-', 'Meetimcl', 'Meetimcl-alcl3', 'ZINC00388672', 'ZINC02507639', '1-Methyl-3-ethylimidazolium', '1-Methyl-3-ethylimidazolium chloride'] |  |  | 1-ethyl-3-methylimidazol-3-ium |  |  | CC[n+]1ccn(C)c1 |  |  | C6H11N2 | [5 empty] | 2009
3299 | 0 | 0.01367572 | 0.07977454 | 0 | 0 | 0 | 0 | 0 | 0 | 0 | 0 | 0.02051338 | 0 | 0 | 0 | 0 | 0 | 0 | 0 | 0 | 0 | 0 | 0 | 0 | 0 | 0 | 0 | 0 | 0 | 0 | 0 | 0 | 0 | 0 | 0 | 0 | 0 | 0 | 0 | 0.3162157 | 0 | 0.5698207 | 0 | 0 | 0 | 0 | 0 | 0 | 0 | 0 | 0 | 10.1016/j.solidstatesciences.2008.09.008 | yes |  | 0 |  |  | 1 | 180 |  |  |  |  | 1-ethyl-3-methylimidazolium |  |  | Phase A |  |  | phosphoric acid, aluminum isopropoxide, HF | Aldrich, Aldrich, Aldrich | [8 empty] | microwave |  |  |  | ['1-ethyl-3-methylimidazol-3-ium', '1-ethyl-3-methyl-imidazol-3-ium', '65039-03-4', '87587-77-7', '65039-09-0', '1-Methyl-3-ethylimidazolium tetrachloroaluminate', '1H-Imidazolium, 1-ethyl-3-methyl-', 'Meetimcl', 'Meetimcl-alcl3', 'ZINC00388672', 'ZINC02507639', '1-Methyl-3-ethylimidazolium', '1-Methyl-3-ethylimidazolium chloride'] |  |  | 1-ethyl-3-methylimidazol-3-ium |  |  | CC[n+]1ccn(C)c1 |  |  | C6H11N2 | [5 empty] | 2009
3300 | 0 | 0.01214016 | 0.07081714 | 0 | 0 | 0 | 0 | 0 | 0 | 0 | 0 | 0.01821006 | 0 | 0 | 0 | 0 | 0 | 0 | 0 | 0 | 0 | 0 | 0 | 0 | 0 | 0 | 0 | 0 | 0 | 0 | 0 | 0 | 0 | 0 | 0 | 0 | 0 | 0 | 0 | 0.3929937 | 0 | 0.505839 | 0 | 0 | 0 | 0 | 0 | 0 | 0 | 0 | 0 | 10.1016/j.solidstatesciences.2008.09.008 | yes |  | 0 |  |  | 1 | 180 |  |  |  |  | 1-ethyl-3-methylimidazolium |  |  | Phase A |  |  | phosphoric acid, aluminum isopropoxide, HF | Aldrich, Aldrich, Aldrich | [8 empty] | microwave |  |  |  | ['1-ethyl-3-methylimidazol-3-ium', '1-ethyl-3-methyl-imidazol-3-ium', '65039-03-4', '87587-77-7', '65039-09-0', '1-Methyl-3-ethylimidazolium tetrachloroaluminate', '1H-Imidazolium, 1-ethyl-3-methyl-', 'Meetimcl', 'Meetimcl-alcl3', 'ZINC00388672', 'ZINC02507639', '1-Methyl-3-ethylimidazolium', '1-Methyl-3-ethylimidazolium chloride'] |  |  | 1-ethyl-3-methylimidazol-3-ium |  |  | CC[n+]1ccn(C)c1 |  |  | C6H11N2 | [5 empty] | 2009
3301 | 0 | 0.01091462 | 0.06366823 | 0 | 0 | 0 | 0 | 0 | 0 | 0 | 0 | 0.01637177 | 0 | 0 | 0 | 0 | 0 | 0 | 0 | 0 | 0 | 0 | 0 | 0 | 0 | 0 | 0 | 0 | 0 | 0 | 0 | 0 | 0 | 0 | 0 | 0 | 0 | 0 | 0 | 0.4542703 | 0 | 0.4547751 | 0 | 0 | 0 | 0 | 0 | 0 | 0 | 0 | 0 | 10.1016/j.solidstatesciences.2008.09.008 | yes |  | 0 |  |  | 1 | 180 |  |  |  |  | 1-ethyl-3-methylimidazolium |  |  | Phase A |  |  | phosphoric acid, aluminum isopropoxide, HF | Aldrich, Aldrich, Aldrich | [8 empty] | microwave |  |  |  | ['1-ethyl-3-methylimidazol-3-ium', '1-ethyl-3-methyl-imidazol-3-ium', '65039-03-4', '87587-77-7', '65039-09-0', '1-Methyl-3-ethylimidazolium tetrachloroaluminate', '1H-Imidazolium, 1-ethyl-3-methyl-', 'Meetimcl', 'Meetimcl-alcl3', 'ZINC00388672', 'ZINC02507639', '1-Methyl-3-ethylimidazolium', '1-Methyl-3-ethylimidazolium chloride'] |  |  | 1-ethyl-3-methylimidazol-3-ium |  |  | CC[n+]1ccn(C)c1 |  |  | C6H11N2 | [5 empty] | 2009
3302 | 0 | 0.009913828 | 0.05783032 | 0 | 0 | 0 | 0 | 0 | 0 | 0 | 0 | 0.0148706 | 0 | 0 | 0 | 0 | 0 | 0 | 0 | 0 | 0 | 0 | 0 | 0 | 0 | 0 | 0 | 0 | 0 | 0 | 0 | 0 | 0 | 0 | 0 | 0 | 0 | 0 | 0 | 0.5043097 | 0 | 0.4130755 | 0 | 0 | 0 | 0 | 0 | 0 | 0 | 0 | 0 | 10.1016/j.solidstatesciences.2008.09.008 | yes |  | 0 |  |  | 1 | 180 |  |  |  |  | 1-ethyl-3-methylimidazolium |  |  | Phase A |  |  | phosphoric acid, aluminum isopropoxide, HF | Aldrich, Aldrich, Aldrich | [8 empty] | microwave |  |  |  | ['1-ethyl-3-methylimidazol-3-ium', '1-ethyl-3-methyl-imidazol-3-ium', '65039-03-4', '87587-77-7', '65039-09-0', '1-Methyl-3-ethylimidazolium tetrachloroaluminate', '1H-Imidazolium, 1-ethyl-3-methyl-', 'Meetimcl', 'Meetimcl-alcl3', 'ZINC00388672', 'ZINC02507639', '1-Methyl-3-ethylimidazolium', '1-Methyl-3-ethylimidazolium chloride'] |  |  | 1-ethyl-3-methylimidazol-3-ium |  |  | CC[n+]1ccn(C)c1 |  |  | C6H11N2 | [5 empty] | 2009
3303 | 0 | 0.0141269 | 0.08240642 | 0 | 0 | 0 | 0 | 0 | 0 | 0 | 0 | 0.02119015 | 0 | 0 | 0 | 0 | 0 | 0 | 0 | 0 | 0 | 0 | 0 | 0 | 0 | 0 | 0 | 0 | 0 | 0 | 0 | 0 | 0 | 0 | 0 | 0 | 0 | 0 | 0 | 0.5879666 | 0 | 0.2943099 | 0 | 0 | 0 | 0 | 0 | 0 | 0 | 0 | 0 | 10.1016/j.solidstatesciences.2008.09.008 | yes |  | 0 |  |  | 1 | 180 |  |  |  |  | 1-ethyl-3-methylimidazolium |  |  | Phase A |  |  | phosphoric acid, aluminum isopropoxide, HF | Aldrich, Aldrich, Aldrich | [8 empty] | microwave |  |  |  | ['1-ethyl-3-methylimidazol-3-ium', '1-ethyl-3-methyl-imidazol-3-ium', '65039-03-4', '87587-77-7', '65039-09-0', '1-Methyl-3-ethylimidazolium tetrachloroaluminate', '1H-Imidazolium, 1-ethyl-3-methyl-', 'Meetimcl', 'Meetimcl-alcl3', 'ZINC00388672', 'ZINC02507639', '1-Methyl-3-ethylimidazolium', '1-Methyl-3-ethylimidazolium chloride'] |  |  | 1-ethyl-3-methylimidazol-3-ium |  |  | CC[n+]1ccn(C)c1 |  |  | C6H11N2 | [5 empty] | 2009
3304 | 0 | 0.01326059 | 0.07735298 | 0 | 0 | 0 | 0 | 0 | 0 | 0 | 0 | 0.01989069 | 0 | 0 | 0 | 0 | 0 | 0 | 0 | 0 | 0 | 0 | 0 | 0 | 0 | 0 | 0 | 0 | 0 | 0 | 0 | 0 | 0 | 0 | 0 | 0 | 0 | 0 | 0 | 0.6132339 | 0 | 0.2762619 | 0 | 0 | 0 | 0 | 0 | 0 | 0 | 0 | 0 | 10.1016/j.solidstatesciences.2008.09.008 | yes |  | 0 |  |  | 1 | 180 |  |  |  |  | 1-ethyl-3-methylimidazolium |  |  | Phase A |  |  | phosphoric acid, aluminum isopropoxide, HF | Aldrich, Aldrich, Aldrich | [8 empty] | microwave |  |  |  | ['1-ethyl-3-methylimidazol-3-ium', '1-ethyl-3-methyl-imidazol-3-ium', '65039-03-4', '87587-77-7', '65039-09-0', '1-Methyl-3-ethylimidazolium tetrachloroaluminate', '1H-Imidazolium, 1-ethyl-3-methyl-', 'Meetimcl', 'Meetimcl-alcl3', 'ZINC00388672', 'ZINC02507639', '1-Methyl-3-ethylimidazolium', '1-Methyl-3-ethylimidazolium chloride'] |  |  | 1-ethyl-3-methylimidazol-3-ium |  |  | CC[n+]1ccn(C)c1 |  |  | C6H11N2 | [5 empty] | 2009
3305 | 0 | 0.01149787 | 0.0670705 | 0 | 0 | 0 | 0 | 0 | 0 | 0 | 0 | 0.01724664 | 0 | 0 | 0 | 0 | 0 | 0 | 0 | 0 | 0 | 0 | 0 | 0 | 0 | 0 | 0 | 0 | 0 | 0 | 0 | 0 | 0 | 0 | 0 | 0 | 0 | 0 | 0 | 0.6646464 | 0 | 0.2395386 | 0 | 0 | 0 | 0 | 0 | 0 | 0 | 0 | 0 | 10.1016/j.solidstatesciences.2008.09.008 | yes |  | 0 |  |  | 1 | 180 |  |  |  |  | 1-ethyl-3-methylimidazolium |  |  | Phase A |  |  | phosphoric acid, aluminum isopropoxide, HF | Aldrich, Aldrich, Aldrich | [8 empty] | microwave |  |  |  | ['1-ethyl-3-methylimidazol-3-ium', '1-ethyl-3-methyl-imidazol-3-ium', '65039-03-4', '87587-77-7', '65039-09-0', '1-Methyl-3-ethylimidazolium tetrachloroaluminate', '1H-Imidazolium, 1-ethyl-3-methyl-', 'Meetimcl', 'Meetimcl-alcl3', 'ZINC00388672', 'ZINC02507639', '1-Methyl-3-ethylimidazolium', '1-Methyl-3-ethylimidazolium chloride'] |  |  | 1-ethyl-3-methylimidazol-3-ium |  |  | CC[n+]1ccn(C)c1 |  |  | C6H11N2 | [5 empty] | 2009
3306 | 0 | 0.0101488 | 0.05920096 | 0 | 0 | 0 | 0 | 0 | 0 | 0 | 0 | 0.01522305 | 0 | 0 | 0 | 0 | 0 | 0 | 0 | 0 | 0 | 0 | 0 | 0 | 0 | 0 | 0 | 0 | 0 | 0 | 0 | 0 | 0 | 0 | 0 | 0 | 0 | 0 | 0 | 0.7039943 | 0 | 0.2114329 | 0 | 0 | 0 | 0 | 0 | 0 | 0 | 0 | 0 | 10.1016/j.solidstatesciences.2008.09.008 | yes |  | 0 |  |  | 1 | 180 |  |  |  |  | 1-ethyl-3-methylimidazolium |  |  | Phase A |  |  | phosphoric acid, aluminum isopropoxide, HF | Aldrich, Aldrich, Aldrich | [8 empty] | microwave |  |  |  | ['1-ethyl-3-methylimidazol-3-ium', '1-ethyl-3-methyl-imidazol-3-ium', '65039-03-4', '87587-77-7', '65039-09-0', '1-Methyl-3-ethylimidazolium tetrachloroaluminate', '1H-Imidazolium, 1-ethyl-3-methyl-', 'Meetimcl', 'Meetimcl-alcl3', 'ZINC00388672', 'ZINC02507639', '1-Methyl-3-ethylimidazolium', '1-Methyl-3-ethylimidazolium chloride'] |  |  | 1-ethyl-3-methylimidazol-3-ium |  |  | CC[n+]1ccn(C)c1 |  |  | C6H11N2 | [5 empty] | 2009
3307 | 0 | 0.009543457 | 0.05566983 | 0 | 0 | 0 | 0 | 0 | 0 | 0 | 0 | 0.01431505 | 0 | 0 | 0 | 0 | 0 | 0 | 0 | 0 | 0 | 0 | 0 | 0 | 0 | 0 | 0 | 0 | 0 | 0 | 0 | 0 | 0 | 0 | 0 | 0 | 0 | 0 | 0 | 0.6620035 | 0 | 0.2584682 | 0 | 0 | 0 | 0 | 0 | 0 | 0 | 0 | 0 | 10.1016/j.solidstatesciences.2008.09.008 | yes |  | 0 |  |  | 48 | 180 |  |  |  |  | 1-ethyl-3-methylimidazolium |  |  | amorphous |  |  | phosphoric acid, aluminum isopropoxide, HF | Aldrich, Aldrich, Aldrich | [8 empty] | microwave |  |  |  | ['1-ethyl-3-methylimidazol-3-ium', '1-ethyl-3-methyl-imidazol-3-ium', '65039-03-4', '87587-77-7', '65039-09-0', '1-Methyl-3-ethylimidazolium tetrachloroaluminate', '1H-Imidazolium, 1-ethyl-3-methyl-', 'Meetimcl', 'Meetimcl-alcl3', 'ZINC00388672', 'ZINC02507639', '1-Methyl-3-ethylimidazolium', '1-Methyl-3-ethylimidazolium chloride'] |  |  | 1-ethyl-3-methylimidazol-3-ium |  |  | CC[n+]1ccn(C)c1 |  |  | C6H11N2 | [5 empty] | 2009
3308 | 0 | 0.009520557 | 0.05553625 | 0 | 0 | 0 | 0 | 0 | 0 | 0 | 0 | 0.0142807 | 0 | 0 | 0 | 0 | 0 | 0 | 0 | 0 | 0 | 0 | 0 | 0 | 0 | 0 | 0 | 0 | 0 | 0 | 0 | 0 | 0 | 0 | 0 | 0 | 0 | 0 | 0 | 0.4843043 | 0 | 0.4363582 | 0 | 0 | 0 | 0 | 0 | 0 | 0 | 0 | 0 | 10.1016/j.solidstatesciences.2008.09.008 | yes |  | 0 |  |  | 48 | 180 |  |  |  |  | 1-ethyl-3-methylimidazolium |  |  | amorphous |  |  | phosphoric acid, aluminum isopropoxide, HF | Aldrich, Aldrich, Aldrich | [8 empty] | microwave |  |  |  | ['1-ethyl-3-methylimidazol-3-ium', '1-ethyl-3-methyl-imidazol-3-ium', '65039-03-4', '87587-77-7', '65039-09-0', '1-Methyl-3-ethylimidazolium tetrachloroaluminate', '1H-Imidazolium, 1-ethyl-3-methyl-', 'Meetimcl', 'Meetimcl-alcl3', 'ZINC00388672', 'ZINC02507639', '1-Methyl-3-ethylimidazolium', '1-Methyl-3-ethylimidazolium chloride'] |  |  | 1-ethyl-3-methylimidazol-3-ium |  |  | CC[n+]1ccn(C)c1 |  |  | C6H11N2 | [5 empty] | 2009
3309 | 0 | 0.02000005 | 0.1166662 | 0 | 0 | 0 | 0 | 0 | 0 | 0 | 0 | 0.02999978 | 0 | 0 | 0 | 0 | 0 | 0 | 0 | 0 | 0 | 0 | 0 | 0 | 0 | 0 | 0 | 0 | 0 | 0 | 0 | 0 | 0 | 0 | 0 | 0 | 0 | 0 | 0 | 0 | 0 | 0.8333339 | 0 | 0 | 0 | 0 | 0 | 0 | 0 | 0 | 0 | 10.1016/j.solidstatesciences.2008.09.008 | yes |  | 0 |  |  | 1 | 180 |  |  |  |  | 1-ethyl-3-methylimidazolium |  |  | SIZ-3 |  |  | phosphoric acid, aluminum isopropoxide, HF | Aldrich, Aldrich, Aldrich | [8 empty] | microwave |  |  |  | ['1-ethyl-3-methylimidazol-3-ium', '1-ethyl-3-methyl-imidazol-3-ium', '65039-03-4', '87587-77-7', '65039-09-0', '1-Methyl-3-ethylimidazolium tetrachloroaluminate', '1H-Imidazolium, 1-ethyl-3-methyl-', 'Meetimcl', 'Meetimcl-alcl3', 'ZINC00388672', 'ZINC02507639', '1-Methyl-3-ethylimidazolium', '1-Methyl-3-ethylimidazolium chloride'] |  |  | 1-ethyl-3-methylimidazol-3-ium |  |  | CC[n+]1ccn(C)c1 |  |  | C6H11N2 | [5 empty] | 2009
3310 | 0 | 0.01846316 | 0.1077011 | 0 | 0 | 0 | 0 | 0 | 0 | 0 | 0 | 0.02769447 | 0 | 0 | 0 | 0 | 0 | 0 | 0 | 0 | 0 | 0 | 0 | 0 | 0 | 0 | 0 | 0 | 0 | 0 | 0 | 0 | 0 | 0 | 0 | 0 | 0 | 0 | 0 | 0.07684431 | 0 | 0.769297 | 0 | 0 | 0 | 0 | 0 | 0 | 0 | 0 | 0 | 10.1016/j.solidstatesciences.2008.09.008 | yes |  | 0 |  |  | 1 | 180 |  |  |  |  | 1-ethyl-3-methylimidazolium |  |  | SIZ-3 |  |  | phosphoric acid, aluminum isopropoxide, HF | Aldrich, Aldrich, Aldrich | [8 empty] | microwave |  |  |  | ['1-ethyl-3-methylimidazol-3-ium', '1-ethyl-3-methyl-imidazol-3-ium', '65039-03-4', '87587-77-7', '65039-09-0', '1-Methyl-3-ethylimidazolium tetrachloroaluminate', '1H-Imidazolium, 1-ethyl-3-methyl-', 'Meetimcl', 'Meetimcl-alcl3', 'ZINC00388672', 'ZINC02507639', '1-Methyl-3-ethylimidazolium', '1-Methyl-3-ethylimidazolium chloride'] |  |  | 1-ethyl-3-methylimidazol-3-ium |  |  | CC[n+]1ccn(C)c1 |  |  | C6H11N2 | [5 empty] | 2009
3311 | 0 | 0.0101488 | 0.05920096 | 0 | 0 | 0 | 0 | 0 | 0 | 0 | 0 | 0.01522305 | 0 | 0 | 0 | 0 | 0 | 0 | 0 | 0 | 0 | 0 | 0 | 0 | 0 | 0 | 0 | 0 | 0 | 0 | 0 | 0 | 0 | 0 | 0 | 0 | 0 | 0 | 0 | 0.7039943 | 0 | 0.2114329 | 0 | 0 | 0 | 0 | 0 | 0 | 0 | 0 | 0 | 10.1016/j.solidstatesciences.2008.09.008 | yes |  | 0 |  |  | 72 | 180 |  |  |  |  | 1-ethyl-3-methylimidazolium |  |  | Phase A |  |  | phosphoric acid, aluminum isopropoxide, HF | Aldrich, Aldrich, Aldrich | [8 empty] | microwave |  |  |  | ['1-ethyl-3-methylimidazol-3-ium', '1-ethyl-3-methyl-imidazol-3-ium', '65039-03-4', '87587-77-7', '65039-09-0', '1-Methyl-3-ethylimidazolium tetrachloroaluminate', '1H-Imidazolium, 1-ethyl-3-methyl-', 'Meetimcl', 'Meetimcl-alcl3', 'ZINC00388672', 'ZINC02507639', '1-Methyl-3-ethylimidazolium', '1-Methyl-3-ethylimidazolium chloride'] |  |  | 1-ethyl-3-methylimidazol-3-ium |  |  | CC[n+]1ccn(C)c1 |  |  | C6H11N2 | [5 empty] | 2009
3312 | 0 | 0.008377515 | 0.04886854 | 0 | 0 | 0 | 0 | 0 | 0 | 0 | 0 | 0.01256615 | 0 | 0 | 0 | 0 | 0 | 0 | 0 | 0 | 0 | 0 | 0 | 0 | 0 | 0 | 0 | 0 | 0 | 0 | 0 | 0 | 0 | 0 | 0 | 0 | 0 | 0 | 0 | 0.5811252 | 0 | 0.3490626 | 0 | 0 | 0 | 0 | 0 | 0 | 0 | 0 | 0 | 10.1016/j.solidstatesciences.2008.09.008 | yes |  | 0 |  |  | 72 | 180 |  |  |  |  | 1-ethyl-3-methylimidazolium |  |  | Phase A |  |  | phosphoric acid, aluminum isopropoxide, HF | Aldrich, Aldrich, Aldrich | [8 empty] | microwave |  |  |  | ['1-ethyl-3-methylimidazol-3-ium', '1-ethyl-3-methyl-imidazol-3-ium', '65039-03-4', '87587-77-7', '65039-09-0', '1-Methyl-3-ethylimidazolium tetrachloroaluminate', '1H-Imidazolium, 1-ethyl-3-methyl-', 'Meetimcl', 'Meetimcl-alcl3', 'ZINC00388672', 'ZINC02507639', '1-Methyl-3-ethylimidazolium', '1-Methyl-3-ethylimidazolium chloride'] |  |  | 1-ethyl-3-methylimidazol-3-ium |  |  | CC[n+]1ccn(C)c1 |  |  | C6H11N2 | [5 empty] | 2009
3313 | 0 | 0.01655176 | 0.09655135 | 0 | 0 | 0 | 0 | 0 | 0 | 0 | 0 | 0.0248274 | 0 | 0 | 0 | 0 | 0 | 0 | 0 | 0 | 0 | 0 | 0 | 0 | 0 | 0 | 0 | 0 | 0 | 0 | 0 | 0 | 0 | 0 | 0 | 0 | 0 | 0 | 0 | 0 | 0 | 0.8620695 | 0 | 0 | 0 | 0 | 0 | 0 | 0 | 0 | 0 | 10.1016/j.solidstatesciences.2008.09.008 | yes |  | 0 |  |  | 1 | 180 |  |  |  |  | 1-ethyl-3-methylimidazolium |  |  | amorphous |  |  | phosphoric acid, aluminum isopropoxide, HF | Aldrich, Aldrich, Aldrich | [8 empty] | microwave |  |  |  | ['1-ethyl-3-methylimidazol-3-ium', '1-ethyl-3-methyl-imidazol-3-ium', '65039-03-4', '87587-77-7', '65039-09-0', '1-Methyl-3-ethylimidazolium tetrachloroaluminate', '1H-Imidazolium, 1-ethyl-3-methyl-', 'Meetimcl', 'Meetimcl-alcl3', 'ZINC00388672', 'ZINC02507639', '1-Methyl-3-ethylimidazolium', '1-Methyl-3-ethylimidazolium chloride'] |  |  | 1-ethyl-3-methylimidazol-3-ium |  |  | CC[n+]1ccn(C)c1 |  |  | C6H11N2 | [5 empty] | 2009
3314 | 0 | 0.02000005 | 0.1166662 | 0 | 0 | 0 | 0 | 0 | 0 | 0 | 0 | 0.02999978 | 0 | 0 | 0 | 0 | 0 | 0 | 0 | 0 | 0 | 0 | 0 | 0 | 0 | 0 | 0 | 0 | 0 | 0 | 0 | 0 | 0 | 0 | 0 | 0 | 0 | 0 | 0 | 0 | 0 | 0.8333339 | 0 | 0 | 0 | 0 | 0 | 0 | 0 | 0 | 0 | 10.1016/j.solidstatesciences.2008.09.008 | yes |  | 0 |  |  | 1 | 180 |  |  |  |  | 1-ethyl-3-methylimidazolium |  |  | SIZ-4 |  |  | phosphoric acid, aluminum isopropoxide, HF | Aldrich, Aldrich, Aldrich | [8 empty] | microwave |  |  |  | ['1-ethyl-3-methylimidazol-3-ium', '1-ethyl-3-methyl-imidazol-3-ium', '65039-03-4', '87587-77-7', '65039-09-0', '1-Methyl-3-ethylimidazolium tetrachloroaluminate', '1H-Imidazolium, 1-ethyl-3-methyl-', 'Meetimcl', 'Meetimcl-alcl3', 'ZINC00388672', 'ZINC02507639', '1-Methyl-3-ethylimidazolium', '1-Methyl-3-ethylimidazolium chloride'] |  |  | 1-ethyl-3-methylimidazol-3-ium |  |  | CC[n+]1ccn(C)c1 |  |  | C6H11N2 | [5 empty] | 2009
3315 | 0 | 0.02000005 | 0.1166662 | 0 | 0 | 0 | 0 | 0 | 0 | 0 | 0 | 0.02999978 | 0 | 0 | 0 | 0 | 0 | 0 | 0 | 0 | 0 | 0 | 0 | 0 | 0 | 0 | 0 | 0 | 0 | 0 | 0 | 0 | 0 | 0 | 0 | 0 | 0 | 0 | 0 | 0 | 0 | 0.8333339 | 0 | 0 | 0 | 0 | 0 | 0 | 0 | 0 | 0 | 10.1016/j.solidstatesciences.2008.09.008 | yes |  | 0 |  |  | 0.6666667 | 180 |  |  |  |  | 1-ethyl-3-methylimidazolium |  |  | SIZ-4 |  |  | phosphoric acid, aluminum isopropoxide, HF | Aldrich, Aldrich, Aldrich | [8 empty] | microwave |  |  |  | ['1-ethyl-3-methylimidazol-3-ium', '1-ethyl-3-methyl-imidazol-3-ium', '65039-03-4', '87587-77-7', '65039-09-0', '1-Methyl-3-ethylimidazolium tetrachloroaluminate', '1H-Imidazolium, 1-ethyl-3-methyl-', 'Meetimcl', 'Meetimcl-alcl3', 'ZINC00388672', 'ZINC02507639', '1-Methyl-3-ethylimidazolium', '1-Methyl-3-ethylimidazolium chloride'] |  |  | 1-ethyl-3-methylimidazol-3-ium |  |  | CC[n+]1ccn(C)c1 |  |  | C6H11N2 | [5 empty] | 2009
3316 | 0 | 0.02000005 | 0.1166662 | 0 | 0 | 0 | 0 | 0 | 0 | 0 | 0 | 0.02999978 | 0 | 0 | 0 | 0 | 0 | 0 | 0 | 0 | 0 | 0 | 0 | 0 | 0 | 0 | 0 | 0 | 0 | 0 | 0 | 0 | 0 | 0 | 0 | 0 | 0 | 0 | 0 | 0 | 0 | 0.8333339 | 0 | 0 | 0 | 0 | 0 | 0 | 0 | 0 | 0 | 10.1016/j.solidstatesciences.2008.09.008 | yes |  | 0 |  |  | 0.5 | 180 |  |  |  |  | 1-ethyl-3-methylimidazolium |  |  | SIZ-4 |  |  | phosphoric acid, aluminum isopropoxide, HF | Aldrich, Aldrich, Aldrich | [8 empty] | microwave |  |  |  | ['1-ethyl-3-methylimidazol-3-ium', '1-ethyl-3-methyl-imidazol-3-ium', '65039-03-4', '87587-77-7', '65039-09-0', '1-Methyl-3-ethylimidazolium tetrachloroaluminate', '1H-Imidazolium, 1-ethyl-3-methyl-', 'Meetimcl', 'Meetimcl-alcl3', 'ZINC00388672', 'ZINC02507639', '1-Methyl-3-ethylimidazolium', '1-Methyl-3-ethylimidazolium chloride'] |  |  | 1-ethyl-3-methylimidazol-3-ium |  |  | CC[n+]1ccn(C)c1 |  |  | C6H11N2 | [5 empty] | 2009
3317 | 0 | 0.02000005 | 0.1166662 | 0 | 0 | 0 | 0 | 0 | 0 | 0 | 0 | 0.02999978 | 0 | 0 | 0 | 0 | 0 | 0 | 0 | 0 | 0 | 0 | 0 | 0 | 0 | 0 | 0 | 0 | 0 | 0 | 0 | 0 | 0 | 0 | 0 | 0 | 0 | 0 | 0 | 0 | 0 | 0.8333339 | 0 | 0 | 0 | 0 | 0 | 0 | 0 | 0 | 0 | 10.1016/j.solidstatesciences.2008.09.008 | yes |  | 0 |  |  | 0.3333333 | 180 |  |  |  |  | 1-ethyl-3-methylimidazolium |  |  | SIZ-4 |  |  | phosphoric acid, aluminum isopropoxide, HF | Aldrich, Aldrich, Aldrich | [8 empty] | microwave |  |  |  | ['1-ethyl-3-methylimidazol-3-ium', '1-ethyl-3-methyl-imidazol-3-ium', '65039-03-4', '87587-77-7', '65039-09-0', '1-Methyl-3-ethylimidazolium tetrachloroaluminate', '1H-Imidazolium, 1-ethyl-3-methyl-', 'Meetimcl', 'Meetimcl-alcl3', 'ZINC00388672', 'ZINC02507639', '1-Methyl-3-ethylimidazolium', '1-Methyl-3-ethylimidazolium chloride'] |  |  | 1-ethyl-3-methylimidazol-3-ium |  |  | CC[n+]1ccn(C)c1 |  |  | C6H11N2 | [5 empty] | 2009
3318 | 0 | 0.02000005 | 0.1166662 | 0 | 0 | 0 | 0 | 0 | 0 | 0 | 0 | 0.02999978 | 0 | 0 | 0 | 0 | 0 | 0 | 0 | 0 | 0 | 0 | 0 | 0 | 0 | 0 | 0 | 0 | 0 | 0 | 0 | 0 | 0 | 0 | 0 | 0 | 0 | 0 | 0 | 0 | 0 | 0.8333339 | 0 | 0 | 0 | 0 | 0 | 0 | 0 | 0 | 0 | 10.1016/j.solidstatesciences.2008.09.008 | yes |  | 0 |  |  | 0.1666667 | 180 |  |  |  |  | 1-ethyl-3-methylimidazolium |  |  | amorphous |  |  | phosphoric acid, aluminum isopropoxide, HF | Aldrich, Aldrich, Aldrich | [8 empty] | microwave |  |  |  | ['1-ethyl-3-methylimidazol-3-ium', '1-ethyl-3-methyl-imidazol-3-ium', '65039-03-4', '87587-77-7', '65039-09-0', '1-Methyl-3-ethylimidazolium tetrachloroaluminate', '1H-Imidazolium, 1-ethyl-3-methyl-', 'Meetimcl', 'Meetimcl-alcl3', 'ZINC00388672', 'ZINC02507639', '1-Methyl-3-ethylimidazolium', '1-Methyl-3-ethylimidazolium chloride'] |  |  | 1-ethyl-3-methylimidazol-3-ium |  |  | CC[n+]1ccn(C)c1 |  |  | C6H11N2 | [5 empty] | 2009
3319 | 0 | 0.02000005 | 0.1166662 | 0 | 0 | 0 | 0 | 0 | 0 | 0 | 0 | 0.02999978 | 0 | 0 | 0 | 0 | 0 | 0 | 0 | 0 | 0 | 0 | 0 | 0 | 0 | 0 | 0 | 0 | 0 | 0 | 0 | 0 | 0 | 0 | 0 | 0 | 0 | 0 | 0 | 0 | 0 | 0.8333339 | 0 | 0 | 0 | 0 | 0 | 0 | 0 | 0 | 0 | 10.1016/j.solidstatesciences.2008.09.008 | yes |  | 0 |  |  | 0.5 | 180 |  |  |  |  | 1-ethyl-3-methylimidazolium |  |  | SIZ-4 |  |  | phosphoric acid, aluminum isopropoxide, HF | Aldrich, Aldrich, Aldrich | [8 empty] | microwave |  |  |  | ['1-ethyl-3-methylimidazol-3-ium', '1-ethyl-3-methyl-imidazol-3-ium', '65039-03-4', '87587-77-7', '65039-09-0', '1-Methyl-3-ethylimidazolium tetrachloroaluminate', '1H-Imidazolium, 1-ethyl-3-methyl-', 'Meetimcl', 'Meetimcl-alcl3', 'ZINC00388672', 'ZINC02507639', '1-Methyl-3-ethylimidazolium', '1-Methyl-3-ethylimidazolium chloride'] |  |  | 1-ethyl-3-methylimidazol-3-ium |  |  | CC[n+]1ccn(C)c1 |  |  | C6H11N2 | [5 empty] | 2009
3320 | 0 | 0.02000005 | 0.1166662 | 0 | 0 | 0 | 0 | 0 | 0 | 0 | 0 | 0.02999978 | 0 | 0 | 0 | 0 | 0 | 0 | 0 | 0 | 0 | 0 | 0 | 0 | 0 | 0 | 0 | 0 | 0 | 0 | 0 | 0 | 0 | 0 | 0 | 0 | 0 | 0 | 0 | 0 | 0 | 0.8333339 | 0 | 0 | 0 | 0 | 0 | 0 | 0 | 0 | 0 | 10.1016/j.solidstatesciences.2008.09.008 | yes |  | 0 |  |  | 0.3333333 | 180 |  |  |  |  | 1-ethyl-3-methylimidazolium |  |  | SIZ-4 |  |  | phosphoric acid, aluminum isopropoxide, HF | Aldrich, Aldrich, Aldrich | [8 empty] | microwave |  |  |  | ['1-ethyl-3-methylimidazol-3-ium', '1-ethyl-3-methyl-imidazol-3-ium', '65039-03-4', '87587-77-7', '65039-09-0', '1-Methyl-3-ethylimidazolium tetrachloroaluminate', '1H-Imidazolium, 1-ethyl-3-methyl-', 'Meetimcl', 'Meetimcl-alcl3', 'ZINC00388672', 'ZINC02507639', '1-Methyl-3-ethylimidazolium', '1-Methyl-3-ethylimidazolium chloride'] |  |  | 1-ethyl-3-methylimidazol-3-ium |  |  | CC[n+]1ccn(C)c1 |  |  | C6H11N2 | [5 empty] | 2009
3321 | 0 | 0.02000005 | 0.1166662 | 0 | 0 | 0 | 0 | 0 | 0 | 0 | 0 | 0.02999978 | 0 | 0 | 0 | 0 | 0 | 0 | 0 | 0 | 0 | 0 | 0 | 0 | 0 | 0 | 0 | 0 | 0 | 0 | 0 | 0 | 0 | 0 | 0 | 0 | 0 | 0 | 0 | 0 | 0 | 0.8333339 | 0 | 0 | 0 | 0 | 0 | 0 | 0 | 0 | 0 | 10.1016/j.solidstatesciences.2008.09.008 | yes |  | 0 |  |  | 0.25 | 180 |  |  |  |  | 1-ethyl-3-methylimidazolium |  |  | amorphous |  |  | phosphoric acid, aluminum isopropoxide, HF | Aldrich, Aldrich, Aldrich | [8 empty] | microwave |  |  |  | ['1-ethyl-3-methylimidazol-3-ium', '1-ethyl-3-methyl-imidazol-3-ium', '65039-03-4', '87587-77-7', '65039-09-0', '1-Methyl-3-ethylimidazolium tetrachloroaluminate', '1H-Imidazolium, 1-ethyl-3-methyl-', 'Meetimcl', 'Meetimcl-alcl3', 'ZINC00388672', 'ZINC02507639', '1-Methyl-3-ethylimidazolium', '1-Methyl-3-ethylimidazolium chloride'] |  |  | 1-ethyl-3-methylimidazol-3-ium |  |  | CC[n+]1ccn(C)c1 |  |  | C6H11N2 | [5 empty] | 2009
3322 | 0 | 0.02000005 | 0.1166662 | 0 | 0 | 0 | 0 | 0 | 0 | 0 | 0 | 0.02999978 | 0 | 0 | 0 | 0 | 0 | 0 | 0 | 0 | 0 | 0 | 0 | 0 | 0 | 0 | 0 | 0 | 0 | 0 | 0 | 0 | 0 | 0 | 0 | 0 | 0 | 0 | 0 | 0 | 0 | 0.8333339 | 0 | 0 | 0 | 0 | 0 | 0 | 0 | 0 | 0 | 10.1016/j.solidstatesciences.2008.09.008 | yes |  | 0 |  |  | 1 | 180 |  |  |  |  | 1-ethyl-3-methylimidazolium |  |  | amorphous |  |  | phosphoric acid, aluminum isopropoxide, HF | Aldrich, Aldrich, Aldrich | [8 empty] | microwave |  |  |  | ['1-ethyl-3-methylimidazol-3-ium', '1-ethyl-3-methyl-imidazol-3-ium', '65039-03-4', '87587-77-7', '65039-09-0', '1-Methyl-3-ethylimidazolium tetrachloroaluminate', '1H-Imidazolium, 1-ethyl-3-methyl-', 'Meetimcl', 'Meetimcl-alcl3', 'ZINC00388672', 'ZINC02507639', '1-Methyl-3-ethylimidazolium', '1-Methyl-3-ethylimidazolium chloride'] |  |  | 1-ethyl-3-methylimidazol-3-ium |  |  | CC[n+]1ccn(C)c1 |  |  | C6H11N2 | [5 empty] | 2009
3323 | 0 | 0.01846316 | 0.1077011 | 0 | 0 | 0 | 0 | 0 | 0 | 0 | 0 | 0.02769447 | 0 | 0 | 0 | 0 | 0 | 0 | 0 | 0 | 0 | 0 | 0 | 0 | 0 | 0 | 0 | 0 | 0 | 0 | 0 | 0 | 0 | 0 | 0 | 0 | 0 | 0 | 0 | 0.07684431 | 0 | 0.769297 | 0 | 0 | 0 | 0 | 0 | 0 | 0 | 0 | 0 | 10.1016/j.solidstatesciences.2008.09.008 | yes |  | 0 |  |  | 1 | 180 |  |  |  |  | 1-ethyl-3-methylimidazolium |  |  | SIZ-4 |  |  | phosphoric acid, aluminum isopropoxide, HF | Aldrich, Aldrich, Aldrich | [8 empty] | microwave |  |  |  | ['1-ethyl-3-methylimidazol-3-ium', '1-ethyl-3-methyl-imidazol-3-ium', '65039-03-4', '87587-77-7', '65039-09-0', '1-Methyl-3-ethylimidazolium tetrachloroaluminate', '1H-Imidazolium, 1-ethyl-3-methyl-', 'Meetimcl', 'Meetimcl-alcl3', 'ZINC00388672', 'ZINC02507639', '1-Methyl-3-ethylimidazolium', '1-Methyl-3-ethylimidazolium chloride'] |  |  | 1-ethyl-3-methylimidazol-3-ium |  |  | CC[n+]1ccn(C)c1 |  |  | C6H11N2 | [5 empty] | 2009
3324 | 0 | 0.01412229 | 0.08237951 | 0 | 0 | 0 | 0 | 0 | 0 | 0 | 0 | 0.02118323 | 0 | 0 | 0 | 0 | 0 | 0 | 0 | 0 | 0 | 0 | 0 | 0 | 0 | 0 | 0 | 0 | 0 | 0 | 0 | 0 | 0 | 0 | 0 | 0 | 0 | 0 | 0 | 0.2938873 | 0 | 0.5884277 | 0 | 0 | 0 | 0 | 0 | 0 | 0 | 0 | 0 | 10.1016/j.solidstatesciences.2008.09.008 | yes |  | 0 |  |  | 1 | 180 |  |  |  |  | 1-ethyl-3-methylimidazolium |  |  | berlinite |  |  | phosphoric acid, aluminum isopropoxide, HF | Aldrich, Aldrich, Aldrich | [8 empty] | microwave |  |  |  | ['1-ethyl-3-methylimidazol-3-ium', '1-ethyl-3-methyl-imidazol-3-ium', '65039-03-4', '87587-77-7', '65039-09-0', '1-Methyl-3-ethylimidazolium tetrachloroaluminate', '1H-Imidazolium, 1-ethyl-3-methyl-', 'Meetimcl', 'Meetimcl-alcl3', 'ZINC00388672', 'ZINC02507639', '1-Methyl-3-ethylimidazolium', '1-Methyl-3-ethylimidazolium chloride'] |  |  | 1-ethyl-3-methylimidazol-3-ium |  |  | CC[n+]1ccn(C)c1 |  |  | C6H11N2 | [5 empty] | 2009
3325 | 0 | 0.01091462 | 0.06366823 | 0 | 0 | 0 | 0 | 0 | 0 | 0 | 0 | 0.01637177 | 0 | 0 | 0 | 0 | 0 | 0 | 0 | 0 | 0 | 0 | 0 | 0 | 0 | 0 | 0 | 0 | 0 | 0 | 0 | 0 | 0 | 0 | 0 | 0 | 0 | 0 | 0 | 0.4542703 | 0 | 0.4547751 | 0 | 0 | 0 | 0 | 0 | 0 | 0 | 0 | 0 | 10.1016/j.solidstatesciences.2008.09.008 | yes |  | 0 |  |  | 1 | 180 |  |  |  |  | 1-ethyl-3-methylimidazolium |  |  | amorphous |  |  | phosphoric acid, aluminum isopropoxide, HF | Aldrich, Aldrich, Aldrich | [8 empty] | microwave |  |  |  | ['1-ethyl-3-methylimidazol-3-ium', '1-ethyl-3-methyl-imidazol-3-ium', '65039-03-4', '87587-77-7', '65039-09-0', '1-Methyl-3-ethylimidazolium tetrachloroaluminate', '1H-Imidazolium, 1-ethyl-3-methyl-', 'Meetimcl', 'Meetimcl-alcl3', 'ZINC00388672', 'ZINC02507639', '1-Methyl-3-ethylimidazolium', '1-Methyl-3-ethylimidazolium chloride'] |  |  | 1-ethyl-3-methylimidazol-3-ium |  |  | CC[n+]1ccn(C)c1 |  |  | C6H11N2 | [5 empty] | 2009
3326 | 0 | 0.004214637 | 0.02458523 | 0 | 0 | 0 | 0 | 0 | 0 | 0 | 0 | 0.006321895 | 0 | 0 | 0 | 0 | 0 | 0 | 0 | 0 | 0 | 0 | 0 | 0 | 0 | 0 | 0 | 0 | 0 | 0 | 0 | 0 | 0 | 0 | 0 | 0 | 0 | 0 | 0 | 0.8770734 | 0 | 0.0878048 | 0 | 0 | 0 | 0 | 0 | 0 | 0 | 0 | 0 | 10.1016/j.solidstatesciences.2008.09.008 | yes |  | 0 |  |  | 1 | 180 |  |  |  |  | 1-ethyl-3-methylimidazolium |  |  | berlinite |  |  | phosphoric acid, aluminum isopropoxide, HF | Aldrich, Aldrich, Aldrich | [8 empty] | microwave |  |  |  | ['1-ethyl-3-methylimidazol-3-ium', '1-ethyl-3-methyl-imidazol-3-ium', '65039-03-4', '87587-77-7', '65039-09-0', '1-Methyl-3-ethylimidazolium tetrachloroaluminate', '1H-Imidazolium, 1-ethyl-3-methyl-', 'Meetimcl', 'Meetimcl-alcl3', 'ZINC00388672', 'ZINC02507639', '1-Methyl-3-ethylimidazolium', '1-Methyl-3-ethylimidazolium chloride'] |  |  | 1-ethyl-3-methylimidazol-3-ium |  |  | CC[n+]1ccn(C)c1 |  |  | C6H11N2 | [5 empty] | 2009
3327 | 0 | 0.02000005 | 0.1166662 | 0 | 0 | 0 | 0 | 0 | 0 | 0 | 0 | 0.02999978 | 0 | 0 | 0 | 0 | 0 | 0 | 0 | 0 | 0 | 0 | 0 | 0 | 0 | 0 | 0 | 0 | 0 | 0 | 0 | 0 | 0 | 0 | 0 | 0 | 0 | 0 | 0 | 0 | 0 | 0.8333339 | 0 | 0 | 0 | 0 | 0 | 0 | 0 | 0 | 0 | 10.1016/j.solidstatesciences.2008.09.008 | yes |  | 0 |  |  | 1 | 180 |  |  |  |  | 1-ethyl-3-methylimidazolium |  |  | SIZ-4 |  |  | phosphoric acid, aluminum isopropoxide, HF | Aldrich, Aldrich, Aldrich | [8 empty] | microwave |  |  |  | ['1-ethyl-3-methylimidazol-3-ium', '1-ethyl-3-methyl-imidazol-3-ium', '65039-03-4', '87587-77-7', '65039-09-0', '1-Methyl-3-ethylimidazolium tetrachloroaluminate', '1H-Imidazolium, 1-ethyl-3-methyl-', 'Meetimcl', 'Meetimcl-alcl3', 'ZINC00388672', 'ZINC02507639', '1-Methyl-3-ethylimidazolium', '1-Methyl-3-ethylimidazolium chloride'] |  |  | 1-ethyl-3-methylimidazol-3-ium |  |  | CC[n+]1ccn(C)c1 |  |  | C6H11N2 | [5 empty] | 2009
3328 | 0 | 0.01846316 | 0.1077011 | 0 | 0 | 0 | 0 | 0 | 0 | 0 | 0 | 0.02769447 | 0 | 0 | 0 | 0 | 0 | 0 | 0 | 0 | 0 | 0 | 0 | 0 | 0 | 0 | 0 | 0 | 0 | 0 | 0 | 0 | 0 | 0 | 0 | 0 | 0 | 0 | 0 | 0.07684431 | 0 | 0.769297 | 0 | 0 | 0 | 0 | 0 | 0 | 0 | 0 | 0 | 10.1016/j.solidstatesciences.2008.09.008 | yes |  | 0 |  |  | 1 | 180 |  |  |  |  | 1-ethyl-3-methylimidazolium |  |  | SIZ-3 | SIZ-4 |  | phosphoric acid, aluminum isopropoxide, HF | Aldrich, Aldrich, Aldrich | [8 empty] | microwave |  |  |  | ['1-ethyl-3-methylimidazol-3-ium', '1-ethyl-3-methyl-imidazol-3-ium', '65039-03-4', '87587-77-7', '65039-09-0', '1-Methyl-3-ethylimidazolium tetrachloroaluminate', '1H-Imidazolium, 1-ethyl-3-methyl-', 'Meetimcl', 'Meetimcl-alcl3', 'ZINC00388672', 'ZINC02507639', '1-Methyl-3-ethylimidazolium', '1-Methyl-3-ethylimidazolium chloride'] |  |  | 1-ethyl-3-methylimidazol-3-ium |  |  | CC[n+]1ccn(C)c1 |  |  | C6H11N2 | [5 empty] | 2009
3329 | 0 | 0.01412229 | 0.08237951 | 0 | 0 | 0 | 0 | 0 | 0 | 0 | 0 | 0.02118323 | 0 | 0 | 0 | 0 | 0 | 0 | 0 | 0 | 0 | 0 | 0 | 0 | 0 | 0 | 0 | 0 | 0 | 0 | 0 | 0 | 0 | 0 | 0 | 0 | 0 | 0 | 0 | 0.2938873 | 0 | 0.5884277 | 0 | 0 | 0 | 0 | 0 | 0 | 0 | 0 | 0 | 10.1016/j.solidstatesciences.2008.09.008 | yes |  | 0 |  |  | 1 | 180 |  |  |  |  | 1-ethyl-3-methylimidazolium |  |  | SIZ-4 |  |  | phosphoric acid, aluminum isopropoxide, HF | Aldrich, Aldrich, Aldrich | [8 empty] | microwave |  |  |  | ['1-ethyl-3-methylimidazol-3-ium', '1-ethyl-3-methyl-imidazol-3-ium', '65039-03-4', '87587-77-7', '65039-09-0', '1-Methyl-3-ethylimidazolium tetrachloroaluminate', '1H-Imidazolium, 1-ethyl-3-methyl-', 'Meetimcl', 'Meetimcl-alcl3', 'ZINC00388672', 'ZINC02507639', '1-Methyl-3-ethylimidazolium', '1-Methyl-3-ethylimidazolium chloride'] |  |  | 1-ethyl-3-methylimidazol-3-ium |  |  | CC[n+]1ccn(C)c1 |  |  | C6H11N2 | [5 empty] | 2009
3330 | 0 | 0.01091462 | 0.06366823 | 0 | 0 | 0 | 0 | 0 | 0 | 0 | 0 | 0.01637177 | 0 | 0 | 0 | 0 | 0 | 0 | 0 | 0 | 0 | 0 | 0 | 0 | 0 | 0 | 0 | 0 | 0 | 0 | 0 | 0 | 0 | 0 | 0 | 0 | 0 | 0 | 0 | 0.4542703 | 0 | 0.4547751 | 0 | 0 | 0 | 0 | 0 | 0 | 0 | 0 | 0 | 10.1016/j.solidstatesciences.2008.09.008 | yes |  | 0 |  |  | 1 | 180 |  |  |  |  | 1-ethyl-3-methylimidazolium |  |  | amorphous |  |  | phosphoric acid, aluminum isopropoxide, HF | Aldrich, Aldrich, Aldrich | [8 empty] | microwave |  |  |  | ['1-ethyl-3-methylimidazol-3-ium', '1-ethyl-3-methyl-imidazol-3-ium', '65039-03-4', '87587-77-7', '65039-09-0', '1-Methyl-3-ethylimidazolium tetrachloroaluminate', '1H-Imidazolium, 1-ethyl-3-methyl-', 'Meetimcl', 'Meetimcl-alcl3', 'ZINC00388672', 'ZINC02507639', '1-Methyl-3-ethylimidazolium', '1-Methyl-3-ethylimidazolium chloride'] |  |  | 1-ethyl-3-methylimidazol-3-ium |  |  | CC[n+]1ccn(C)c1 |  |  | C6H11N2 | [5 empty] | 2009
3331 | 0 | 0.004214637 | 0.02458523 | 0 | 0 | 0 | 0 | 0 | 0 | 0 | 0 | 0.006321895 | 0 | 0 | 0 | 0 | 0 | 0 | 0 | 0 | 0 | 0 | 0 | 0 | 0 | 0 | 0 | 0 | 0 | 0 | 0 | 0 | 0 | 0 | 0 | 0 | 0 | 0 | 0 | 0.8770734 | 0 | 0.0878048 | 0 | 0 | 0 | 0 | 0 | 0 | 0 | 0 | 0 | 10.1016/j.solidstatesciences.2008.09.008 | yes |  | 0 |  |  | 1 | 180 |  |  |  |  | 1-ethyl-3-methylimidazolium |  |  | berlinite |  |  | phosphoric acid, aluminum isopropoxide, HF | Aldrich, Aldrich, Aldrich | [8 empty] | microwave |  |  |  | ['1-ethyl-3-methylimidazol-3-ium', '1-ethyl-3-methyl-imidazol-3-ium', '65039-03-4', '87587-77-7', '65039-09-0', '1-Methyl-3-ethylimidazolium tetrachloroaluminate', '1H-Imidazolium, 1-ethyl-3-methyl-', 'Meetimcl', 'Meetimcl-alcl3', 'ZINC00388672', 'ZINC02507639', '1-Methyl-3-ethylimidazolium', '1-Methyl-3-ethylimidazolium chloride'] |  |  | 1-ethyl-3-methylimidazol-3-ium |  |  | CC[n+]1ccn(C)c1 |  |  | C6H11N2 | [5 empty] | 2009
3332 | 0 | 0.02000005 | 0.1166662 | 0 | 0 | 0 | 0 | 0 | 0 | 0 | 0 | 0.02999978 | 0 | 0 | 0 | 0 | 0 | 0 | 0 | 0 | 0 | 0 | 0 | 0 | 0 | 0 | 0 | 0 | 0 | 0 | 0 | 0 | 0 | 0 | 0 | 0 | 0 | 0 | 0 | 0 | 0 | 0.8333339 | 0 | 0 | 0 | 0 | 0 | 0 | 0 | 0 | 0 | 10.1016/j.solidstatesciences.2008.09.008 | yes |  | 0 |  |  | 1 | 180 |  |  |  |  | 1-ethyl-3-methylimidazolium |  |  | SIZ-4 |  |  | phosphoric acid, aluminum isopropoxide, HF | Aldrich, Aldrich, Aldrich | [8 empty] | microwave |  |  |  | ['1-ethyl-3-methylimidazol-3-ium', '1-ethyl-3-methyl-imidazol-3-ium', '65039-03-4', '87587-77-7', '65039-09-0', '1-Methyl-3-ethylimidazolium tetrachloroaluminate', '1H-Imidazolium, 1-ethyl-3-methyl-', 'Meetimcl', 'Meetimcl-alcl3', 'ZINC00388672', 'ZINC02507639', '1-Methyl-3-ethylimidazolium', '1-Methyl-3-ethylimidazolium chloride'] |  |  | 1-ethyl-3-methylimidazol-3-ium |  |  | CC[n+]1ccn(C)c1 |  |  | C6H11N2 | [5 empty] | 2009
3333 | 0 | 0.01846316 | 0.1077011 | 0 | 0 | 0 | 0 | 0 | 0 | 0 | 0 | 0.02769447 | 0 | 0 | 0 | 0 | 0 | 0 | 0 | 0 | 0 | 0 | 0 | 0 | 0 | 0 | 0 | 0 | 0 | 0 | 0 | 0 | 0 | 0 | 0 | 0 | 0 | 0 | 0 | 0.07684431 | 0 | 0.769297 | 0 | 0 | 0 | 0 | 0 | 0 | 0 | 0 | 0 | 10.1016/j.solidstatesciences.2008.09.008 | yes |  | 0 |  |  | 1 | 180 |  |  |  |  | 1-ethyl-3-methylimidazolium |  |  | SIZ-4 |  |  | phosphoric acid, aluminum isopropoxide, HF | Aldrich, Aldrich, Aldrich | [8 empty] | microwave |  |  |  | ['1-ethyl-3-methylimidazol-3-ium', '1-ethyl-3-methyl-imidazol-3-ium', '65039-03-4', '87587-77-7', '65039-09-0', '1-Methyl-3-ethylimidazolium tetrachloroaluminate', '1H-Imidazolium, 1-ethyl-3-methyl-', 'Meetimcl', 'Meetimcl-alcl3', 'ZINC00388672', 'ZINC02507639', '1-Methyl-3-ethylimidazolium', '1-Methyl-3-ethylimidazolium chloride'] |  |  | 1-ethyl-3-methylimidazol-3-ium |  |  | CC[n+]1ccn(C)c1 |  |  | C6H11N2 | [5 empty] | 2009
3334 | 0 | 0.01714561 | 0.1000155 | 0 | 0 | 0 | 0 | 0 | 0 | 0 | 0 | 0.02571817 | 0 | 0 | 0 | 0 | 0 | 0 | 0 | 0 | 0 | 0 | 0 | 0 | 0 | 0 | 0 | 0 | 0 | 0 | 0 | 0 | 0 | 0 | 0 | 0 | 0 | 0 | 0 | 0.1427213 | 0 | 0.7143994 | 0 | 0 | 0 | 0 | 0 | 0 | 0 | 0 | 0 | 10.1016/j.solidstatesciences.2008.09.008 | yes |  | 0 |  |  | 1 | 180 |  |  |  |  | 1-ethyl-3-methylimidazolium |  |  | SIZ-4 |  |  | phosphoric acid, aluminum isopropoxide, HF | Aldrich, Aldrich, Aldrich | [8 empty] | microwave |  |  |  | ['1-ethyl-3-methylimidazol-3-ium', '1-ethyl-3-methyl-imidazol-3-ium', '65039-03-4', '87587-77-7', '65039-09-0', '1-Methyl-3-ethylimidazolium tetrachloroaluminate', '1H-Imidazolium, 1-ethyl-3-methyl-', 'Meetimcl', 'Meetimcl-alcl3', 'ZINC00388672', 'ZINC02507639', '1-Methyl-3-ethylimidazolium', '1-Methyl-3-ethylimidazolium chloride'] |  |  | 1-ethyl-3-methylimidazol-3-ium |  |  | CC[n+]1ccn(C)c1 |  |  | C6H11N2 | [5 empty] | 2009
3335 | 0 | 0.0150042 | 0.08752394 | 0 | 0 | 0 | 0 | 0 | 0 | 0 | 0 | 0.02250608 | 0 | 0 | 0 | 0 | 0 | 0 | 0 | 0 | 0 | 0 | 0 | 0 | 0 | 0 | 0 | 0 | 0 | 0 | 0 | 0 | 0 | 0 | 0 | 0 | 0 | 0 | 0 | 0.249792 | 0 | 0.6251738 | 0 | 0 | 0 | 0 | 0 | 0 | 0 | 0 | 0 | 10.1016/j.solidstatesciences.2008.09.008 | yes |  | 0 |  |  | 1 | 180 |  |  |  |  | 1-ethyl-3-methylimidazolium |  |  | SIZ-4 |  |  | phosphoric acid, aluminum isopropoxide, HF | Aldrich, Aldrich, Aldrich | [8 empty] | microwave |  |  |  | ['1-ethyl-3-methylimidazol-3-ium', '1-ethyl-3-methyl-imidazol-3-ium', '65039-03-4', '87587-77-7', '65039-09-0', '1-Methyl-3-ethylimidazolium tetrachloroaluminate', '1H-Imidazolium, 1-ethyl-3-methyl-', 'Meetimcl', 'Meetimcl-alcl3', 'ZINC00388672', 'ZINC02507639', '1-Methyl-3-ethylimidazolium', '1-Methyl-3-ethylimidazolium chloride'] |  |  | 1-ethyl-3-methylimidazol-3-ium |  |  | CC[n+]1ccn(C)c1 |  |  | C6H11N2 | [5 empty] | 2009
3336 | 0 | 0.01091462 | 0.06366823 | 0 | 0 | 0 | 0 | 0 | 0 | 0 | 0 | 0.01637177 | 0 | 0 | 0 | 0 | 0 | 0 | 0 | 0 | 0 | 0 | 0 | 0 | 0 | 0 | 0 | 0 | 0 | 0 | 0 | 0 | 0 | 0 | 0 | 0 | 0 | 0 | 0 | 0.4542703 | 0 | 0.4547751 | 0 | 0 | 0 | 0 | 0 | 0 | 0 | 0 | 0 | 10.1016/j.solidstatesciences.2008.09.008 | yes |  | 0 |  |  | 1 | 180 |  |  |  |  | 1-ethyl-3-methylimidazolium |  |  | SIZ-4 |  |  | phosphoric acid, aluminum isopropoxide, HF | Aldrich, Aldrich, Aldrich | [8 empty] | microwave |  |  |  | ['1-ethyl-3-methylimidazol-3-ium', '1-ethyl-3-methyl-imidazol-3-ium', '65039-03-4', '87587-77-7', '65039-09-0', '1-Methyl-3-ethylimidazolium tetrachloroaluminate', '1H-Imidazolium, 1-ethyl-3-methyl-', 'Meetimcl', 'Meetimcl-alcl3', 'ZINC00388672', 'ZINC02507639', '1-Methyl-3-ethylimidazolium', '1-Methyl-3-ethylimidazolium chloride'] |  |  | 1-ethyl-3-methylimidazol-3-ium |  |  | CC[n+]1ccn(C)c1 |  |  | C6H11N2 | [5 empty] | 2009
3337 | 0 | 0.0141269 | 0.08240642 | 0 | 0 | 0 | 0 | 0 | 0 | 0 | 0 | 0.02119015 | 0 | 0 | 0 | 0 | 0 | 0 | 0 | 0 | 0 | 0 | 0 | 0 | 0 | 0 | 0 | 0 | 0 | 0 | 0 | 0 | 0 | 0 | 0 | 0 | 0 | 0 | 0 | 0.5879666 | 0 | 0.2943099 | 0 | 0 | 0 | 0 | 0 | 0 | 0 | 0 | 0 | 10.1016/j.solidstatesciences.2008.09.008 | yes |  | 0 |  |  | 1 | 180 |  |  |  |  | 1-ethyl-3-methylimidazolium |  |  | amorphous |  |  | phosphoric acid, aluminum isopropoxide, HF | Aldrich, Aldrich, Aldrich | [8 empty] | microwave |  |  |  | ['1-ethyl-3-methylimidazol-3-ium', '1-ethyl-3-methyl-imidazol-3-ium', '65039-03-4', '87587-77-7', '65039-09-0', '1-Methyl-3-ethylimidazolium tetrachloroaluminate', '1H-Imidazolium, 1-ethyl-3-methyl-', 'Meetimcl', 'Meetimcl-alcl3', 'ZINC00388672', 'ZINC02507639', '1-Methyl-3-ethylimidazolium', '1-Methyl-3-ethylimidazolium chloride'] |  |  | 1-ethyl-3-methylimidazol-3-ium |  |  | CC[n+]1ccn(C)c1 |  |  | C6H11N2 | [5 empty] | 2009
3338 | 0 | 0.00889622 | 0.0518943 | 0 | 0 | 0 | 0 | 0 | 0 | 0 | 0 | 0.0133442 | 0 | 0 | 0 | 0 | 0 | 0 | 0 | 0 | 0 | 0 | 0 | 0 | 0 | 0 | 0 | 0 | 0 | 0 | 0 | 0 | 0 | 0 | 0 | 0 | 0 | 0 | 0 | 0.7405277 | 0 | 0.1853376 | 0 | 0 | 0 | 0 | 0 | 0 | 0 | 0 | 0 | 10.1016/j.solidstatesciences.2008.09.008 | yes |  | 0 |  |  | 1 | 180 |  |  |  |  | 1-ethyl-3-methylimidazolium |  |  | berlinite |  |  | phosphoric acid, aluminum isopropoxide, HF | Aldrich, Aldrich, Aldrich | [8 empty] | microwave |  |  |  | ['1-ethyl-3-methylimidazol-3-ium', '1-ethyl-3-methyl-imidazol-3-ium', '65039-03-4', '87587-77-7', '65039-09-0', '1-Methyl-3-ethylimidazolium tetrachloroaluminate', '1H-Imidazolium, 1-ethyl-3-methyl-', 'Meetimcl', 'Meetimcl-alcl3', 'ZINC00388672', 'ZINC02507639', '1-Methyl-3-ethylimidazolium', '1-Methyl-3-ethylimidazolium chloride'] |  |  | 1-ethyl-3-methylimidazol-3-ium |  |  | CC[n+]1ccn(C)c1 |  |  | C6H11N2 | [5 empty] | 2009
3339 | 0 | 0.004214637 | 0.02458523 | 0 | 0 | 0 | 0 | 0 | 0 | 0 | 0 | 0.006321895 | 0 | 0 | 0 | 0 | 0 | 0 | 0 | 0 | 0 | 0 | 0 | 0 | 0 | 0 | 0 | 0 | 0 | 0 | 0 | 0 | 0 | 0 | 0 | 0 | 0 | 0 | 0 | 0.8770734 | 0 | 0.0878048 | 0 | 0 | 0 | 0 | 0 | 0 | 0 | 0 | 0 | 10.1016/j.solidstatesciences.2008.09.008 | yes |  | 0 |  |  | 1 | 180 |  |  |  |  | 1-ethyl-3-methylimidazolium |  |  | amorphous |  |  | phosphoric acid, aluminum isopropoxide, HF | Aldrich, Aldrich, Aldrich | [8 empty] | microwave |  |  |  | ['1-ethyl-3-methylimidazol-3-ium', '1-ethyl-3-methyl-imidazol-3-ium', '65039-03-4', '87587-77-7', '65039-09-0', '1-Methyl-3-ethylimidazolium tetrachloroaluminate', '1H-Imidazolium, 1-ethyl-3-methyl-', 'Meetimcl', 'Meetimcl-alcl3', 'ZINC00388672', 'ZINC02507639', '1-Methyl-3-ethylimidazolium', '1-Methyl-3-ethylimidazolium chloride'] |  |  | 1-ethyl-3-methylimidazol-3-ium |  |  | CC[n+]1ccn(C)c1 |  |  | C6H11N2 | [5 empty] | 2009
3340 | 0 | 0.004408166 | 0.02571415 | 0 | 0 | 0 | 0 | 0 | 0 | 0 | 0 | 0.006612186 | 0 | 0 | 0 | 0 | 0 | 0 | 0 | 0 | 0 | 0 | 0 | 0 | 0 | 0 | 0 | 0 | 0 | 0 | 0 | 0 | 0 | 0 | 0 | 0 | 0 | 0 | 0 | 0.9173472 | 0 | 0.04591832 | 0 | 0 | 0 | 0 | 0 | 0 | 0 | 0 | 0 | 10.1016/j.solidstatesciences.2008.09.008 | yes |  | 0 |  |  | 1 | 180 |  |  |  |  | 1-ethyl-3-methylimidazolium |  |  | Phase A |  |  | phosphoric acid, aluminum isopropoxide, HF | Aldrich, Aldrich, Aldrich | [8 empty] | microwave |  |  |  | ['1-ethyl-3-methylimidazol-3-ium', '1-ethyl-3-methyl-imidazol-3-ium', '65039-03-4', '87587-77-7', '65039-09-0', '1-Methyl-3-ethylimidazolium tetrachloroaluminate', '1H-Imidazolium, 1-ethyl-3-methyl-', 'Meetimcl', 'Meetimcl-alcl3', 'ZINC00388672', 'ZINC02507639', '1-Methyl-3-ethylimidazolium', '1-Methyl-3-ethylimidazolium chloride'] |  |  | 1-ethyl-3-methylimidazol-3-ium |  |  | CC[n+]1ccn(C)c1 |  |  | C6H11N2 | [5 empty] | 2009
3341 | 0 | 0.01367572 | 0.07977454 | 0 | 0 | 0 | 0 | 0 | 0 | 0 | 0 | 0.02051338 | 0 | 0 | 0 | 0 | 0 | 0 | 0 | 0 | 0 | 0 | 0 | 0 | 0 | 0 | 0 | 0 | 0 | 0 | 0 | 0 | 0 | 0 | 0 | 0 | 0 | 0 | 0 | 0.3162157 | 0 | 0.5698207 | 0 | 0 | 0 | 0 | 0 | 0 | 0 | 0 | 0 | 10.1016/j.solidstatesciences.2008.09.008 | yes |  | 0 |  |  | 1 | 180 |  |  |  |  | 1-ethyl-3-methylimidazolium |  |  | SIZ-4 |  |  | phosphoric acid, aluminum isopropoxide, HF | Aldrich, Aldrich, Aldrich | [8 empty] | microwave |  |  |  | ['1-ethyl-3-methylimidazol-3-ium', '1-ethyl-3-methyl-imidazol-3-ium', '65039-03-4', '87587-77-7', '65039-09-0', '1-Methyl-3-ethylimidazolium tetrachloroaluminate', '1H-Imidazolium, 1-ethyl-3-methyl-', 'Meetimcl', 'Meetimcl-alcl3', 'ZINC00388672', 'ZINC02507639', '1-Methyl-3-ethylimidazolium', '1-Methyl-3-ethylimidazolium chloride'] |  |  | 1-ethyl-3-methylimidazol-3-ium |  |  | CC[n+]1ccn(C)c1 |  |  | C6H11N2 | [5 empty] | 2009
3342 | 0 | 0.01184068 | 0.06907022 | 0 | 0 | 0 | 0 | 0 | 0 | 0 | 0 | 0.01776085 | 0 | 0 | 0 | 0 | 0 | 0 | 0 | 0 | 0 | 0 | 0 | 0 | 0 | 0 | 0 | 0 | 0 | 0 | 0 | 0 | 0 | 0 | 0 | 0 | 0 | 0 | 0 | 0.3832993 | 0 | 0.518029 | 0 | 0 | 0 | 0 | 0 | 0 | 0 | 0 | 0 | 10.1016/j.solidstatesciences.2008.09.008 | yes |  | 0 |  |  | 1 | 180 |  |  |  |  | 1-ethyl-3-methylimidazolium |  |  | berlinite |  |  | phosphoric acid, aluminum isopropoxide, HF | Aldrich, Aldrich, Aldrich | [8 empty] | microwave |  |  |  | ['1-ethyl-3-methylimidazol-3-ium', '1-ethyl-3-methyl-imidazol-3-ium', '65039-03-4', '87587-77-7', '65039-09-0', '1-Methyl-3-ethylimidazolium tetrachloroaluminate', '1H-Imidazolium, 1-ethyl-3-methyl-', 'Meetimcl', 'Meetimcl-alcl3', 'ZINC00388672', 'ZINC02507639', '1-Methyl-3-ethylimidazolium', '1-Methyl-3-ethylimidazolium chloride'] |  |  | 1-ethyl-3-methylimidazol-3-ium |  |  | CC[n+]1ccn(C)c1 |  |  | C6H11N2 | [5 empty] | 2009
3343 | 0 | 0.009913828 | 0.05783032 | 0 | 0 | 0 | 0 | 0 | 0 | 0 | 0 | 0.0148706 | 0 | 0 | 0 | 0 | 0 | 0 | 0 | 0 | 0 | 0 | 0 | 0 | 0 | 0 | 0 | 0 | 0 | 0 | 0 | 0 | 0 | 0 | 0 | 0 | 0 | 0 | 0 | 0.5043097 | 0 | 0.4130755 | 0 | 0 | 0 | 0 | 0 | 0 | 0 | 0 | 0 | 10.1016/j.solidstatesciences.2008.09.008 | yes |  | 0 |  |  | 1 | 180 |  |  |  |  | 1-ethyl-3-methylimidazolium |  |  | SIZ-4 |  |  | phosphoric acid, aluminum isopropoxide, HF | Aldrich, Aldrich, Aldrich | [8 empty] | microwave |  |  |  | ['1-ethyl-3-methylimidazol-3-ium', '1-ethyl-3-methyl-imidazol-3-ium', '65039-03-4', '87587-77-7', '65039-09-0', '1-Methyl-3-ethylimidazolium tetrachloroaluminate', '1H-Imidazolium, 1-ethyl-3-methyl-', 'Meetimcl', 'Meetimcl-alcl3', 'ZINC00388672', 'ZINC02507639', '1-Methyl-3-ethylimidazolium', '1-Methyl-3-ethylimidazolium chloride'] |  |  | 1-ethyl-3-methylimidazol-3-ium |  |  | CC[n+]1ccn(C)c1 |  |  | C6H11N2 | [5 empty] | 2009
3344 | 0 | 0.01326059 | 0.07735298 | 0 | 0 | 0 | 0 | 0 | 0 | 0 | 0 | 0.01989069 | 0 | 0 | 0 | 0 | 0 | 0 | 0 | 0 | 0 | 0 | 0 | 0 | 0 | 0 | 0 | 0 | 0 | 0 | 0 | 0 | 0 | 0 | 0 | 0 | 0 | 0 | 0 | 0.6132339 | 0 | 0.2762619 | 0 | 0 | 0 | 0 | 0 | 0 | 0 | 0 | 0 | 10.1016/j.solidstatesciences.2008.09.008 | yes |  | 0 |  |  | 1 | 180 |  |  |  |  | 1-ethyl-3-methylimidazolium |  |  | berlinite | SIZ-4 |  | phosphoric acid, aluminum isopropoxide, HF | Aldrich, Aldrich, Aldrich | [8 empty] | microwave |  |  |  | ['1-ethyl-3-methylimidazol-3-ium', '1-ethyl-3-methyl-imidazol-3-ium', '65039-03-4', '87587-77-7', '65039-09-0', '1-Methyl-3-ethylimidazolium tetrachloroaluminate', '1H-Imidazolium, 1-ethyl-3-methyl-', 'Meetimcl', 'Meetimcl-alcl3', 'ZINC00388672', 'ZINC02507639', '1-Methyl-3-ethylimidazolium', '1-Methyl-3-ethylimidazolium chloride'] |  |  | 1-ethyl-3-methylimidazol-3-ium |  |  | CC[n+]1ccn(C)c1 |  |  | C6H11N2 | [5 empty] | 2009
3345 | 0 | 0.01149787 | 0.0670705 | 0 | 0 | 0 | 0 | 0 | 0 | 0 | 0 | 0.01724664 | 0 | 0 | 0 | 0 | 0 | 0 | 0 | 0 | 0 | 0 | 0 | 0 | 0 | 0 | 0 | 0 | 0 | 0 | 0 | 0 | 0 | 0 | 0 | 0 | 0 | 0 | 0 | 0.6646464 | 0 | 0.2395386 | 0 | 0 | 0 | 0 | 0 | 0 | 0 | 0 | 0 | 10.1016/j.solidstatesciences.2008.09.008 | yes |  | 0 |  |  | 1 | 180 |  |  |  |  | 1-ethyl-3-methylimidazolium |  |  | berlinite |  |  | phosphoric acid, aluminum isopropoxide, HF | Aldrich, Aldrich, Aldrich | [8 empty] | microwave |  |  |  | ['1-ethyl-3-methylimidazol-3-ium', '1-ethyl-3-methyl-imidazol-3-ium', '65039-03-4', '87587-77-7', '65039-09-0', '1-Methyl-3-ethylimidazolium tetrachloroaluminate', '1H-Imidazolium, 1-ethyl-3-methyl-', 'Meetimcl', 'Meetimcl-alcl3', 'ZINC00388672', 'ZINC02507639', '1-Methyl-3-ethylimidazolium', '1-Methyl-3-ethylimidazolium chloride'] |  |  | 1-ethyl-3-methylimidazol-3-ium |  |  | CC[n+]1ccn(C)c1 |  |  | C6H11N2 | [5 empty] | 2009
3346 | 0 | 0.0101488 | 0.05920096 | 0 | 0 | 0 | 0 | 0 | 0 | 0 | 0 | 0.01522305 | 0 | 0 | 0 | 0 | 0 | 0 | 0 | 0 | 0 | 0 | 0 | 0 | 0 | 0 | 0 | 0 | 0 | 0 | 0 | 0 | 0 | 0 | 0 | 0 | 0 | 0 | 0 | 0.7039943 | 0 | 0.2114329 | 0 | 0 | 0 | 0 | 0 | 0 | 0 | 0 | 0 | 10.1016/j.solidstatesciences.2008.09.008 | yes |  | 0 |  |  | 1 | 180 |  |  |  |  | 1-ethyl-3-methylimidazolium |  |  | SIZ-4 |  |  | phosphoric acid, aluminum isopropoxide, HF | Aldrich, Aldrich, Aldrich | [8 empty] | microwave |  |  |  | ['1-ethyl-3-methylimidazol-3-ium', '1-ethyl-3-methyl-imidazol-3-ium', '65039-03-4', '87587-77-7', '65039-09-0', '1-Methyl-3-ethylimidazolium tetrachloroaluminate', '1H-Imidazolium, 1-ethyl-3-methyl-', 'Meetimcl', 'Meetimcl-alcl3', 'ZINC00388672', 'ZINC02507639', '1-Methyl-3-ethylimidazolium', '1-Methyl-3-ethylimidazolium chloride'] |  |  | 1-ethyl-3-methylimidazol-3-ium |  |  | CC[n+]1ccn(C)c1 |  |  | C6H11N2 | [5 empty] | 2009
3347 | 0 | 0.01714561 | 0.1000155 | 0 | 0 | 0 | 0 | 0 | 0 | 0 | 0 | 0.02571817 | 0 | 0 | 0 | 0 | 0 | 0 | 0 | 0 | 0 | 0 | 0 | 0 | 0 | 0 | 0 | 0 | 0 | 0 | 0 | 0 | 0 | 0 | 0 | 0 | 0 | 0 | 0 | 0.1427213 | 0 | 0.7143994 | 0 | 0 | 0 | 0 | 0 | 0 | 0 | 0 | 0 | 10.1016/j.solidstatesciences.2008.09.008 | yes |  | 0 |  |  | 1 | 180 |  |  |  |  | 1-ethyl-3-methylimidazolium |  |  | SIZ-4 |  |  | phosphoric acid, aluminum isopropoxide, HF | Aldrich, Aldrich, Aldrich | [8 empty] | microwave |  |  |  | ['1-ethyl-3-methylimidazol-3-ium', '1-ethyl-3-methyl-imidazol-3-ium', '65039-03-4', '87587-77-7', '65039-09-0', '1-Methyl-3-ethylimidazolium tetrachloroaluminate', '1H-Imidazolium, 1-ethyl-3-methyl-', 'Meetimcl', 'Meetimcl-alcl3', 'ZINC00388672', 'ZINC02507639', '1-Methyl-3-ethylimidazolium', '1-Methyl-3-ethylimidazolium chloride'] |  |  | 1-ethyl-3-methylimidazol-3-ium |  |  | CC[n+]1ccn(C)c1 |  |  | C6H11N2 | [5 empty] | 2009
3348 | 0 | 0.0150042 | 0.08752394 | 0 | 0 | 0 | 0 | 0 | 0 | 0 | 0 | 0.02250608 | 0 | 0 | 0 | 0 | 0 | 0 | 0 | 0 | 0 | 0 | 0 | 0 | 0 | 0 | 0 | 0 | 0 | 0 | 0 | 0 | 0 | 0 | 0 | 0 | 0 | 0 | 0 | 0.249792 | 0 | 0.6251738 | 0 | 0 | 0 | 0 | 0 | 0 | 0 | 0 | 0 | 10.1016/j.solidstatesciences.2008.09.008 | yes |  | 0 |  |  | 1 | 180 |  |  |  |  | 1-ethyl-3-methylimidazolium |  |  | SIZ-4 |  |  | phosphoric acid, aluminum isopropoxide, HF | Aldrich, Aldrich, Aldrich | [8 empty] | microwave |  |  |  | ['1-ethyl-3-methylimidazol-3-ium', '1-ethyl-3-methyl-imidazol-3-ium', '65039-03-4', '87587-77-7', '65039-09-0', '1-Methyl-3-ethylimidazolium tetrachloroaluminate', '1H-Imidazolium, 1-ethyl-3-methyl-', 'Meetimcl', 'Meetimcl-alcl3', 'ZINC00388672', 'ZINC02507639', '1-Methyl-3-ethylimidazolium', '1-Methyl-3-ethylimidazolium chloride'] |  |  | 1-ethyl-3-methylimidazol-3-ium |  |  | CC[n+]1ccn(C)c1 |  |  | C6H11N2 | [5 empty] | 2009
3349 | 0 | 0.01794397 | 0.1046725 | 0 | 0 | 0 | 0 | 0 | 0 | 0 | 0 | 0.02691569 | 0 | 0 | 0 | 0 | 0 | 0 | 0 | 0 | 0 | 0 | 0 | 0 | 0 | 0 | 0 | 0 | 0 | 0 | 0 | 0 | 0 | 0 | 0 | 0 | 0 | 0 | 0 | 0 | 0 | 0.8504678 | 0 | 0 | 0 | 0 | 0 | 0 | 0 | 0 | 0 | 10.1016/j.solidstatesciences.2008.09.008 | yes |  | 0 |  |  | 1 | 180 |  |  |  |  | 1-ethyl-3-methylimidazolium |  |  | SIZ-4 | amorphous |  | phosphoric acid, aluminum isopropoxide, HF | Aldrich, Aldrich, Aldrich | [8 empty] | microwave |  |  |  | ['1-ethyl-3-methylimidazol-3-ium', '1-ethyl-3-methyl-imidazol-3-ium', '65039-03-4', '87587-77-7', '65039-09-0', '1-Methyl-3-ethylimidazolium tetrachloroaluminate', '1H-Imidazolium, 1-ethyl-3-methyl-', 'Meetimcl', 'Meetimcl-alcl3', 'ZINC00388672', 'ZINC02507639', '1-Methyl-3-ethylimidazolium', '1-Methyl-3-ethylimidazolium chloride'] |  |  | 1-ethyl-3-methylimidazol-3-ium |  |  | CC[n+]1ccn(C)c1 |  |  | C6H11N2 | [5 empty] | 2009
3350 | 0 | 0.01761508 | 0.102754 | 0 | 0 | 0 | 0 | 0 | 0 | 0 | 0 | 0.02642236 | 0 | 0 | 0 | 0 | 0 | 0 | 0 | 0 | 0 | 0 | 0 | 0 | 0 | 0 | 0 | 0 | 0 | 0 | 0 | 0 | 0 | 0 | 0 | 0 | 0 | 0 | 0 | 0.01832864 | 0 | 0.8348799 | 0 | 0 | 0 | 0 | 0 | 0 | 0 | 0 | 0 | 10.1016/j.solidstatesciences.2008.09.008 | yes |  | 0 |  |  | 1 | 180 |  |  |  |  | 1-ethyl-3-methylimidazolium |  |  | SIZ-3 |  |  | phosphoric acid, aluminum isopropoxide, HF | Aldrich, Aldrich, Aldrich | [8 empty] | microwave |  |  |  | ['1-ethyl-3-methylimidazol-3-ium', '1-ethyl-3-methyl-imidazol-3-ium', '65039-03-4', '87587-77-7', '65039-09-0', '1-Methyl-3-ethylimidazolium tetrachloroaluminate', '1H-Imidazolium, 1-ethyl-3-methyl-', 'Meetimcl', 'Meetimcl-alcl3', 'ZINC00388672', 'ZINC02507639', '1-Methyl-3-ethylimidazolium', '1-Methyl-3-ethylimidazolium chloride'] |  |  | 1-ethyl-3-methylimidazol-3-ium |  |  | CC[n+]1ccn(C)c1 |  |  | C6H11N2 | [5 empty] | 2009
3351 | 0 | 0.02000005 | 0.1166662 | 0 | 0 | 0 | 0 | 0 | 0 | 0 | 0 | 0.02999978 | 0 | 0 | 0 | 0 | 0 | 0 | 0 | 0 | 0 | 0 | 0 | 0 | 0 | 0 | 0 | 0 | 0 | 0 | 0 | 0 | 0 | 0 | 0 | 0 | 0 | 0 | 0 | 0 | 0 | 0.8333339 | 0 | 0 | 0 | 0 | 0 | 0 | 0 | 0 | 0 | 10.1016/j.solidstatesciences.2008.09.008 | yes |  | 0 |  |  | 1 | 180 |  |  |  |  | 1-ethyl-3-methylimidazolium |  |  | amorphous |  |  | phosphoric acid, aluminum isopropoxide, HF | Aldrich, Aldrich, Aldrich | [8 empty] | microwave |  |  |  | ['1-ethyl-3-methylimidazol-3-ium', '1-ethyl-3-methyl-imidazol-3-ium', '65039-03-4', '87587-77-7', '65039-09-0', '1-Methyl-3-ethylimidazolium tetrachloroaluminate', '1H-Imidazolium, 1-ethyl-3-methyl-', 'Meetimcl', 'Meetimcl-alcl3', 'ZINC00388672', 'ZINC02507639', '1-Methyl-3-ethylimidazolium', '1-Methyl-3-ethylimidazolium chloride'] |  |  | 1-ethyl-3-methylimidazol-3-ium |  |  | CC[n+]1ccn(C)c1 |  |  | C6H11N2 | [5 empty] | 2009
3352 | 0 | 0.01846158 | 0.1076919 | 0 | 0 | 0 | 0 | 0 | 0 | 0 | 0 | 0.0276921 | 0 | 0 | 0 | 0 | 0 | 0 | 0 | 0 | 0 | 0 | 0 | 0 | 0 | 0 | 0 | 0 | 0 | 0 | 0 | 0 | 0 | 0 | 0 | 0 | 0 | 0 | 0 | 0 | 0 | 0.8461544 | 0 | 0 | 0 | 0 | 0 | 0 | 0 | 0 | 0 | 10.1016/j.solidstatesciences.2008.09.008 | yes |  | 0 |  |  | 1 | 180 |  |  |  |  | 1-ethyl-3-methylimidazolium |  |  | SIZ-4 |  |  | phosphoric acid, aluminum isopropoxide, HF | Aldrich, Aldrich, Aldrich | [8 empty] | microwave |  |  |  | ['1-ethyl-3-methylimidazol-3-ium', '1-ethyl-3-methyl-imidazol-3-ium', '65039-03-4', '87587-77-7', '65039-09-0', '1-Methyl-3-ethylimidazolium tetrachloroaluminate', '1H-Imidazolium, 1-ethyl-3-methyl-', 'Meetimcl', 'Meetimcl-alcl3', 'ZINC00388672', 'ZINC02507639', '1-Methyl-3-ethylimidazolium', '1-Methyl-3-ethylimidazolium chloride'] |  |  | 1-ethyl-3-methylimidazol-3-ium |  |  | CC[n+]1ccn(C)c1 |  |  | C6H11N2 | [5 empty] | 2009
3353 | 0 | 0.02000005 | 0.1166662 | 0 | 0 | 0 | 0 | 0 | 0 | 0 | 0 | 0.02999978 | 0 | 0 | 0 | 0 | 0 | 0 | 0 | 0 | 0 | 0 | 0 | 0 | 0 | 0 | 0 | 0 | 0 | 0 | 0 | 0 | 0 | 0 | 0 | 0 | 0 | 0 | 0 | 0 | 0 | 0.8333339 | 0 | 0 | 0 | 0 | 0 | 0 | 0 | 0 | 0 | 10.1016/j.solidstatesciences.2008.09.008 | yes |  | 0 |  |  | 1 | 180 |  |  |  |  | 1-ethyl-3-methylimidazolium |  |  | SIZ-4 |  |  | phosphoric acid, aluminum isopropoxide, HF | Aldrich, Aldrich, Aldrich | [8 empty] | microwave |  |  |  | ['1-ethyl-3-methylimidazol-3-ium', '1-ethyl-3-methyl-imidazol-3-ium', '65039-03-4', '87587-77-7', '65039-09-0', '1-Methyl-3-ethylimidazolium tetrachloroaluminate', '1H-Imidazolium, 1-ethyl-3-methyl-', 'Meetimcl', 'Meetimcl-alcl3', 'ZINC00388672', 'ZINC02507639', '1-Methyl-3-ethylimidazolium', '1-Methyl-3-ethylimidazolium chloride'] |  |  | 1-ethyl-3-methylimidazol-3-ium |  |  | CC[n+]1ccn(C)c1 |  |  | C6H11N2 | [5 empty] | 2009
3354 | 0 | 0.02000005 | 0.1166662 | 0 | 0 | 0 | 0 | 0 | 0 | 0 | 0 | 0.02999978 | 0 | 0 | 0 | 0 | 0 | 0 | 0 | 0 | 0 | 0 | 0 | 0 | 0 | 0 | 0 | 0 | 0 | 0 | 0 | 0 | 0 | 0 | 0 | 0 | 0 | 0 | 0 | 0 | 0 | 0.8333339 | 0 | 0 | 0 | 0 | 0 | 0 | 0 | 0 | 0 | 10.1016/j.solidstatesciences.2008.09.008 | yes |  | 0 |  |  | 1 | 180 |  |  |  |  | 1-ethyl-3-methylimidazolium |  |  | SIZ-4 |  |  | phosphoric acid, aluminum isopropoxide, HF | Aldrich, Aldrich, Aldrich | [8 empty] | microwave |  |  |  | ['1-ethyl-3-methylimidazol-3-ium', '1-ethyl-3-methyl-imidazol-3-ium', '65039-03-4', '87587-77-7', '65039-09-0', '1-Methyl-3-ethylimidazolium tetrachloroaluminate', '1H-Imidazolium, 1-ethyl-3-methyl-', 'Meetimcl', 'Meetimcl-alcl3', 'ZINC00388672', 'ZINC02507639', '1-Methyl-3-ethylimidazolium', '1-Methyl-3-ethylimidazolium chloride'] |  |  | 1-ethyl-3-methylimidazol-3-ium |  |  | CC[n+]1ccn(C)c1 |  |  | C6H11N2 | [5 empty] | 2009
3355 | 0 | 0.02000005 | 0.1166662 | 0 | 0 | 0 | 0 | 0 | 0 | 0 | 0 | 0.02999978 | 0 | 0 | 0 | 0 | 0 | 0 | 0 | 0 | 0 | 0 | 0 | 0 | 0 | 0 | 0 | 0 | 0 | 0 | 0 | 0 | 0 | 0 | 0 | 0 | 0 | 0 | 0 | 0 | 0 | 0.8333339 | 0 | 0 | 0 | 0 | 0 | 0 | 0 | 0 | 0 | 10.1016/j.solidstatesciences.2008.09.008 | yes |  | 0 |  |  | 1 | 180 |  |  |  |  | 1-ethyl-3-methylimidazolium |  |  | SIZ-4 |  |  | phosphoric acid, aluminum isopropoxide, HF | Aldrich, Aldrich, Aldrich | [8 empty] | microwave |  |  |  | ['1-ethyl-3-methylimidazol-3-ium', '1-ethyl-3-methyl-imidazol-3-ium', '65039-03-4', '87587-77-7', '65039-09-0', '1-Methyl-3-ethylimidazolium tetrachloroaluminate', '1H-Imidazolium, 1-ethyl-3-methyl-', 'Meetimcl', 'Meetimcl-alcl3', 'ZINC00388672', 'ZINC02507639', '1-Methyl-3-ethylimidazolium', '1-Methyl-3-ethylimidazolium chloride'] |  |  | 1-ethyl-3-methylimidazol-3-ium |  |  | CC[n+]1ccn(C)c1 |  |  | C6H11N2 | [5 empty] | 2009
3356 | 0 | 0.02000005 | 0.1166662 | 0 | 0 | 0 | 0 | 0 | 0 | 0 | 0 | 0.02999978 | 0 | 0 | 0 | 0 | 0 | 0 | 0 | 0 | 0 | 0 | 0 | 0 | 0 | 0 | 0 | 0 | 0 | 0 | 0 | 0 | 0 | 0 | 0 | 0 | 0 | 0 | 0 | 0 | 0 | 0.8333339 | 0 | 0 | 0 | 0 | 0 | 0 | 0 | 0 | 0 | 10.1016/j.solidstatesciences.2008.09.008 | yes |  | 0 |  |  | 1 | 180 |  |  |  |  | 1-ethyl-3-methylimidazolium |  |  | SIZ-4 |  |  | phosphoric acid, aluminum isopropoxide, HF | Aldrich, Aldrich, Aldrich | [8 empty] | microwave |  |  |  | ['1-ethyl-3-methylimidazol-3-ium', '1-ethyl-3-methyl-imidazol-3-ium', '65039-03-4', '87587-77-7', '65039-09-0', '1-Methyl-3-ethylimidazolium tetrachloroaluminate', '1H-Imidazolium, 1-ethyl-3-methyl-', 'Meetimcl', 'Meetimcl-alcl3', 'ZINC00388672', 'ZINC02507639', '1-Methyl-3-ethylimidazolium', '1-Methyl-3-ethylimidazolium chloride'] |  |  | 1-ethyl-3-methylimidazol-3-ium |  |  | CC[n+]1ccn(C)c1 |  |  | C6H11N2 | [5 empty] | 2009
3357 | 0 | 0.02000005 | 0.1166662 | 0 | 0 | 0 | 0 | 0 | 0 | 0 | 0 | 0.02999978 | 0 | 0 | 0 | 0 | 0 | 0 | 0 | 0 | 0 | 0 | 0 | 0 | 0 | 0 | 0 | 0 | 0 | 0 | 0 | 0 | 0 | 0 | 0 | 0 | 0 | 0 | 0 | 0 | 0 | 0.8333339 | 0 | 0 | 0 | 0 | 0 | 0 | 0 | 0 | 0 | 10.1016/j.solidstatesciences.2008.09.008 | yes |  | 0 |  |  | 1 | 180 |  |  |  |  | 1-ethyl-3-methylimidazolium |  |  | SIZ-4 |  |  | phosphoric acid, aluminum isopropoxide, HF | Aldrich, Aldrich, Aldrich | [8 empty] | microwave |  |  |  | ['1-ethyl-3-methylimidazol-3-ium', '1-ethyl-3-methyl-imidazol-3-ium', '65039-03-4', '87587-77-7', '65039-09-0', '1-Methyl-3-ethylimidazolium tetrachloroaluminate', '1H-Imidazolium, 1-ethyl-3-methyl-', 'Meetimcl', 'Meetimcl-alcl3', 'ZINC00388672', 'ZINC02507639', '1-Methyl-3-ethylimidazolium', '1-Methyl-3-ethylimidazolium chloride'] |  |  | 1-ethyl-3-methylimidazol-3-ium |  |  | CC[n+]1ccn(C)c1 |  |  | C6H11N2 | [5 empty] | 2009
3358 | 0 | 0.02000005 | 0.1166662 | 0 | 0 | 0 | 0 | 0 | 0 | 0 | 0 | 0.02999978 | 0 | 0 | 0 | 0 | 0 | 0 | 0 | 0 | 0 | 0 | 0 | 0 | 0 | 0 | 0 | 0 | 0 | 0 | 0 | 0 | 0 | 0 | 0 | 0 | 0 | 0 | 0 | 0 | 0 | 0.8333339 | 0 | 0 | 0 | 0 | 0 | 0 | 0 | 0 | 0 | 10.1016/j.solidstatesciences.2008.09.008 | yes |  | 0 |  |  | 1 | 180 |  |  |  |  | 1-ethyl-3-methylimidazolium |  |  | SIZ-4 |  |  | phosphoric acid, aluminum isopropoxide, HF | Aldrich, Aldrich, Aldrich | [8 empty] | microwave |  |  |  | ['1-ethyl-3-methylimidazol-3-ium', '1-ethyl-3-methyl-imidazol-3-ium', '65039-03-4', '87587-77-7', '65039-09-0', '1-Methyl-3-ethylimidazolium tetrachloroaluminate', '1H-Imidazolium, 1-ethyl-3-methyl-', 'Meetimcl', 'Meetimcl-alcl3', 'ZINC00388672', 'ZINC02507639', '1-Methyl-3-ethylimidazolium', '1-Methyl-3-ethylimidazolium chloride'] |  |  | 1-ethyl-3-methylimidazol-3-ium |  |  | CC[n+]1ccn(C)c1 |  |  | C6H11N2 | [5 empty] | 2009
3359 | 0 | 0.02000005 | 0.1166662 | 0 | 0 | 0 | 0 | 0 | 0 | 0 | 0 | 0.02999978 | 0 | 0 | 0 | 0 | 0 | 0 | 0 | 0 | 0 | 0 | 0 | 0 | 0 | 0 | 0 | 0 | 0 | 0 | 0 | 0 | 0 | 0 | 0 | 0 | 0 | 0 | 0 | 0 | 0 | 0.8333339 | 0 | 0 | 0 | 0 | 0 | 0 | 0 | 0 | 0 | 10.1016/j.solidstatesciences.2008.09.008 | yes |  | 0 |  |  | 1 | 180 |  |  |  |  | 1-ethyl-3-methylimidazolium |  |  | SIZ-4 |  |  | phosphoric acid, aluminum isopropoxide, HF | Aldrich, Aldrich, Aldrich | [8 empty] | microwave |  |  |  | ['1-ethyl-3-methylimidazol-3-ium', '1-ethyl-3-methyl-imidazol-3-ium', '65039-03-4', '87587-77-7', '65039-09-0', '1-Methyl-3-ethylimidazolium tetrachloroaluminate', '1H-Imidazolium, 1-ethyl-3-methyl-', 'Meetimcl', 'Meetimcl-alcl3', 'ZINC00388672', 'ZINC02507639', '1-Methyl-3-ethylimidazolium', '1-Methyl-3-ethylimidazolium chloride'] |  |  | 1-ethyl-3-methylimidazol-3-ium |  |  | CC[n+]1ccn(C)c1 |  |  | C6H11N2 | [5 empty] | 2009
3360 | 0 | 0.02000005 | 0.1166662 | 0 | 0 | 0 | 0 | 0 | 0 | 0 | 0 | 0.02999978 | 0 | 0 | 0 | 0 | 0 | 0 | 0 | 0 | 0 | 0 | 0 | 0 | 0 | 0 | 0 | 0 | 0 | 0 | 0 | 0 | 0 | 0 | 0 | 0 | 0 | 0 | 0 | 0 | 0 | 0.8333339 | 0 | 0 | 0 | 0 | 0 | 0 | 0 | 0 | 0 | 10.1016/j.solidstatesciences.2008.09.008 | yes |  | 0 |  |  | 1 | 180 |  |  |  |  | 1-ethyl-3-methylimidazolium |  |  | SIZ-4 |  |  | phosphoric acid, aluminum isopropoxide, HF | Aldrich, Aldrich, Aldrich | [8 empty] | microwave |  |  |  | ['1-ethyl-3-methylimidazol-3-ium', '1-ethyl-3-methyl-imidazol-3-ium', '65039-03-4', '87587-77-7', '65039-09-0', '1-Methyl-3-ethylimidazolium tetrachloroaluminate', '1H-Imidazolium, 1-ethyl-3-methyl-', 'Meetimcl', 'Meetimcl-alcl3', 'ZINC00388672', 'ZINC02507639', '1-Methyl-3-ethylimidazolium', '1-Methyl-3-ethylimidazolium chloride'] |  |  | 1-ethyl-3-methylimidazol-3-ium |  |  | CC[n+]1ccn(C)c1 |  |  | C6H11N2 | [5 empty] | 2009
3361 | 0 | 0.01018757 | 0.05942713 | 0 | 0 | 0 | 0 | 0 | 0 | 0 | 0 | 0.0114609 | 0 | 0 | 0 | 0 | 0 | 0 | 0 | 0 | 0 | 0 | 0 | 0 | 0 | 0 | 0 | 0 | 0 | 0 | 0 | 0 | 0 | 0 | 0 | 0 | 0 | 0 | 0 | 0.7066837 | 0 | 0.2122407 | 0 | 0 | 0 | 0 | 0 | 0 | 0 | 0 | 0 | 10.1016/j.solidstatesciences.2008.09.008 | yes |  | 0 |  |  | 120 | 150 |  |  |  |  | 1-ethyl-3-methylimidazolium |  |  | Phase A |  |  | phosphoric acid, aluminum isopropoxide, HF | Aldrich, Aldrich, Aldrich | [8 empty] | microwave |  |  |  | ['1-ethyl-3-methylimidazol-3-ium', '1-ethyl-3-methyl-imidazol-3-ium', '65039-03-4', '87587-77-7', '65039-09-0', '1-Methyl-3-ethylimidazolium tetrachloroaluminate', '1H-Imidazolium, 1-ethyl-3-methyl-', 'Meetimcl', 'Meetimcl-alcl3', 'ZINC00388672', 'ZINC02507639', '1-Methyl-3-ethylimidazolium', '1-Methyl-3-ethylimidazolium chloride'] |  |  | 1-ethyl-3-methylimidazol-3-ium |  |  | CC[n+]1ccn(C)c1 |  |  | C6H11N2 | [5 empty] | 2009
3362 | 0 | 0.007463409 | 0.04353629 | 0 | 0 | 0 | 0 | 0 | 0 | 0 | 0 | 0.008396254 | 0 | 0 | 0 | 0 | 0 | 0 | 0 | 0 | 0 | 0 | 0 | 0 | 0 | 0 | 0 | 0 | 0 | 0 | 0 | 0 | 0 | 0 | 0 | 0 | 0 | 0 | 0 | 0.8628603 | 0 | 0.07774372 | 0 | 0 | 0 | 0 | 0 | 0 | 0 | 0 | 0 | 10.1016/j.solidstatesciences.2008.09.008 | yes |  | 0 |  |  | 120 | 150 |  |  |  |  | 1-ethyl-3-methylimidazolium |  |  | Phase A |  |  | phosphoric acid, aluminum isopropoxide, HF | Aldrich, Aldrich, Aldrich | [8 empty] | microwave |  |  |  | ['1-ethyl-3-methylimidazol-3-ium', '1-ethyl-3-methyl-imidazol-3-ium', '65039-03-4', '87587-77-7', '65039-09-0', '1-Methyl-3-ethylimidazolium tetrachloroaluminate', '1H-Imidazolium, 1-ethyl-3-methyl-', 'Meetimcl', 'Meetimcl-alcl3', 'ZINC00388672', 'ZINC02507639', '1-Methyl-3-ethylimidazolium', '1-Methyl-3-ethylimidazolium chloride'] |  |  | 1-ethyl-3-methylimidazol-3-ium |  |  | CC[n+]1ccn(C)c1 |  |  | C6H11N2 | [5 empty] | 2009
3363 | 0 | 0.001691397 | 0.009866425 | 0 | 0 | 0 | 0 | 0 | 0 | 0 | 0 | 0.001902804 | 0 | 0 | 0 | 0 | 0 | 0 | 0 | 0 | 0 | 0 | 0 | 0 | 0 | 0 | 0 | 0 | 0 | 0 | 0 | 0 | 0 | 0 | 0 | 0 | 0 | 0 | 0 | 0.97773 | 0 | 0.008809348 | 0 | 0 | 0 | 0 | 0 | 0 | 0 | 0 | 0 | 10.1016/j.solidstatesciences.2008.09.008 | yes |  | 0 |  |  | 120 | 150 |  |  |  |  | 1-ethyl-3-methylimidazolium |  |  | amorphous |  |  | phosphoric acid, aluminum isopropoxide, HF | Aldrich, Aldrich, Aldrich | [8 empty] | microwave |  |  |  | ['1-ethyl-3-methylimidazol-3-ium', '1-ethyl-3-methyl-imidazol-3-ium', '65039-03-4', '87587-77-7', '65039-09-0', '1-Methyl-3-ethylimidazolium tetrachloroaluminate', '1H-Imidazolium, 1-ethyl-3-methyl-', 'Meetimcl', 'Meetimcl-alcl3', 'ZINC00388672', 'ZINC02507639', '1-Methyl-3-ethylimidazolium', '1-Methyl-3-ethylimidazolium chloride'] |  |  | 1-ethyl-3-methylimidazol-3-ium |  |  | CC[n+]1ccn(C)c1 |  |  | C6H11N2 | [5 empty] | 2009
3364 | 0 | 0.02000005 | 0.1166662 | 0 | 0 | 0 | 0 | 0 | 0 | 0 | 0 | 0.02999978 | 0 | 0 | 0 | 0 | 0 | 0 | 0 | 0 | 0 | 0 | 0 | 0 | 0 | 0 | 0 | 0 | 0 | 0 | 0 | 0 | 0 | 0 | 0 | 0 | 0 | 0 | 0 | 0 | 0 | 0.8333339 | 0 | 0 | 0 | 0 | 0 | 0 | 0 | 0 | 0 | 10.1016/j.solidstatesciences.2008.09.008 | yes |  | 0 |  |  | 1 | 180 |  |  |  |  | 1-ethyl-3-methylimidazolium |  |  | SIZ-4 |  |  | phosphoric acid, aluminum isopropoxide, HF | Aldrich, Aldrich, Aldrich | [8 empty] | microwave |  |  |  | ['1-ethyl-3-methylimidazol-3-ium', '1-ethyl-3-methyl-imidazol-3-ium', '65039-03-4', '87587-77-7', '65039-09-0', '1-Methyl-3-ethylimidazolium tetrachloroaluminate', '1H-Imidazolium, 1-ethyl-3-methyl-', 'Meetimcl', 'Meetimcl-alcl3', 'ZINC00388672', 'ZINC02507639', '1-Methyl-3-ethylimidazolium', '1-Methyl-3-ethylimidazolium chloride'] |  |  | 1-ethyl-3-methylimidazol-3-ium |  |  | CC[n+]1ccn(C)c1 |  |  | C6H11N2 | [5 empty] | 2009
3365 | 0 | 0.02000005 | 0.1166662 | 0 | 0 | 0 | 0 | 0 | 0 | 0 | 0 | 0.02999978 | 0 | 0 | 0 | 0 | 0 | 0 | 0 | 0 | 0 | 0 | 0 | 0 | 0 | 0 | 0 | 0 | 0 | 0 | 0 | 0 | 0 | 0 | 0 | 0 | 0 | 0 | 0 | 0 | 0 | 0.8333339 | 0 | 0 | 0 | 0 | 0 | 0 | 0 | 0 | 0 | 10.1016/j.solidstatesciences.2008.09.008 | yes |  | 0 |  |  | 1 | 180 |  |  |  |  | 1-ethyl-3-methylimidazolium |  |  | SIZ-4 |  |  | phosphoric acid, aluminum isopropoxide, HF | Aldrich, Aldrich, Aldrich | [8 empty] | microwave |  |  |  | ['1-ethyl-3-methylimidazol-3-ium', '1-ethyl-3-methyl-imidazol-3-ium', '65039-03-4', '87587-77-7', '65039-09-0', '1-Methyl-3-ethylimidazolium tetrachloroaluminate', '1H-Imidazolium, 1-ethyl-3-methyl-', 'Meetimcl', 'Meetimcl-alcl3', 'ZINC00388672', 'ZINC02507639', '1-Methyl-3-ethylimidazolium', '1-Methyl-3-ethylimidazolium chloride'] |  |  | 1-ethyl-3-methylimidazol-3-ium |  |  | CC[n+]1ccn(C)c1 |  |  | C6H11N2 | [5 empty] | 2009
3366 | 0 | 0.02000005 | 0.1166662 | 0 | 0 | 0 | 0 | 0 | 0 | 0 | 0 | 0.02999978 | 0 | 0 | 0 | 0 | 0 | 0 | 0 | 0 | 0 | 0 | 0 | 0 | 0 | 0 | 0 | 0 | 0 | 0 | 0 | 0 | 0 | 0 | 0 | 0 | 0 | 0 | 0 | 0 | 0 | 0.8333339 | 0 | 0 | 0 | 0 | 0 | 0 | 0 | 0 | 0 | 10.1016/j.solidstatesciences.2008.09.008 | yes |  | 0 |  |  | 1 | 180 |  |  |  |  | 1-ethyl-3-methylimidazolium |  |  | SIZ-4 |  |  | phosphoric acid, aluminum isopropoxide, HF | Aldrich, Aldrich, Aldrich | [8 empty] | microwave |  |  |  | ['1-ethyl-3-methylimidazol-3-ium', '1-ethyl-3-methyl-imidazol-3-ium', '65039-03-4', '87587-77-7', '65039-09-0', '1-Methyl-3-ethylimidazolium tetrachloroaluminate', '1H-Imidazolium, 1-ethyl-3-methyl-', 'Meetimcl', 'Meetimcl-alcl3', 'ZINC00388672', 'ZINC02507639', '1-Methyl-3-ethylimidazolium', '1-Methyl-3-ethylimidazolium chloride'] |  |  | 1-ethyl-3-methylimidazol-3-ium |  |  | CC[n+]1ccn(C)c1 |  |  | C6H11N2 | [5 empty] | 2009
3367 | 0 | 0.02000005 | 0.1166662 | 0 | 0 | 0 | 0 | 0 | 0 | 0 | 0 | 0.02999978 | 0 | 0 | 0 | 0 | 0 | 0 | 0 | 0 | 0 | 0 | 0 | 0 | 0 | 0 | 0 | 0 | 0 | 0 | 0 | 0 | 0 | 0 | 0 | 0 | 0 | 0 | 0 | 0 | 0 | 0.8333339 | 0 | 0 | 0 | 0 | 0 | 0 | 0 | 0 | 0 | 10.1016/j.solidstatesciences.2008.09.008 | yes |  | 0 |  |  | 1 | 180 |  |  |  |  | 1-ethyl-3-methylimidazolium |  |  | SIZ-4 |  |  | phosphoric acid, aluminum isopropoxide, HF | Aldrich, Aldrich, Aldrich | [8 empty] | microwave |  |  |  | ['1-ethyl-3-methylimidazol-3-ium', '1-ethyl-3-methyl-imidazol-3-ium', '65039-03-4', '87587-77-7', '65039-09-0', '1-Methyl-3-ethylimidazolium tetrachloroaluminate', '1H-Imidazolium, 1-ethyl-3-methyl-', 'Meetimcl', 'Meetimcl-alcl3', 'ZINC00388672', 'ZINC02507639', '1-Methyl-3-ethylimidazolium', '1-Methyl-3-ethylimidazolium chloride'] |  |  | 1-ethyl-3-methylimidazol-3-ium |  |  | CC[n+]1ccn(C)c1 |  |  | C6H11N2 | [5 empty] | 2009
3368 | 0 | 0.02000005 | 0.1166662 | 0 | 0 | 0 | 0 | 0 | 0 | 0 | 0 | 0.02999978 | 0 | 0 | 0 | 0 | 0 | 0 | 0 | 0 | 0 | 0 | 0 | 0 | 0 | 0 | 0 | 0 | 0 | 0 | 0 | 0 | 0 | 0 | 0 | 0 | 0 | 0 | 0 | 0 | 0 | 0.8333339 | 0 | 0 | 0 | 0 | 0 | 0 | 0 | 0 | 0 | 10.1016/j.solidstatesciences.2008.09.008 | yes |  | 0 |  |  | 1 | 180 |  |  |  |  | 1-ethyl-3-methylimidazolium |  |  | SIZ-4 |  |  | phosphoric acid, aluminum isopropoxide, HF | Aldrich, Aldrich, Aldrich | [8 empty] | microwave |  |  |  | ['1-ethyl-3-methylimidazol-3-ium', '1-ethyl-3-methyl-imidazol-3-ium', '65039-03-4', '87587-77-7', '65039-09-0', '1-Methyl-3-ethylimidazolium tetrachloroaluminate', '1H-Imidazolium, 1-ethyl-3-methyl-', 'Meetimcl', 'Meetimcl-alcl3', 'ZINC00388672', 'ZINC02507639', '1-Methyl-3-ethylimidazolium', '1-Methyl-3-ethylimidazolium chloride'] |  |  | 1-ethyl-3-methylimidazol-3-ium |  |  | CC[n+]1ccn(C)c1 |  |  | C6H11N2 | [5 empty] | 2009
3369 | 0 | 0.02000005 | 0.1166662 | 0 | 0 | 0 | 0 | 0 | 0 | 0 | 0 | 0.02999978 | 0 | 0 | 0 | 0 | 0 | 0 | 0 | 0 | 0 | 0 | 0 | 0 | 0 | 0 | 0 | 0 | 0 | 0 | 0 | 0 | 0 | 0 | 0 | 0 | 0 | 0 | 0 | 0 | 0 | 0.8333339 | 0 | 0 | 0 | 0 | 0 | 0 | 0 | 0 | 0 | 10.1016/j.solidstatesciences.2008.09.008 | yes |  | 0 |  |  | 1 | 180 |  |  |  |  | 1-ethyl-3-methylimidazolium |  |  | SIZ-4 |  |  | phosphoric acid, aluminum isopropoxide, HF | Aldrich, Aldrich, Aldrich | [8 empty] | microwave |  |  |  | ['1-ethyl-3-methylimidazol-3-ium', '1-ethyl-3-methyl-imidazol-3-ium', '65039-03-4', '87587-77-7', '65039-09-0', '1-Methyl-3-ethylimidazolium tetrachloroaluminate', '1H-Imidazolium, 1-ethyl-3-methyl-', 'Meetimcl', 'Meetimcl-alcl3', 'ZINC00388672', 'ZINC02507639', '1-Methyl-3-ethylimidazolium', '1-Methyl-3-ethylimidazolium chloride'] |  |  | 1-ethyl-3-methylimidazol-3-ium |  |  | CC[n+]1ccn(C)c1 |  |  | C6H11N2 | [5 empty] | 2009
3370 | 0 | 0.02000005 | 0.1166662 | 0 | 0 | 0 | 0 | 0 | 0 | 0 | 0 | 0.02999978 | 0 | 0 | 0 | 0 | 0 | 0 | 0 | 0 | 0 | 0 | 0 | 0 | 0 | 0 | 0 | 0 | 0 | 0 | 0 | 0 | 0 | 0 | 0 | 0 | 0 | 0 | 0 | 0 | 0 | 0.8333339 | 0 | 0 | 0 | 0 | 0 | 0 | 0 | 0 | 0 | 10.1016/j.solidstatesciences.2008.09.008 | yes |  | 0 |  |  | 1 | 180 |  |  |  |  | 1-ethyl-3-methylimidazolium |  |  | SIZ-4 |  |  | phosphoric acid, aluminum isopropoxide, HF | Aldrich, Aldrich, Aldrich | [8 empty] | microwave |  |  |  | ['1-ethyl-3-methylimidazol-3-ium', '1-ethyl-3-methyl-imidazol-3-ium', '65039-03-4', '87587-77-7', '65039-09-0', '1-Methyl-3-ethylimidazolium tetrachloroaluminate', '1H-Imidazolium, 1-ethyl-3-methyl-', 'Meetimcl', 'Meetimcl-alcl3', 'ZINC00388672', 'ZINC02507639', '1-Methyl-3-ethylimidazolium', '1-Methyl-3-ethylimidazolium chloride'] |  |  | 1-ethyl-3-methylimidazol-3-ium |  |  | CC[n+]1ccn(C)c1 |  |  | C6H11N2 | [5 empty] | 2009
3371 | 0 | 0.02000005 | 0.1166662 | 0 | 0 | 0 | 0 | 0 | 0 | 0 | 0 | 0.02999978 | 0 | 0 | 0 | 0 | 0 | 0 | 0 | 0 | 0 | 0 | 0 | 0 | 0 | 0 | 0 | 0 | 0 | 0 | 0 | 0 | 0 | 0 | 0 | 0 | 0 | 0 | 0 | 0 | 0 | 0.8333339 | 0 | 0 | 0 | 0 | 0 | 0 | 0 | 0 | 0 | 10.1016/j.solidstatesciences.2008.09.008 | yes |  | 0 |  |  | 1 | 180 |  |  |  |  | 1-ethyl-3-methylimidazolium |  |  | SIZ-4 |  |  | phosphoric acid, aluminum isopropoxide, HF | Aldrich, Aldrich, Aldrich | [8 empty] | microwave |  |  |  | ['1-ethyl-3-methylimidazol-3-ium', '1-ethyl-3-methyl-imidazol-3-ium', '65039-03-4', '87587-77-7', '65039-09-0', '1-Methyl-3-ethylimidazolium tetrachloroaluminate', '1H-Imidazolium, 1-ethyl-3-methyl-', 'Meetimcl', 'Meetimcl-alcl3', 'ZINC00388672', 'ZINC02507639', '1-Methyl-3-ethylimidazolium', '1-Methyl-3-ethylimidazolium chloride'] |  |  | 1-ethyl-3-methylimidazol-3-ium |  |  | CC[n+]1ccn(C)c1 |  |  | C6H11N2 | [5 empty] | 2009
3372 | 0 | 0.02000005 | 0.1166662 | 0 | 0 | 0 | 0 | 0 | 0 | 0 | 0 | 0.02999978 | 0 | 0 | 0 | 0 | 0 | 0 | 0 | 0 | 0 | 0 | 0 | 0 | 0 | 0 | 0 | 0 | 0 | 0 | 0 | 0 | 0 | 0 | 0 | 0 | 0 | 0 | 0 | 0 | 0 | 0.8333339 | 0 | 0 | 0 | 0 | 0 | 0 | 0 | 0 | 0 | 10.1016/j.solidstatesciences.2008.09.008 | yes |  | 0 |  |  | 1 | 180 |  |  |  |  | 1-ethyl-3-methylimidazolium |  |  | SIZ-4 |  |  | phosphoric acid, aluminum isopropoxide, HF | Aldrich, Aldrich, Aldrich | [8 empty] | microwave |  |  |  | ['1-ethyl-3-methylimidazol-3-ium', '1-ethyl-3-methyl-imidazol-3-ium', '65039-03-4', '87587-77-7', '65039-09-0', '1-Methyl-3-ethylimidazolium tetrachloroaluminate', '1H-Imidazolium, 1-ethyl-3-methyl-', 'Meetimcl', 'Meetimcl-alcl3', 'ZINC00388672', 'ZINC02507639', '1-Methyl-3-ethylimidazolium', '1-Methyl-3-ethylimidazolium chloride'] |  |  | 1-ethyl-3-methylimidazol-3-ium |  |  | CC[n+]1ccn(C)c1 |  |  | C6H11N2 | [5 empty] | 2009
3373 | 0 | 0.01412229 | 0.08237951 | 0 | 0 | 0 | 0 | 0 | 0 | 0 | 0 | 0.02118323 | 0 | 0 | 0 | 0 | 0 | 0 | 0 | 0 | 0 | 0 | 0 | 0 | 0 | 0 | 0 | 0 | 0 | 0 | 0 | 0 | 0 | 0 | 0 | 0 | 0 | 0 | 0 | 0.2938873 | 0 | 0.5884277 | 0 | 0 | 0 | 0 | 0 | 0 | 0 | 0 | 0 | 10.1016/j.solidstatesciences.2008.09.008 | yes |  | 0 |  |  | 1 | 180 |  |  |  |  | 1-ethyl-3-methylimidazolium |  |  | SIZ-4 |  |  | phosphoric acid, aluminum isopropoxide, HF | Aldrich, Aldrich, Aldrich | [8 empty] | microwave |  |  |  | ['1-ethyl-3-methylimidazol-3-ium', '1-ethyl-3-methyl-imidazol-3-ium', '65039-03-4', '87587-77-7', '65039-09-0', '1-Methyl-3-ethylimidazolium tetrachloroaluminate', '1H-Imidazolium, 1-ethyl-3-methyl-', 'Meetimcl', 'Meetimcl-alcl3', 'ZINC00388672', 'ZINC02507639', '1-Methyl-3-ethylimidazolium', '1-Methyl-3-ethylimidazolium chloride'] |  |  | 1-ethyl-3-methylimidazol-3-ium |  |  | CC[n+]1ccn(C)c1 |  |  | C6H11N2 | [5 empty] | 2009
3374 | 0 | 0.00889622 | 0.0518943 | 0 | 0 | 0 | 0 | 0 | 0 | 0 | 0 | 0.0133442 | 0 | 0 | 0 | 0 | 0 | 0 | 0 | 0 | 0 | 0 | 0 | 0 | 0 | 0 | 0 | 0 | 0 | 0 | 0 | 0 | 0 | 0 | 0 | 0 | 0 | 0 | 0 | 0.7405277 | 0 | 0.1853376 | 0 | 0 | 0 | 0 | 0 | 0 | 0 | 0 | 0 | 10.1016/j.solidstatesciences.2008.09.008 | yes |  | 0 |  |  | 1 | 180 |  |  |  |  | 1-ethyl-3-methylimidazolium |  |  | berlinite |  |  | phosphoric acid, aluminum isopropoxide, HF | Aldrich, Aldrich, Aldrich | [8 empty] | microwave |  |  |  | ['1-ethyl-3-methylimidazol-3-ium', '1-ethyl-3-methyl-imidazol-3-ium', '65039-03-4', '87587-77-7', '65039-09-0', '1-Methyl-3-ethylimidazolium tetrachloroaluminate', '1H-Imidazolium, 1-ethyl-3-methyl-', 'Meetimcl', 'Meetimcl-alcl3', 'ZINC00388672', 'ZINC02507639', '1-Methyl-3-ethylimidazolium', '1-Methyl-3-ethylimidazolium chloride'] |  |  | 1-ethyl-3-methylimidazol-3-ium |  |  | CC[n+]1ccn(C)c1 |  |  | C6H11N2 | [5 empty] | 2009
3375 | 0 | 0.004408166 | 0.02571415 | 0 | 0 | 0 | 0 | 0 | 0 | 0 | 0 | 0.006612186 | 0 | 0 | 0 | 0 | 0 | 0 | 0 | 0 | 0 | 0 | 0 | 0 | 0 | 0 | 0 | 0 | 0 | 0 | 0 | 0 | 0 | 0 | 0 | 0 | 0 | 0 | 0 | 0.9173472 | 0 | 0.04591832 | 0 | 0 | 0 | 0 | 0 | 0 | 0 | 0 | 0 | 10.1016/j.solidstatesciences.2008.09.008 | yes |  | 0 |  |  | 1 | 180 |  |  |  |  | 1-ethyl-3-methylimidazolium |  |  | Phase A |  |  | phosphoric acid, aluminum isopropoxide, HF | Aldrich, Aldrich, Aldrich | [8 empty] | microwave |  |  |  | ['1-ethyl-3-methylimidazol-3-ium', '1-ethyl-3-methyl-imidazol-3-ium', '65039-03-4', '87587-77-7', '65039-09-0', '1-Methyl-3-ethylimidazolium tetrachloroaluminate', '1H-Imidazolium, 1-ethyl-3-methyl-', 'Meetimcl', 'Meetimcl-alcl3', 'ZINC00388672', 'ZINC02507639', '1-Methyl-3-ethylimidazolium', '1-Methyl-3-ethylimidazolium chloride'] |  |  | 1-ethyl-3-methylimidazol-3-ium |  |  | CC[n+]1ccn(C)c1 |  |  | C6H11N2 | [5 empty] | 2009
3376 | 0 | 0.02000005 | 0.1166662 | 0 | 0 | 0 | 0 | 0 | 0 | 0 | 0 | 0.02999978 | 0 | 0 | 0 | 0 | 0 | 0 | 0 | 0 | 0 | 0 | 0 | 0 | 0 | 0 | 0 | 0 | 0 | 0 | 0 | 0 | 0 | 0 | 0 | 0 | 0 | 0 | 0 | 0 | 0 | 0.8333339 | 0 | 0 | 0 | 0 | 0 | 0 | 0 | 0 | 0 | 10.1016/j.solidstatesciences.2008.09.008 | yes |  | 0 |  |  | 1 | 180 |  |  |  |  | 1-ethyl-3-methylimidazolium |  |  | SIZ-4 |  |  | phosphoric acid, aluminum isopropoxide, HF | Aldrich, Aldrich, Aldrich | [8 empty] | microwave |  |  |  | ['1-ethyl-3-methylimidazol-3-ium', '1-ethyl-3-methyl-imidazol-3-ium', '65039-03-4', '87587-77-7', '65039-09-0', '1-Methyl-3-ethylimidazolium tetrachloroaluminate', '1H-Imidazolium, 1-ethyl-3-methyl-', 'Meetimcl', 'Meetimcl-alcl3', 'ZINC00388672', 'ZINC02507639', '1-Methyl-3-ethylimidazolium', '1-Methyl-3-ethylimidazolium chloride'] |  |  | 1-ethyl-3-methylimidazol-3-ium |  |  | CC[n+]1ccn(C)c1 |  |  | C6H11N2 | [5 empty] | 2009
3377 | 0 | 0.02000005 | 0.1166662 | 0 | 0 | 0 | 0 | 0 | 0 | 0 | 0 | 0.02999978 | 0 | 0 | 0 | 0 | 0 | 0 | 0 | 0 | 0 | 0 | 0 | 0 | 0 | 0 | 0 | 0 | 0 | 0 | 0 | 0 | 0 | 0 | 0 | 0 | 0 | 0 | 0 | 0 | 0 | 0.8333339 | 0 | 0 | 0 | 0 | 0 | 0 | 0 | 0 | 0 | 10.1016/j.solidstatesciences.2008.09.008 | yes |  | 0 |  |  | 1 | 180 |  |  |  |  | 1-ethyl-3-methylimidazolium |  |  | SIZ-4 |  |  | phosphoric acid, aluminum isopropoxide, HF | Aldrich, Aldrich, Aldrich | [8 empty] | microwave |  |  |  | ['1-ethyl-3-methylimidazol-3-ium', '1-ethyl-3-methyl-imidazol-3-ium', '65039-03-4', '87587-77-7', '65039-09-0', '1-Methyl-3-ethylimidazolium tetrachloroaluminate', '1H-Imidazolium, 1-ethyl-3-methyl-', 'Meetimcl', 'Meetimcl-alcl3', 'ZINC00388672', 'ZINC02507639', '1-Methyl-3-ethylimidazolium', '1-Methyl-3-ethylimidazolium chloride'] |  |  | 1-ethyl-3-methylimidazol-3-ium |  |  | CC[n+]1ccn(C)c1 |  |  | C6H11N2 | [5 empty] | 2009
3378 | 0 | 0.02000005 | 0.1166662 | 0 | 0 | 0 | 0 | 0 | 0 | 0 | 0 | 0.02999978 | 0 | 0 | 0 | 0 | 0 | 0 | 0 | 0 | 0 | 0 | 0 | 0 | 0 | 0 | 0 | 0 | 0 | 0 | 0 | 0 | 0 | 0 | 0 | 0 | 0 | 0 | 0 | 0 | 0 | 0.8333339 | 0 | 0 | 0 | 0 | 0 | 0 | 0 | 0 | 0 | 10.1016/j.solidstatesciences.2008.09.008 | yes |  | 0 |  |  | 1 | 180 |  |  |  |  | 1-ethyl-3-methylimidazolium |  |  | SIZ-4 |  |  | phosphoric acid, aluminum isopropoxide, HF | Aldrich, Aldrich, Aldrich | [8 empty] | microwave |  |  |  | ['1-ethyl-3-methylimidazol-3-ium', '1-ethyl-3-methyl-imidazol-3-ium', '65039-03-4', '87587-77-7', '65039-09-0', '1-Methyl-3-ethylimidazolium tetrachloroaluminate', '1H-Imidazolium, 1-ethyl-3-methyl-', 'Meetimcl', 'Meetimcl-alcl3', 'ZINC00388672', 'ZINC02507639', '1-Methyl-3-ethylimidazolium', '1-Methyl-3-ethylimidazolium chloride'] |  |  | 1-ethyl-3-methylimidazol-3-ium |  |  | CC[n+]1ccn(C)c1 |  |  | C6H11N2 | [5 empty] | 2009
3379 | 0 | 0.02000005 | 0.1166662 | 0 | 0 | 0 | 0 | 0 | 0 | 0 | 0 | 0.02999978 | 0 | 0 | 0 | 0 | 0 | 0 | 0 | 0 | 0 | 0 | 0 | 0 | 0 | 0 | 0 | 0 | 0 | 0 | 0 | 0 | 0 | 0 | 0 | 0 | 0 | 0 | 0 | 0 | 0 | 0.8333339 | 0 | 0 | 0 | 0 | 0 | 0 | 0 | 0 | 0 | 10.1016/j.solidstatesciences.2008.09.008 | yes |  | 0 |  |  | 1 | 180 |  |  |  |  | 1-ethyl-3-methylimidazolium |  |  | SIZ-4 |  |  | phosphoric acid, aluminum isopropoxide, HF | Aldrich, Aldrich, Aldrich | [8 empty] | microwave |  |  |  | ['1-ethyl-3-methylimidazol-3-ium', '1-ethyl-3-methyl-imidazol-3-ium', '65039-03-4', '87587-77-7', '65039-09-0', '1-Methyl-3-ethylimidazolium tetrachloroaluminate', '1H-Imidazolium, 1-ethyl-3-methyl-', 'Meetimcl', 'Meetimcl-alcl3', 'ZINC00388672', 'ZINC02507639', '1-Methyl-3-ethylimidazolium', '1-Methyl-3-ethylimidazolium chloride'] |  |  | 1-ethyl-3-methylimidazol-3-ium |  |  | CC[n+]1ccn(C)c1 |  |  | C6H11N2 | [5 empty] | 2009
3380 | 0 | 0.02000005 | 0.1166662 | 0 | 0 | 0 | 0 | 0 | 0 | 0 | 0 | 0.02999978 | 0 | 0 | 0 | 0 | 0 | 0 | 0 | 0 | 0 | 0 | 0 | 0 | 0 | 0 | 0 | 0 | 0 | 0 | 0 | 0 | 0 | 0 | 0 | 0 | 0 | 0 | 0 | 0 | 0 | 0.8333339 | 0 | 0 | 0 | 0 | 0 | 0 | 0 | 0 | 0 | 10.1016/j.solidstatesciences.2008.09.008 | yes |  | 0 |  |  | 1 | 180 |  |  |  |  | 1-ethyl-3-methylimidazolium |  |  | SIZ-4 |  |  | phosphoric acid, aluminum isopropoxide, HF | Aldrich, Aldrich, Aldrich | [8 empty] | microwave |  |  |  | ['1-ethyl-3-methylimidazol-3-ium', '1-ethyl-3-methyl-imidazol-3-ium', '65039-03-4', '87587-77-7', '65039-09-0', '1-Methyl-3-ethylimidazolium tetrachloroaluminate', '1H-Imidazolium, 1-ethyl-3-methyl-', 'Meetimcl', 'Meetimcl-alcl3', 'ZINC00388672', 'ZINC02507639', '1-Methyl-3-ethylimidazolium', '1-Methyl-3-ethylimidazolium chloride'] |  |  | 1-ethyl-3-methylimidazol-3-ium |  |  | CC[n+]1ccn(C)c1 |  |  | C6H11N2 | [5 empty] | 2009
3381 | 0 | 0.02000005 | 0.1166662 | 0 | 0 | 0 | 0 | 0 | 0 | 0 | 0 | 0.02999978 | 0 | 0 | 0 | 0 | 0 | 0 | 0 | 0 | 0 | 0 | 0 | 0 | 0 | 0 | 0 | 0 | 0 | 0 | 0 | 0 | 0 | 0 | 0 | 0 | 0 | 0 | 0 | 0 | 0 | 0.8333339 | 0 | 0 | 0 | 0 | 0 | 0 | 0 | 0 | 0 | 10.1016/j.solidstatesciences.2008.09.008 | yes |  | 0 |  |  | 1 | 180 |  |  |  |  | 1-ethyl-3-methylimidazolium |  |  | SIZ-4 |  |  | phosphoric acid, aluminum isopropoxide, HF | Aldrich, Aldrich, Aldrich | [8 empty] | microwave |  |  |  | ['1-ethyl-3-methylimidazol-3-ium', '1-ethyl-3-methyl-imidazol-3-ium', '65039-03-4', '87587-77-7', '65039-09-0', '1-Methyl-3-ethylimidazolium tetrachloroaluminate', '1H-Imidazolium, 1-ethyl-3-methyl-', 'Meetimcl', 'Meetimcl-alcl3', 'ZINC00388672', 'ZINC02507639', '1-Methyl-3-ethylimidazolium', '1-Methyl-3-ethylimidazolium chloride'] |  |  | 1-ethyl-3-methylimidazol-3-ium |  |  | CC[n+]1ccn(C)c1 |  |  | C6H11N2 | [5 empty] | 2009
3382 | 0 | 0.02000005 | 0.1166662 | 0 | 0 | 0 | 0 | 0 | 0 | 0 | 0 | 0.02999978 | 0 | 0 | 0 | 0 | 0 | 0 | 0 | 0 | 0 | 0 | 0 | 0 | 0 | 0 | 0 | 0 | 0 | 0 | 0 | 0 | 0 | 0 | 0 | 0 | 0 | 0 | 0 | 0 | 0 | 0.8333339 | 0 | 0 | 0 | 0 | 0 | 0 | 0 | 0 | 0 | 10.1016/j.solidstatesciences.2008.09.008 | yes |  | 0 |  |  | 1 | 180 |  |  |  |  | 1-ethyl-3-methylimidazolium |  |  | SIZ-4 |  |  | phosphoric acid, aluminum isopropoxide, HF | Aldrich, Aldrich, Aldrich | [8 empty] | microwave |  |  |  | ['1-ethyl-3-methylimidazol-3-ium', '1-ethyl-3-methyl-imidazol-3-ium', '65039-03-4', '87587-77-7', '65039-09-0', '1-Methyl-3-ethylimidazolium tetrachloroaluminate', '1H-Imidazolium, 1-ethyl-3-methyl-', 'Meetimcl', 'Meetimcl-alcl3', 'ZINC00388672', 'ZINC02507639', '1-Methyl-3-ethylimidazolium', '1-Methyl-3-ethylimidazolium chloride'] |  |  | 1-ethyl-3-methylimidazol-3-ium |  |  | CC[n+]1ccn(C)c1 |  |  | C6H11N2 | [5 empty] | 2009
3383 | 0 | 0.02000005 | 0.1166662 | 0 | 0 | 0 | 0 | 0 | 0 | 0 | 0 | 0.02999978 | 0 | 0 | 0 | 0 | 0 | 0 | 0 | 0 | 0 | 0 | 0 | 0 | 0 | 0 | 0 | 0 | 0 | 0 | 0 | 0 | 0 | 0 | 0 | 0 | 0 | 0 | 0 | 0 | 0 | 0.8333339 | 0 | 0 | 0 | 0 | 0 | 0 | 0 | 0 | 0 | 10.1016/j.solidstatesciences.2008.09.008 | yes |  | 0 |  |  | 1 | 180 |  |  |  |  | 1-ethyl-3-methylimidazolium |  |  | SIZ-4 |  |  | phosphoric acid, aluminum isopropoxide, HF | Aldrich, Aldrich, Aldrich | [8 empty] | microwave |  |  |  | ['1-ethyl-3-methylimidazol-3-ium', '1-ethyl-3-methyl-imidazol-3-ium', '65039-03-4', '87587-77-7', '65039-09-0', '1-Methyl-3-ethylimidazolium tetrachloroaluminate', '1H-Imidazolium, 1-ethyl-3-methyl-', 'Meetimcl', 'Meetimcl-alcl3', 'ZINC00388672', 'ZINC02507639', '1-Methyl-3-ethylimidazolium', '1-Methyl-3-ethylimidazolium chloride'] |  |  | 1-ethyl-3-methylimidazol-3-ium |  |  | CC[n+]1ccn(C)c1 |  |  | C6H11N2 | [5 empty] | 2009
3384 | 0 | 0.01834555 | 0.1010698 | 0 | 0 | 0 | 0 | 0 | 0 | 0 | 0 | 0.02063854 | 0 | 0 | 0 | 0 | 0 | 0 | 0 | 0 | 0 | 0 | 0 | 0 | 0 | 0 | 0 | 0 | 0 | 0 | 0 | 0 | 0 | 0 | 0 | 0 | 0 | 0 | 0 | 0 | 0 | 0.8599461 | 0 | 0 | 0 | 0 | 0 | 0 | 0 | 0 | 0 | 10.1016/j.solidstatesciences.2008.09.008 | yes |  | 0 |  |  | 72 | 150 |  |  |  |  | 1-ethyl-3-methylimidazolium |  |  | SIZ-4 |  |  | phosphoric acid, aluminum isopropoxide, HF | Aldrich, Aldrich, Aldrich | [8 empty] | microwave |  |  |  | ['1-ethyl-3-methylimidazol-3-ium', '1-ethyl-3-methyl-imidazol-3-ium', '65039-03-4', '87587-77-7', '65039-09-0', '1-Methyl-3-ethylimidazolium tetrachloroaluminate', '1H-Imidazolium, 1-ethyl-3-methyl-', 'Meetimcl', 'Meetimcl-alcl3', 'ZINC00388672', 'ZINC02507639', '1-Methyl-3-ethylimidazolium', '1-Methyl-3-ethylimidazolium chloride'] |  |  | 1-ethyl-3-methylimidazol-3-ium |  |  | CC[n+]1ccn(C)c1 |  |  | C6H11N2 | [5 empty] | 2009
3385 | 0 | 0.02028364 | 0.1117472 | 0 | 0 | 0 | 0 | 0 | 0 | 0 | 0 | 0.02281888 | 0 | 0 | 0 | 0 | 0 | 0 | 0 | 0 | 0 | 0 | 0 | 0 | 0 | 0 | 0 | 0 | 0 | 0 | 0 | 0 | 0 | 0 | 0 | 0 | 0 | 0 | 0 | 0 | 0 | 0.8451503 | 0 | 0 | 0 | 0 | 0 | 0 | 0 | 0 | 0 | 10.1016/j.solidstatesciences.2008.09.008 | yes |  | 0 |  |  | 72 | 150 |  |  |  |  | 1-ethyl-3-methylimidazolium |  |  | SIZ-4 |  |  | phosphoric acid, aluminum isopropoxide, HF | Aldrich, Aldrich, Aldrich | [8 empty] | microwave |  |  |  | ['1-ethyl-3-methylimidazol-3-ium', '1-ethyl-3-methyl-imidazol-3-ium', '65039-03-4', '87587-77-7', '65039-09-0', '1-Methyl-3-ethylimidazolium tetrachloroaluminate', '1H-Imidazolium, 1-ethyl-3-methyl-', 'Meetimcl', 'Meetimcl-alcl3', 'ZINC00388672', 'ZINC02507639', '1-Methyl-3-ethylimidazolium', '1-Methyl-3-ethylimidazolium chloride'] |  |  | 1-ethyl-3-methylimidazol-3-ium |  |  | CC[n+]1ccn(C)c1 |  |  | C6H11N2 | [5 empty] | 2009
3386 | 0 | 0.02000005 | 0.1166662 | 0 | 0 | 0 | 0 | 0 | 0 | 0 | 0 | 0.02999978 | 0 | 0 | 0 | 0 | 0 | 0 | 0 | 0 | 0 | 0 | 0 | 0 | 0 | 0 | 0 | 0 | 0 | 0 | 0 | 0 | 0 | 0 | 0 | 0 | 0 | 0 | 0 | 0 | 0 | 0.8333339 | 0 | 0 | 0 | 0 | 0 | 0 | 0 | 0 | 0 | 10.1016/j.solidstatesciences.2008.09.008 | yes |  | 0 |  |  | 0.3333333 | 180 |  |  |  |  | 1-ethyl-3-methylimidazolium |  |  | SIZ-4 |  |  | phosphoric acid, aluminum isopropoxide, HF | Aldrich, Aldrich, Aldrich | [8 empty] | microwave |  |  |  | ['1-ethyl-3-methylimidazol-3-ium', '1-ethyl-3-methyl-imidazol-3-ium', '65039-03-4', '87587-77-7', '65039-09-0', '1-Methyl-3-ethylimidazolium tetrachloroaluminate', '1H-Imidazolium, 1-ethyl-3-methyl-', 'Meetimcl', 'Meetimcl-alcl3', 'ZINC00388672', 'ZINC02507639', '1-Methyl-3-ethylimidazolium', '1-Methyl-3-ethylimidazolium chloride'] |  |  | 1-ethyl-3-methylimidazol-3-ium |  |  | CC[n+]1ccn(C)c1 |  |  | C6H11N2 | [5 empty] | 2009
3387 | 0 | 0.01846158 | 0.1076919 | 0 | 0 | 0 | 0 | 0 | 0 | 0 | 0 | 0.0276921 | 0 | 0 | 0 | 0 | 0 | 0 | 0 | 0 | 0 | 0 | 0 | 0 | 0 | 0 | 0 | 0 | 0 | 0 | 0 | 0 | 0 | 0 | 0 | 0 | 0 | 0 | 0 | 0 | 0 | 0.8461544 | 0 | 0 | 0 | 0 | 0 | 0 | 0 | 0 | 0 | 10.1016/j.solidstatesciences.2008.09.008 | yes |  | 0 |  |  | 0.5 | 180 |  |  |  |  | 1-ethyl-3-methylimidazolium |  |  | SIZ-4 |  |  | phosphoric acid, aluminum isopropoxide, HF | Aldrich, Aldrich, Aldrich | [8 empty] | microwave |  |  |  | ['1-ethyl-3-methylimidazol-3-ium', '1-ethyl-3-methyl-imidazol-3-ium', '65039-03-4', '87587-77-7', '65039-09-0', '1-Methyl-3-ethylimidazolium tetrachloroaluminate', '1H-Imidazolium, 1-ethyl-3-methyl-', 'Meetimcl', 'Meetimcl-alcl3', 'ZINC00388672', 'ZINC02507639', '1-Methyl-3-ethylimidazolium', '1-Methyl-3-ethylimidazolium chloride'] |  |  | 1-ethyl-3-methylimidazol-3-ium |  |  | CC[n+]1ccn(C)c1 |  |  | C6H11N2 | [5 empty] | 2009
3388 | 0 | 0.01920004 | 0.1119996 | 0 | 0 | 0 | 0 | 0 | 0 | 0 | 0 | 0.02879979 | 0 | 0 | 0 | 0 | 0 | 0 | 0 | 0 | 0 | 0 | 0 | 0 | 0 | 0 | 0 | 0 | 0 | 0 | 0 | 0 | 0 | 0 | 0 | 0 | 0 | 0 | 0 | 0 | 0 | 0.8400006 | 0 | 0 | 0 | 0 | 0 | 0 | 0 | 0 | 0 | 10.1016/j.solidstatesciences.2008.09.008 | yes |  | 0 |  |  | 0.6666667 | 180 |  |  |  |  | 1-ethyl-3-methylimidazolium |  |  | SIZ-4 |  |  | phosphoric acid, aluminum isopropoxide, HF | Aldrich, Aldrich, Aldrich | [8 empty] | microwave |  |  |  | ['1-ethyl-3-methylimidazol-3-ium', '1-ethyl-3-methyl-imidazol-3-ium', '65039-03-4', '87587-77-7', '65039-09-0', '1-Methyl-3-ethylimidazolium tetrachloroaluminate', '1H-Imidazolium, 1-ethyl-3-methyl-', 'Meetimcl', 'Meetimcl-alcl3', 'ZINC00388672', 'ZINC02507639', '1-Methyl-3-ethylimidazolium', '1-Methyl-3-ethylimidazolium chloride'] |  |  | 1-ethyl-3-methylimidazol-3-ium |  |  | CC[n+]1ccn(C)c1 |  |  | C6H11N2 | [5 empty] | 2009
3389 | 0 | 0.02086961 | 0.1217387 | 0 | 0 | 0 | 0 | 0 | 0 | 0 | 0 | 0.03130412 | 0 | 0 | 0 | 0 | 0 | 0 | 0 | 0 | 0 | 0 | 0 | 0 | 0 | 0 | 0 | 0 | 0 | 0 | 0 | 0 | 0 | 0 | 0 | 0 | 0 | 0 | 0 | 0 | 0 | 0.8260876 | 0 | 0 | 0 | 0 | 0 | 0 | 0 | 0 | 0 | 10.1016/j.solidstatesciences.2008.09.008 | yes |  | 0 |  |  | 0.8333333 | 180 |  |  |  |  | 1-ethyl-3-methylimidazolium |  |  | SIZ-4 |  |  | phosphoric acid, aluminum isopropoxide, HF | Aldrich, Aldrich, Aldrich | [8 empty] | microwave |  |  |  | ['1-ethyl-3-methylimidazol-3-ium', '1-ethyl-3-methyl-imidazol-3-ium', '65039-03-4', '87587-77-7', '65039-09-0', '1-Methyl-3-ethylimidazolium tetrachloroaluminate', '1H-Imidazolium, 1-ethyl-3-methyl-', 'Meetimcl', 'Meetimcl-alcl3', 'ZINC00388672', 'ZINC02507639', '1-Methyl-3-ethylimidazolium', '1-Methyl-3-ethylimidazolium chloride'] |  |  | 1-ethyl-3-methylimidazol-3-ium |  |  | CC[n+]1ccn(C)c1 |  |  | C6H11N2 | [5 empty] | 2009
3390 | 0 | 0.01846158 | 0.1076919 | 0 | 0 | 0 | 0 | 0 | 0 | 0 | 0 | 0.0276921 | 0 | 0 | 0 | 0 | 0 | 0 | 0 | 0 | 0 | 0 | 0 | 0 | 0 | 0 | 0 | 0 | 0 | 0 | 0 | 0 | 0 | 0 | 0 | 0 | 0 | 0 | 0 | 0 | 0 | 0.8461544 | 0 | 0 | 0 | 0 | 0 | 0 | 0 | 0 | 0 | 10.1016/j.solidstatesciences.2008.09.008 | yes |  | 0 |  |  | 1 | 180 |  |  |  |  | 1-ethyl-3-methylimidazolium |  |  | SIZ-4 |  |  | phosphoric acid, aluminum isopropoxide, HF | Aldrich, Aldrich, Aldrich | [8 empty] | microwave |  |  |  | ['1-ethyl-3-methylimidazol-3-ium', '1-ethyl-3-methyl-imidazol-3-ium', '65039-03-4', '87587-77-7', '65039-09-0', '1-Methyl-3-ethylimidazolium tetrachloroaluminate', '1H-Imidazolium, 1-ethyl-3-methyl-', 'Meetimcl', 'Meetimcl-alcl3', 'ZINC00388672', 'ZINC02507639', '1-Methyl-3-ethylimidazolium', '1-Methyl-3-ethylimidazolium chloride'] |  |  | 1-ethyl-3-methylimidazol-3-ium |  |  | CC[n+]1ccn(C)c1 |  |  | C6H11N2 | [5 empty] | 2009
3391 | 0 | 0.02000005 | 0.1166662 | 0 | 0 | 0 | 0 | 0 | 0 | 0 | 0 | 0.02999978 | 0 | 0 | 0 | 0 | 0 | 0 | 0 | 0 | 0 | 0 | 0 | 0 | 0 | 0 | 0 | 0 | 0 | 0 | 0 | 0 | 0 | 0 | 0 | 0 | 0 | 0 | 0 | 0 | 0 | 0.8333339 | 0 | 0 | 0 | 0 | 0 | 0 | 0 | 0 | 0 | 10.1016/j.solidstatesciences.2008.09.008 | yes |  | 0 |  |  | 1.166667 | 180 |  |  |  |  | 1-ethyl-3-methylimidazolium |  |  | SIZ-4 |  |  | phosphoric acid, aluminum isopropoxide, HF | Aldrich, Aldrich, Aldrich | [8 empty] | microwave |  |  |  | ['1-ethyl-3-methylimidazol-3-ium', '1-ethyl-3-methyl-imidazol-3-ium', '65039-03-4', '87587-77-7', '65039-09-0', '1-Methyl-3-ethylimidazolium tetrachloroaluminate', '1H-Imidazolium, 1-ethyl-3-methyl-', 'Meetimcl', 'Meetimcl-alcl3', 'ZINC00388672', 'ZINC02507639', '1-Methyl-3-ethylimidazolium', '1-Methyl-3-ethylimidazolium chloride'] |  |  | 1-ethyl-3-methylimidazol-3-ium |  |  | CC[n+]1ccn(C)c1 |  |  | C6H11N2 | [5 empty] | 2009
3392 | 0 | 0.01988076 | 0.1159704 | 0 | 0 | 0 | 0 | 0 | 0 | 0 | 0 | 0.03578503 | 0 | 0 | 0 | 0 | 0 | 0 | 0 | 0 | 0 | 0 | 0 | 0 | 0 | 0 | 0 | 0 | 0 | 0 | 0 | 0 | 0 | 0 | 0 | 0 | 0 | 0 | 0 | 0 | 0 | 0.8283638 | 0 | 0 | 0 | 0 | 0 | 0 | 0 | 0 | 0 | 10.1016/j.solidstatesciences.2008.09.008 | yes |  | 0 |  |  | 1 | 180 |  |  |  |  | 1-ethyl-3-methylimidazolium |  |  | SIZ-4 |  |  | phosphoric acid, aluminum isopropoxide, HF | Aldrich, Aldrich, Aldrich | [8 empty] | microwave |  |  |  | ['1-ethyl-3-methylimidazol-3-ium', '1-ethyl-3-methyl-imidazol-3-ium', '65039-03-4', '87587-77-7', '65039-09-0', '1-Methyl-3-ethylimidazolium tetrachloroaluminate', '1H-Imidazolium, 1-ethyl-3-methyl-', 'Meetimcl', 'Meetimcl-alcl3', 'ZINC00388672', 'ZINC02507639', '1-Methyl-3-ethylimidazolium', '1-Methyl-3-ethylimidazolium chloride'] |  |  | 1-ethyl-3-methylimidazol-3-ium |  |  | CC[n+]1ccn(C)c1 |  |  | C6H11N2 | [5 empty] | 2009
3393 | 0 | 0.01970448 | 0.1149421 | 0 | 0 | 0 | 0 | 0 | 0 | 0 | 0 | 0.04433466 | 0 | 0 | 0 | 0 | 0 | 0 | 0 | 0 | 0 | 0 | 0 | 0 | 0 | 0 | 0 | 0 | 0 | 0 | 0 | 0 | 0 | 0 | 0 | 0 | 0 | 0 | 0 | 0 | 0 | 0.8210187 | 0 | 0 | 0 | 0 | 0 | 0 | 0 | 0 | 0 | 10.1016/j.solidstatesciences.2008.09.008 | yes |  | 0 |  |  | 1 | 180 |  |  |  |  | 1-ethyl-3-methylimidazolium |  |  | SIZ-4 |  |  | phosphoric acid, aluminum isopropoxide, HF | Aldrich, Aldrich, Aldrich | [8 empty] | microwave |  |  |  | ['1-ethyl-3-methylimidazol-3-ium', '1-ethyl-3-methyl-imidazol-3-ium', '65039-03-4', '87587-77-7', '65039-09-0', '1-Methyl-3-ethylimidazolium tetrachloroaluminate', '1H-Imidazolium, 1-ethyl-3-methyl-', 'Meetimcl', 'Meetimcl-alcl3', 'ZINC00388672', 'ZINC02507639', '1-Methyl-3-ethylimidazolium', '1-Methyl-3-ethylimidazolium chloride'] |  |  | 1-ethyl-3-methylimidazol-3-ium |  |  | CC[n+]1ccn(C)c1 |  |  | C6H11N2 | [5 empty] | 2009
3394 | 0 | 0.01958869 | 0.1142667 | 0 | 0 | 0 | 0 | 0 | 0 | 0 | 0 | 0.04995067 | 0 | 0 | 0 | 0 | 0 | 0 | 0 | 0 | 0 | 0 | 0 | 0 | 0 | 0 | 0 | 0 | 0 | 0 | 0 | 0 | 0 | 0 | 0 | 0 | 0 | 0 | 0 | 0 | 0 | 0.816194 | 0 | 0 | 0 | 0 | 0 | 0 | 0 | 0 | 0 | 10.1016/j.solidstatesciences.2008.09.008 | yes |  | 0 |  |  | 1 | 180 |  |  |  |  | 1-ethyl-3-methylimidazolium |  |  | SIZ-4 |  |  | phosphoric acid, aluminum isopropoxide, HF | Aldrich, Aldrich, Aldrich | [8 empty] | microwave |  |  |  | ['1-ethyl-3-methylimidazol-3-ium', '1-ethyl-3-methyl-imidazol-3-ium', '65039-03-4', '87587-77-7', '65039-09-0', '1-Methyl-3-ethylimidazolium tetrachloroaluminate', '1H-Imidazolium, 1-ethyl-3-methyl-', 'Meetimcl', 'Meetimcl-alcl3', 'ZINC00388672', 'ZINC02507639', '1-Methyl-3-ethylimidazolium', '1-Methyl-3-ethylimidazolium chloride'] |  |  | 1-ethyl-3-methylimidazol-3-ium |  |  | CC[n+]1ccn(C)c1 |  |  | C6H11N2 | [5 empty] | 2009
3395 | 0 | 0.01866257 | 0.1088643 | 0 | 0 | 0 | 0 | 0 | 0 | 0 | 0 | 0.05598716 | 0 | 0 | 0 | 0 | 0 | 0 | 0 | 0 | 0 | 0 | 0 | 0 | 0 | 0 | 0 | 0 | 0 | 0 | 0 | 0 | 0 | 0 | 0 | 0 | 0 | 0 | 0 | 0 | 0 | 0.816486 | 0 | 0 | 0 | 0 | 0 | 0 | 0 | 0 | 0 | 10.1016/j.solidstatesciences.2008.09.008 | yes |  | 0 |  |  | 1 | 180 |  |  |  |  | 1-ethyl-3-methylimidazolium |  |  | SIZ-4 |  |  | phosphoric acid, aluminum isopropoxide, HF | Aldrich, Aldrich, Aldrich | [8 empty] | microwave |  |  |  | ['1-ethyl-3-methylimidazol-3-ium', '1-ethyl-3-methyl-imidazol-3-ium', '65039-03-4', '87587-77-7', '65039-09-0', '1-Methyl-3-ethylimidazolium tetrachloroaluminate', '1H-Imidazolium, 1-ethyl-3-methyl-', 'Meetimcl', 'Meetimcl-alcl3', 'ZINC00388672', 'ZINC02507639', '1-Methyl-3-ethylimidazolium', '1-Methyl-3-ethylimidazolium chloride'] |  |  | 1-ethyl-3-methylimidazol-3-ium |  |  | CC[n+]1ccn(C)c1 |  |  | C6H11N2 | [5 empty] | 2009
3396 | 0 | 0.02000005 | 0.1166662 | 0 | 0 | 0 | 0 | 0 | 0 | 0 | 0 | 0.02999978 | 0 | 0 | 0 | 0 | 0 | 0 | 0 | 0 | 0 | 0 | 0 | 0 | 0 | 0 | 0 | 0 | 0 | 0 | 0 | 0 | 0 | 0 | 0 | 0 | 0 | 0 | 0 | 0 | 0 | 0.8333339 | 0 | 0 | 0 | 0 | 0 | 0 | 0 | 0 | 0 | 10.1016/j.solidstatesciences.2008.09.008 | yes |  | 0 |  |  | 1 | 180 |  |  |  |  | 1-ethyl-3-methylimidazolium |  |  | SIZ-4 |  |  | phosphoric acid, aluminum isopropoxide, HF | Aldrich, Aldrich, Aldrich | [8 empty] | microwave |  |  |  | ['1-ethyl-3-methylimidazol-3-ium', '1-ethyl-3-methyl-imidazol-3-ium', '65039-03-4', '87587-77-7', '65039-09-0', '1-Methyl-3-ethylimidazolium tetrachloroaluminate', '1H-Imidazolium, 1-ethyl-3-methyl-', 'Meetimcl', 'Meetimcl-alcl3', 'ZINC00388672', 'ZINC02507639', '1-Methyl-3-ethylimidazolium', '1-Methyl-3-ethylimidazolium chloride'] |  |  | 1-ethyl-3-methylimidazol-3-ium |  |  | CC[n+]1ccn(C)c1 |  |  | C6H11N2 | [5 empty] | 2009
3397 | 0 | 0.02000005 | 0.1166662 | 0 | 0 | 0 | 0 | 0 | 0 | 0 | 0 | 0.02999978 | 0 | 0 | 0 | 0 | 0 | 0 | 0 | 0 | 0 | 0 | 0 | 0 | 0 | 0 | 0 | 0 | 0 | 0 | 0 | 0 | 0 | 0 | 0 | 0 | 0 | 0 | 0 | 0 | 0 | 0.8333339 | 0 | 0 | 0 | 0 | 0 | 0 | 0 | 0 | 0 | 10.1016/j.solidstatesciences.2008.09.008 | yes |  | 0 |  |  | 1 | 180 |  |  |  |  | 1-ethyl-3-methylimidazolium |  |  | SIZ-4 |  |  | phosphoric acid, aluminum isopropoxide, HF | Aldrich, Aldrich, Aldrich | [8 empty] | microwave |  |  |  | ['1-ethyl-3-methylimidazol-3-ium', '1-ethyl-3-methyl-imidazol-3-ium', '65039-03-4', '87587-77-7', '65039-09-0', '1-Methyl-3-ethylimidazolium tetrachloroaluminate', '1H-Imidazolium, 1-ethyl-3-methyl-', 'Meetimcl', 'Meetimcl-alcl3', 'ZINC00388672', 'ZINC02507639', '1-Methyl-3-ethylimidazolium', '1-Methyl-3-ethylimidazolium chloride'] |  |  | 1-ethyl-3-methylimidazol-3-ium |  |  | CC[n+]1ccn(C)c1 |  |  | C6H11N2 | [5 empty] | 2009
3398 | 0 | 0.02000005 | 0.1166662 | 0 | 0 | 0 | 0 | 0 | 0 | 0 | 0 | 0.02999978 | 0 | 0 | 0 | 0 | 0 | 0 | 0 | 0 | 0 | 0 | 0 | 0 | 0 | 0 | 0 | 0 | 0 | 0 | 0 | 0 | 0 | 0 | 0 | 0 | 0 | 0 | 0 | 0 | 0 | 0.8333339 | 0 | 0 | 0 | 0 | 0 | 0 | 0 | 0 | 0 | 10.1016/j.solidstatesciences.2008.09.008 | yes |  | 0 |  |  | 1 | [5 empty] | 1-ethyl-3-methylimidazolium |  |  | SIZ-4 |  |  | phosphoric acid, aluminum isopropoxide, HF | Aldrich, Aldrich, Aldrich | [8 empty] | microwave |  |  |  | ['1-ethyl-3-methylimidazol-3-ium', '1-ethyl-3-methyl-imidazol-3-ium', '65039-03-4', '87587-77-7', '65039-09-0', '1-Methyl-3-ethylimidazolium tetrachloroaluminate', '1H-Imidazolium, 1-ethyl-3-methyl-', 'Meetimcl', 'Meetimcl-alcl3', 'ZINC00388672', 'ZINC02507639', '1-Methyl-3-ethylimidazolium', '1-Methyl-3-ethylimidazolium chloride'] |  |  | 1-ethyl-3-methylimidazol-3-ium |  |  | CC[n+]1ccn(C)c1 |  |  | C6H11N2 | [5 empty] | 2009
3399 | 0 | 0.02000005 | 0.1166662 | 0 | 0 | 0 | 0 | 0 | 0 | 0 | 0 | 0.02999978 | 0 | 0 | 0 | 0 | 0 | 0 | 0 | 0 | 0 | 0 | 0 | 0 | 0 | 0 | 0 | 0 | 0 | 0 | 0 | 0 | 0 | 0 | 0 | 0 | 0 | 0 | 0 | 0 | 0 | 0.8333339 | 0 | 0 | 0 | 0 | 0 | 0 | 0 | 0 | 0 | 10.1016/j.solidstatesciences.2008.09.008 | yes |  | 0 |  |  | 1 | [5 empty] | 1-ethyl-3-methylimidazolium |  |  | SIZ-4 |  |  | phosphoric acid, aluminum isopropoxide, HF | Aldrich, Aldrich, Aldrich | [8 empty] | microwave |  |  |  | ['1-ethyl-3-methylimidazol-3-ium', '1-ethyl-3-methyl-imidazol-3-ium', '65039-03-4', '87587-77-7', '65039-09-0', '1-Methyl-3-ethylimidazolium tetrachloroaluminate', '1H-Imidazolium, 1-ethyl-3-methyl-', 'Meetimcl', 'Meetimcl-alcl3', 'ZINC00388672', 'ZINC02507639', '1-Methyl-3-ethylimidazolium', '1-Methyl-3-ethylimidazolium chloride'] |  |  | 1-ethyl-3-methylimidazol-3-ium |  |  | CC[n+]1ccn(C)c1 |  |  | C6H11N2 | [5 empty] | 2009
3400 | 0 | 0.02000005 | 0.1166662 | 0 | 0 | 0 | 0 | 0 | 0 | 0 | 0 | 0.02999978 | 0 | 0 | 0 | 0 | 0 | 0 | 0 | 0 | 0 | 0 | 0 | 0 | 0 | 0 | 0 | 0 | 0 | 0 | 0 | 0 | 0 | 0 | 0 | 0 | 0 | 0 | 0 | 0 | 0 | 0.8333339 | 0 | 0 | 0 | 0 | 0 | 0 | 0 | 0 | 0 | 10.1016/j.solidstatesciences.2008.09.008 | yes |  | 0 |  |  | 1 | 180 |  |  |  |  | 1-ethyl-3-methylimidazolium |  |  | SIZ-4 |  |  | phosphoric acid, aluminum isopropoxide, HF | Aldrich, Aldrich, Aldrich | [8 empty] | microwave |  |  |  | ['1-ethyl-3-methylimidazol-3-ium', '1-ethyl-3-methyl-imidazol-3-ium', '65039-03-4', '87587-77-7', '65039-09-0', '1-Methyl-3-ethylimidazolium tetrachloroaluminate', '1H-Imidazolium, 1-ethyl-3-methyl-', 'Meetimcl', 'Meetimcl-alcl3', 'ZINC00388672', 'ZINC02507639', '1-Methyl-3-ethylimidazolium', '1-Methyl-3-ethylimidazolium chloride'] |  |  | 1-ethyl-3-methylimidazol-3-ium |  |  | CC[n+]1ccn(C)c1 |  |  | C6H11N2 | [5 empty] | 2009
3401 | 0 | 0.02000005 | 0.1166662 | 0 | 0 | 0 | 0 | 0 | 0 | 0 | 0 | 0.02999978 | 0 | 0 | 0 | 0 | 0 | 0 | 0 | 0 | 0 | 0 | 0 | 0 | 0 | 0 | 0 | 0 | 0 | 0 | 0 | 0 | 0 | 0 | 0 | 0 | 0 | 0 | 0 | 0 | 0 | 0.8333339 | 0 | 0 | 0 | 0 | 0 | 0 | 0 | 0 | 0 | 10.1016/j.solidstatesciences.2008.09.008 | yes |  | 0 |  |  | 1 | 180 |  |  |  |  | 1-ethyl-3-methylimidazolium |  |  | SIZ-4 |  |  | phosphoric acid, aluminum isopropoxide, HF | Aldrich, Aldrich, Aldrich | [8 empty] | microwave |  |  |  | ['1-ethyl-3-methylimidazol-3-ium', '1-ethyl-3-methyl-imidazol-3-ium', '65039-03-4', '87587-77-7', '65039-09-0', '1-Methyl-3-ethylimidazolium tetrachloroaluminate', '1H-Imidazolium, 1-ethyl-3-methyl-', 'Meetimcl', 'Meetimcl-alcl3', 'ZINC00388672', 'ZINC02507639', '1-Methyl-3-ethylimidazolium', '1-Methyl-3-ethylimidazolium chloride'] |  |  | 1-ethyl-3-methylimidazol-3-ium |  |  | CC[n+]1ccn(C)c1 |  |  | C6H11N2 | [5 empty] | 2009
3402 | 0 | 0.03512776 | 0.1935268 | 0 | 0 | 0 | 0 | 0 | 0 | 0 | 0 | 0.03951835 | 0 | 0 | 0 | 0 | 0 | 0 | 0 | 0 | 0 | 0 | 0 | 0 | 0 | 0 | 0 | 0 | 0 | 0 | 0 | 0 | 0 | 0 | 0 | 0 | 0 | 0 | 0 | 0 | 0 | 0.7318271 | 0 | 0 | 0 | 0 | 0 | 0 | 0 | 0 | 0 | 10.1016/j.solidstatesciences.2008.09.008 | yes |  | 0 |  |  | 1 | 180 |  |  |  |  | 1-ethyl-3-methylimidazolium |  |  | SIZ-4 |  |  | phosphoric acid, aluminum isopropoxide, HF | Aldrich, Aldrich, Aldrich | [8 empty] | microwave |  |  |  | ['1-ethyl-3-methylimidazol-3-ium', '1-ethyl-3-methyl-imidazol-3-ium', '65039-03-4', '87587-77-7', '65039-09-0', '1-Methyl-3-ethylimidazolium tetrachloroaluminate', '1H-Imidazolium, 1-ethyl-3-methyl-', 'Meetimcl', 'Meetimcl-alcl3', 'ZINC00388672', 'ZINC02507639', '1-Methyl-3-ethylimidazolium', '1-Methyl-3-ethylimidazolium chloride'] |  |  | 1-ethyl-3-methylimidazol-3-ium |  |  | CC[n+]1ccn(C)c1 |  |  | C6H11N2 | [5 empty] | 2009
3403 | 0 | 0.03467104 | 0.1910106 | 0 | 0 | 0 | 0 | 0 | 0 | 0 | 0 | 0.05200607 | 0 | 0 | 0 | 0 | 0 | 0 | 0 | 0 | 0 | 0 | 0 | 0 | 0 | 0 | 0 | 0 | 0 | 0 | 0 | 0 | 0 | 0 | 0 | 0 | 0 | 0 | 0 | 0 | 0 | 0.7223123 | 0 | 0 | 0 | 0 | 0 | 0 | 0 | 0 | 0 | 10.1016/j.solidstatesciences.2008.09.008 | yes |  | 0 |  |  | 1 | 180 |  |  |  |  | 1-ethyl-3-methylimidazolium |  |  | SIZ-4 |  |  | phosphoric acid, aluminum isopropoxide, HF | Aldrich, Aldrich, Aldrich | [8 empty] | microwave |  |  |  | ['1-ethyl-3-methylimidazol-3-ium', '1-ethyl-3-methyl-imidazol-3-ium', '65039-03-4', '87587-77-7', '65039-09-0', '1-Methyl-3-ethylimidazolium tetrachloroaluminate', '1H-Imidazolium, 1-ethyl-3-methyl-', 'Meetimcl', 'Meetimcl-alcl3', 'ZINC00388672', 'ZINC02507639', '1-Methyl-3-ethylimidazolium', '1-Methyl-3-ethylimidazolium chloride'] |  |  | 1-ethyl-3-methylimidazol-3-ium |  |  | CC[n+]1ccn(C)c1 |  |  | C6H11N2 | [5 empty] | 2009
3404 | 0 | 0.0470453 | 0.2642652 | 0 | 0 | 0 | 0 | 0 | 0 | 0 | 0 | 0.03528363 | 0 | 0 | 0 | 0 | 0 | 0 | 0 | 0 | 0 | 0 | 0 | 0 | 0 | 0 | 0 | 0 | 0 | 0 | 0 | 0 | 0 | 0 | 0 | 0 | 0 | 0 | 0 | 0 | 0 | 0.6534059 | 0 | 0 | 0 | 0 | 0 | 0 | 0 | 0 | 0 | 10.1016/j.solidstatesciences.2008.09.008 | yes |  | 0 |  |  | 1 | 180 |  |  |  |  | 1-ethyl-3-methylimidazolium |  |  | SIZ-4 |  |  | phosphoric acid, aluminum isopropoxide, HF | Aldrich, Aldrich, Aldrich | [8 empty] | microwave |  |  |  | ['1-ethyl-3-methylimidazol-3-ium', '1-ethyl-3-methyl-imidazol-3-ium', '65039-03-4', '87587-77-7', '65039-09-0', '1-Methyl-3-ethylimidazolium tetrachloroaluminate', '1H-Imidazolium, 1-ethyl-3-methyl-', 'Meetimcl', 'Meetimcl-alcl3', 'ZINC00388672', 'ZINC02507639', '1-Methyl-3-ethylimidazolium', '1-Methyl-3-ethylimidazolium chloride'] |  |  | 1-ethyl-3-methylimidazol-3-ium |  |  | CC[n+]1ccn(C)c1 |  |  | C6H11N2 | [5 empty] | 2009
3405 | 0 | 0.04649842 | 0.2611932 | 0 | 0 | 0 | 0 | 0 | 0 | 0 | 0 | 0.04649797 | 0 | 0 | 0 | 0 | 0 | 0 | 0 | 0 | 0 | 0 | 0 | 0 | 0 | 0 | 0 | 0 | 0 | 0 | 0 | 0 | 0 | 0 | 0 | 0 | 0 | 0 | 0 | 0 | 0 | 0.6458104 | 0 | 0 | 0 | 0 | 0 | 0 | 0 | 0 | 0 | 10.1016/j.solidstatesciences.2008.09.008 | yes |  | 0 |  |  | 1 | 180 |  |  |  |  | 1-ethyl-3-methylimidazolium |  |  | SIZ-4 |  |  | phosphoric acid, aluminum isopropoxide, HF | Aldrich, Aldrich, Aldrich | [8 empty] | microwave |  |  |  | ['1-ethyl-3-methylimidazol-3-ium', '1-ethyl-3-methyl-imidazol-3-ium', '65039-03-4', '87587-77-7', '65039-09-0', '1-Methyl-3-ethylimidazolium tetrachloroaluminate', '1H-Imidazolium, 1-ethyl-3-methyl-', 'Meetimcl', 'Meetimcl-alcl3', 'ZINC00388672', 'ZINC02507639', '1-Methyl-3-ethylimidazolium', '1-Methyl-3-ethylimidazolium chloride'] |  |  | 1-ethyl-3-methylimidazol-3-ium |  |  | CC[n+]1ccn(C)c1 |  |  | C6H11N2 | [5 empty] | 2009
3406 | 0 | 0.04596411 | 0.2581919 | 0 | 0 | 0 | 0 | 0 | 0 | 0 | 0 | 0.05745459 | 0 | 0 | 0 | 0 | 0 | 0 | 0 | 0 | 0 | 0 | 0 | 0 | 0 | 0 | 0 | 0 | 0 | 0 | 0 | 0 | 0 | 0 | 0 | 0 | 0 | 0 | 0 | 0 | 0 | 0.6383894 | 0 | 0 | 0 | 0 | 0 | 0 | 0 | 0 | 0 | 10.1016/j.solidstatesciences.2008.09.008 | yes |  | 0 |  |  | 1 | 180 |  |  |  |  | 1-ethyl-3-methylimidazolium |  |  | SIZ-4 |  |  | phosphoric acid, aluminum isopropoxide, HF | Aldrich, Aldrich, Aldrich | [8 empty] | microwave |  |  |  | ['1-ethyl-3-methylimidazol-3-ium', '1-ethyl-3-methyl-imidazol-3-ium', '65039-03-4', '87587-77-7', '65039-09-0', '1-Methyl-3-ethylimidazolium tetrachloroaluminate', '1H-Imidazolium, 1-ethyl-3-methyl-', 'Meetimcl', 'Meetimcl-alcl3', 'ZINC00388672', 'ZINC02507639', '1-Methyl-3-ethylimidazolium', '1-Methyl-3-ethylimidazolium chloride'] |  |  | 1-ethyl-3-methylimidazol-3-ium |  |  | CC[n+]1ccn(C)c1 |  |  | C6H11N2 | [5 empty] | 2009
3407 | 0 | 0.02000005 | 0.1166662 | 0 | 0 | 0 | 0 | 0 | 0 | 0 | 0 | 0.02999978 | 0 | 0 | 0 | 0 | 0 | 0 | 0 | 0 | 0 | 0 | 0 | 0 | 0 | 0 | 0 | 0 | 0 | 0 | 0 | 0 | 0 | 0 | 0 | 0 | 0 | 0 | 0 | 0 | 0 | 0.8333339 | 0 | 0 | 0 | 0 | 0 | 0 | 0 | 0 | 0 | 10.1016/j.solidstatesciences.2008.09.008 | yes |  | 0 |  |  | 4 | 180 |  |  |  |  | 1-ethyl-3-methylimidazolium |  |  | SIZ-4 |  |  | phosphoric acid, aluminum isopropoxide, HF | Aldrich, Aldrich, Aldrich | [8 empty] | microwave |  |  |  | ['1-ethyl-3-methylimidazol-3-ium', '1-ethyl-3-methyl-imidazol-3-ium', '65039-03-4', '87587-77-7', '65039-09-0', '1-Methyl-3-ethylimidazolium tetrachloroaluminate', '1H-Imidazolium, 1-ethyl-3-methyl-', 'Meetimcl', 'Meetimcl-alcl3', 'ZINC00388672', 'ZINC02507639', '1-Methyl-3-ethylimidazolium', '1-Methyl-3-ethylimidazolium chloride'] |  |  | 1-ethyl-3-methylimidazol-3-ium |  |  | CC[n+]1ccn(C)c1 |  |  | C6H11N2 | [5 empty] | 2009
3408 | 0 | 0.02000005 | 0.1166662 | 0 | 0 | 0 | 0 | 0 | 0 | 0 | 0 | 0.02999978 | 0 | 0 | 0 | 0 | 0 | 0 | 0 | 0 | 0 | 0 | 0 | 0 | 0 | 0 | 0 | 0 | 0 | 0 | 0 | 0 | 0 | 0 | 0 | 0 | 0 | 0 | 0 | 0 | 0 | 0.8333339 | 0 | 0 | 0 | 0 | 0 | 0 | 0 | 0 | 0 | 10.1016/j.solidstatesciences.2008.09.008 | yes |  | 0 |  |  | 8 | 180 |  |  |  |  | 1-ethyl-3-methylimidazolium |  |  | SIZ-4 |  |  | phosphoric acid, aluminum isopropoxide, HF | Aldrich, Aldrich, Aldrich | [8 empty] | microwave |  |  |  | ['1-ethyl-3-methylimidazol-3-ium', '1-ethyl-3-methyl-imidazol-3-ium', '65039-03-4', '87587-77-7', '65039-09-0', '1-Methyl-3-ethylimidazolium tetrachloroaluminate', '1H-Imidazolium, 1-ethyl-3-methyl-', 'Meetimcl', 'Meetimcl-alcl3', 'ZINC00388672', 'ZINC02507639', '1-Methyl-3-ethylimidazolium', '1-Methyl-3-ethylimidazolium chloride'] |  |  | 1-ethyl-3-methylimidazol-3-ium |  |  | CC[n+]1ccn(C)c1 |  |  | C6H11N2 | [5 empty] | 2009
3409 | 0 | 0.01600003 | 0.09333297 | 0 | 0 | 0 | 0 | 0 | 0 | 0 | 0 | 0.02399982 | 0 | 0 | 0 | 0 | 0 | 0 | 0 | 0 | 0 | 0 | 0 | 0 | 0 | 0 | 0 | 0 | 0 | 0 | 0 | 0 | 0 | 0 | 0 | 0 | 0 | 0 | 0 | 0 | 0 | 0.8666672 | 0 | 0 | 0 | 0 | 0 | 0 | 0 | 0 | 0 | 10.1016/j.solidstatesciences.2008.09.008 | yes |  | 0 |  |  | 4 | 180 |  |  |  |  | 1-ethyl-3-methylimidazolium |  |  | SIZ-4 |  |  | phosphoric acid, aluminum isopropoxide, HF | Aldrich, Aldrich, Aldrich | [8 empty] | microwave |  |  |  | ['1-ethyl-3-methylimidazol-3-ium', '1-ethyl-3-methyl-imidazol-3-ium', '65039-03-4', '87587-77-7', '65039-09-0', '1-Methyl-3-ethylimidazolium tetrachloroaluminate', '1H-Imidazolium, 1-ethyl-3-methyl-', 'Meetimcl', 'Meetimcl-alcl3', 'ZINC00388672', 'ZINC02507639', '1-Methyl-3-ethylimidazolium', '1-Methyl-3-ethylimidazolium chloride'] |  |  | 1-ethyl-3-methylimidazol-3-ium |  |  | CC[n+]1ccn(C)c1 |  |  | C6H11N2 | [5 empty] | 2009
3410 | 0 | 0.01920004 | 0.1119996 | 0 | 0 | 0 | 0 | 0 | 0 | 0 | 0 | 0.02879979 | 0 | 0 | 0 | 0 | 0 | 0 | 0 | 0 | 0 | 0 | 0 | 0 | 0 | 0 | 0 | 0 | 0 | 0 | 0 | 0 | 0 | 0 | 0 | 0 | 0 | 0 | 0 | 0 | 0 | 0.8400006 | 0 | 0 | 0 | 0 | 0 | 0 | 0 | 0 | 0 | 10.1016/j.solidstatesciences.2008.09.008 | yes |  | 0 |  |  | 8 | 180 |  |  |  |  | 1-ethyl-3-methylimidazolium |  |  | SIZ-4 |  |  | phosphoric acid, aluminum isopropoxide, HF | Aldrich, Aldrich, Aldrich | [8 empty] | microwave |  |  |  | ['1-ethyl-3-methylimidazol-3-ium', '1-ethyl-3-methyl-imidazol-3-ium', '65039-03-4', '87587-77-7', '65039-09-0', '1-Methyl-3-ethylimidazolium tetrachloroaluminate', '1H-Imidazolium, 1-ethyl-3-methyl-', 'Meetimcl', 'Meetimcl-alcl3', 'ZINC00388672', 'ZINC02507639', '1-Methyl-3-ethylimidazolium', '1-Methyl-3-ethylimidazolium chloride'] |  |  | 1-ethyl-3-methylimidazol-3-ium |  |  | CC[n+]1ccn(C)c1 |  |  | C6H11N2 | [5 empty] | 2009
3411 | 0 | 0.01411768 | 0.08235262 | 0 | 0 | 0 | 0 | 0 | 0 | 0 | 0 | 0.02117631 | 0 | 0 | 0 | 0 | 0 | 0 | 0 | 0 | 0 | 0 | 0 | 0 | 0 | 0 | 0 | 0 | 0 | 0 | 0 | 0 | 0 | 0 | 0 | 0 | 0 | 0 | 0 | 0 | 0 | 0.8823534 | 0 | 0 | 0 | 0 | 0 | 0 | 0 | 0 | 0 | 10.1016/j.solidstatesciences.2008.09.008 | yes |  | 0 |  |  | 1 | 180 |  |  |  |  | 1-ethyl-3-methylimidazolium |  |  | SIZ-4 |  |  | phosphoric acid, aluminum isopropoxide, HF | Aldrich, Aldrich, Aldrich | [8 empty] | microwave |  |  |  | ['1-ethyl-3-methylimidazol-3-ium', '1-ethyl-3-methyl-imidazol-3-ium', '65039-03-4', '87587-77-7', '65039-09-0', '1-Methyl-3-ethylimidazolium tetrachloroaluminate', '1H-Imidazolium, 1-ethyl-3-methyl-', 'Meetimcl', 'Meetimcl-alcl3', 'ZINC00388672', 'ZINC02507639', '1-Methyl-3-ethylimidazolium', '1-Methyl-3-ethylimidazolium chloride'] |  |  | 1-ethyl-3-methylimidazol-3-ium |  |  | CC[n+]1ccn(C)c1 |  |  | C6H11N2 | [5 empty] | 2009
3412 | 0 | 0.02526322 | 0.1473679 | 0 | 0 | 0 | 0 | 0 | 0 | 0 | 0 | 0.03789447 | 0 | 0 | 0 | 0 | 0 | 0 | 0 | 0 | 0 | 0 | 0 | 0 | 0 | 0 | 0 | 0 | 0 | 0 | 0 | 0 | 0 | 0 | 0 | 0 | 0 | 0 | 0 | 0 | 0 | 0.7894744 | 0 | 0 | 0 | 0 | 0 | 0 | 0 | 0 | 0 | 10.1016/j.solidstatesciences.2008.09.008 | yes |  | 0 |  |  | 1 | 180 |  |  |  |  | 1-ethyl-3-methylimidazolium |  |  | SIZ-4 |  |  | phosphoric acid, aluminum isopropoxide, HF | Aldrich, Aldrich, Aldrich | [8 empty] | microwave |  |  |  | ['1-ethyl-3-methylimidazol-3-ium', '1-ethyl-3-methyl-imidazol-3-ium', '65039-03-4', '87587-77-7', '65039-09-0', '1-Methyl-3-ethylimidazolium tetrachloroaluminate', '1H-Imidazolium, 1-ethyl-3-methyl-', 'Meetimcl', 'Meetimcl-alcl3', 'ZINC00388672', 'ZINC02507639', '1-Methyl-3-ethylimidazolium', '1-Methyl-3-ethylimidazolium chloride'] |  |  | 1-ethyl-3-methylimidazol-3-ium |  |  | CC[n+]1ccn(C)c1 |  |  | C6H11N2 | [5 empty] | 2009
3413 | 0 | 0.03428581 | 0.1999994 | 0 | 0 | 0 | 0 | 0 | 0 | 0 | 0 | 0.05142822 | 0 | 0 | 0 | 0 | 0 | 0 | 0 | 0 | 0 | 0 | 0 | 0 | 0 | 0 | 0 | 0 | 0 | 0 | 0 | 0 | 0 | 0 | 0 | 0 | 0 | 0 | 0 | 0 | 0 | 0.7142866 | 0 | 0 | 0 | 0 | 0 | 0 | 0 | 0 | 0 | 10.1016/j.solidstatesciences.2008.09.008 | yes |  | 0 |  |  | 1 | 180 |  |  |  |  | 1-ethyl-3-methylimidazolium |  |  | SIZ-4 |  |  | phosphoric acid, aluminum isopropoxide, HF | Aldrich, Aldrich, Aldrich | [8 empty] | microwave |  |  |  | ['1-ethyl-3-methylimidazol-3-ium', '1-ethyl-3-methyl-imidazol-3-ium', '65039-03-4', '87587-77-7', '65039-09-0', '1-Methyl-3-ethylimidazolium tetrachloroaluminate', '1H-Imidazolium, 1-ethyl-3-methyl-', 'Meetimcl', 'Meetimcl-alcl3', 'ZINC00388672', 'ZINC02507639', '1-Methyl-3-ethylimidazolium', '1-Methyl-3-ethylimidazolium chloride'] |  |  | 1-ethyl-3-methylimidazol-3-ium |  |  | CC[n+]1ccn(C)c1 |  |  | C6H11N2 | [5 empty] | 2009
3414 | 0 | 0.05333352 | 0.3111103 | 0 | 0 | 0 | 0 | 0 | 0 | 0 | 0 | 0.07999951 | 0 | 0 | 0 | 0 | 0 | 0 | 0 | 0 | 0 | 0 | 0 | 0 | 0 | 0 | 0 | 0 | 0 | 0 | 0 | 0 | 0 | 0 | 0 | 0 | 0 | 0 | 0 | 0 | 0 | 0.5555566 | 0 | 0 | 0 | 0 | 0 | 0 | 0 | 0 | 0 | 10.1016/j.solidstatesciences.2008.09.008 | yes |  | 0 |  |  | 1 | 180 |  |  |  |  | 1-ethyl-3-methylimidazolium |  |  | SIZ-4 |  |  | phosphoric acid, aluminum isopropoxide, HF | Aldrich, Aldrich, Aldrich | [8 empty] | microwave |  |  |  | ['1-ethyl-3-methylimidazol-3-ium', '1-ethyl-3-methyl-imidazol-3-ium', '65039-03-4', '87587-77-7', '65039-09-0', '1-Methyl-3-ethylimidazolium tetrachloroaluminate', '1H-Imidazolium, 1-ethyl-3-methyl-', 'Meetimcl', 'Meetimcl-alcl3', 'ZINC00388672', 'ZINC02507639', '1-Methyl-3-ethylimidazolium', '1-Methyl-3-ethylimidazolium chloride'] |  |  | 1-ethyl-3-methylimidazol-3-ium |  |  | CC[n+]1ccn(C)c1 |  |  | C6H11N2 | [5 empty] | 2009
3415 | 0 | 0.01171239 | 0.06832226 | 0 | 0 | 0 | 0 | 0 | 0 | 0 | 0 | 0.01756858 | 0 | 0 | 0 | 0 | 0 | 0 | 0 | 0 | 0 | 0 | 0 | 0 | 0 | 0 | 0 | 0 | 0 | 0 | 0 | 0 | 0 | 0 | 0 | 0 | 0 | 0 | 0 | 0 | 0 | 0.9023968 | 0 | 0 | 0 | 0 | 0 | 0 | 0 | 0 | 0 | 10.1016/j.solidstatesciences.2008.09.008 | yes |  | 0 |  |  | 1 | 180 |  |  |  |  | 1-ethylpyridinium |  |  | amorphous |  |  | phosphoric acid, aluminum isopropoxide, HF | Aldrich, Aldrich, Aldrich | [8 empty] | microwave |  |  |  | ['1-ethylpyridin-1-ium', 'Ethylpyridinium bromide', 'ZINC01668311', 'InChI=1/C7H10N/c1-2-8-6-4-3-5-7-8/h3-7H,2H2,1H3/q+', 'Ethylpyridinium', 'Pyridinium, 1-ethyl-'] |  |  | 1-ethylpyridin-1-ium |  |  | CC[n+]1ccccc1 |  |  | C7H10N | [5 empty] | 2009
3416 | 0 | 0.01113921 | 0.06497874 | 0 | 0 | 0 | 0 | 0 | 0 | 0 | 0 | 0.01670882 | 0 | 0 | 0 | 0 | 0 | 0 | 0 | 0 | 0 | 0 | 0 | 0 | 0 | 0 | 0 | 0 | 0 | 0 | 0 | 0 | 0 | 0 | 0 | 0 | 0 | 0 | 0 | 0.04893753 | 0 | 0.8582357 | 0 | 0 | 0 | 0 | 0 | 0 | 0 | 0 | 0 | 10.1016/j.solidstatesciences.2008.09.008 | yes |  | 0 |  |  | 1 | 150 |  |  |  |  | 1-ethylpyridinium |  |  | SIZ-16 |  |  | phosphoric acid, aluminum isopropoxide, HF | Aldrich, Aldrich, Aldrich | [8 empty] | microwave |  |  |  | ['1-ethylpyridin-1-ium', 'Ethylpyridinium bromide', 'ZINC01668311', 'InChI=1/C7H10N/c1-2-8-6-4-3-5-7-8/h3-7H,2H2,1H3/q+', 'Ethylpyridinium', 'Pyridinium, 1-ethyl-'] |  |  | 1-ethylpyridin-1-ium |  |  | CC[n+]1ccccc1 |  |  | C7H10N | [5 empty] | 2009
3417 | 0 | 0.01059351 | 0.06179546 | 0 | 0 | 0 | 0 | 0 | 0 | 0 | 0 | 0.01589026 | 0 | 0 | 0 | 0 | 0 | 0 | 0 | 0 | 0 | 0 | 0 | 0 | 0 | 0 | 0 | 0 | 0 | 0 | 0 | 0 | 0 | 0 | 0 | 0 | 0 | 0 | 0 | 0.09552969 | 0 | 0.8161911 | 0 | 0 | 0 | 0 | 0 | 0 | 0 | 0 | 0 | 10.1016/j.solidstatesciences.2008.09.008 | yes |  | 0 |  |  | 1 | 150 |  |  |  |  | 1-ethylpyridinium |  |  | SIZ-16 |  |  | phosphoric acid, aluminum isopropoxide, HF | Aldrich, Aldrich, Aldrich | [8 empty] | microwave |  |  |  | ['1-ethylpyridin-1-ium', 'Ethylpyridinium bromide', 'ZINC01668311', 'InChI=1/C7H10N/c1-2-8-6-4-3-5-7-8/h3-7H,2H2,1H3/q+', 'Ethylpyridinium', 'Pyridinium, 1-ethyl-'] |  |  | 1-ethylpyridin-1-ium |  |  | CC[n+]1ccccc1 |  |  | C7H10N | [5 empty] | 2009
3418 | 0 | 0.009315669 | 0.0543414 | 0 | 0 | 0 | 0 | 0 | 0 | 0 | 0 | 0.0139735 | 0 | 0 | 0 | 0 | 0 | 0 | 0 | 0 | 0 | 0 | 0 | 0 | 0 | 0 | 0 | 0 | 0 | 0 | 0 | 0 | 0 | 0 | 0 | 0 | 0 | 0 | 0 | 0.2046311 | 0 | 0.7177383 | 0 | 0 | 0 | 0 | 0 | 0 | 0 | 0 | 0 | 10.1016/j.solidstatesciences.2008.09.008 | yes |  | 0 |  |  | 1 | 150 |  |  |  |  | 1-ethylpyridinium |  |  | SIZ-16 |  |  | phosphoric acid, aluminum isopropoxide, HF | Aldrich, Aldrich, Aldrich | [8 empty] | microwave |  |  |  | ['1-ethylpyridin-1-ium', 'Ethylpyridinium bromide', 'ZINC01668311', 'InChI=1/C7H10N/c1-2-8-6-4-3-5-7-8/h3-7H,2H2,1H3/q+', 'Ethylpyridinium', 'Pyridinium, 1-ethyl-'] |  |  | 1-ethylpyridin-1-ium |  |  | CC[n+]1ccccc1 |  |  | C7H10N | [5 empty] | 2009
3419 | 0 | 0.007733213 | 0.04511041 | 0 | 0 | 0 | 0 | 0 | 0 | 0 | 0 | 0.01159982 | 0 | 0 | 0 | 0 | 0 | 0 | 0 | 0 | 0 | 0 | 0 | 0 | 0 | 0 | 0 | 0 | 0 | 0 | 0 | 0 | 0 | 0 | 0 | 0 | 0 | 0 | 0 | 0.3397407 | 0 | 0.5958159 | 0 | 0 | 0 | 0 | 0 | 0 | 0 | 0 | 0 | 10.1016/j.solidstatesciences.2008.09.008 | yes |  | 0 |  |  | 1 | 150 |  |  |  |  | 1-ethylpyridinium |  |  | SIZ-16 |  |  | phosphoric acid, aluminum isopropoxide, HF | Aldrich, Aldrich, Aldrich | [8 empty] | microwave |  |  |  | ['1-ethylpyridin-1-ium', 'Ethylpyridinium bromide', 'ZINC01668311', 'InChI=1/C7H10N/c1-2-8-6-4-3-5-7-8/h3-7H,2H2,1H3/q+', 'Ethylpyridinium', 'Pyridinium, 1-ethyl-'] |  |  | 1-ethylpyridin-1-ium |  |  | CC[n+]1ccccc1 |  |  | C7H10N | [5 empty] | 2009
3420 | 0 | 0.01101453 | 0.06425142 | 0 | 0 | 0 | 0 | 0 | 0 | 0 | 0 | 0.01652179 | 0 | 0 | 0 | 0 | 0 | 0 | 0 | 0 | 0 | 0 | 0 | 0 | 0 | 0 | 0 | 0 | 0 | 0 | 0 | 0 | 0 | 0 | 0 | 0 | 0 | 0 | 0 | 0.4838976 | 0 | 0.4243146 | 0 | 0 | 0 | 0 | 0 | 0 | 0 | 0 | 0 | 10.1016/j.solidstatesciences.2008.09.008 | yes |  | 0 |  |  | 1 | 150 |  |  |  |  | 1-ethylpyridinium |  |  | SIZ-16 |  |  | phosphoric acid, aluminum isopropoxide, HF | Aldrich, Aldrich, Aldrich | [8 empty] | microwave |  |  |  | ['1-ethylpyridin-1-ium', 'Ethylpyridinium bromide', 'ZINC01668311', 'InChI=1/C7H10N/c1-2-8-6-4-3-5-7-8/h3-7H,2H2,1H3/q+', 'Ethylpyridinium', 'Pyridinium, 1-ethyl-'] |  |  | 1-ethylpyridin-1-ium |  |  | CC[n+]1ccccc1 |  |  | C7H10N | [5 empty] | 2009
3421 | 0 | 0.007397309 | 0.04315097 | 0 | 0 | 0 | 0 | 0 | 0 | 0 | 0 | 0.01109596 | 0 | 0 | 0 | 0 | 0 | 0 | 0 | 0 | 0 | 0 | 0 | 0 | 0 | 0 | 0 | 0 | 0 | 0 | 0 | 0 | 0 | 0 | 0 | 0 | 0 | 0 | 0 | 0.6533879 | 0 | 0.2849678 | 0 | 0 | 0 | 0 | 0 | 0 | 0 | 0 | 0 | 10.1016/j.solidstatesciences.2008.09.008 | yes |  | 0 |  |  | 1 | 150 |  |  |  |  | 1-ethylpyridinium |  |  | amorphous |  |  | phosphoric acid, aluminum isopropoxide, HF | Aldrich, Aldrich, Aldrich | [8 empty] | microwave |  |  |  | ['1-ethylpyridin-1-ium', 'Ethylpyridinium bromide', 'ZINC01668311', 'InChI=1/C7H10N/c1-2-8-6-4-3-5-7-8/h3-7H,2H2,1H3/q+', 'Ethylpyridinium', 'Pyridinium, 1-ethyl-'] |  |  | 1-ethylpyridin-1-ium |  |  | CC[n+]1ccccc1 |  |  | C7H10N | [5 empty] | 2009
3422 | 0 | 0.00373909 | 0.02181136 | 0 | 0 | 0 | 0 | 0 | 0 | 0 | 0 | 0.005608635 | 0 | 0 | 0 | 0 | 0 | 0 | 0 | 0 | 0 | 0 | 0 | 0 | 0 | 0 | 0 | 0 | 0 | 0 | 0 | 0 | 0 | 0 | 0 | 0 | 0 | 0 | 0 | 0.8247993 | 0 | 0.1440416 | 0 | 0 | 0 | 0 | 0 | 0 | 0 | 0 | 0 | 10.1016/j.solidstatesciences.2008.09.008 | yes |  | 0 |  |  | 1 | 150 |  |  |  |  | 1-ethylpyridinium |  |  | Phase B |  |  | phosphoric acid, aluminum isopropoxide, HF | Aldrich, Aldrich, Aldrich | [8 empty] | microwave |  |  |  | ['1-ethylpyridin-1-ium', 'Ethylpyridinium bromide', 'ZINC01668311', 'InChI=1/C7H10N/c1-2-8-6-4-3-5-7-8/h3-7H,2H2,1H3/q+', 'Ethylpyridinium', 'Pyridinium, 1-ethyl-'] |  |  | 1-ethylpyridin-1-ium |  |  | CC[n+]1ccccc1 |  |  | C7H10N | [5 empty] | 2009
3423 | 0 | 0.01171239 | 0.06832226 | 0 | 0 | 0 | 0 | 0 | 0 | 0 | 0 | 0.01756858 | 0 | 0 | 0 | 0 | 0 | 0 | 0 | 0 | 0 | 0 | 0 | 0 | 0 | 0 | 0 | 0 | 0 | 0 | 0 | 0 | 0 | 0 | 0 | 0 | 0 | 0 | 0 | 0 | 0 | 0.9023968 | 0 | 0 | 0 | 0 | 0 | 0 | 0 | 0 | 0 | 10.1016/j.solidstatesciences.2008.09.008 | yes |  | 0 |  |  | 1 | 150 |  |  |  |  | 1-ethylpyridinium |  |  | amorphous |  |  | phosphoric acid, aluminum isopropoxide, HF | Aldrich, Aldrich, Aldrich | [8 empty] | microwave |  |  |  | ['1-ethylpyridin-1-ium', 'Ethylpyridinium bromide', 'ZINC01668311', 'InChI=1/C7H10N/c1-2-8-6-4-3-5-7-8/h3-7H,2H2,1H3/q+', 'Ethylpyridinium', 'Pyridinium, 1-ethyl-'] |  |  | 1-ethylpyridin-1-ium |  |  | CC[n+]1ccccc1 |  |  | C7H10N | [5 empty] | 2009
3424 | 0 | 0.01113921 | 0.06497874 | 0 | 0 | 0 | 0 | 0 | 0 | 0 | 0 | 0.01670882 | 0 | 0 | 0 | 0 | 0 | 0 | 0 | 0 | 0 | 0 | 0 | 0 | 0 | 0 | 0 | 0 | 0 | 0 | 0 | 0 | 0 | 0 | 0 | 0 | 0 | 0 | 0 | 0.04893753 | 0 | 0.8582357 | 0 | 0 | 0 | 0 | 0 | 0 | 0 | 0 | 0 | 10.1016/j.solidstatesciences.2008.09.008 | yes |  | 0 |  |  | 1 | 150 |  |  |  |  | 1-ethylpyridinium |  |  | SIZ-16 |  |  | phosphoric acid, aluminum isopropoxide, HF | Aldrich, Aldrich, Aldrich | [8 empty] | microwave |  |  |  | ['1-ethylpyridin-1-ium', 'Ethylpyridinium bromide', 'ZINC01668311', 'InChI=1/C7H10N/c1-2-8-6-4-3-5-7-8/h3-7H,2H2,1H3/q+', 'Ethylpyridinium', 'Pyridinium, 1-ethyl-'] |  |  | 1-ethylpyridin-1-ium |  |  | CC[n+]1ccccc1 |  |  | C7H10N | [5 empty] | 2009
3425 | 0 | 0.01101453 | 0.06425142 | 0 | 0 | 0 | 0 | 0 | 0 | 0 | 0 | 0.01652179 | 0 | 0 | 0 | 0 | 0 | 0 | 0 | 0 | 0 | 0 | 0 | 0 | 0 | 0 | 0 | 0 | 0 | 0 | 0 | 0 | 0 | 0 | 0 | 0 | 0 | 0 | 0 | 0.4838976 | 0 | 0.4243146 | 0 | 0 | 0 | 0 | 0 | 0 | 0 | 0 | 0 | 10.1016/j.solidstatesciences.2008.09.008 | yes |  | 0 |  |  | 1 | 150 |  |  |  |  | 1-ethylpyridinium |  |  | SIZ-16 |  |  | phosphoric acid, aluminum isopropoxide, HF | Aldrich, Aldrich, Aldrich | [8 empty] | microwave |  |  |  | ['1-ethylpyridin-1-ium', 'Ethylpyridinium bromide', 'ZINC01668311', 'InChI=1/C7H10N/c1-2-8-6-4-3-5-7-8/h3-7H,2H2,1H3/q+', 'Ethylpyridinium', 'Pyridinium, 1-ethyl-'] |  |  | 1-ethylpyridin-1-ium |  |  | CC[n+]1ccccc1 |  |  | C7H10N | [5 empty] | 2009
3426 | 0 | 0.01171239 | 0.06832226 | 0 | 0 | 0 | 0 | 0 | 0 | 0 | 0 | 0.01756858 | 0 | 0 | 0 | 0 | 0 | 0 | 0 | 0 | 0 | 0 | 0 | 0 | 0 | 0 | 0 | 0 | 0 | 0 | 0 | 0 | 0 | 0 | 0 | 0 | 0 | 0 | 0 | 0 | 0 | 0.9023968 | 0 | 0 | 0 | 0 | 0 | 0 | 0 | 0 | 0 | 10.1016/j.solidstatesciences.2008.09.008 | yes |  | 0 |  |  | 1 | 150 |  |  |  |  | 1-ethylpyridinium |  |  | amorphous |  |  | phosphoric acid, aluminum isopropoxide, HF | Aldrich, Aldrich, Aldrich | [8 empty] | microwave |  |  |  | ['1-ethylpyridin-1-ium', 'Ethylpyridinium bromide', 'ZINC01668311', 'InChI=1/C7H10N/c1-2-8-6-4-3-5-7-8/h3-7H,2H2,1H3/q+', 'Ethylpyridinium', 'Pyridinium, 1-ethyl-'] |  |  | 1-ethylpyridin-1-ium |  |  | CC[n+]1ccccc1 |  |  | C7H10N | [5 empty] | 2009
3427 | 0 | 0.01068088 | 0.06230512 | 0 | 0 | 0 | 0 | 0 | 0 | 0 | 0 | 0.01602132 | 0 | 0 | 0 | 0 | 0 | 0 | 0 | 0 | 0 | 0 | 0 | 0 | 0 | 0 | 0 | 0 | 0 | 0 | 0 | 0 | 0 | 0 | 0 | 0 | 0 | 0 | 0 | 0.04692394 | 0 | 0.8640687 | 0 | 0 | 0 | 0 | 0 | 0 | 0 | 0 | 0 | 10.1016/j.solidstatesciences.2008.09.008 | yes |  | 0 |  |  | 1 | 180 |  |  |  |  | 1-ethylpyridinium |  |  | SIZ-16 |  |  | phosphoric acid, aluminum isopropoxide, HF | Aldrich, Aldrich, Aldrich | [8 empty] | microwave |  |  |  | ['1-ethylpyridin-1-ium', 'Ethylpyridinium bromide', 'ZINC01668311', 'InChI=1/C7H10N/c1-2-8-6-4-3-5-7-8/h3-7H,2H2,1H3/q+', 'Ethylpyridinium', 'Pyridinium, 1-ethyl-'] |  |  | 1-ethylpyridin-1-ium |  |  | CC[n+]1ccccc1 |  |  | C7H10N | [5 empty] | 2009
3428 | 0 | 0.01017814 | 0.05937249 | 0 | 0 | 0 | 0 | 0 | 0 | 0 | 0 | 0.01526721 | 0 | 0 | 0 | 0 | 0 | 0 | 0 | 0 | 0 | 0 | 0 | 0 | 0 | 0 | 0 | 0 | 0 | 0 | 0 | 0 | 0 | 0 | 0 | 0 | 0 | 0 | 0 | 0.09178402 | 0 | 0.8233981 | 0 | 0 | 0 | 0 | 0 | 0 | 0 | 0 | 0 | 10.1016/j.solidstatesciences.2008.09.008 | yes |  | 0 |  |  | 1 | 180 |  |  |  |  | 1-ethylpyridinium |  |  | SIZ-16 |  |  | phosphoric acid, aluminum isopropoxide, HF | Aldrich, Aldrich, Aldrich | [8 empty] | microwave |  |  |  | ['1-ethylpyridin-1-ium', 'Ethylpyridinium bromide', 'ZINC01668311', 'InChI=1/C7H10N/c1-2-8-6-4-3-5-7-8/h3-7H,2H2,1H3/q+', 'Ethylpyridinium', 'Pyridinium, 1-ethyl-'] |  |  | 1-ethylpyridin-1-ium |  |  | CC[n+]1ccccc1 |  |  | C7H10N | [5 empty] | 2009
3429 | 0 | 0.00899294 | 0.05245882 | 0 | 0 | 0 | 0 | 0 | 0 | 0 | 0 | 0.01348941 | 0 | 0 | 0 | 0 | 0 | 0 | 0 | 0 | 0 | 0 | 0 | 0 | 0 | 0 | 0 | 0 | 0 | 0 | 0 | 0 | 0 | 0 | 0 | 0 | 0 | 0 | 0 | 0.1975419 | 0 | 0.7275169 | 0 | 0 | 0 | 0 | 0 | 0 | 0 | 0 | 0 | 10.1016/j.solidstatesciences.2008.09.008 | yes |  | 0 |  |  | 1 | 180 |  |  |  |  | 1-ethylpyridinium |  |  | SIZ-16 |  |  | phosphoric acid, aluminum isopropoxide, HF | Aldrich, Aldrich, Aldrich | [8 empty] | microwave |  |  |  | ['1-ethylpyridin-1-ium', 'Ethylpyridinium bromide', 'ZINC01668311', 'InChI=1/C7H10N/c1-2-8-6-4-3-5-7-8/h3-7H,2H2,1H3/q+', 'Ethylpyridinium', 'Pyridinium, 1-ethyl-'] |  |  | 1-ethylpyridin-1-ium |  |  | CC[n+]1ccccc1 |  |  | C7H10N | [5 empty] | 2009
3430 | 0 | 0.007733213 | 0.04511041 | 0 | 0 | 0 | 0 | 0 | 0 | 0 | 0 | 0.01159982 | 0 | 0 | 0 | 0 | 0 | 0 | 0 | 0 | 0 | 0 | 0 | 0 | 0 | 0 | 0 | 0 | 0 | 0 | 0 | 0 | 0 | 0 | 0 | 0 | 0 | 0 | 0 | 0.3397407 | 0 | 0.5958159 | 0 | 0 | 0 | 0 | 0 | 0 | 0 | 0 | 0 | 10.1016/j.solidstatesciences.2008.09.008 | yes |  | 0 |  |  | 1 | 180 |  |  |  |  | 1-ethylpyridinium |  |  | SIZ-16 |  |  | phosphoric acid, aluminum isopropoxide, HF | Aldrich, Aldrich, Aldrich | [8 empty] | microwave |  |  |  | ['1-ethylpyridin-1-ium', 'Ethylpyridinium bromide', 'ZINC01668311', 'InChI=1/C7H10N/c1-2-8-6-4-3-5-7-8/h3-7H,2H2,1H3/q+', 'Ethylpyridinium', 'Pyridinium, 1-ethyl-'] |  |  | 1-ethylpyridin-1-ium |  |  | CC[n+]1ccccc1 |  |  | C7H10N | [5 empty] | 2009
3431 | 0 | 0.01101453 | 0.06425142 | 0 | 0 | 0 | 0 | 0 | 0 | 0 | 0 | 0.01652179 | 0 | 0 | 0 | 0 | 0 | 0 | 0 | 0 | 0 | 0 | 0 | 0 | 0 | 0 | 0 | 0 | 0 | 0 | 0 | 0 | 0 | 0 | 0 | 0 | 0 | 0 | 0 | 0.4838976 | 0 | 0.4243146 | 0 | 0 | 0 | 0 | 0 | 0 | 0 | 0 | 0 | 10.1016/j.solidstatesciences.2008.09.008 | yes |  | 0 |  |  | 1 | 180 |  |  |  |  | 1-ethylpyridinium |  |  | Phase B | berlinite |  | phosphoric acid, aluminum isopropoxide, HF | Aldrich, Aldrich, Aldrich | [8 empty] | microwave |  |  |  | ['1-ethylpyridin-1-ium', 'Ethylpyridinium bromide', 'ZINC01668311', 'InChI=1/C7H10N/c1-2-8-6-4-3-5-7-8/h3-7H,2H2,1H3/q+', 'Ethylpyridinium', 'Pyridinium, 1-ethyl-'] |  |  | 1-ethylpyridin-1-ium |  |  | CC[n+]1ccccc1 |  |  | C7H10N | [5 empty] | 2009
3432 | 0 | 0.00719235 | 0.04195538 | 0 | 0 | 0 | 0 | 0 | 0 | 0 | 0 | 0.01078853 | 0 | 0 | 0 | 0 | 0 | 0 | 0 | 0 | 0 | 0 | 0 | 0 | 0 | 0 | 0 | 0 | 0 | 0 | 0 | 0 | 0 | 0 | 0 | 0 | 0 | 0 | 0 | 0.6352844 | 0 | 0.3047794 | 0 | 0 | 0 | 0 | 0 | 0 | 0 | 0 | 0 | 10.1016/j.solidstatesciences.2008.09.008 | yes |  | 0 |  |  | 1 | 180 |  |  |  |  | 1-ethylpyridinium |  |  | Phase B | berlinite |  | phosphoric acid, aluminum isopropoxide, HF | Aldrich, Aldrich, Aldrich | [8 empty] | microwave |  |  |  | ['1-ethylpyridin-1-ium', 'Ethylpyridinium bromide', 'ZINC01668311', 'InChI=1/C7H10N/c1-2-8-6-4-3-5-7-8/h3-7H,2H2,1H3/q+', 'Ethylpyridinium', 'Pyridinium, 1-ethyl-'] |  |  | 1-ethylpyridin-1-ium |  |  | CC[n+]1ccccc1 |  |  | C7H10N | [5 empty] | 2009
3433 | 0 | 0.00373909 | 0.02181136 | 0 | 0 | 0 | 0 | 0 | 0 | 0 | 0 | 0.005608635 | 0 | 0 | 0 | 0 | 0 | 0 | 0 | 0 | 0 | 0 | 0 | 0 | 0 | 0 | 0 | 0 | 0 | 0 | 0 | 0 | 0 | 0 | 0 | 0 | 0 | 0 | 0 | 0.8247993 | 0 | 0.1440416 | 0 | 0 | 0 | 0 | 0 | 0 | 0 | 0 | 0 | 10.1016/j.solidstatesciences.2008.09.008 | yes |  | 0 |  |  | 1 | 180 |  |  |  |  | 1-ethylpyridinium |  |  | Phase B | berlinite |  | phosphoric acid, aluminum isopropoxide, HF | Aldrich, Aldrich, Aldrich | [8 empty] | microwave |  |  |  | ['1-ethylpyridin-1-ium', 'Ethylpyridinium bromide', 'ZINC01668311', 'InChI=1/C7H10N/c1-2-8-6-4-3-5-7-8/h3-7H,2H2,1H3/q+', 'Ethylpyridinium', 'Pyridinium, 1-ethyl-'] |  |  | 1-ethylpyridin-1-ium |  |  | CC[n+]1ccccc1 |  |  | C7H10N | [5 empty] | 2009
3434 | 0 | 0.01171239 | 0.06832226 | 0 | 0 | 0 | 0 | 0 | 0 | 0 | 0 | 0.01756858 | 0 | 0 | 0 | 0 | 0 | 0 | 0 | 0 | 0 | 0 | 0 | 0 | 0 | 0 | 0 | 0 | 0 | 0 | 0 | 0 | 0 | 0 | 0 | 0 | 0 | 0 | 0 | 0 | 0 | 0.9023968 | 0 | 0 | 0 | 0 | 0 | 0 | 0 | 0 | 0 | 10.1016/j.solidstatesciences.2008.09.008 | yes |  | 0 |  |  | 1 | 180 |  |  |  |  | 1-ethylpyridinium |  |  | SIZ-16 |  |  | phosphoric acid, aluminum isopropoxide, HF | Aldrich, Aldrich, Aldrich | [8 empty] | microwave |  |  |  | ['1-ethylpyridin-1-ium', 'Ethylpyridinium bromide', 'ZINC01668311', 'InChI=1/C7H10N/c1-2-8-6-4-3-5-7-8/h3-7H,2H2,1H3/q+', 'Ethylpyridinium', 'Pyridinium, 1-ethyl-'] |  |  | 1-ethylpyridin-1-ium |  |  | CC[n+]1ccccc1 |  |  | C7H10N | [5 empty] | 2009
3435 | 0 | 0.01025877 | 0.05984282 | 0 | 0 | 0 | 0 | 0 | 0 | 0 | 0 | 0.01538815 | 0 | 0 | 0 | 0 | 0 | 0 | 0 | 0 | 0 | 0 | 0 | 0 | 0 | 0 | 0 | 0 | 0 | 0 | 0 | 0 | 0 | 0 | 0 | 0 | 0 | 0 | 0 | 0.04506951 | 0 | 0.8694408 | 0 | 0 | 0 | 0 | 0 | 0 | 0 | 0 | 0 | 10.1016/j.solidstatesciences.2008.09.008 | yes |  | 0 |  |  | 1 | 180 |  |  |  |  | 1-ethylpyridinium |  |  | SIZ-16 |  |  | phosphoric acid, aluminum isopropoxide, HF | Aldrich, Aldrich, Aldrich | [8 empty] | microwave |  |  |  | ['1-ethylpyridin-1-ium', 'Ethylpyridinium bromide', 'ZINC01668311', 'InChI=1/C7H10N/c1-2-8-6-4-3-5-7-8/h3-7H,2H2,1H3/q+', 'Ethylpyridinium', 'Pyridinium, 1-ethyl-'] |  |  | 1-ethylpyridin-1-ium |  |  | CC[n+]1ccccc1 |  |  | C7H10N | [5 empty] | 2009
3436 | 0 | 0.01059351 | 0.06179546 | 0 | 0 | 0 | 0 | 0 | 0 | 0 | 0 | 0.01589026 | 0 | 0 | 0 | 0 | 0 | 0 | 0 | 0 | 0 | 0 | 0 | 0 | 0 | 0 | 0 | 0 | 0 | 0 | 0 | 0 | 0 | 0 | 0 | 0 | 0 | 0 | 0 | 0.09552969 | 0 | 0.8161911 | 0 | 0 | 0 | 0 | 0 | 0 | 0 | 0 | 0 | 10.1016/j.solidstatesciences.2008.09.008 | yes |  | 0 |  |  | 1 | 180 |  |  |  |  | 1-ethylpyridinium |  |  | SIZ-16 |  |  | phosphoric acid, aluminum isopropoxide, HF | Aldrich, Aldrich, Aldrich | [8 empty] | microwave |  |  |  | ['1-ethylpyridin-1-ium', 'Ethylpyridinium bromide', 'ZINC01668311', 'InChI=1/C7H10N/c1-2-8-6-4-3-5-7-8/h3-7H,2H2,1H3/q+', 'Ethylpyridinium', 'Pyridinium, 1-ethyl-'] |  |  | 1-ethylpyridin-1-ium |  |  | CC[n+]1ccccc1 |  |  | C7H10N | [5 empty] | 2009
3437 | 0 | 0.009315669 | 0.0543414 | 0 | 0 | 0 | 0 | 0 | 0 | 0 | 0 | 0.0139735 | 0 | 0 | 0 | 0 | 0 | 0 | 0 | 0 | 0 | 0 | 0 | 0 | 0 | 0 | 0 | 0 | 0 | 0 | 0 | 0 | 0 | 0 | 0 | 0 | 0 | 0 | 0 | 0.2046311 | 0 | 0.7177383 | 0 | 0 | 0 | 0 | 0 | 0 | 0 | 0 | 0 | 10.1016/j.solidstatesciences.2008.09.008 | yes |  | 0 |  |  | 1 | 180 |  |  |  |  | 1-ethylpyridinium |  |  | SIZ-16 | SIZ-20 |  | phosphoric acid, aluminum isopropoxide, HF | Aldrich, Aldrich, Aldrich | [8 empty] | microwave |  |  |  | ['1-ethylpyridin-1-ium', 'Ethylpyridinium bromide', 'ZINC01668311', 'InChI=1/C7H10N/c1-2-8-6-4-3-5-7-8/h3-7H,2H2,1H3/q+', 'Ethylpyridinium', 'Pyridinium, 1-ethyl-'] |  |  | 1-ethylpyridin-1-ium |  |  | CC[n+]1ccccc1 |  |  | C7H10N | [5 empty] | 2009
3438
3439 | 0.03221823 | 0.0001072867 | 0 | 0 | 0 | 0 | 0 | 0 | 0 | 0 | 0 | 0 | 0 | 0 | 0 | 0 | 0 | 0 | 0 | 0 | 0 | 0 | 0 | 0 | 0 | 0 | 0 | 0 | 0 | 0 | 0 | 0 | 0 | 0 | 0 | 0 | 0 | 0 | 0 | 0.9665468 | 0 | 0.000563819 | 0 | 0 | 0 | 0 | 0 | 0 | 0 | 0 | 0 | 10.1016/j.solidstatesciences.2012.01.023 | yes | 5 | 0.000563819 | 2 |  | 24 | 175 |  | TEOS |  |  | tetrapropylammonium |  |  | ZSM-5 |  |  | water glass, Al2(SO4)3*18H2O, H2SO4, TEOS |  | 192.2 |  |  |  | 0.1 |  | 336.3 |  |  | Synthesis of ultra-high-silica ZSM-5 zeolites with tunable crystal sizes | ['scanning electron microscopy', 'inductively coupled plasma', 'highly crystallized zsm'] | ['lined stainless steel autoclaves', 'oh -/ sio2 ratio', 'washed several times'] | ['tetrapropylazanium', 'Tetrapropylammonium', '13010-31-6', 'ZINC01669523', '1-Propanaminium, N,N,N-tripropyl-', 'InChI=1/C12H28N/c1-5-9-13(10-6-2,11-7-3)12-8-4/h5-12H2,1-4H3/q+', 'Tetrapropylammonium', 'Tetrapropylamine'] |  |  | tetrapropylazanium |  |  | CCC[N+](CCC)(CCC)CCC |  |  | C12H28N |  |  | MFI |  |  | 2012
3440 | 0.03221823 | 0.0001072867 | 0 | 0 | 0 | 0 | 0 | 0 | 0 | 0 | 0 | 0 | 0 | 0 | 0 | 0 | 0 | 0 | 0 | 0 | 0 | 0 | 0 | 0 | 0 | 0 | 0 | 0 | 0 | 0 | 0 | 0 | 0 | 0 | 0 | 0 | 0 | 0 | 0 | 0.9665468 | 0 | 0.000563819 | 0 | 0 | 0 | 0 | 0 | 0 | 0 | 0 | 0 | 10.1016/j.solidstatesciences.2012.01.023 | yes | 1 | 0.000563819 | 2 |  | 24 | 175 |  | TEOS |  |  | tetrapropylammonium |  |  | ZSM-5 |  |  | water glass, Al2(SO4)3*18H2O, H2SO4, TEOS |  | 196.8 |  |  |  | 0.14 |  | 380.9 | [5 empty] | ['tetrapropylazanium', 'Tetrapropylammonium', '13010-31-6', 'ZINC01669523', '1-Propanaminium, N,N,N-tripropyl-', 'InChI=1/C12H28N/c1-5-9-13(10-6-2,11-7-3)12-8-4/h5-12H2,1-4H3/q+', 'Tetrapropylammonium', 'Tetrapropylamine'] |  |  | tetrapropylazanium |  |  | CCC[N+](CCC)(CCC)CCC |  |  | C12H28N |  |  | MFI |  |  | 2012
3441 | 0.03221823 | 0.0001072867 | 0 | 0 | 0 | 0 | 0 | 0 | 0 | 0 | 0 | 0 | 0 | 0 | 0 | 0 | 0 | 0 | 0 | 0 | 0 | 0 | 0 | 0 | 0 | 0 | 0 | 0 | 0 | 0 | 0 | 0 | 0 | 0 | 0 | 0 | 0 | 0 | 0 | 0.9665468 | 0 | 0.000563819 | 0 | 0 | 0 | 0 | 0 | 0 | 0 | 0 | 0 | 10.1016/j.solidstatesciences.2012.01.023 | yes | 0.1 | 0.000563819 | 2 |  | 24 | 175 |  | TEOS |  |  | tetrapropylammonium |  |  | ZSM-5 |  |  | water glass, Al2(SO4)3*18H2O, H2SO4, TEOS |  | 195.6 |  |  |  | 0.12 |  | 344.2 | [5 empty] | ['tetrapropylazanium', 'Tetrapropylammonium', '13010-31-6', 'ZINC01669523', '1-Propanaminium, N,N,N-tripropyl-', 'InChI=1/C12H28N/c1-5-9-13(10-6-2,11-7-3)12-8-4/h5-12H2,1-4H3/q+', 'Tetrapropylammonium', 'Tetrapropylamine'] |  |  | tetrapropylazanium |  |  | CCC[N+](CCC)(CCC)CCC |  |  | C12H28N |  |  | MFI |  |  | 2012
3442 | 0.03221823 | 0.0001072867 | 0 | 0 | 0 | 0 | 0 | 0 | 0 | 0 | 0 | 0 | 0 | 0 | 0 | 0 | 0 | 0 | 0 | 0 | 0 | 0 | 0 | 0 | 0 | 0 | 0 | 0 | 0 | 0 | 0 | 0 | 0 | 0 | 0 | 0 | 0 | 0 | 0 | 0.9665468 | 0 | 0.000563819 | 0 | 0 | 0 | 0 | 0 | 0 | 0 | 0 | 0 | 10.1016/j.solidstatesciences.2012.01.023 | yes | 1 | 0.000563819 | 2 |  | 24 | 175 |  | sol |  |  | tetrapropylammonium |  |  | ZSM-5 |  |  | water glass, Al2(SO4)3*18H2O, H2SO4, TEOS |  | 195.6 |  |  |  | 0.12 |  | 367.5 | [5 empty] | ['tetrapropylazanium', 'Tetrapropylammonium', '13010-31-6', 'ZINC01669523', '1-Propanaminium, N,N,N-tripropyl-', 'InChI=1/C12H28N/c1-5-9-13(10-6-2,11-7-3)12-8-4/h5-12H2,1-4H3/q+', 'Tetrapropylammonium', 'Tetrapropylamine'] |  |  | tetrapropylazanium |  |  | CCC[N+](CCC)(CCC)CCC |  |  | C12H28N |  |  | MFI |  |  | 2012
3443 | 0.0322546 | 0.0001074078 | 0 | 0 | 0 | 0 | 0 | 0 | 0 | 0 | 0 | 0 | 0 | 0 | 0 | 0 | 0 | 0 | 0 | 0 | 0 | 0 | 0 | 0 | 0 | 0 | 0 | 0 | 0 | 0 | 0 | 0 | 0 | 0 | 0 | 0 | 0 | 0 | 0 | 0.967638 | 0 | 0 | 0 | 0 | 0 | 0 | 0 | 0 | 0 | 0 | 0 | 10.1016/j.solidstatesciences.2012.01.023 | yes | 10 | 0 | 2 |  | 24 | 175 |  | sol |  |  | tetraethylammonium |  |  | ZSM-5 |  |  | water glass, Al2(SO4)3*18H2O, H2SO4, TEOS |  | 313.2 |  |  |  | 0.14 |  | 381.3 | [5 empty] | ['tetraethylazanium', 'Tetraethylammonium', '4-04-00-00331 (Beilstein Handbook Reference)', 'AMMONIUM, TETRAETHYL-', 'BRN 1738225', 'Ethanaminium, N,N,N-triethyl- (9CI)', 'N,N,N-Triethylethanaminium', 'Tetraetilammonio [Italian]', 'Tetramon', 'Tetrylammonium', 'ZINC00896981', 'Lopac-T-2265', 'CHEBI:44296', 'NEt4(+)', '[NEt4](+)', 'Ammonium, tetraethyl-, dodeca-.mu.-chlorohexachlorohexatantalate(2-)(2:1), octahedro-', 'Ethanaminium, N,N,N-triethyl-, dodeca-.mu.-chlorohexachlorohexatantalate(2-) octahedro (2:1)', 'NSC156315', 'nchembio874-comp2', 'NCGC00016008-01', 'NET', 'tetraethylazanium', 'InChI=1/C8H20N/c1-5-9(6-2,7-3)8-4/h5-8H2,1-4H3/q+', 'C07512', 'Tetraethylammonium', 'E4N', 'TETRAETHYLAMMONIUM ION'] |  |  | tetraethylazanium |  |  | CC[N+](CC)(CC)CC |  |  | C8H20N |  |  | MFI |  |  | 2012
3444 | 0.03215199 | 7.298503e-05 | 0 | 0 | 0 | 0 | 0 | 0 | 0 | 0 | 0 | 0 | 0 | 0 | 0 | 0 | 0 | 0 | 0 | 0 | 0 | 0 | 0 | 0 | 0 | 0 | 0 | 0 | 0 | 0 | 0 | 0 | 0 | 0 | 0 | 0 | 0 | 0 | 0 | 0.9645598 | 0 | 0.0016076 | 0 | 0 | 0 | 0 | 0 | 0 | 0 | 0 | 0 | 10.1016/j.solidstatesciences.2012.01.023 | yes | 1 | 0.0016076 | 2 |  | 24 | 175 |  | sol |  |  | tetraethylammonium |  |  | ZSM-5 |  |  | water glass, Al2(SO4)3*18H2O, H2SO4, TEOS |  | 301.8 |  |  |  | 0.13 |  | 366.9 | [5 empty] | ['tetraethylazanium', 'Tetraethylammonium', '4-04-00-00331 (Beilstein Handbook Reference)', 'AMMONIUM, TETRAETHYL-', 'BRN 1738225', 'Ethanaminium, N,N,N-triethyl- (9CI)', 'N,N,N-Triethylethanaminium', 'Tetraetilammonio [Italian]', 'Tetramon', 'Tetrylammonium', 'ZINC00896981', 'Lopac-T-2265', 'CHEBI:44296', 'NEt4(+)', '[NEt4](+)', 'Ammonium, tetraethyl-, dodeca-.mu.-chlorohexachlorohexatantalate(2-)(2:1), octahedro-', 'Ethanaminium, N,N,N-triethyl-, dodeca-.mu.-chlorohexachlorohexatantalate(2-) octahedro (2:1)', 'NSC156315', 'nchembio874-comp2', 'NCGC00016008-01', 'NET', 'tetraethylazanium', 'InChI=1/C8H20N/c1-5-9(6-2,7-3)8-4/h5-8H2,1-4H3/q+', 'C07512', 'Tetraethylammonium', 'E4N', 'TETRAETHYLAMMONIUM ION'] |  |  | tetraethylazanium |  |  | CC[N+](CC)(CC)CC |  |  | C8H20N |  |  | MFI |  |  | 2012
3445 | 0.03215199 | 7.298503e-05 | 0 | 0 | 0 | 0 | 0 | 0 | 0 | 0 | 0 | 0 | 0 | 0 | 0 | 0 | 0 | 0 | 0 | 0 | 0 | 0 | 0 | 0 | 0 | 0 | 0 | 0 | 0 | 0 | 0 | 0 | 0 | 0 | 0 | 0 | 0 | 0 | 0 | 0.9645598 | 0 | 0.0016076 | 0 | 0 | 0 | 0 | 0 | 0 | 0 | 0 | 0 | 10.1016/j.solidstatesciences.2012.01.023 | yes | 0.5 | 0.0016076 | 2 |  | 24 | 175 |  | sol |  |  | tetraethylammonium |  |  | ZSM-5 |  |  | water glass, Al2(SO4)3*18H2O, H2SO4, TEOS |  | 296.2 |  |  |  | 0.13 |  | 368.2 | [5 empty] | ['tetraethylazanium', 'Tetraethylammonium', '4-04-00-00331 (Beilstein Handbook Reference)', 'AMMONIUM, TETRAETHYL-', 'BRN 1738225', 'Ethanaminium, N,N,N-triethyl- (9CI)', 'N,N,N-Triethylethanaminium', 'Tetraetilammonio [Italian]', 'Tetramon', 'Tetrylammonium', 'ZINC00896981', 'Lopac-T-2265', 'CHEBI:44296', 'NEt4(+)', '[NEt4](+)', 'Ammonium, tetraethyl-, dodeca-.mu.-chlorohexachlorohexatantalate(2-)(2:1), octahedro-', 'Ethanaminium, N,N,N-triethyl-, dodeca-.mu.-chlorohexachlorohexatantalate(2-) octahedro (2:1)', 'NSC156315', 'nchembio874-comp2', 'NCGC00016008-01', 'NET', 'tetraethylazanium', 'InChI=1/C8H20N/c1-5-9(6-2,7-3)8-4/h5-8H2,1-4H3/q+', 'C07512', 'Tetraethylammonium', 'E4N', 'TETRAETHYLAMMONIUM ION'] |  |  | tetraethylazanium |  |  | CC[N+](CC)(CC)CC |  |  | C8H20N |  |  | MFI |  |  | 2012
3446 | 0.03215199 | 7.298503e-05 | 0 | 0 | 0 | 0 | 0 | 0 | 0 | 0 | 0 | 0 | 0 | 0 | 0 | 0 | 0 | 0 | 0 | 0 | 0 | 0 | 0 | 0 | 0 | 0 | 0 | 0 | 0 | 0 | 0 | 0 | 0 | 0 | 0 | 0 | 0 | 0 | 0 | 0.9645598 | 0 | 0.0016076 | 0 | 0 | 0 | 0 | 0 | 0 | 0 | 0 | 0 | 10.1016/j.solidstatesciences.2012.01.023 | yes | 0.2 | 0.0016076 | 2 |  | 24 | 175 |  | sol |  |  | tetraethylammonium |  |  | ZSM-5 |  |  | water glass, Al2(SO4)3*18H2O, H2SO4, TEOS |  | 293 |  |  |  | 0.13 |  | 372.7 | [5 empty] | ['tetraethylazanium', 'Tetraethylammonium', '4-04-00-00331 (Beilstein Handbook Reference)', 'AMMONIUM, TETRAETHYL-', 'BRN 1738225', 'Ethanaminium, N,N,N-triethyl- (9CI)', 'N,N,N-Triethylethanaminium', 'Tetraetilammonio [Italian]', 'Tetramon', 'Tetrylammonium', 'ZINC00896981', 'Lopac-T-2265', 'CHEBI:44296', 'NEt4(+)', '[NEt4](+)', 'Ammonium, tetraethyl-, dodeca-.mu.-chlorohexachlorohexatantalate(2-)(2:1), octahedro-', 'Ethanaminium, N,N,N-triethyl-, dodeca-.mu.-chlorohexachlorohexatantalate(2-) octahedro (2:1)', 'NSC156315', 'nchembio874-comp2', 'NCGC00016008-01', 'NET', 'tetraethylazanium', 'InChI=1/C8H20N/c1-5-9(6-2,7-3)8-4/h5-8H2,1-4H3/q+', 'C07512', 'Tetraethylammonium', 'E4N', 'TETRAETHYLAMMONIUM ION'] |  |  | tetraethylazanium |  |  | CC[N+](CC)(CC)CC |  |  | C8H20N |  |  | MFI |  |  | 2012
3447 | 0.03225806 | 0 | 0 | 0 | 0 | 0 | 0 | 0 | 0 | 0 | 0 | 0 | 0 | 0 | 0 | 0 | 0 | 0 | 0 | 0 | 0 | 0 | 0 | 0 | 0 | 0 | 0 | 0 | 0 | 0 | 0 | 0 | 0 | 0 | 0 | 0 | 0 | 0 | 0 | 0.9677419 | 0 | 0 | 0 | 0 | 0 | 0 | 0 | 0 | 0 | 0 | 0 | 10.1016/j.solidstatesciences.2012.01.023 | yes | 10 | 0 | 2 |  | 24 | 175 |  | sol |  |  | tetraethylammonium |  |  | ZSM-5 |  |  | water glass, Al2(SO4)3*18H2O, H2SO4, TEOS |  | 913.8 |  |  |  | 0.13 |  | 363 | [5 empty] | ['tetraethylazanium', 'Tetraethylammonium', '4-04-00-00331 (Beilstein Handbook Reference)', 'AMMONIUM, TETRAETHYL-', 'BRN 1738225', 'Ethanaminium, N,N,N-triethyl- (9CI)', 'N,N,N-Triethylethanaminium', 'Tetraetilammonio [Italian]', 'Tetramon', 'Tetrylammonium', 'ZINC00896981', 'Lopac-T-2265', 'CHEBI:44296', 'NEt4(+)', '[NEt4](+)', 'Ammonium, tetraethyl-, dodeca-.mu.-chlorohexachlorohexatantalate(2-)(2:1), octahedro-', 'Ethanaminium, N,N,N-triethyl-, dodeca-.mu.-chlorohexachlorohexatantalate(2-) octahedro (2:1)', 'NSC156315', 'nchembio874-comp2', 'NCGC00016008-01', 'NET', 'tetraethylazanium', 'InChI=1/C8H20N/c1-5-9(6-2,7-3)8-4/h5-8H2,1-4H3/q+', 'C07512', 'Tetraethylammonium', 'E4N', 'TETRAETHYLAMMONIUM ION'] |  |  | tetraethylazanium |  |  | CC[N+](CC)(CC)CC |  |  | C8H20N |  |  | MFI |  |  | 2012
3448 | 0.03213368 | 0 | 0 | 0 | 0 | 0 | 0 | 0 | 0 | 0 | 0 | 0 | 0 | 0 | 0 | 0 | 0 | 0 | 0 | 0 | 0 | 0 | 0 | 0 | 0 | 0 | 0 | 0 | 0 | 0 | 0 | 0 | 0 | 0 | 0 | 0 | 0 | 0 | 0 | 0.9640103 | 0 | 0.001928021 | 0 | 0 | 0 | 0 | 0 | 0 | 0 | 0 | 0 | 10.1016/j.solidstatesciences.2012.01.023 | yes | 2 | 0.001928021 | 2 |  | 24 | 175 |  | sol |  |  | tetraethylammonium |  |  | ZSM-5 |  |  | water glass, Al2(SO4)3*18H2O, H2SO4, TEOS |  | 835.8 |  |  |  | 0.13 |  | 374.9 | [5 empty] | ['tetraethylazanium', 'Tetraethylammonium', '4-04-00-00331 (Beilstein Handbook Reference)', 'AMMONIUM, TETRAETHYL-', 'BRN 1738225', 'Ethanaminium, N,N,N-triethyl- (9CI)', 'N,N,N-Triethylethanaminium', 'Tetraetilammonio [Italian]', 'Tetramon', 'Tetrylammonium', 'ZINC00896981', 'Lopac-T-2265', 'CHEBI:44296', 'NEt4(+)', '[NEt4](+)', 'Ammonium, tetraethyl-, dodeca-.mu.-chlorohexachlorohexatantalate(2-)(2:1), octahedro-', 'Ethanaminium, N,N,N-triethyl-, dodeca-.mu.-chlorohexachlorohexatantalate(2-) octahedro (2:1)', 'NSC156315', 'nchembio874-comp2', 'NCGC00016008-01', 'NET', 'tetraethylazanium', 'InChI=1/C8H20N/c1-5-9(6-2,7-3)8-4/h5-8H2,1-4H3/q+', 'C07512', 'Tetraethylammonium', 'E4N', 'TETRAETHYLAMMONIUM ION'] |  |  | tetraethylazanium |  |  | CC[N+](CC)(CC)CC |  |  | C8H20N |  |  | MFI |  |  | 2012
3449 | 0.03213368 | 0 | 0 | 0 | 0 | 0 | 0 | 0 | 0 | 0 | 0 | 0 | 0 | 0 | 0 | 0 | 0 | 0 | 0 | 0 | 0 | 0 | 0 | 0 | 0 | 0 | 0 | 0 | 0 | 0 | 0 | 0 | 0 | 0 | 0 | 0 | 0 | 0 | 0 | 0.9640103 | 0 | 0.001928021 | 0 | 0 | 0 | 0 | 0 | 0 | 0 | 0 | 0 | 10.1016/j.solidstatesciences.2012.01.023 | yes | 1 | 0.001928021 | 2 |  | 24 | 175 |  | sol |  |  | tetraethylammonium |  |  | ZSM-5 |  |  | water glass, Al2(SO4)3*18H2O, H2SO4, TEOS |  | 770 |  |  |  | 0.12 |  | 379.5 | [5 empty] | ['tetraethylazanium', 'Tetraethylammonium', '4-04-00-00331 (Beilstein Handbook Reference)', 'AMMONIUM, TETRAETHYL-', 'BRN 1738225', 'Ethanaminium, N,N,N-triethyl- (9CI)', 'N,N,N-Triethylethanaminium', 'Tetraetilammonio [Italian]', 'Tetramon', 'Tetrylammonium', 'ZINC00896981', 'Lopac-T-2265', 'CHEBI:44296', 'NEt4(+)', '[NEt4](+)', 'Ammonium, tetraethyl-, dodeca-.mu.-chlorohexachlorohexatantalate(2-)(2:1), octahedro-', 'Ethanaminium, N,N,N-triethyl-, dodeca-.mu.-chlorohexachlorohexatantalate(2-) octahedro (2:1)', 'NSC156315', 'nchembio874-comp2', 'NCGC00016008-01', 'NET', 'tetraethylazanium', 'InChI=1/C8H20N/c1-5-9(6-2,7-3)8-4/h5-8H2,1-4H3/q+', 'C07512', 'Tetraethylammonium', 'E4N', 'TETRAETHYLAMMONIUM ION'] |  |  | tetraethylazanium |  |  | CC[N+](CC)(CC)CC |  |  | C8H20N |  |  | MFI |  |  | 2012
3450 | 0.03213368 | 0 | 0 | 0 | 0 | 0 | 0 | 0 | 0 | 0 | 0 | 0 | 0 | 0 | 0 | 0 | 0 | 0 | 0 | 0 | 0 | 0 | 0 | 0 | 0 | 0 | 0 | 0 | 0 | 0 | 0 | 0 | 0 | 0 | 0 | 0 | 0 | 0 | 0 | 0.9640103 | 0 | 0.001928021 | 0 | 0 | 0 | 0 | 0 | 0 | 0 | 0 | 0 | 10.1016/j.solidstatesciences.2012.01.023 | yes | 0.5 | 0.001928021 | 2 |  | 24 | 175 |  | sol |  |  | tetraethylammonium |  |  | ZSM-5 |  |  | water glass, Al2(SO4)3*18H2O, H2SO4, TEOS |  | 857.4 |  |  |  | 0.13 |  | 371.1 | [5 empty] | ['tetraethylazanium', 'Tetraethylammonium', '4-04-00-00331 (Beilstein Handbook Reference)', 'AMMONIUM, TETRAETHYL-', 'BRN 1738225', 'Ethanaminium, N,N,N-triethyl- (9CI)', 'N,N,N-Triethylethanaminium', 'Tetraetilammonio [Italian]', 'Tetramon', 'Tetrylammonium', 'ZINC00896981', 'Lopac-T-2265', 'CHEBI:44296', 'NEt4(+)', '[NEt4](+)', 'Ammonium, tetraethyl-, dodeca-.mu.-chlorohexachlorohexatantalate(2-)(2:1), octahedro-', 'Ethanaminium, N,N,N-triethyl-, dodeca-.mu.-chlorohexachlorohexatantalate(2-) octahedro (2:1)', 'NSC156315', 'nchembio874-comp2', 'NCGC00016008-01', 'NET', 'tetraethylazanium', 'InChI=1/C8H20N/c1-5-9(6-2,7-3)8-4/h5-8H2,1-4H3/q+', 'C07512', 'Tetraethylammonium', 'E4N', 'TETRAETHYLAMMONIUM ION'] |  |  | tetraethylazanium |  |  | CC[N+](CC)(CC)CC |  |  | C8H20N |  |  | MFI |  |  | 2012
3451 | 0.03213368 | 0 | 0 | 0 | 0 | 0 | 0 | 0 | 0 | 0 | 0 | 0 | 0 | 0 | 0 | 0 | 0 | 0 | 0 | 0 | 0 | 0 | 0 | 0 | 0 | 0 | 0 | 0 | 0 | 0 | 0 | 0 | 0 | 0 | 0 | 0 | 0 | 0 | 0 | 0.9640103 | 0 | 0.001928021 | 0 | 0 | 0 | 0 | 0 | 0 | 0 | 0 | 0 | 10.1016/j.solidstatesciences.2012.01.023 | yes | 0.2 | 0.001928021 | 2 |  | 24 | 175 |  | sol |  |  | tetraethylammonium |  |  | ZSM-5 |  |  | water glass, Al2(SO4)3*18H2O, H2SO4, TEOS |  | 847.4 |  |  |  | 0.12 |  | 346.4 | [5 empty] | ['tetraethylazanium', 'Tetraethylammonium', '4-04-00-00331 (Beilstein Handbook Reference)', 'AMMONIUM, TETRAETHYL-', 'BRN 1738225', 'Ethanaminium, N,N,N-triethyl- (9CI)', 'N,N,N-Triethylethanaminium', 'Tetraetilammonio [Italian]', 'Tetramon', 'Tetrylammonium', 'ZINC00896981', 'Lopac-T-2265', 'CHEBI:44296', 'NEt4(+)', '[NEt4](+)', 'Ammonium, tetraethyl-, dodeca-.mu.-chlorohexachlorohexatantalate(2-)(2:1), octahedro-', 'Ethanaminium, N,N,N-triethyl-, dodeca-.mu.-chlorohexachlorohexatantalate(2-) octahedro (2:1)', 'NSC156315', 'nchembio874-comp2', 'NCGC00016008-01', 'NET', 'tetraethylazanium', 'InChI=1/C8H20N/c1-5-9(6-2,7-3)8-4/h5-8H2,1-4H3/q+', 'C07512', 'Tetraethylammonium', 'E4N', 'TETRAETHYLAMMONIUM ION'] |  |  | tetraethylazanium |  |  | CC[N+](CC)(CC)CC |  |  | C8H20N |  |  | MFI |  |  | 2012
3452 | 0.03213368 | 0 | 0 | 0 | 0 | 0 | 0 | 0 | 0 | 0 | 0 | 0 | 0 | 0 | 0 | 0 | 0 | 0 | 0 | 0 | 0 | 0 | 0 | 0 | 0 | 0 | 0 | 0 | 0 | 0 | 0 | 0 | 0 | 0 | 0 | 0 | 0 | 0 | 0 | 0.9640103 | 0 | 0.001928021 | 0 | 0 | 0 | 0 | 0 | 0 | 0 | 0 | 0 | 10.1016/j.solidstatesciences.2012.01.023 | yes | 1 | 0.001928021 | 2 | 0 | 24 | 175 |  | sol | 0 | 0 | tetrapropylammonium |  |  | ZSM-5 |  |  | water glass, Al2(SO4)3*18H2O, H2SO4, TEOS |  | 853.6 |  | 0 | 0 | 0.14 | 0 | 389 | 0 |  |  |  |  | ['tetrapropylazanium', 'Tetrapropylammonium', '13010-31-6', 'ZINC01669523', '1-Propanaminium, N,N,N-tripropyl-', 'InChI=1/C12H28N/c1-5-9-13(10-6-2,11-7-3)12-8-4/h5-12H2,1-4H3/q+', 'Tetrapropylammonium', 'Tetrapropylamine'] |  |  | tetrapropylazanium |  |  | CCC[N+](CCC)(CCC)CCC |  |  | C12H28N |  |  | MFI |  |  | 2012
3453
3454 | 0 | 0.2197802 | 0.3956044 | 0 | 0 | 0 | 0 | 0 | 0 | 0 | 0 | 0 | 0 | 0 | 0 | 0 | 0 | 0 | 0 | 0 | 0 | 0 | 0 | 0 | 0 | 0 | 0 | 0 | 0 | 0 | 0 | 0 | 0 | 0 | 0 | 0 | 0 | 0 | 0 | 0.3846154 | 0 | 0 | 0 | 0 | 0 | 0 | 0 | 0 | 0 | 0 | 0 | 10.1016/j.solidstatesciences.2013.08.008 | yes |  | 0 |  |  | 20 | 150 |  |  | 50 |  | 1-ethyl-2,3-dimethylimidazolium |  |  | amorphous |  |  | aluminum isopropoxide, H3PO4 | Aldrich, Mallinckrodt | [9 empty] | Ionothermal approach for synthesizing AlPO-5 with hexagonal thin-plate morphology influenced by various parameters at ambientpressure | ['characterized using various techniques', 'dimethylimidazolium bromide ([ edmim', 'two major factors'] | ['pure ionic molten salt', 'aromatic cc ), 1535', 'br ionic molten salt'] | ['1-ethyl-2,3-dimethylimidazol-3-ium', '1-ethyl-2,3-dimethyl-imidazol-3-ium', '92507-97-6', 'ZINC02506534'] |  |  | 1-ethyl-2,3-dimethylimidazol-3-ium |  |  | CC[n+]1ccn(C)c1C |  |  | C7H13N2 | [5 empty] | 2013
3455 | 0 | 0.2197802 | 0.3956044 | 0 | 0 | 0 | 0 | 0 | 0 | 0 | 0 | 0 | 0 | 0 | 0 | 0 | 0 | 0 | 0 | 0 | 0 | 0 | 0 | 0 | 0 | 0 | 0 | 0 | 0 | 0 | 0 | 0 | 0 | 0 | 0 | 0 | 0 | 0 | 0 | 0.3846154 | 0 | 0 | 0 | 0 | 0 | 0 | 0 | 0 | 0 | 0 | 0 | 10.1016/j.solidstatesciences.2013.08.008 | yes |  | 0 |  |  | 44 | 150 |  |  | 50 |  | 1-ethyl-2,3-dimethylimidazolium |  |  | amorphous | AFI |  | aluminum isopropoxide, H3PO4 | Aldrich, Mallinckrodt | [12 empty] | ['1-ethyl-2,3-dimethylimidazol-3-ium', '1-ethyl-2,3-dimethyl-imidazol-3-ium', '92507-97-6', 'ZINC02506534'] |  |  | 1-ethyl-2,3-dimethylimidazol-3-ium |  |  | CC[n+]1ccn(C)c1C |  |  | C7H13N2 |  |  |  | AFI |  | 2013
3456 | 0 | 0.2197802 | 0.3956044 | 0 | 0 | 0 | 0 | 0 | 0 | 0 | 0 | 0 | 0 | 0 | 0 | 0 | 0 | 0 | 0 | 0 | 0 | 0 | 0 | 0 | 0 | 0 | 0 | 0 | 0 | 0 | 0 | 0 | 0 | 0 | 0 | 0 | 0 | 0 | 0 | 0.3846154 | 0 | 0 | 0 | 0 | 0 | 0 | 0 | 0 | 0 | 0 | 0 | 10.1016/j.solidstatesciences.2013.08.008 | yes |  | 0 |  |  | 90 | 150 |  |  | 50 |  | 1-ethyl-2,3-dimethylimidazolium |  |  | AFI |  |  | aluminum isopropoxide, H3PO4 | Aldrich, Mallinckrodt | [12 empty] | ['1-ethyl-2,3-dimethylimidazol-3-ium', '1-ethyl-2,3-dimethyl-imidazol-3-ium', '92507-97-6', 'ZINC02506534'] |  |  | 1-ethyl-2,3-dimethylimidazol-3-ium |  |  | CC[n+]1ccn(C)c1C |  |  | C7H13N2 |  |  | AFI |  |  | 2013
3457 | 0 | 0.2197802 | 0.3956044 | 0 | 0 | 0 | 0 | 0 | 0 | 0 | 0 | 0 | 0 | 0 | 0 | 0 | 0 | 0 | 0 | 0 | 0 | 0 | 0 | 0 | 0 | 0 | 0 | 0 | 0 | 0 | 0 | 0 | 0 | 0 | 0 | 0 | 0 | 0 | 0 | 0.3846154 | 0 | 0 | 0 | 0 | 0 | 0 | 0 | 0 | 0 | 0 | 0 | 10.1016/j.solidstatesciences.2013.08.008 | yes |  | 0 |  |  | 120 | 150 |  |  | 50 |  | 1-ethyl-2,3-dimethylimidazolium |  |  | AFI | dense |  | aluminum isopropoxide, H3PO4 | Aldrich, Mallinckrodt | [12 empty] | ['1-ethyl-2,3-dimethylimidazol-3-ium', '1-ethyl-2,3-dimethyl-imidazol-3-ium', '92507-97-6', 'ZINC02506534'] |  |  | 1-ethyl-2,3-dimethylimidazol-3-ium |  |  | CC[n+]1ccn(C)c1C |  |  | C7H13N2 |  |  | AFI |  |  | 2013
3458 | 0 | 0.2197802 | 0.3956044 | 0 | 0 | 0 | 0 | 0 | 0 | 0 | 0 | 0 | 0 | 0 | 0 | 0 | 0 | 0 | 0 | 0 | 0 | 0 | 0 | 0 | 0 | 0 | 0 | 0 | 0 | 0 | 0 | 0 | 0 | 0 | 0 | 0 | 0 | 0 | 0 | 0.3846154 | 0 | 0 | 0 | 0 | 0 | 0 | 0 | 0 | 0 | 0 | 0 | 10.1016/j.solidstatesciences.2013.08.008 | yes |  | 0 |  |  | 140 | 150 |  |  | 50 |  | 1-ethyl-2,3-dimethylimidazolium |  |  | dense |  |  | aluminum isopropoxide, H3PO4 | Aldrich, Mallinckrodt | [12 empty] | ['1-ethyl-2,3-dimethylimidazol-3-ium', '1-ethyl-2,3-dimethyl-imidazol-3-ium', '92507-97-6', 'ZINC02506534'] |  |  | 1-ethyl-2,3-dimethylimidazol-3-ium |  |  | CC[n+]1ccn(C)c1C |  |  | C7H13N2 | [5 empty] | 2013
3459 | 0 | 0.1526718 | 0.4274809 | 0 | 0 | 0 | 0 | 0 | 0 | 0 | 0 | 0 | 0 | 0 | 0 | 0 | 0 | 0 | 0 | 0 | 0 | 0 | 0 | 0 | 0 | 0 | 0 | 0 | 0 | 0 | 0 | 0 | 0 | 0 | 0 | 0 | 0 | 0 | 0 | 0.4198473 | 0 | 0 | 0 | 0 | 0 | 0 | 0 | 0 | 0 | 0 | 0 | 10.1016/j.solidstatesciences.2013.08.008 | yes |  | 0 |  |  | 90 | 150 |  |  | 50 |  | 1-ethyl-2,3-dimethylimidazolium |  |  | dense |  |  | aluminum isopropoxide, H3PO4 | Aldrich, Mallinckrodt | [12 empty] | ['1-ethyl-2,3-dimethylimidazol-3-ium', '1-ethyl-2,3-dimethyl-imidazol-3-ium', '92507-97-6', 'ZINC02506534'] |  |  | 1-ethyl-2,3-dimethylimidazol-3-ium |  |  | CC[n+]1ccn(C)c1C |  |  | C7H13N2 | [5 empty] | 2013
3460 | 0 | 0.1526718 | 0.4274809 | 0 | 0 | 0 | 0 | 0 | 0 | 0 | 0 | 0 | 0 | 0 | 0 | 0 | 0 | 0 | 0 | 0 | 0 | 0 | 0 | 0 | 0 | 0 | 0 | 0 | 0 | 0 | 0 | 0 | 0 | 0 | 0 | 0 | 0 | 0 | 0 | 0.4198473 | 0 | 0 | 0 | 0 | 0 | 0 | 0 | 0 | 0 | 0 | 0 | 10.1016/j.solidstatesciences.2013.08.008 | yes |  | 0 |  |  | 90 | 150 |  |  | 50 |  | 1-ethyl-2,3-dimethylimidazolium |  |  | AFI | dense |  | aluminum isopropoxide, H3PO4 | Aldrich, Mallinckrodt | [12 empty] | ['1-ethyl-2,3-dimethylimidazol-3-ium', '1-ethyl-2,3-dimethyl-imidazol-3-ium', '92507-97-6', 'ZINC02506534'] |  |  | 1-ethyl-2,3-dimethylimidazol-3-ium |  |  | CC[n+]1ccn(C)c1C |  |  | C7H13N2 |  |  | AFI |  |  | 2013
3461 | 0 | 0.1526718 | 0.4274809 | 0 | 0 | 0 | 0 | 0 | 0 | 0 | 0 | 0 | 0 | 0 | 0 | 0 | 0 | 0 | 0 | 0 | 0 | 0 | 0 | 0 | 0 | 0 | 0 | 0 | 0 | 0 | 0 | 0 | 0 | 0 | 0 | 0 | 0 | 0 | 0 | 0.4198473 | 0 | 0 | 0 | 0 | 0 | 0 | 0 | 0 | 0 | 0 | 0 | 10.1016/j.solidstatesciences.2013.08.008 | yes |  | 0 |  |  | 90 | 150 |  |  | 50 |  | 1-ethyl-2,3-dimethylimidazolium |  |  | AFI |  |  | aluminum isopropoxide, H3PO4 | Aldrich, Mallinckrodt | [12 empty] | ['1-ethyl-2,3-dimethylimidazol-3-ium', '1-ethyl-2,3-dimethyl-imidazol-3-ium', '92507-97-6', 'ZINC02506534'] |  |  | 1-ethyl-2,3-dimethylimidazol-3-ium |  |  | CC[n+]1ccn(C)c1C |  |  | C7H13N2 |  |  | AFI |  |  | 2013
3462 | 0 | 0.1526718 | 0.4274809 | 0 | 0 | 0 | 0 | 0 | 0 | 0 | 0 | 0 | 0 | 0 | 0 | 0 | 0 | 0 | 0 | 0 | 0 | 0 | 0 | 0 | 0 | 0 | 0 | 0 | 0 | 0 | 0 | 0 | 0 | 0 | 0 | 0 | 0 | 0 | 0 | 0.4198473 | 0 | 0 | 0 | 0 | 0 | 0 | 0 | 0 | 0 | 0 | 0 | 10.1016/j.solidstatesciences.2013.08.008 | yes |  | 0 |  |  | 90 | 150 |  |  | 50 |  | 1-ethyl-2,3-dimethylimidazolium |  |  | amorphous | AFI |  | aluminum isopropoxide, H3PO4 | Aldrich, Mallinckrodt | [12 empty] | ['1-ethyl-2,3-dimethylimidazol-3-ium', '1-ethyl-2,3-dimethyl-imidazol-3-ium', '92507-97-6', 'ZINC02506534'] |  |  | 1-ethyl-2,3-dimethylimidazol-3-ium |  |  | CC[n+]1ccn(C)c1C |  |  | C7H13N2 |  |  |  | AFI |  | 2013
3463 | 0 | 0.1801802 | 0.3243243 | 0 | 0 | 0 | 0 | 0 | 0 | 0 | 0 | 0 | 0 | 0 | 0 | 0 | 0 | 0 | 0 | 0 | 0 | 0 | 0 | 0 | 0 | 0 | 0 | 0 | 0 | 0 | 0 | 0 | 0 | 0 | 0 | 0 | 0 | 0 | 0 | 0.4954955 | 0 | 0 | 0 | 0 | 0 | 0 | 0 | 0 | 0 | 0 | 0 | 10.1016/j.solidstatesciences.2013.08.008 | yes |  | 0 |  |  | 90 | 150 |  |  | 50 |  | 1-ethyl-2,3-dimethylimidazolium |  |  | amorphous |  |  | aluminum isopropoxide, H3PO4 | Aldrich, Mallinckrodt | [12 empty] | ['1-ethyl-2,3-dimethylimidazol-3-ium', '1-ethyl-2,3-dimethyl-imidazol-3-ium', '92507-97-6', 'ZINC02506534'] |  |  | 1-ethyl-2,3-dimethylimidazol-3-ium |  |  | CC[n+]1ccn(C)c1C |  |  | C7H13N2 | [5 empty] | 2013
3464 | 0 | 0.2816901 | 0.2253521 | 0 | 0 | 0 | 0 | 0 | 0 | 0 | 0 | 0 | 0 | 0 | 0 | 0 | 0 | 0 | 0 | 0 | 0 | 0 | 0 | 0 | 0 | 0 | 0 | 0 | 0 | 0 | 0 | 0 | 0 | 0 | 0 | 0 | 0 | 0 | 0 | 0.4929577 | 0 | 0 | 0 | 0 | 0 | 0 | 0 | 0 | 0 | 0 | 0 | 10.1016/j.solidstatesciences.2013.08.008 | yes |  | 0 |  |  | 90 | 150 |  |  | 50 |  | 1-ethyl-2,3-dimethylimidazolium |  |  | amorphous |  |  | aluminum isopropoxide, H3PO4 | Aldrich, Mallinckrodt | [12 empty] | ['1-ethyl-2,3-dimethylimidazol-3-ium', '1-ethyl-2,3-dimethyl-imidazol-3-ium', '92507-97-6', 'ZINC02506534'] |  |  | 1-ethyl-2,3-dimethylimidazol-3-ium |  |  | CC[n+]1ccn(C)c1C |  |  | C7H13N2 | [5 empty] | 2013
3465 | 0 | 0.2409639 | 0.3373494 | 0 | 0 | 0 | 0 | 0 | 0 | 0 | 0 | 0 | 0 | 0 | 0 | 0 | 0 | 0 | 0 | 0 | 0 | 0 | 0 | 0 | 0 | 0 | 0 | 0 | 0 | 0 | 0 | 0 | 0 | 0 | 0 | 0 | 0 | 0 | 0 | 0.4216867 | 0 | 0 | 0 | 0 | 0 | 0 | 0 | 0 | 0 | 0 | 0 | 10.1016/j.solidstatesciences.2013.08.008 | yes |  | 0 |  |  | 90 | 150 |  |  | 50 |  | 1-ethyl-2,3-dimethylimidazolium |  |  | amorphous | AFI |  | aluminum isopropoxide, H3PO4 | Aldrich, Mallinckrodt | [12 empty] | ['1-ethyl-2,3-dimethylimidazol-3-ium', '1-ethyl-2,3-dimethyl-imidazol-3-ium', '92507-97-6', 'ZINC02506534'] |  |  | 1-ethyl-2,3-dimethylimidazol-3-ium |  |  | CC[n+]1ccn(C)c1C |  |  | C7H13N2 |  |  |  | AFI |  | 2013
3466 | 0 | 0.1941748 | 0.4660194 | 0 | 0 | 0 | 0 | 0 | 0 | 0 | 0 | 0 | 0 | 0 | 0 | 0 | 0 | 0 | 0 | 0 | 0 | 0 | 0 | 0 | 0 | 0 | 0 | 0 | 0 | 0 | 0 | 0 | 0 | 0 | 0 | 0 | 0 | 0 | 0 | 0.3398058 | 0 | 0 | 0 | 0 | 0 | 0 | 0 | 0 | 0 | 0 | 0 | 10.1016/j.solidstatesciences.2013.08.008 | yes |  | 0 |  |  | 90 | 150 |  |  | 50 |  | 1-ethyl-2,3-dimethylimidazolium |  |  | AFI |  |  | aluminum isopropoxide, H3PO4 | Aldrich, Mallinckrodt | [12 empty] | ['1-ethyl-2,3-dimethylimidazol-3-ium', '1-ethyl-2,3-dimethyl-imidazol-3-ium', '92507-97-6', 'ZINC02506534'] |  |  | 1-ethyl-2,3-dimethylimidazol-3-ium |  |  | CC[n+]1ccn(C)c1C |  |  | C7H13N2 |  |  | AFI |  |  | 2013
3467 | 0 | 0.1801802 | 0.5045045 | 0 | 0 | 0 | 0 | 0 | 0 | 0 | 0 | 0 | 0 | 0 | 0 | 0 | 0 | 0 | 0 | 0 | 0 | 0 | 0 | 0 | 0 | 0 | 0 | 0 | 0 | 0 | 0 | 0 | 0 | 0 | 0 | 0 | 0 | 0 | 0 | 0.3153153 | 0 | 0 | 0 | 0 | 0 | 0 | 0 | 0 | 0 | 0 | 0 | 10.1016/j.solidstatesciences.2013.08.008 | yes |  | 0 |  |  | 90 | 150 |  |  | 50 |  | 1-ethyl-2,3-dimethylimidazolium |  |  | AFI | dense |  | aluminum isopropoxide, H3PO4 | Aldrich, Mallinckrodt | [12 empty] | ['1-ethyl-2,3-dimethylimidazol-3-ium', '1-ethyl-2,3-dimethyl-imidazol-3-ium', '92507-97-6', 'ZINC02506534'] |  |  | 1-ethyl-2,3-dimethylimidazol-3-ium |  |  | CC[n+]1ccn(C)c1C |  |  | C7H13N2 |  |  | AFI |  |  | 2013
3468 | 0 | 0.1526718 | 0.5801527 | 0 | 0 | 0 | 0 | 0 | 0 | 0 | 0 | 0 | 0 | 0 | 0 | 0 | 0 | 0 | 0 | 0 | 0 | 0 | 0 | 0 | 0 | 0 | 0 | 0 | 0 | 0 | 0 | 0 | 0 | 0 | 0 | 0 | 0 | 0 | 0 | 0.2671756 | 0 | 0 | 0 | 0 | 0 | 0 | 0 | 0 | 0 | 0 | 0 | 10.1016/j.solidstatesciences.2013.08.008 | yes |  | 0 |  |  | 90 | 150 |  |  | 50 |  | 1-ethyl-2,3-dimethylimidazolium |  |  | dense |  |  | aluminum isopropoxide, H3PO4 | Aldrich, Mallinckrodt | [12 empty] | ['1-ethyl-2,3-dimethylimidazol-3-ium', '1-ethyl-2,3-dimethyl-imidazol-3-ium', '92507-97-6', 'ZINC02506534'] |  |  | 1-ethyl-2,3-dimethylimidazol-3-ium |  |  | CC[n+]1ccn(C)c1C |  |  | C7H13N2 | [5 empty] | 2013
3469 | 0 | 0.2083333 | 0.5833333 | 0 | 0 | 0 | 0 | 0 | 0 | 0 | 0 | 0 | 0 | 0 | 0 | 0 | 0 | 0 | 0 | 0 | 0 | 0 | 0 | 0 | 0 | 0 | 0 | 0 | 0 | 0 | 0 | 0 | 0 | 0 | 0 | 0 | 0 | 0 | 0 | 0.2083333 | 0 | 0 | 0 | 0 | 0 | 0 | 0 | 0 | 0 | 0 | 0 | 10.1016/j.solidstatesciences.2013.08.008 | yes |  | 0 |  |  | 90 | 150 |  |  | 50 |  | 1-ethyl-2,3-dimethylimidazolium |  |  | AFI | amorphous |  | aluminum isopropoxide, H3PO4 | Aldrich, Mallinckrodt | [12 empty] | ['1-ethyl-2,3-dimethylimidazol-3-ium', '1-ethyl-2,3-dimethyl-imidazol-3-ium', '92507-97-6', 'ZINC02506534'] |  |  | 1-ethyl-2,3-dimethylimidazol-3-ium |  |  | CC[n+]1ccn(C)c1C |  |  | C7H13N2 |  |  | AFI |  |  | 2013
3470 | 0 | 0.1526718 | 0.4274809 | 0 | 0 | 0 | 0 | 0 | 0 | 0 | 0 | 0 | 0 | 0 | 0 | 0 | 0 | 0 | 0 | 0 | 0 | 0 | 0 | 0 | 0 | 0 | 0 | 0 | 0 | 0 | 0 | 0 | 0 | 0 | 0 | 0 | 0 | 0 | 0 | 0.4198473 | 0 | 0 | 0 | 0 | 0 | 0 | 0 | 0 | 0 | 0 | 0 | 10.1016/j.solidstatesciences.2013.08.008 | yes |  | 0 |  |  | 90 | 150 |  |  | 50 |  | 1-ethyl-2,3-dimethylimidazolium |  |  | AFI |  |  | aluminum isopropoxide, H3PO4 | Aldrich, Mallinckrodt | [12 empty] | ['1-ethyl-2,3-dimethylimidazol-3-ium', '1-ethyl-2,3-dimethyl-imidazol-3-ium', '92507-97-6', 'ZINC02506534'] |  |  | 1-ethyl-2,3-dimethylimidazol-3-ium |  |  | CC[n+]1ccn(C)c1C |  |  | C7H13N2 |  |  | AFI |  |  | 2013
3471 | 0 | 0.08849558 | 0.2477876 | 0 | 0 | 0 | 0 | 0 | 0 | 0 | 0 | 0 | 0 | 0 | 0 | 0 | 0 | 0 | 0 | 0 | 0 | 0 | 0 | 0 | 0 | 0 | 0 | 0 | 0 | 0 | 0 | 0 | 0 | 0 | 0 | 0 | 0 | 0 | 0 | 0.6637168 | 0 | 0 | 0 | 0 | 0 | 0 | 0 | 0 | 0 | 0 | 0 | 10.1016/j.solidstatesciences.2013.08.008 | yes | 0 | 0 | 0 | 0 | 90 | 150 |  |  | 50 | 0 | 1-ethyl-2,3-dimethylimidazolium |  |  | AFI | dense |  | aluminum isopropoxide, H3PO4 | Aldrich, Mallinckrodt | 0 | 0 | 0 | 0 | 0 | 0 | 0 | 0 |  |  |  |  | ['1-ethyl-2,3-dimethylimidazol-3-ium', '1-ethyl-2,3-dimethyl-imidazol-3-ium', '92507-97-6', 'ZINC02506534'] |  |  | 1-ethyl-2,3-dimethylimidazol-3-ium |  |  | CC[n+]1ccn(C)c1C |  |  | C7H13N2 |  |  | AFI |  |  | 2013
3472
3473 | 0.1696751 | 0 | 0 | 0 | 0 | 0 | 0 | 0 | 0 | 0 | 0 | 0 | 0 | 0 | 0 | 0 | 0 | 0 | 0 | 0 | 0 | 0 | 0 | 0 | 0 | 0 | 0 | 0 | 0 | 0 | 0 | 0 | 0 | 0 | 0 | 0 | 0 | 0 | 0 | 0.7942238 | 0 | 0.01805054 | 0 | 0 | 0 | 0 | 0 | 0 | 0 | 0 | 0 | 10.1016/j.spmi.2007.10.009 | yes |  | 0.01805054 |  |  | 72 | 60 |  |  |  |  | tetrapropylammonium |  |  | MFI | [13 empty] | Copper-containing nanoporous films | ['nanoporous thin films doped', 'colloidal nanoporous particles', 'nanosized particles determine'] | ['generated oxidizing oh radicals', 'doubly distilled water prior', 'reducing alcohol radicals'] | ['tetrapropylazanium', 'Tetrapropylammonium', '13010-31-6', 'ZINC01669523', '1-Propanaminium, N,N,N-tripropyl-', 'InChI=1/C12H28N/c1-5-9-13(10-6-2,11-7-3)12-8-4/h5-12H2,1-4H3/q+', 'Tetrapropylammonium', 'Tetrapropylamine'] |  |  | tetrapropylazanium |  |  | CCC[N+](CCC)(CCC)CCC |  |  | C12H28N |  |  | MFI |  |  | 2008
3474 | 0.01679858 | 0.00807624 | 0 | 0 | 0 | 0 | 0 | 0 | 0 | 0 | 0 | 0 | 0 | 0 | 0 | 0 | 0 | 0 | 0 | 0 | 0 | 0 | 0 | 0 | 0 | 0 | 0 | 0 | 0 | 0 | 0 | 0 | 0 | 0 | 0 | 0 | 0 | 0 | 0 | 0.9368438 | 0 | 0.01914069 | 0 | 0 | 0 | 0 | 0 | 0 | 0 | 0 | 0 | 10.1016/j.spmi.2007.10.009 | yes | 0 | 0.01914069 | 0 | 0 | 0 | 0 |  |  | 0 | 0 | tetramethylammonium |  |  | GIS |  |  |  |  | 0 | 0 | 0 | 0 | 0 | 0 | 0 | 0 |  |  |  |  | ['tetramethylazanium', 'Tetramethylammonium', '14190-16-0', '12545-87-8', '28109-81-1', '76913-76-3', '12386-10-6', 'Tetramethylammonium', 'ZINC00967771', 'EINECS 235-626-5', 'Methanaminium, N,N,N-trimethyl-, octahydrotriborate(1-)', 'Tetramethylammonium octahydrotriborate', 'tetramethylazanium', 'InChI=1/C4H12N/c1-5(2,3)4/h1-4H3/q+', 'PDSP2_000112', '(CH3)4N(+)', 'CHEBI:46020', 'N,N,N-trimethylmethanaminium', '[NMe4](+)', 'TETRAMETHYLAMMONIUM ION', 'Methanaminium, N,N,N-trimethyl-'] |  |  | tetramethylazanium |  |  | C[N+](C)(C)C |  |  | C4H12N |  |  | GIS |  |  | 2008
3475
3476 | 0 | 0 | 0 | 0 | 0 | 0 | 0 | 0 | 0 | 0 | 0 | 0 | 0 | 0 | 0 | 0 | 0 | 0 | 0 | 0 | 0 | 0 | 0 | 0 | 0 | 0 | 0 | 0 | 0 | 0 | 0 | 0 | 0 | 0 | 0 | 0 | 0 | 0 | 0 | 1 | 0 | 0 | 0 | 0 | 0 | 0 | 0 | 0 | 0 | 0 | 0 | 10.1016/s0009-2614(02)00426-8 | no | 0 | 0 | 0 | 0 |  |  |  |  | 0 | 0 | hexadecyltrimethylammonium | tetramethylammonium |  | MCM-41 |  |  | aerosil, alumina |  | 0 | 0 | 0 | 0 | 0 | 0 | 0 | 0 |  | Remarkably high electrochemical charge uptake for modified electrodes of polyacetylene molecular wires encapsulated within zeolites and mesoporous MCM-41 aluminosilicate | ['polypropyne incorporated within zeolites', 'ni2 +- exchanged aluminosilicates', 'complete polyacetylene oxidation ),'] | ['thermostated silicone bath', 'structure directing agent', 'solid naoh beads'] | ['hexadecyl-trimethylazanium', 'hexadecyl-trimethyl-ammonium', 'hexadecyl-trimethylammonium', 'cetyl-trimethyl-ammonium', 'hexadecyl-trimethyl-azanium', 'Cetrimonum', 'Cetyltrimethylammonium', 'Cetyltrimethylammonium cation', 'Cetyltrimethylammonium ion', 'HEXADECYLTRIMETHYLAMMONIUM', 'Hexadecyltrimethylammonium ion', 'N,N,N-Trimethyl-1-hexadecanaminium', 'Trimethylhexadecylammonium', 'KBio2_001912', 'KBio2_004480', 'KBio2_007048', 'KBio1_000209', 'Spectrum2_000430', 'BSPBio_002713', 'SPBio_000420', 'IDI1_000209', 'Spectrum4_000766', 'hexadecyl-trimethyl-azanium chloride', 'Spectrum5_001619', 'KBio3_002213', 'hexadecyl-trimethylazanium bromide', 'Spectrum3_001157', 'NCGC00164283-01', 'NCGC00164283-02', '1-Hexadecanaminium, N,N,N-trimethyl-', 'AIDS-168506', 'AIDS168506', 'Centrimonium bromide', 'cetyl-trimethyl-ammonium', '16A', 'C16-alkyltrimethylammonium chloride', 'Hexadecanaminium, N,N,N-trimethyl-, chloride', 'c1214', 'InChI=1/C19H42N/c1-5-6-7-8-9-10-11-12-13-14-15-16-17-18-19-20(2,3)4/h5-19H2,1-4H3/q+', 'KBioSS_001912', 'NINDS_000209', 'Spectrum_001432', 'KBioGR_001152', 'DivK1c_000209', '1-Hexadecanaminium, N,N,N-trimethyl- (9CI)', '4-04-00-00819 (Beilstein Handbook Reference)', 'Ammonium, hexadecyltrimethyl-', 'BRN 1772803', 'Cetrimonium'] | ['tetramethylazanium', 'Tetramethylammonium', '14190-16-0', '12545-87-8', '28109-81-1', '76913-76-3', '12386-10-6', 'Tetramethylammonium', 'ZINC00967771', 'EINECS 235-626-5', 'Methanaminium, N,N,N-trimethyl-, octahydrotriborate(1-)', 'Tetramethylammonium octahydrotriborate', 'tetramethylazanium', 'InChI=1/C4H12N/c1-5(2,3)4/h1-4H3/q+', 'PDSP2_000112', '(CH3)4N(+)', 'CHEBI:46020', 'N,N,N-trimethylmethanaminium', '[NMe4](+)', 'TETRAMETHYLAMMONIUM ION', 'Methanaminium, N,N,N-trimethyl-'] |  | hexadecyl-trimethylazanium | tetramethylazanium |  | CCCCCCCCCCCCCCCC[N+](C)(C)C | C[N+](C)(C)C |  | C19H42N | C4H12N |  |  |  |  | 2002
3477
3478 | 0.01561611 | 0.007950762 | 0 | 0.03954995 | 0 | 0 | 0 | 0 | 0 | 0 | 0 | 0 | 0 | 0 | 0 | 0 | 0 | 0 | 0 | 0 | 0 | 0 | 0 | 0 | 0 | 0 | 0 | 0 | 0 | 0 | 0 | 0 | 0 | 0 | 0 | 0 | 0 | 0 | 0 | 0.9051637 | 0 | 7.950762e-05 | 0 | 0 | 0 | 0 | 0 | 0 | 0 | 0 | 0 | 10.1016/s0020-1693(99)00247-9 | yes |  | 0.03163996 |  |  | 48 | 95 | no |  | 125 |  | 5,10,15,20-tetrakis(4-pyridyl)-porphyrin |  |  | Zeolite Y |  |  | colloidal silica, NaOH, sodium aluminate | [10 empty] | Hydrothermal synthesis of microporous materials with the direct incorporation of porphyrin molecules | ['thermal gravimetric analysis', 'structure directing agents', 'ray powder diffraction'] | ['hambright et al ..', 'screw cap polyethylene jar', 'alumina column using chloroform'] | [6 empty] | C1=Cc2nc1c(-c1ccncc1)c1ccc([nH]1)c(-c1ccncc1)c1nc(c(-c3ccncc3)c3ccc([nH]3)c2-c2ccncc2)C=C1 |  |  | C40H26N8 |  |  | FAU |  |  | 1999
3479 | 0.0295823 | 0.01538279 | 0 | 0.07454739 | 0 | 0 | 0 | 0 | 0 | 0 | 0 | 0 | 0 | 0 | 0 | 0 | 0 | 0 | 0 | 0 | 0 | 0 | 0 | 0 | 0 | 0 | 0 | 0 | 0 | 0 | 0 | 0 | 0 | 0 | 0 | 0 | 0 | 0 | 0 | 0.8206129 | 0 | 0.0002366584 | 0 | 0 | 0 | 0 | 0 | 0 | 0 | 0 | 0 | 10.1016/s0020-1693(99)00247-9 | yes |  | 0.05963791 |  |  | 4.5 | 100 |  |  |  |  | 5,10,15,20-tetrakis(4-pyridyl)-porphyrin |  |  | zeolite X | zeolite A |  | sodium metasilicate, sodium aluminate | [19 empty] | C1=Cc2nc1c(-c1ccncc1)c1ccc([nH]1)c(-c1ccncc1)c1nc(c(-c3ccncc3)c3ccc([nH]3)c2-c2ccncc2)C=C1 |  |  | C40H26N8 |  |  | FAU | LTA |  | 1999
3480 | 0 | 0.05384978 | 0.04691978 | 0 | 0 | 0 | 0 | 0 | 0 | 0 | 0 | 0 | 0 | 0 | 0 | 0 | 0 | 0 | 0 | 0 | 0 | 0 | 0 | 0 | 0 | 0 | 0 | 0 | 0 | 0 | 0 | 0 | 0 | 0 | 0 | 0 | 0 | 0 | 0 | 0.8736111 | 0 | 0.0001570537 | 0.0007263732 | 0.02473595 | 0 | 0 | 0 | 0 | 0 | 0 | 0 | 10.1016/s0020-1693(99)00247-9 | yes | 0 | 0 | 1.75 | 0 | 24 | 142 |  |  | 0 | 0 | 5,10,15,20-tetrakis(4-pyridyl)-porphyrin | tetramethylammonium | tri-isopropanol amine | VPI-5 |  |  | pseudoboehmite, orthophosphoric acid |  | 0 | 0 | 0 | 0 | 0 | 0 | 0 | 0 | [5 empty] | ['tetramethylazanium', 'Tetramethylammonium', '14190-16-0', '12545-87-8', '28109-81-1', '76913-76-3', '12386-10-6', 'Tetramethylammonium', 'ZINC00967771', 'EINECS 235-626-5', 'Methanaminium, N,N,N-trimethyl-, octahydrotriborate(1-)', 'Tetramethylammonium octahydrotriborate', 'tetramethylazanium', 'InChI=1/C4H12N/c1-5(2,3)4/h1-4H3/q+', 'PDSP2_000112', '(CH3)4N(+)', 'CHEBI:46020', 'N,N,N-trimethylmethanaminium', '[NMe4](+)', 'TETRAMETHYLAMMONIUM ION', 'Methanaminium, N,N,N-trimethyl-'] | ['1-(bis(2-hydroxypropyl)amino)propan-2-ol', '122-20-3', "1,1',1''-Nitrilotri-2-propanol", "1,1',1''-Nitrilotris(2-propanol)", "2-Propanol, 1,1',1''-nitrilotri-", "2-Propanol, 1,1',1''-nitrilotris-", '3,3\',3"-Nitrilotri(2-propanol)', 'NSC4010', 'Tri-2-propanolamine', 'Tri-iso-propanolamine', 'Triisopropanolamine', 'Tris(2-hydroxy-1-propyl)amine', 'Tris(2-hydroxypropyl)amine', 'Tris(2-propanol)amine', 'WLN: QY1 & 1N1YQ1 & 1YQ1', 'NCGC00164112-01', '1,1&#8242;,1&#8242;&#8242;-Nitrilotri(-2-propanol)', '254746_ALDRICH', "1,1',1''-Nitrilotripropan-2-ol", '4-04-00-01680 (Beilstein Handbook Reference)', 'AI3-01450', 'BRN 1071570', 'CCRIS 4884', 'Caswell No. 891', 'EINECS 204-528-4', 'EPA Pesticide Chemical Code 004209', 'HSDB 5593', 'NSC 4010', 'TIPA'] |  | tetramethylazanium | 1-(bis(2-hydroxypropyl)amino)propan-2-ol | C1=Cc2nc1c(-c1ccncc1)c1ccc([nH]1)c(-c1ccncc1)c1nc(c(-c3ccncc3)c3ccc([nH]3)c2-c2ccncc2)C=C1 | C[N+](C)(C)C | CC(O)CN(CC(C)O)CC(C)O | C40H26N8 | C4H12N | C9H21NO3 | VFI |  |  | 1999
3481
3482 | 0 | 0 | 0 | 0 | 0 | 0 | 0 | 0 | 0 | 0 | 0 | 0 | 0 | 0 | 0 | 0 | 0 | 0 | 0 | 0 | 0 | 0 | 0 | 0 | 0 | 0 | 0 | 0 | 0 | 0 | 0 | 0 | 0 | 0 | 0 | 0 | 0 | 0 | 0 | 1 | 0 | 0 | 0 | 0 | 0 | 0 | 0 | 0 | 0 | 0 | 0 | 10.1016/s0021-9517(03)00042-3 | no |  | 0 |  |  | 24 | 100 |  |  |  |  | tetradecyltrimethylammonium |  |  | MCM-41 |  |  | sodium silicate, sulfuric acid | [10 empty] | Evaluation of Pt/MCM-41//MgAPO-n composite catalysts for isomerization and hydrocracking of n-decane | ['mixed without significant decrease', 'composite catalyst without changing', 'composite catalysts containing mgapo'] | ['modified residence time w', 'line gas chromatographic analysis', 'follows using agel composition'] | ['trimethyl-tetradecylazanium', 'trimethyl-tetradecyl-ammonium', 'trimethyl-tetradecylammonium', 'trimethyl-myristyl-ammonium', 'trimethyl-tetradecyl-azanium', 'NCGC00166121-01', 'EINECS 233-454-5', 'N,N,N-Trimethyl-1-tetradecanaminium', 'Tetradecyltrimethylammonium', 'Trimethyltetradecylammonium'] |  |  | trimethyl-tetradecylazanium |  |  | CCCCCCCCCCCCCC[N+](C)(C)C |  |  | C17H38N | [5 empty] | 2003
3483 | 0 | 0.05755396 | 0.05755396 | 0 | 0 | 0 | 0 | 0 | 0 | 0 | 0 | 0 | 0 | 0 | 0 | 0 | 0.001438849 | 0 | 0 | 0 | 0 | 0 | 0 | 0 | 0 | 0 | 0 | 0 | 0 | 0 | 0 | 0 | 0 | 0 | 0 | 0 | 0 | 0 | 0 | 0.8633094 | 0 | 0.02014388 | 0 | 0 | 0 | 0 | 0 | 0 | 0 | 0 | 0 | 10.1016/s0021-9517(03)00042-3 | yes |  | 0 | 2 |  | 36 | 200 |  |  |  |  | triethylamine |  |  | MgAPO-5 |  |  | orthophosphoric acid, pseudoboehmite, magnesium acetate | Condea, Merck, Aldrich | [12 empty] | ['N,N-Diethylethanamine', 'TRIETHYLAMINE', '121-44-8', '144514-14-7', '168277-99-4', '172227-74-6', 'T0886_SIAL', '65897_FLUKA', 'NCIOpen2_006503', '90335_FLUKA', '471283_SIAL', '(Diethylamino)ethane', 'AI3-15425', 'CCRIS 4881', 'EINECS 204-469-4', 'Ethanamine, N,N-diethyl-', 'HSDB 896', 'N,N-Diethylethanamine', 'TEN', 'TRIETHYLAMINE', 'Triaethylamin [German]', 'Triethylamine [UN1296] [Flammable liquid]', 'Trietilamina [Italian]', 'UN1296', '90337_FLUKA', '90338_FLUKA', 'CHEBI:35026', '90340_FLUKA', '17924_FLUKA', 'NEt3', 'C14691', 'W424601_ALDRICH', '(C2H5)3N', 'InChI=1/C6H15N/c1-4-7(5-2)6-3/h4-6H2,1-3H', 'N,N,N-triethylamine', 'ST5214499', 'Triaethylamin', 'Triethylamin'] |  |  | N,N-Diethylethanamine |  |  | CCN(CC)CC |  |  | C6H15N |  |  | AFI |  |  | 2003
3484 | 0 | 0.01214182 | 0.01517727 | 0 | 0 | 0 | 0 | 0 | 0 | 0 | 0 | 0.01092763 | 0 | 0 | 0 | 0 | 0.0003035454 | 0 | 0 | 0 | 0 | 0 | 0 | 0 | 0 | 0 | 0 | 0 | 0 | 0 | 0 | 0 | 0 | 0 | 0 | 0 | 0 | 0 | 0 | 0.9470617 | 0 | 0.01438805 | 0 | 0 | 0 | 0 | 0 | 0 | 0 | 0 | 0 | 10.1016/s0021-9517(03)00042-3 | yes | 0 | 0 | 2 |  | 18 | 145 |  |  | 0 | 0 | dipropylamine |  |  | MgAPO-11 |  |  | aluminum hydroxide, orthophosphoric acid, HF, magnesium acetate | Aldrich, Merck, Riedel-de Haen, Aldrich | 0 | 0 | 0 | 0 | 0 | 0 | 0 | 0 |  |  |  |  | ['N-propylpropan-1-amine', 'DIPROPYLAMINE', '142-84-7', 'DIPROPYL-AMINE', '1-Propanamine, N-propyl-', 'AI3-24037', 'BRN 0505974', 'CCRIS 4805', 'DIPROPYLAMINE', 'Di-n-propylamine', 'Dipropylamine [UN2383] [Flammable liquid]', 'EINECS 205-565-9', 'HSDB 2644', 'N-Propyl-1-propanamine', 'RCRA waste no. U110', 'RCRA waste number U110', 'UN2383', 'n-Dipropylamine', 'D214752_ALDRICH', '240087_ALDRICH', 'N-propylpropan-1-amine', 'InChI=1/C6H15N/c1-3-5-7-6-4-2/h7H,3-6H2,1-2H'] |  |  | N-propylpropan-1-amine |  |  | CCCNCCC |  |  | C6H15N |  |  | AEL |  |  | 2003
3485
3486 | 0 | 0 | 0.01923077 | 0 | 0 | 0 | 0 | 0 | 0 | 0 | 0 | 0 | 0 | 0 | 0 | 0 | 0 | 0 | 0 | 0 | 0 | 0 | 0 | 0.009615385 | 0 | 0 | 0 | 0 | 0 | 0 | 0 | 0 | 0 | 0 | 0 | 0 | 0 | 0 | 0 | 0.9615385 | 0 | 0.009615385 | 0 | 0 | 0.006685769 | 0 | 0 | 0 | 0 | 0 | 0 | 10.1016/s0022-3697(01)00066-x | yes | 0 | 0 | 0 | 0 | 28 | 180 |  |  | 7 | 0 | tetraethylenepentamine |  |  | Zinc phosphate |  |  | ZnO, HCl, H3PO4 |  | 0 | 0 | 0 | 0 | 0 | 0 | 0 | 0 |  | A three-dimensional zeolitic zinc phosphate, [C8N5H28][Zn5(PO4)5]H2O, with thomsonite structure | ['new zeolitic zinc phosphate', 'naturally occurring aluminosilicate mineral', 'mo ka )= 4'] | ['using powder x', 'resulting homogenized gel', 'c8n5h28 ][ zn5'] | ["N'-(2-aminoethyl)-N-[2-(2-aminoethylamino)ethyl]ethane-1,2-diamine", 'bis[2-(2-aminoethylamino)ethyl]amine', '112-57-2', '115254-44-9', 'MLS000028888', 'SMR000059212', 'NCIOpen2_001402', 'C14690', 'NCGC00090964-01', 'PAW', '1,11-Diamino-3,6,9-triazaundecane', "1,2-Ethanediamine, N-(2-aminoethyl)-N'-(2-((2-aminoethyl)amino)ethyl)-", '1,4,7,10,13-Pentaazatridecane', '3,6,9-Triazaundecamethylenediamine', '3,6,9-Triazaundecane-1,11-diamine', '4-04-00-01244 (Beilstein Handbook Reference)', 'AI3-10049', 'BRN 0506966', 'CCRIS 6275', 'DEH 26', 'EINECS 203-986-2', 'HSDB 5171', 'N-(2-Aminoethyl)-N-(2-((2-aminoethyl)amino)ethyl-1,2-ethanediamine)', 'NSC 88603', 'TETRAETHYLENEPENTAMINE', 'Tetraethylene pentamine', 'Tetraethylenepentamine [UN2320] [Corrosive]', 'Tetraethylpentylamine', 'Tetren', 'UN2320', "N-(2-aminoethyl)-N'-{2-[(2-aminoethyl)amino]ethyl}ethane-1,2-diamine", 'NCGC00090964-02', 'T11509_ALDRICH', 'Tetrene', "1,2-Ethanediamine, N-(2-aminoethyl)-N'-[2-[(2-aminoethyl)amino]ethyl]-", 'NSC88603', 'WLN: Z2M2M2M2Z'] |  |  | N'-(2-aminoethyl)-N-[2-(2-aminoethylamino)ethyl]ethane-1,2-diamine |  |  | NCCNCCNCCNCCN |  |  | C8H23N5 | [5 empty] | 2001
3487
3488 | 0.004690432 | 0.01876173 | 0.01876173 | 0 | 0 | 0 | 0 | 0 | 0 | 0 | 0 | 0 | 0 | 0 | 0 | 0 | 0 | 0 | 0 | 0 | 0 | 0 | 0 | 0 | 0 | 0 | 0 | 0 | 0 | 0 | 0 | 0 | 0 | 0 | 0 | 0 | 0 | 0 | 0 | 0.9380863 | 0 | 0.01876173 | 0.0009380863 | 0 | 0 | 0 | 0 | 0 | 0 | 0 | 0 | 10.1016/s0144-2449(97)00043-2 | yes |  | 0 |  |  | 24 | 200 |  |  |  |  | tetrapropylammonium | tetramethylammonium |  | SAPO-37 |  |  | pseudoboehmite, H3PO4, SiO2 | Catapal-B | [9 empty] | Incorporation of Iron(III) and Chromium(III) in SAPO-37 | ['pure faujasite structures', 'methanolic solution without', 'tetrapropylammonium ions'] | ['davis et al .,', '85 wt %; aldrich', 'tetramethylammonium hydroxide pentahydrate'] | ['tetrapropylazanium', 'Tetrapropylammonium', '13010-31-6', 'ZINC01669523', '1-Propanaminium, N,N,N-tripropyl-', 'InChI=1/C12H28N/c1-5-9-13(10-6-2,11-7-3)12-8-4/h5-12H2,1-4H3/q+', 'Tetrapropylammonium', 'Tetrapropylamine'] | ['tetramethylazanium', 'Tetramethylammonium', '14190-16-0', '12545-87-8', '28109-81-1', '76913-76-3', '12386-10-6', 'Tetramethylammonium', 'ZINC00967771', 'EINECS 235-626-5', 'Methanaminium, N,N,N-trimethyl-, octahydrotriborate(1-)', 'Tetramethylammonium octahydrotriborate', 'tetramethylazanium', 'InChI=1/C4H12N/c1-5(2,3)4/h1-4H3/q+', 'PDSP2_000112', '(CH3)4N(+)', 'CHEBI:46020', 'N,N,N-trimethylmethanaminium', '[NMe4](+)', 'TETRAMETHYLAMMONIUM ION', 'Methanaminium, N,N,N-trimethyl-'] |  | tetrapropylazanium | tetramethylazanium |  | CCC[N+](CCC)(CCC)CCC | C[N+](C)(C)C |  | C12H28N | C4H12N |  | FAU |  |  | 1997
3489 | 0.003951008 | 0.01501383 | 0.01580403 | 0 | 0 | 0 | 0 | 0 | 0 | 0 | 0 | 0 | 0 | 0 | 0 | 0 | 0 | 0 | 0 | 0 | 0.0003951008 | 0 | 0 | 0 | 0 | 0 | 0 | 0 | 0 | 0 | 0 | 0 | 0 | 0 | 0 | 0 | 0 | 0 | 0 | 0.9482418 | 0 | 0.01580403 | 0.0007902015 | 0 | 0 | 0 | 0 | 0 | 0 | 0 | 0 | 10.1016/s0144-2449(97)00043-2 | yes |  | 0 |  |  | 72 | 180 |  |  | 120 |  | tetrapropylammonium | tetramethylammonium |  | amorphous |  |  | pseudoboehmite, H3PO4, SiO2, oxalic acid, iron(III) chloride | Catapal-B, Aldrich, Aldrich | [12 empty] | ['tetrapropylazanium', 'Tetrapropylammonium', '13010-31-6', 'ZINC01669523', '1-Propanaminium, N,N,N-tripropyl-', 'InChI=1/C12H28N/c1-5-9-13(10-6-2,11-7-3)12-8-4/h5-12H2,1-4H3/q+', 'Tetrapropylammonium', 'Tetrapropylamine'] | ['tetramethylazanium', 'Tetramethylammonium', '14190-16-0', '12545-87-8', '28109-81-1', '76913-76-3', '12386-10-6', 'Tetramethylammonium', 'ZINC00967771', 'EINECS 235-626-5', 'Methanaminium, N,N,N-trimethyl-, octahydrotriborate(1-)', 'Tetramethylammonium octahydrotriborate', 'tetramethylazanium', 'InChI=1/C4H12N/c1-5(2,3)4/h1-4H3/q+', 'PDSP2_000112', '(CH3)4N(+)', 'CHEBI:46020', 'N,N,N-trimethylmethanaminium', '[NMe4](+)', 'TETRAMETHYLAMMONIUM ION', 'Methanaminium, N,N,N-trimethyl-'] |  | tetrapropylazanium | tetramethylazanium |  | CCC[N+](CCC)(CCC)CCC | C[N+](C)(C)C |  | C12H28N | C4H12N |  |  |  |  | 1997
3490 | 0.003951008 | 0.01501383 | 0.01580403 | 0 | 0 | 0 | 0 | 0 | 0 | 0 | 0 | 0 | 0 | 0 | 0 | 0 | 0 | 0 | 0 | 0 | 0.0003951008 | 0 | 0 | 0 | 0 | 0 | 0 | 0 | 0 | 0 | 0 | 0 | 0 | 0 | 0 | 0 | 0 | 0 | 0 | 0.9482418 | 0 | 0.01580403 | 0.0007902015 | 0 | 0 | 0 | 0 | 0 | 0 | 0 | 0 | 10.1016/s0144-2449(97)00043-2 | yes |  | 0 |  |  | 96 | 180 |  |  | 120 |  | tetrapropylammonium | tetramethylammonium |  | MAPO-37 |  |  | pseudoboehmite, H3PO4, SiO2, oxalic acid, iron(III) chloride | Catapal-B, Aldrich, Aldrich | [12 empty] | ['tetrapropylazanium', 'Tetrapropylammonium', '13010-31-6', 'ZINC01669523', '1-Propanaminium, N,N,N-tripropyl-', 'InChI=1/C12H28N/c1-5-9-13(10-6-2,11-7-3)12-8-4/h5-12H2,1-4H3/q+', 'Tetrapropylammonium', 'Tetrapropylamine'] | ['tetramethylazanium', 'Tetramethylammonium', '14190-16-0', '12545-87-8', '28109-81-1', '76913-76-3', '12386-10-6', 'Tetramethylammonium', 'ZINC00967771', 'EINECS 235-626-5', 'Methanaminium, N,N,N-trimethyl-, octahydrotriborate(1-)', 'Tetramethylammonium octahydrotriborate', 'tetramethylazanium', 'InChI=1/C4H12N/c1-5(2,3)4/h1-4H3/q+', 'PDSP2_000112', '(CH3)4N(+)', 'CHEBI:46020', 'N,N,N-trimethylmethanaminium', '[NMe4](+)', 'TETRAMETHYLAMMONIUM ION', 'Methanaminium, N,N,N-trimethyl-'] |  | tetrapropylazanium | tetramethylazanium |  | CCC[N+](CCC)(CCC)CCC | C[N+](C)(C)C |  | C12H28N | C4H12N |  | FAU |  |  | 1997
3491 | 0.003951008 | 0.01501383 | 0.01580403 | 0 | 0 | 0 | 0 | 0 | 0 | 0 | 0 | 0 | 0 | 0 | 0 | 0 | 0 | 0 | 0 | 0 | 0.0003951008 | 0 | 0 | 0 | 0 | 0 | 0 | 0 | 0 | 0 | 0 | 0 | 0 | 0 | 0 | 0 | 0 | 0 | 0 | 0.9482418 | 0 | 0.01580403 | 0.0007902015 | 0 | 0 | 0 | 0 | 0 | 0 | 0 | 0 | 10.1016/s0144-2449(97)00043-2 | yes |  | 0 |  |  | 120 | 180 |  |  | 120 |  | tetrapropylammonium | tetramethylammonium |  | MAPO-37 |  |  | pseudoboehmite, H3PO4, SiO2, oxalic acid, iron(III) chloride | Catapal-B, Aldrich, Aldrich | [12 empty] | ['tetrapropylazanium', 'Tetrapropylammonium', '13010-31-6', 'ZINC01669523', '1-Propanaminium, N,N,N-tripropyl-', 'InChI=1/C12H28N/c1-5-9-13(10-6-2,11-7-3)12-8-4/h5-12H2,1-4H3/q+', 'Tetrapropylammonium', 'Tetrapropylamine'] | ['tetramethylazanium', 'Tetramethylammonium', '14190-16-0', '12545-87-8', '28109-81-1', '76913-76-3', '12386-10-6', 'Tetramethylammonium', 'ZINC00967771', 'EINECS 235-626-5', 'Methanaminium, N,N,N-trimethyl-, octahydrotriborate(1-)', 'Tetramethylammonium octahydrotriborate', 'tetramethylazanium', 'InChI=1/C4H12N/c1-5(2,3)4/h1-4H3/q+', 'PDSP2_000112', '(CH3)4N(+)', 'CHEBI:46020', 'N,N,N-trimethylmethanaminium', '[NMe4](+)', 'TETRAMETHYLAMMONIUM ION', 'Methanaminium, N,N,N-trimethyl-'] |  | tetrapropylazanium | tetramethylazanium |  | CCC[N+](CCC)(CCC)CCC | C[N+](C)(C)C |  | C12H28N | C4H12N |  | FAU |  |  | 1997
3492 | 0.003951008 | 0.01501383 | 0.01580403 | 0 | 0 | 0 | 0 | 0 | 0 | 0 | 0 | 0 | 0 | 0 | 0 | 0 | 0 | 0 | 0 | 0 | 0.0003951008 | 0 | 0 | 0 | 0 | 0 | 0 | 0 | 0 | 0 | 0 | 0 | 0 | 0 | 0 | 0 | 0 | 0 | 0 | 0.9482418 | 0 | 0.01580403 | 0.0007902015 | 0 | 0 | 0 | 0 | 0 | 0 | 0 | 0 | 10.1016/s0144-2449(97)00043-2 | yes |  | 0 |  |  | 144 | 180 |  |  | 120 |  | tetrapropylammonium | tetramethylammonium |  | MAPO-37 | AFI |  | pseudoboehmite, H3PO4, SiO2, oxalic acid, iron(III) chloride | Catapal-B, Aldrich, Aldrich | [12 empty] | ['tetrapropylazanium', 'Tetrapropylammonium', '13010-31-6', 'ZINC01669523', '1-Propanaminium, N,N,N-tripropyl-', 'InChI=1/C12H28N/c1-5-9-13(10-6-2,11-7-3)12-8-4/h5-12H2,1-4H3/q+', 'Tetrapropylammonium', 'Tetrapropylamine'] | ['tetramethylazanium', 'Tetramethylammonium', '14190-16-0', '12545-87-8', '28109-81-1', '76913-76-3', '12386-10-6', 'Tetramethylammonium', 'ZINC00967771', 'EINECS 235-626-5', 'Methanaminium, N,N,N-trimethyl-, octahydrotriborate(1-)', 'Tetramethylammonium octahydrotriborate', 'tetramethylazanium', 'InChI=1/C4H12N/c1-5(2,3)4/h1-4H3/q+', 'PDSP2_000112', '(CH3)4N(+)', 'CHEBI:46020', 'N,N,N-trimethylmethanaminium', '[NMe4](+)', 'TETRAMETHYLAMMONIUM ION', 'Methanaminium, N,N,N-trimethyl-'] |  | tetrapropylazanium | tetramethylazanium |  | CCC[N+](CCC)(CCC)CCC | C[N+](C)(C)C |  | C12H28N | C4H12N |  | FAU | AFI |  | 1997
3493 | 0.003951008 | 0.01501383 | 0.01580403 | 0 | 0 | 0 | 0 | 0 | 0 | 0 | 0 | 0 | 0 | 0 | 0 | 0 | 0 | 0 | 0 | 0 | 0 | 0 | 0.0003951008 | 0 | 0 | 0 | 0 | 0 | 0 | 0 | 0 | 0 | 0 | 0 | 0 | 0 | 0 | 0 | 0 | 0.9482418 | 0 | 0.01580403 | 0.0007902015 | 0 | 0 | 0 | 0 | 0 | 0 | 0 | 0 | 10.1016/s0144-2449(97)00043-2 | yes |  | 0 |  |  | 120 | 180 |  |  | 120 |  | tetrapropylammonium | tetramethylammonium |  | MAPO-37 |  |  | pseudoboehmite, H3PO4, SiO2, oxalic acid, chromium (III) nitrate nonahydrate | Catapal-B, Aldrich, Aldrich | [12 empty] | ['tetrapropylazanium', 'Tetrapropylammonium', '13010-31-6', 'ZINC01669523', '1-Propanaminium, N,N,N-tripropyl-', 'InChI=1/C12H28N/c1-5-9-13(10-6-2,11-7-3)12-8-4/h5-12H2,1-4H3/q+', 'Tetrapropylammonium', 'Tetrapropylamine'] | ['tetramethylazanium', 'Tetramethylammonium', '14190-16-0', '12545-87-8', '28109-81-1', '76913-76-3', '12386-10-6', 'Tetramethylammonium', 'ZINC00967771', 'EINECS 235-626-5', 'Methanaminium, N,N,N-trimethyl-, octahydrotriborate(1-)', 'Tetramethylammonium octahydrotriborate', 'tetramethylazanium', 'InChI=1/C4H12N/c1-5(2,3)4/h1-4H3/q+', 'PDSP2_000112', '(CH3)4N(+)', 'CHEBI:46020', 'N,N,N-trimethylmethanaminium', '[NMe4](+)', 'TETRAMETHYLAMMONIUM ION', 'Methanaminium, N,N,N-trimethyl-'] |  | tetrapropylazanium | tetramethylazanium |  | CCC[N+](CCC)(CCC)CCC | C[N+](C)(C)C |  | C12H28N | C4H12N |  | FAU |  |  | 1997
3494 | 0.003951008 | 0.01501383 | 0.01580403 | 0 | 0 | 0 | 0 | 0 | 0 | 0 | 0 | 0 | 0 | 0 | 0 | 0 | 0 | 0 | 0 | 0 | 0 | 0 | 0.0003951008 | 0 | 0 | 0 | 0 | 0 | 0 | 0 | 0 | 0 | 0 | 0 | 0 | 0 | 0 | 0 | 0 | 0.9482418 | 0 | 0.01580403 | 0.0007902015 | 0 | 0 | 0 | 0 | 0 | 0 | 0 | 0 | 10.1016/s0144-2449(97)00043-2 | yes | 0 | 0 | 24 | 0 | 144 | 180 |  |  | 120 | 0 | tetrapropylammonium | tetramethylammonium |  | MAPO-37 |  |  | pseudoboehmite, H3PO4, SiO2, oxalic acid, chromium (III) nitrate nonahydrate | Catapal-B, Aldrich, Aldrich | 0 | 0 | 0 | 0 | 0 | 0 | 0 | 0 |  |  |  |  | ['tetrapropylazanium', 'Tetrapropylammonium', '13010-31-6', 'ZINC01669523', '1-Propanaminium, N,N,N-tripropyl-', 'InChI=1/C12H28N/c1-5-9-13(10-6-2,11-7-3)12-8-4/h5-12H2,1-4H3/q+', 'Tetrapropylammonium', 'Tetrapropylamine'] | ['tetramethylazanium', 'Tetramethylammonium', '14190-16-0', '12545-87-8', '28109-81-1', '76913-76-3', '12386-10-6', 'Tetramethylammonium', 'ZINC00967771', 'EINECS 235-626-5', 'Methanaminium, N,N,N-trimethyl-, octahydrotriborate(1-)', 'Tetramethylammonium octahydrotriborate', 'tetramethylazanium', 'InChI=1/C4H12N/c1-5(2,3)4/h1-4H3/q+', 'PDSP2_000112', '(CH3)4N(+)', 'CHEBI:46020', 'N,N,N-trimethylmethanaminium', '[NMe4](+)', 'TETRAMETHYLAMMONIUM ION', 'Methanaminium, N,N,N-trimethyl-'] |  | tetrapropylazanium | tetramethylazanium |  | CCC[N+](CCC)(CCC)CCC | C[N+](C)(C)C |  | C12H28N | C4H12N |  | FAU |  |  | 1997
3495
3496 | 0.01912777 | 0.003825555 | 0 | 0.01147666 | 0 | 0 | 0 | 0 | 0 | 0 | 0 | 0 | 0 | 0 | 0 | 0 | 0 | 0 | 0 | 0 | 0 | 0 | 0 | 0 | 0 | 0 | 0 | 0 | 0 | 0 | 0 | 0 | 0 | 0 | 0 | 0 | 0 | 0 | 0 | 0.9563887 | 0 | 0 | 0 | 0 | 0 | 0 | 0 | 0 | 0 | 0 | 0 | 10.1016/s0167-577x(02)00411-1 | yes |  | 0.009181331 |  |  | 48 | 140 | no |  |  |  | benzene-1,2-diol |  |  | mordenite |  |  | fumed silica, NaOH, sodium aluminate | Shenyang, Shenyang, Tianjin | 21.4 | [8 empty] | Synthesis of high-silica-content mordenite with different SiO2/Al2O3 ratios by using benzene-1,2-diol as additives | ['reaction mixture largely influenced', 'experimental results showed', '500h2o :( 0'] | ['typical starting materials used', 'lined stainless steel autoclave', '99 %), sodium hydroxide'] | ['benzene-1,2-diol', 'pyrocatechol', '37349-32-9', '16474-90-1', '16474-89-8', '12385-08-9', '120-80-9', 'Pelagol Grey C', 'Phthalhydroquinone', 'Pyrocatechine', 'Pyrocatechinic acidPyrocatechol', 'WLN: QR BQ', 'Brenzcatechin', 'C00090', 'o-Benzenediol', 'o-Hydroxyphenol', 'o-Phenylenediol', 'o-Diphenol', 'CHEBI:18135', 'NCGC00091262-01', 'CAQ', 'C9593_SIGMA', 'Lopac-C-9510', 'ortho-Phenylenediol', 'Lopac0_000280', 'AIDS-108194', 'ST5214346', 'NSC1573', 'Catechol-UL-14C', 'Catechol-pyrocatechol', 'nchembio801-comp10', 'o-Dihydroxybenzene', 'C01785', 'o-Dioxybenzene', '430749_ALDRICH', 'benzene-1,2-diol', 'CCRIS 741', 'o-Hydroquinone', 'AIDS108194', '135011_SIAL', 'AB-131/40235236', 'C3561_SIAL', 'c0097', 'EU-0100280', 'NCGC00015283-01', 'C15571', 'ZINC00330145', 'InChI=1/C6H6O2/c7-5-3-1-2-4-6(5)8/h1-4,7-8', 'C9510_SIAL', 'HSDB 1436', '1,2-dihydroxybenzene', 'AI3-03995', 'BRN 0471401', '2-hydroxyphenol', 'CI 76500', 'CI Oxidation Base 26', 'Durafur developer C', 'EINECS 204-427-5', 'Fouramine PCH', 'CATECHOL', 'Katechol [Czech]', 'NSC 1573', 'Pyrocatechinic acid', 'Pyrokatechin [Czech]', 'Pyrokatechol [Czech]', 'benzenediol', 'ortho-Benzenediol', 'ortho-Dihydroxybenzene', 'ortho-Dioxybenzene', 'ortho-Hydroquinone', 'ortho-Hydroxyphenol', 'pyrocatechin', 'pyrocatechol-ul-14C', 'Benzene, o-dihydroxy-', 'C.I. 76500', 'C.I. Oxidation Base 26', '1,2-benzenediol', 'Catechin (phenol)', 'Catechol (phenol)', 'Durafur Developer CFouramine PCH', 'Fourrine 68', 'NCI-C55856', 'pyrocatechol', 'Oxyphenic acid'] |  |  | benzene-1,2-diol |  |  | Oc1ccccc1O |  |  | C6H6O2 |  |  | MOR |  |  | 2002
3497 | 0.01909126 | 0.003818251 | 0 | 0.01145475 | 0 | 0 | 0 | 0 | 0 | 0 | 0 | 0 | 0 | 0 | 0 | 0 | 0 | 0 | 0 | 0 | 0 | 0 | 0 | 0 | 0 | 0 | 0 | 0 | 0 | 0 | 0 | 0 | 0 | 0 | 0 | 0 | 0 | 0 | 0 | 0.9545628 | 0 | 0.001909126 | 0 | 0 | 0 | 0 | 0 | 0 | 0 | 0 | 0 | 10.1016/s0167-577x(02)00411-1 | yes |  | 0.009163803 |  |  | 72 | 140 | no |  |  |  | benzene-1,2-diol |  |  | mordenite |  |  | fumed silica, NaOH, sodium aluminate | Shenyang, Shenyang, Tianjin | 25 | [11 empty] | ['benzene-1,2-diol', 'pyrocatechol', '37349-32-9', '16474-90-1', '16474-89-8', '12385-08-9', '120-80-9', 'Pelagol Grey C', 'Phthalhydroquinone', 'Pyrocatechine', 'Pyrocatechinic acidPyrocatechol', 'WLN: QR BQ', 'Brenzcatechin', 'C00090', 'o-Benzenediol', 'o-Hydroxyphenol', 'o-Phenylenediol', 'o-Diphenol', 'CHEBI:18135', 'NCGC00091262-01', 'CAQ', 'C9593_SIGMA', 'Lopac-C-9510', 'ortho-Phenylenediol', 'Lopac0_000280', 'AIDS-108194', 'ST5214346', 'NSC1573', 'Catechol-UL-14C', 'Catechol-pyrocatechol', 'nchembio801-comp10', 'o-Dihydroxybenzene', 'C01785', 'o-Dioxybenzene', '430749_ALDRICH', 'benzene-1,2-diol', 'CCRIS 741', 'o-Hydroquinone', 'AIDS108194', '135011_SIAL', 'AB-131/40235236', 'C3561_SIAL', 'c0097', 'EU-0100280', 'NCGC00015283-01', 'C15571', 'ZINC00330145', 'InChI=1/C6H6O2/c7-5-3-1-2-4-6(5)8/h1-4,7-8', 'C9510_SIAL', 'HSDB 1436', '1,2-dihydroxybenzene', 'AI3-03995', 'BRN 0471401', '2-hydroxyphenol', 'CI 76500', 'CI Oxidation Base 26', 'Durafur developer C', 'EINECS 204-427-5', 'Fouramine PCH', 'CATECHOL', 'Katechol [Czech]', 'NSC 1573', 'Pyrocatechinic acid', 'Pyrokatechin [Czech]', 'Pyrokatechol [Czech]', 'benzenediol', 'ortho-Benzenediol', 'ortho-Dihydroxybenzene', 'ortho-Dioxybenzene', 'ortho-Hydroquinone', 'ortho-Hydroxyphenol', 'pyrocatechin', 'pyrocatechol-ul-14C', 'Benzene, o-dihydroxy-', 'C.I. 76500', 'C.I. Oxidation Base 26', '1,2-benzenediol', 'Catechin (phenol)', 'Catechol (phenol)', 'Durafur Developer CFouramine PCH', 'Fourrine 68', 'NCI-C55856', 'pyrocatechol', 'Oxyphenic acid'] |  |  | benzene-1,2-diol |  |  | Oc1ccccc1O |  |  | C6H6O2 |  |  | MOR |  |  | 2002
3498 | 0.01907305 | 0.00381461 | 0 | 0.01144383 | 0 | 0 | 0 | 0 | 0 | 0 | 0 | 0 | 0 | 0 | 0 | 0 | 0 | 0 | 0 | 0 | 0 | 0 | 0 | 0 | 0 | 0 | 0 | 0 | 0 | 0 | 0 | 0 | 0 | 0 | 0 | 0 | 0 | 0 | 0 | 0.9536525 | 0 | 0.002860957 | 0 | 0 | 0 | 0 | 0 | 0 | 0 | 0 | 0 | 10.1016/s0167-577x(02)00411-1 | yes |  | 0.009155064 |  |  | 96 | 140 | no |  |  |  | benzene-1,2-diol |  |  | mordenite |  |  | fumed silica, NaOH, sodium aluminate | Shenyang, Shenyang, Tianjin | 30.4 | [11 empty] | ['benzene-1,2-diol', 'pyrocatechol', '37349-32-9', '16474-90-1', '16474-89-8', '12385-08-9', '120-80-9', 'Pelagol Grey C', 'Phthalhydroquinone', 'Pyrocatechine', 'Pyrocatechinic acidPyrocatechol', 'WLN: QR BQ', 'Brenzcatechin', 'C00090', 'o-Benzenediol', 'o-Hydroxyphenol', 'o-Phenylenediol', 'o-Diphenol', 'CHEBI:18135', 'NCGC00091262-01', 'CAQ', 'C9593_SIGMA', 'Lopac-C-9510', 'ortho-Phenylenediol', 'Lopac0_000280', 'AIDS-108194', 'ST5214346', 'NSC1573', 'Catechol-UL-14C', 'Catechol-pyrocatechol', 'nchembio801-comp10', 'o-Dihydroxybenzene', 'C01785', 'o-Dioxybenzene', '430749_ALDRICH', 'benzene-1,2-diol', 'CCRIS 741', 'o-Hydroquinone', 'AIDS108194', '135011_SIAL', 'AB-131/40235236', 'C3561_SIAL', 'c0097', 'EU-0100280', 'NCGC00015283-01', 'C15571', 'ZINC00330145', 'InChI=1/C6H6O2/c7-5-3-1-2-4-6(5)8/h1-4,7-8', 'C9510_SIAL', 'HSDB 1436', '1,2-dihydroxybenzene', 'AI3-03995', 'BRN 0471401', '2-hydroxyphenol', 'CI 76500', 'CI Oxidation Base 26', 'Durafur developer C', 'EINECS 204-427-5', 'Fouramine PCH', 'CATECHOL', 'Katechol [Czech]', 'NSC 1573', 'Pyrocatechinic acid', 'Pyrokatechin [Czech]', 'Pyrokatechol [Czech]', 'benzenediol', 'ortho-Benzenediol', 'ortho-Dihydroxybenzene', 'ortho-Dioxybenzene', 'ortho-Hydroquinone', 'ortho-Hydroxyphenol', 'pyrocatechin', 'pyrocatechol-ul-14C', 'Benzene, o-dihydroxy-', 'C.I. 76500', 'C.I. Oxidation Base 26', '1,2-benzenediol', 'Catechin (phenol)', 'Catechol (phenol)', 'Durafur Developer CFouramine PCH', 'Fourrine 68', 'NCI-C55856', 'pyrocatechol', 'Oxyphenic acid'] |  |  | benzene-1,2-diol |  |  | Oc1ccccc1O |  |  | C6H6O2 |  |  | MOR |  |  | 2002
3499 | 0.01905488 | 0.003810976 | 0 | 0.01143293 | 0 | 0 | 0 | 0 | 0 | 0 | 0 | 0 | 0 | 0 | 0 | 0 | 0 | 0 | 0 | 0 | 0 | 0 | 0 | 0 | 0 | 0 | 0 | 0 | 0 | 0 | 0 | 0 | 0 | 0 | 0 | 0 | 0 | 0 | 0 | 0.9527439 | 0 | 0.003810976 | 0 | 0 | 0 | 0 | 0 | 0 | 0 | 0 | 0 | 10.1016/s0167-577x(02)00411-1 | yes |  | 0.009146341 |  |  | 144 | 140 | no |  |  |  | benzene-1,2-diol |  |  | mordenite |  |  | fumed silica, NaOH, sodium aluminate | Shenyang, Shenyang, Tianjin | 33.6 | [11 empty] | ['benzene-1,2-diol', 'pyrocatechol', '37349-32-9', '16474-90-1', '16474-89-8', '12385-08-9', '120-80-9', 'Pelagol Grey C', 'Phthalhydroquinone', 'Pyrocatechine', 'Pyrocatechinic acidPyrocatechol', 'WLN: QR BQ', 'Brenzcatechin', 'C00090', 'o-Benzenediol', 'o-Hydroxyphenol', 'o-Phenylenediol', 'o-Diphenol', 'CHEBI:18135', 'NCGC00091262-01', 'CAQ', 'C9593_SIGMA', 'Lopac-C-9510', 'ortho-Phenylenediol', 'Lopac0_000280', 'AIDS-108194', 'ST5214346', 'NSC1573', 'Catechol-UL-14C', 'Catechol-pyrocatechol', 'nchembio801-comp10', 'o-Dihydroxybenzene', 'C01785', 'o-Dioxybenzene', '430749_ALDRICH', 'benzene-1,2-diol', 'CCRIS 741', 'o-Hydroquinone', 'AIDS108194', '135011_SIAL', 'AB-131/40235236', 'C3561_SIAL', 'c0097', 'EU-0100280', 'NCGC00015283-01', 'C15571', 'ZINC00330145', 'InChI=1/C6H6O2/c7-5-3-1-2-4-6(5)8/h1-4,7-8', 'C9510_SIAL', 'HSDB 1436', '1,2-dihydroxybenzene', 'AI3-03995', 'BRN 0471401', '2-hydroxyphenol', 'CI 76500', 'CI Oxidation Base 26', 'Durafur developer C', 'EINECS 204-427-5', 'Fouramine PCH', 'CATECHOL', 'Katechol [Czech]', 'NSC 1573', 'Pyrocatechinic acid', 'Pyrokatechin [Czech]', 'Pyrokatechol [Czech]', 'benzenediol', 'ortho-Benzenediol', 'ortho-Dihydroxybenzene', 'ortho-Dioxybenzene', 'ortho-Hydroquinone', 'ortho-Hydroxyphenol', 'pyrocatechin', 'pyrocatechol-ul-14C', 'Benzene, o-dihydroxy-', 'C.I. 76500', 'C.I. Oxidation Base 26', '1,2-benzenediol', 'Catechin (phenol)', 'Catechol (phenol)', 'Durafur Developer CFouramine PCH', 'Fourrine 68', 'NCI-C55856', 'pyrocatechol', 'Oxyphenic acid'] |  |  | benzene-1,2-diol |  |  | Oc1ccccc1O |  |  | C6H6O2 |  |  | MOR |  |  | 2002
3500 | 0.01903674 | 0.003807348 | 0 | 0.01142204 | 0 | 0 | 0 | 0 | 0 | 0 | 0 | 0 | 0 | 0 | 0 | 0 | 0 | 0 | 0 | 0 | 0 | 0 | 0 | 0 | 0 | 0 | 0 | 0 | 0 | 0 | 0 | 0 | 0 | 0 | 0 | 0 | 0 | 0 | 0 | 0.951837 | 0 | 0.004759185 | 0 | 0 | 0 | 0 | 0 | 0 | 0 | 0 | 0 | 10.1016/s0167-577x(02)00411-1 | yes |  | 0.009137636 |  |  | 240 | 140 | no |  |  |  | benzene-1,2-diol |  |  | mordenite |  |  | fumed silica, NaOH, sodium aluminate | Shenyang, Shenyang, Tianjin | 37.6 | [11 empty] | ['benzene-1,2-diol', 'pyrocatechol', '37349-32-9', '16474-90-1', '16474-89-8', '12385-08-9', '120-80-9', 'Pelagol Grey C', 'Phthalhydroquinone', 'Pyrocatechine', 'Pyrocatechinic acidPyrocatechol', 'WLN: QR BQ', 'Brenzcatechin', 'C00090', 'o-Benzenediol', 'o-Hydroxyphenol', 'o-Phenylenediol', 'o-Diphenol', 'CHEBI:18135', 'NCGC00091262-01', 'CAQ', 'C9593_SIGMA', 'Lopac-C-9510', 'ortho-Phenylenediol', 'Lopac0_000280', 'AIDS-108194', 'ST5214346', 'NSC1573', 'Catechol-UL-14C', 'Catechol-pyrocatechol', 'nchembio801-comp10', 'o-Dihydroxybenzene', 'C01785', 'o-Dioxybenzene', '430749_ALDRICH', 'benzene-1,2-diol', 'CCRIS 741', 'o-Hydroquinone', 'AIDS108194', '135011_SIAL', 'AB-131/40235236', 'C3561_SIAL', 'c0097', 'EU-0100280', 'NCGC00015283-01', 'C15571', 'ZINC00330145', 'InChI=1/C6H6O2/c7-5-3-1-2-4-6(5)8/h1-4,7-8', 'C9510_SIAL', 'HSDB 1436', '1,2-dihydroxybenzene', 'AI3-03995', 'BRN 0471401', '2-hydroxyphenol', 'CI 76500', 'CI Oxidation Base 26', 'Durafur developer C', 'EINECS 204-427-5', 'Fouramine PCH', 'CATECHOL', 'Katechol [Czech]', 'NSC 1573', 'Pyrocatechinic acid', 'Pyrokatechin [Czech]', 'Pyrokatechol [Czech]', 'benzenediol', 'ortho-Benzenediol', 'ortho-Dihydroxybenzene', 'ortho-Dioxybenzene', 'ortho-Hydroquinone', 'ortho-Hydroxyphenol', 'pyrocatechin', 'pyrocatechol-ul-14C', 'Benzene, o-dihydroxy-', 'C.I. 76500', 'C.I. Oxidation Base 26', '1,2-benzenediol', 'Catechin (phenol)', 'Catechol (phenol)', 'Durafur Developer CFouramine PCH', 'Fourrine 68', 'NCI-C55856', 'pyrocatechol', 'Oxyphenic acid'] |  |  | benzene-1,2-diol |  |  | Oc1ccccc1O |  |  | C6H6O2 |  |  | MOR |  |  | 2002
3501 | 0.01901864 | 0.003803728 | 0 | 0.01141118 | 0 | 0 | 0 | 0 | 0 | 0 | 0 | 0 | 0 | 0 | 0 | 0 | 0 | 0 | 0 | 0 | 0 | 0 | 0 | 0 | 0 | 0 | 0 | 0 | 0 | 0 | 0 | 0 | 0 | 0 | 0 | 0 | 0 | 0 | 0 | 0.9509319 | 0 | 0.005705591 | 0 | 0 | 0 | 0 | 0 | 0 | 0 | 0 | 0 | 10.1016/s0167-577x(02)00411-1 | yes |  | 0.009128946 |  |  | 240 | 140 | no |  |  |  | benzene-1,2-diol |  |  | mordenite |  |  | fumed silica, NaOH, sodium aluminate | Shenyang, Shenyang, Tianjin | 46.8 | [11 empty] | ['benzene-1,2-diol', 'pyrocatechol', '37349-32-9', '16474-90-1', '16474-89-8', '12385-08-9', '120-80-9', 'Pelagol Grey C', 'Phthalhydroquinone', 'Pyrocatechine', 'Pyrocatechinic acidPyrocatechol', 'WLN: QR BQ', 'Brenzcatechin', 'C00090', 'o-Benzenediol', 'o-Hydroxyphenol', 'o-Phenylenediol', 'o-Diphenol', 'CHEBI:18135', 'NCGC00091262-01', 'CAQ', 'C9593_SIGMA', 'Lopac-C-9510', 'ortho-Phenylenediol', 'Lopac0_000280', 'AIDS-108194', 'ST5214346', 'NSC1573', 'Catechol-UL-14C', 'Catechol-pyrocatechol', 'nchembio801-comp10', 'o-Dihydroxybenzene', 'C01785', 'o-Dioxybenzene', '430749_ALDRICH', 'benzene-1,2-diol', 'CCRIS 741', 'o-Hydroquinone', 'AIDS108194', '135011_SIAL', 'AB-131/40235236', 'C3561_SIAL', 'c0097', 'EU-0100280', 'NCGC00015283-01', 'C15571', 'ZINC00330145', 'InChI=1/C6H6O2/c7-5-3-1-2-4-6(5)8/h1-4,7-8', 'C9510_SIAL', 'HSDB 1436', '1,2-dihydroxybenzene', 'AI3-03995', 'BRN 0471401', '2-hydroxyphenol', 'CI 76500', 'CI Oxidation Base 26', 'Durafur developer C', 'EINECS 204-427-5', 'Fouramine PCH', 'CATECHOL', 'Katechol [Czech]', 'NSC 1573', 'Pyrocatechinic acid', 'Pyrokatechin [Czech]', 'Pyrokatechol [Czech]', 'benzenediol', 'ortho-Benzenediol', 'ortho-Dihydroxybenzene', 'ortho-Dioxybenzene', 'ortho-Hydroquinone', 'ortho-Hydroxyphenol', 'pyrocatechin', 'pyrocatechol-ul-14C', 'Benzene, o-dihydroxy-', 'C.I. 76500', 'C.I. Oxidation Base 26', '1,2-benzenediol', 'Catechin (phenol)', 'Catechol (phenol)', 'Durafur Developer CFouramine PCH', 'Fourrine 68', 'NCI-C55856', 'pyrocatechol', 'Oxyphenic acid'] |  |  | benzene-1,2-diol |  |  | Oc1ccccc1O |  |  | C6H6O2 |  |  | MOR |  |  | 2002
3502 | 0.01900057 | 0.003800114 | 0 | 0.01140034 | 0 | 0 | 0 | 0 | 0 | 0 | 0 | 0 | 0 | 0 | 0 | 0 | 0 | 0 | 0 | 0 | 0 | 0 | 0 | 0 | 0 | 0 | 0 | 0 | 0 | 0 | 0 | 0 | 0 | 0 | 0 | 0 | 0 | 0 | 0 | 0.9500285 | 0 | 0.0066502 | 0 | 0 | 0 | 0 | 0 | 0 | 0 | 0 | 0 | 10.1016/s0167-577x(02)00411-1 | yes |  | 0.009120274 |  |  | 264 | 140 | no |  |  |  | benzene-1,2-diol |  |  | mordenite |  |  | fumed silica, NaOH, sodium aluminate | Shenyang, Shenyang, Tianjin | 52.2 | [11 empty] | ['benzene-1,2-diol', 'pyrocatechol', '37349-32-9', '16474-90-1', '16474-89-8', '12385-08-9', '120-80-9', 'Pelagol Grey C', 'Phthalhydroquinone', 'Pyrocatechine', 'Pyrocatechinic acidPyrocatechol', 'WLN: QR BQ', 'Brenzcatechin', 'C00090', 'o-Benzenediol', 'o-Hydroxyphenol', 'o-Phenylenediol', 'o-Diphenol', 'CHEBI:18135', 'NCGC00091262-01', 'CAQ', 'C9593_SIGMA', 'Lopac-C-9510', 'ortho-Phenylenediol', 'Lopac0_000280', 'AIDS-108194', 'ST5214346', 'NSC1573', 'Catechol-UL-14C', 'Catechol-pyrocatechol', 'nchembio801-comp10', 'o-Dihydroxybenzene', 'C01785', 'o-Dioxybenzene', '430749_ALDRICH', 'benzene-1,2-diol', 'CCRIS 741', 'o-Hydroquinone', 'AIDS108194', '135011_SIAL', 'AB-131/40235236', 'C3561_SIAL', 'c0097', 'EU-0100280', 'NCGC00015283-01', 'C15571', 'ZINC00330145', 'InChI=1/C6H6O2/c7-5-3-1-2-4-6(5)8/h1-4,7-8', 'C9510_SIAL', 'HSDB 1436', '1,2-dihydroxybenzene', 'AI3-03995', 'BRN 0471401', '2-hydroxyphenol', 'CI 76500', 'CI Oxidation Base 26', 'Durafur developer C', 'EINECS 204-427-5', 'Fouramine PCH', 'CATECHOL', 'Katechol [Czech]', 'NSC 1573', 'Pyrocatechinic acid', 'Pyrokatechin [Czech]', 'Pyrokatechol [Czech]', 'benzenediol', 'ortho-Benzenediol', 'ortho-Dihydroxybenzene', 'ortho-Dioxybenzene', 'ortho-Hydroquinone', 'ortho-Hydroxyphenol', 'pyrocatechin', 'pyrocatechol-ul-14C', 'Benzene, o-dihydroxy-', 'C.I. 76500', 'C.I. Oxidation Base 26', '1,2-benzenediol', 'Catechin (phenol)', 'Catechol (phenol)', 'Durafur Developer CFouramine PCH', 'Fourrine 68', 'NCI-C55856', 'pyrocatechol', 'Oxyphenic acid'] |  |  | benzene-1,2-diol |  |  | Oc1ccccc1O |  |  | C6H6O2 |  |  | MOR |  |  | 2002
3503 | 0.01898254 | 0.003796507 | 0 | 0.01138952 | 0 | 0 | 0 | 0 | 0 | 0 | 0 | 0 | 0 | 0 | 0 | 0 | 0 | 0 | 0 | 0 | 0 | 0 | 0 | 0 | 0 | 0 | 0 | 0 | 0 | 0 | 0 | 0 | 0 | 0 | 0 | 0 | 0 | 0 | 0 | 0.9491268 | 0 | 0.007593014 | 0 | 0 | 0 | 0 | 0 | 0 | 0 | 0 | 0 | 10.1016/s0167-577x(02)00411-1 | yes |  | 0.009111617 |  |  | 264 | 140 | no |  |  |  | benzene-1,2-diol |  |  | mordenite |  |  | fumed silica, NaOH, sodium aluminate | Shenyang, Shenyang, Tianjin | 64.4 | [11 empty] | ['benzene-1,2-diol', 'pyrocatechol', '37349-32-9', '16474-90-1', '16474-89-8', '12385-08-9', '120-80-9', 'Pelagol Grey C', 'Phthalhydroquinone', 'Pyrocatechine', 'Pyrocatechinic acidPyrocatechol', 'WLN: QR BQ', 'Brenzcatechin', 'C00090', 'o-Benzenediol', 'o-Hydroxyphenol', 'o-Phenylenediol', 'o-Diphenol', 'CHEBI:18135', 'NCGC00091262-01', 'CAQ', 'C9593_SIGMA', 'Lopac-C-9510', 'ortho-Phenylenediol', 'Lopac0_000280', 'AIDS-108194', 'ST5214346', 'NSC1573', 'Catechol-UL-14C', 'Catechol-pyrocatechol', 'nchembio801-comp10', 'o-Dihydroxybenzene', 'C01785', 'o-Dioxybenzene', '430749_ALDRICH', 'benzene-1,2-diol', 'CCRIS 741', 'o-Hydroquinone', 'AIDS108194', '135011_SIAL', 'AB-131/40235236', 'C3561_SIAL', 'c0097', 'EU-0100280', 'NCGC00015283-01', 'C15571', 'ZINC00330145', 'InChI=1/C6H6O2/c7-5-3-1-2-4-6(5)8/h1-4,7-8', 'C9510_SIAL', 'HSDB 1436', '1,2-dihydroxybenzene', 'AI3-03995', 'BRN 0471401', '2-hydroxyphenol', 'CI 76500', 'CI Oxidation Base 26', 'Durafur developer C', 'EINECS 204-427-5', 'Fouramine PCH', 'CATECHOL', 'Katechol [Czech]', 'NSC 1573', 'Pyrocatechinic acid', 'Pyrokatechin [Czech]', 'Pyrokatechol [Czech]', 'benzenediol', 'ortho-Benzenediol', 'ortho-Dihydroxybenzene', 'ortho-Dioxybenzene', 'ortho-Hydroquinone', 'ortho-Hydroxyphenol', 'pyrocatechin', 'pyrocatechol-ul-14C', 'Benzene, o-dihydroxy-', 'C.I. 76500', 'C.I. Oxidation Base 26', '1,2-benzenediol', 'Catechin (phenol)', 'Catechol (phenol)', 'Durafur Developer CFouramine PCH', 'Fourrine 68', 'NCI-C55856', 'pyrocatechol', 'Oxyphenic acid'] |  |  | benzene-1,2-diol |  |  | Oc1ccccc1O |  |  | C6H6O2 |  |  | MOR |  |  | 2002
3504 | 0.01894657 | 0.003789314 | 0 | 0.01136794 | 0 | 0 | 0 | 0 | 0 | 0 | 0 | 0 | 0 | 0 | 0 | 0 | 0 | 0 | 0 | 0 | 0 | 0 | 0 | 0 | 0 | 0 | 0 | 0 | 0 | 0 | 0 | 0 | 0 | 0 | 0 | 0 | 0 | 0 | 0 | 0.9473285 | 0 | 0.009473285 | 0 | 0 | 0 | 0 | 0 | 0 | 0 | 0 | 0 | 10.1016/s0167-577x(02)00411-1 | yes |  | 0.009094354 |  |  | 360 | 140 | no |  |  |  | benzene-1,2-diol |  |  | amorphous |  |  | fumed silica, NaOH, sodium aluminate | Shenyang, Shenyang, Tianjin | [12 empty] | ['benzene-1,2-diol', 'pyrocatechol', '37349-32-9', '16474-90-1', '16474-89-8', '12385-08-9', '120-80-9', 'Pelagol Grey C', 'Phthalhydroquinone', 'Pyrocatechine', 'Pyrocatechinic acidPyrocatechol', 'WLN: QR BQ', 'Brenzcatechin', 'C00090', 'o-Benzenediol', 'o-Hydroxyphenol', 'o-Phenylenediol', 'o-Diphenol', 'CHEBI:18135', 'NCGC00091262-01', 'CAQ', 'C9593_SIGMA', 'Lopac-C-9510', 'ortho-Phenylenediol', 'Lopac0_000280', 'AIDS-108194', 'ST5214346', 'NSC1573', 'Catechol-UL-14C', 'Catechol-pyrocatechol', 'nchembio801-comp10', 'o-Dihydroxybenzene', 'C01785', 'o-Dioxybenzene', '430749_ALDRICH', 'benzene-1,2-diol', 'CCRIS 741', 'o-Hydroquinone', 'AIDS108194', '135011_SIAL', 'AB-131/40235236', 'C3561_SIAL', 'c0097', 'EU-0100280', 'NCGC00015283-01', 'C15571', 'ZINC00330145', 'InChI=1/C6H6O2/c7-5-3-1-2-4-6(5)8/h1-4,7-8', 'C9510_SIAL', 'HSDB 1436', '1,2-dihydroxybenzene', 'AI3-03995', 'BRN 0471401', '2-hydroxyphenol', 'CI 76500', 'CI Oxidation Base 26', 'Durafur developer C', 'EINECS 204-427-5', 'Fouramine PCH', 'CATECHOL', 'Katechol [Czech]', 'NSC 1573', 'Pyrocatechinic acid', 'Pyrokatechin [Czech]', 'Pyrokatechol [Czech]', 'benzenediol', 'ortho-Benzenediol', 'ortho-Dihydroxybenzene', 'ortho-Dioxybenzene', 'ortho-Hydroquinone', 'ortho-Hydroxyphenol', 'pyrocatechin', 'pyrocatechol-ul-14C', 'Benzene, o-dihydroxy-', 'C.I. 76500', 'C.I. Oxidation Base 26', '1,2-benzenediol', 'Catechin (phenol)', 'Catechol (phenol)', 'Durafur Developer CFouramine PCH', 'Fourrine 68', 'NCI-C55856', 'pyrocatechol', 'Oxyphenic acid'] |  |  | benzene-1,2-diol |  |  | Oc1ccccc1O |  |  | C6H6O2 | [5 empty] | 2002
3505 | 0.01869159 | 0.003738318 | 0 | 0.01869159 | 0 | 0 | 0 | 0 | 0 | 0 | 0 | 0 | 0 | 0 | 0 | 0 | 0 | 0 | 0 | 0 | 0 | 0 | 0 | 0 | 0 | 0 | 0 | 0 | 0 | 0 | 0 | 0 | 0 | 0 | 0 | 0 | 0 | 0 | 0 | 0.9345794 | 0 | 0.009345794 | 0 | 0 | 0 | 0 | 0 | 0 | 0 | 0 | 0 | 10.1016/s0167-577x(02)00411-1 | yes | 0 | 0.01495327 | 0 |  | 288 | 140 | no |  | 0 | 0 | benzene-1,2-diol |  |  | dense |  |  | fumed silica, NaOH, sodium aluminate | Shenyang, Shenyang, Tianjin | 0 | 0 | 0 | 0 | 0 | 0 | 0 | 0 |  |  |  |  | ['benzene-1,2-diol', 'pyrocatechol', '37349-32-9', '16474-90-1', '16474-89-8', '12385-08-9', '120-80-9', 'Pelagol Grey C', 'Phthalhydroquinone', 'Pyrocatechine', 'Pyrocatechinic acidPyrocatechol', 'WLN: QR BQ', 'Brenzcatechin', 'C00090', 'o-Benzenediol', 'o-Hydroxyphenol', 'o-Phenylenediol', 'o-Diphenol', 'CHEBI:18135', 'NCGC00091262-01', 'CAQ', 'C9593_SIGMA', 'Lopac-C-9510', 'ortho-Phenylenediol', 'Lopac0_000280', 'AIDS-108194', 'ST5214346', 'NSC1573', 'Catechol-UL-14C', 'Catechol-pyrocatechol', 'nchembio801-comp10', 'o-Dihydroxybenzene', 'C01785', 'o-Dioxybenzene', '430749_ALDRICH', 'benzene-1,2-diol', 'CCRIS 741', 'o-Hydroquinone', 'AIDS108194', '135011_SIAL', 'AB-131/40235236', 'C3561_SIAL', 'c0097', 'EU-0100280', 'NCGC00015283-01', 'C15571', 'ZINC00330145', 'InChI=1/C6H6O2/c7-5-3-1-2-4-6(5)8/h1-4,7-8', 'C9510_SIAL', 'HSDB 1436', '1,2-dihydroxybenzene', 'AI3-03995', 'BRN 0471401', '2-hydroxyphenol', 'CI 76500', 'CI Oxidation Base 26', 'Durafur developer C', 'EINECS 204-427-5', 'Fouramine PCH', 'CATECHOL', 'Katechol [Czech]', 'NSC 1573', 'Pyrocatechinic acid', 'Pyrokatechin [Czech]', 'Pyrokatechol [Czech]', 'benzenediol', 'ortho-Benzenediol', 'ortho-Dihydroxybenzene', 'ortho-Dioxybenzene', 'ortho-Hydroquinone', 'ortho-Hydroxyphenol', 'pyrocatechin', 'pyrocatechol-ul-14C', 'Benzene, o-dihydroxy-', 'C.I. 76500', 'C.I. Oxidation Base 26', '1,2-benzenediol', 'Catechin (phenol)', 'Catechol (phenol)', 'Durafur Developer CFouramine PCH', 'Fourrine 68', 'NCI-C55856', 'pyrocatechol', 'Oxyphenic acid'] |  |  | benzene-1,2-diol |  |  | Oc1ccccc1O |  |  | C6H6O2 | [5 empty] | 2002
3506
3507 | 1 | 0 | 0 | 0 | 0 | 0 | 0 | 0 | 0 | 0 | 0 | 0 | 0 | 0 | 0 | 0 | 0 | 0 | 0 | 0 | 0 | 0 | 0 | 0 | 0 | 0 | 0 | 0 | 0 | 0 | 0 | 0 | 0 | 0 | 0 | 0 | 0 | 0 | 0 | 0 | 0 | 0 | 0 | 0 | 0 | 0 | 0 | 0 | 0 | 0 | 0 | 10.1016/s0254-0584(01)00281-4 | yes |  | 0 | [8 empty] | tetrapropylammonium |  |  | TS-1 |  |  | tetrabutylorthotitanate, ammonia, colloidal silica | [10 empty] | Titanium species in titanium silicalite TS-1 prepared by hydrothermal method | ['investigated using chemical analysis', 'partly condensed titanium species', 'titanium species may exist'] | ['prepared using colloidal silica', 'adjust ph value', '26 wt .%)'] | ['tetrapropylazanium', 'Tetrapropylammonium', '13010-31-6', 'ZINC01669523', '1-Propanaminium, N,N,N-tripropyl-', 'InChI=1/C12H28N/c1-5-9-13(10-6-2,11-7-3)12-8-4/h5-12H2,1-4H3/q+', 'Tetrapropylammonium', 'Tetrapropylamine'] |  |  | tetrapropylazanium |  |  | CCC[N+](CCC)(CCC)CCC |  |  | C12H28N |  |  | MFI |  |  | 2001
3508 | 0.9963906 | 0 | 0 | 0 | 0 | 0 | 0 | 0 | 0 | 0 | 0 | 0 | 0 | 0.003609384 | 0 | 0 | 0 | 0 | 0 | 0 | 0 | 0 | 0 | 0 | 0 | 0 | 0 | 0 | 0 | 0 | 0 | 0 | 0 | 0 | 0 | 0 | 0 | 0 | 0 | 0 | 0 | 0 | 0 | 0 | 0 | 0 | 0 | 0 | 0 | 0 | 0 | 10.1016/s0254-0584(01)00281-4 | yes |  | 0 | [8 empty] | tetrapropylammonium |  |  | TS-1 |  |  | tetrabutylorthotitanate, ammonia, colloidal silica | [13 empty] | ['tetrapropylazanium', 'Tetrapropylammonium', '13010-31-6', 'ZINC01669523', '1-Propanaminium, N,N,N-tripropyl-', 'InChI=1/C12H28N/c1-5-9-13(10-6-2,11-7-3)12-8-4/h5-12H2,1-4H3/q+', 'Tetrapropylammonium', 'Tetrapropylamine'] |  |  | tetrapropylazanium |  |  | CCC[N+](CCC)(CCC)CCC |  |  | C12H28N |  |  | MFI |  |  | 2001
3509 | 0.9922815 | 0 | 0 | 0 | 0 | 0 | 0 | 0 | 0 | 0 | 0 | 0 | 0 | 0.007718524 | 0 | 0 | 0 | 0 | 0 | 0 | 0 | 0 | 0 | 0 | 0 | 0 | 0 | 0 | 0 | 0 | 0 | 0 | 0 | 0 | 0 | 0 | 0 | 0 | 0 | 0 | 0 | 0 | 0 | 0 | 0 | 0 | 0 | 0 | 0 | 0 | 0 | 10.1016/s0254-0584(01)00281-4 | yes |  | 0 | [8 empty] | tetrapropylammonium |  |  | TS-1 |  |  | tetrabutylorthotitanate, ammonia, colloidal silica | [13 empty] | ['tetrapropylazanium', 'Tetrapropylammonium', '13010-31-6', 'ZINC01669523', '1-Propanaminium, N,N,N-tripropyl-', 'InChI=1/C12H28N/c1-5-9-13(10-6-2,11-7-3)12-8-4/h5-12H2,1-4H3/q+', 'Tetrapropylammonium', 'Tetrapropylamine'] |  |  | tetrapropylazanium |  |  | CCC[N+](CCC)(CCC)CCC |  |  | C12H28N |  |  | MFI |  |  | 2001
3510 | 0.9869635 | 0 | 0 | 0 | 0 | 0 | 0 | 0 | 0 | 0 | 0 | 0 | 0 | 0.0130365 | 0 | 0 | 0 | 0 | 0 | 0 | 0 | 0 | 0 | 0 | 0 | 0 | 0 | 0 | 0 | 0 | 0 | 0 | 0 | 0 | 0 | 0 | 0 | 0 | 0 | 0 | 0 | 0 | 0 | 0 | 0 | 0 | 0 | 0 | 0 | 0 | 0 | 10.1016/s0254-0584(01)00281-4 | yes |  | 0 | [8 empty] | tetrapropylammonium |  |  | TS-1 |  |  | tetrabutylorthotitanate, ammonia, colloidal silica | [13 empty] | ['tetrapropylazanium', 'Tetrapropylammonium', '13010-31-6', 'ZINC01669523', '1-Propanaminium, N,N,N-tripropyl-', 'InChI=1/C12H28N/c1-5-9-13(10-6-2,11-7-3)12-8-4/h5-12H2,1-4H3/q+', 'Tetrapropylammonium', 'Tetrapropylamine'] |  |  | tetrapropylazanium |  |  | CCC[N+](CCC)(CCC)CCC |  |  | C12H28N |  |  | MFI |  |  | 2001
3511 | 0.9741405 | 0 | 0 | 0 | 0 | 0 | 0 | 0 | 0 | 0 | 0 | 0 | 0 | 0.02585948 | 0 | 0 | 0 | 0 | 0 | 0 | 0 | 0 | 0 | 0 | 0 | 0 | 0 | 0 | 0 | 0 | 0 | 0 | 0 | 0 | 0 | 0 | 0 | 0 | 0 | 0 | 0 | 0 | 0 | 0 | 0 | 0 | 0 | 0 | 0 | 0 | 0 | 10.1016/s0254-0584(01)00281-4 | yes |  | 0 | [8 empty] | tetrapropylammonium |  |  | TS-1 |  |  | tetrabutylorthotitanate, ammonia, colloidal silica | [13 empty] | ['tetrapropylazanium', 'Tetrapropylammonium', '13010-31-6', 'ZINC01669523', '1-Propanaminium, N,N,N-tripropyl-', 'InChI=1/C12H28N/c1-5-9-13(10-6-2,11-7-3)12-8-4/h5-12H2,1-4H3/q+', 'Tetrapropylammonium', 'Tetrapropylamine'] |  |  | tetrapropylazanium |  |  | CCC[N+](CCC)(CCC)CCC |  |  | C12H28N |  |  | MFI |  |  | 2001
3512 | 0.9434909 | 0 | 0 | 0 | 0 | 0 | 0 | 0 | 0 | 0 | 0 | 0 | 0 | 0.05650908 | 0 | 0 | 0 | 0 | 0 | 0 | 0 | 0 | 0 | 0 | 0 | 0 | 0 | 0 | 0 | 0 | 0 | 0 | 0 | 0 | 0 | 0 | 0 | 0 | 0 | 0 | 0 | 0 | 0 | 0 | 0 | 0 | 0 | 0 | 0 | 0 | 0 | 10.1016/s0254-0584(01)00281-4 | yes |  | 0 | [8 empty] | tetrapropylammonium |  |  | TS-1 |  |  | tetrabutylorthotitanate, ammonia, colloidal silica | [13 empty] | ['tetrapropylazanium', 'Tetrapropylammonium', '13010-31-6', 'ZINC01669523', '1-Propanaminium, N,N,N-tripropyl-', 'InChI=1/C12H28N/c1-5-9-13(10-6-2,11-7-3)12-8-4/h5-12H2,1-4H3/q+', 'Tetrapropylammonium', 'Tetrapropylamine'] |  |  | tetrapropylazanium |  |  | CCC[N+](CCC)(CCC)CCC |  |  | C12H28N |  |  | MFI |  |  | 2001
3513 | 0.8889112 | 0 | 0 | 0 | 0 | 0 | 0 | 0 | 0 | 0 | 0 | 0 | 0 | 0.1110888 | 0 | 0 | 0 | 0 | 0 | 0 | 0 | 0 | 0 | 0 | 0 | 0 | 0 | 0 | 0 | 0 | 0 | 0 | 0 | 0 | 0 | 0 | 0 | 0 | 0 | 0 | 0 | 0 | 0 | 0 | 0 | 0 | 0 | 0 | 0 | 0 | 0 | 10.1016/s0254-0584(01)00281-4 | yes |  | 0 | [8 empty] | tetrapropylammonium |  |  | TS-1 |  |  | tetrabutylorthotitanate, ammonia, colloidal silica | [13 empty] | ['tetrapropylazanium', 'Tetrapropylammonium', '13010-31-6', 'ZINC01669523', '1-Propanaminium, N,N,N-tripropyl-', 'InChI=1/C12H28N/c1-5-9-13(10-6-2,11-7-3)12-8-4/h5-12H2,1-4H3/q+', 'Tetrapropylammonium', 'Tetrapropylamine'] |  |  | tetrapropylazanium |  |  | CCC[N+](CCC)(CCC)CCC |  |  | C12H28N |  |  | MFI |  |  | 2001
3514 | 0.9732331 | 0 | 0 | 0 | 0 | 0 | 0 | 0 | 0 | 0 | 0 | 0 | 0 | 0.02676692 | 0 | 0 | 0 | 0 | 0 | 0 | 0 | 0 | 0 | 0 | 0 | 0 | 0 | 0 | 0 | 0 | 0 | 0 | 0 | 0 | 0 | 0 | 0 | 0 | 0 | 0 | 0 | 0 | 0 | 0 | 0 | 0 | 0 | 0 | 0 | 0 | 0 | 10.1016/s0254-0584(01)00281-4 | yes | 0 | 0 | 0 | 0 |  |  |  |  | 0 | 0 | tetrapropylammonium |  |  | TS-1 |  |  | tetrabutylorthotitanate, ammonia, colloidal silica |  | 0 | 0 | 0 | 0 | 0 | 0 | 0 | 0 |  |  |  |  | ['tetrapropylazanium', 'Tetrapropylammonium', '13010-31-6', 'ZINC01669523', '1-Propanaminium, N,N,N-tripropyl-', 'InChI=1/C12H28N/c1-5-9-13(10-6-2,11-7-3)12-8-4/h5-12H2,1-4H3/q+', 'Tetrapropylammonium', 'Tetrapropylamine'] |  |  | tetrapropylazanium |  |  | CCC[N+](CCC)(CCC)CCC |  |  | C12H28N |  |  | MFI |  |  | 2001
3515
3516 | 0.04236368 | 0 | 0 | 0 | 0 | 0 | 0 | 0 | 0 | 0 | 0 | 0 | 0 | 0 | 0 | 0.0004344992 | 0 | 0 | 0 | 0 | 0 | 0 | 0 | 0 | 0 | 0 | 0 | 0 | 0 | 0 | 0 | 0 | 0 | 0 | 0 | 0 | 0 | 0 | 0 | 0.9515533 | 0 | 0.003475994 | 0 | 0 | 0 | 0 | 0 | 0 | 0 | 0 | 0 | 10.1016/s0376-7388(02)00617-8 | yes | 0 | 0.002172496 | 0 | 0 | 48 | 185 |  |  | 0 | 0 | tetrapropylammonium |  |  | ZSM-5 |  |  | Ludox AS40, boric acid |  | 0 | 0 | 0 | 0 | 0 | 0 | 0 | 0 |  | Pervaporation of organic/water mixtures through B-ZSM-5 zeolite membranes on monolith supports | ['5 wt .% organic', 'calculating molecular kinetic diameters', 'membranes effectively removed alcohols'] | ['liu et al ..', 'kalipcilar et al ..', 'water binary liquid mixtures'] | ['tetrapropylazanium', 'Tetrapropylammonium', '13010-31-6', 'ZINC01669523', '1-Propanaminium, N,N,N-tripropyl-', 'InChI=1/C12H28N/c1-5-9-13(10-6-2,11-7-3)12-8-4/h5-12H2,1-4H3/q+', 'Tetrapropylammonium', 'Tetrapropylamine'] |  |  | tetrapropylazanium |  |  | CCC[N+](CCC)(CCC)CCC |  |  | C12H28N |  |  | MFI |  |  | 2003
3517
3518 | 0.007168459 | 0.03584229 | 0.03225806 | 0 | 0 | 0 | 0 | 0 | 0 | 0 | 0 | 0 | 0 | 0 | 0 | 0 | 0 | 0 | 0 | 0 | 0 | 0 | 0 | 0 | 0 | 0 | 0 | 0 | 0 | 0 | 0 | 0 | 0 | 0 | 0 | 0 | 0 | 0 | 0 | 0.8960573 | 0 | 0.02867384 | 0 | 0 | 0 | 0 | 0 | 0 | 0 | 0 | 0 | 10.1016/s0920-5861(00)00472-7 | yes | 0 | 0 | 0 | 0 | 192 | 170 |  |  | 0 | 0 | N,N-diisopropylethylamine |  |  | SAPO-18 |  |  | aluminum oxyhydroxide, o-phosphoric acid, aerosil | Catapal, Merck | 0 | 0 | 0 | 0 | 0 | 0 | 0 | 0 |  | FT-IR studies of the NO adsorption on rare earth (Eu/Gd/Tb) exchanged new generation silicoaluminophosphate catalysts of chabazite type | ['rare earth elements europium', 'rare earth exchanged sapo', 'sophisticated instrumental techniques'] | ['rare earth nitrate solution', '99 %, aldrich ).', 'eu -, gd -,'] | ['N-ethyl-N-propan-2-ylpropan-2-amine', 'N-ethyl-N-isopropyl-propan-2-amine', 'N-ethyl-N-isopropylpropan-2-amine', 'ethyl-diisopropyl-amine', 'N-ethyl-N-propan-2-yl-propan-2-amine', '7087-68-5', "1,1'-Dimethyltriethylamine", '2-Propanamine, N-ethyl-N-(1-methylethyl)-', 'Diisopropylethylamine', 'Ethyldiisopropylamine', 'N,N-Diisopropylethylamine', 'N-Ethyl-N,N-diisopropylamine', 'N-Ethyldiisopropylamine', 'NSC147491', "Triethylamine, 1,1'-dimethyl-", '03440_FLUKA', 'H++nigs base', 'InChI=1/C8H19N/c1-6-9(7(2)3)8(4)5/h7-8H,6H2,1-5H', 'N-ethyl-N-isopropylpropan-2-amine', '67994_FLUKA', 'EINECS 230-392-0', 'NSC 147491', "Triethylamine, 1,1'-dimethyl- (8CI)"] |  |  | N-ethyl-N-propan-2-ylpropan-2-amine |  |  | CCN(C(C)C)C(C)C |  |  | C8H19N |  |  | AEI |  |  | 2000
3519
3520 | 0.001979414 | 0.01583531 | 0.01583531 | 0 | 0 | 0 | 0 | 0 | 0 | 0 | 0 | 0 | 0 | 0 | 0 | 0 | 0 | 0 | 0 | 0 | 0 | 0 | 0 | 0 | 0 | 0 | 0 | 0 | 0 | 0 | 0 | 0 | 0 | 0 | 0 | 0 | 0 | 0 | 0 | 0.9501188 | 0 | 0.01583531 | 0.0003958828 | 0 | 0 | 0 | 0 | 0 | 0 | 0 | 0 | 10.1016/s0920-5861(02)00074-3 | yes | 0 | 0 | 0 | 0 | 24 | 200 |  |  | 0 | 0 | tetrapropylammonium | tetramethylammonium |  | SAPO-37 |  |  | precipitated silica, pseudoboehmite, phosphoric acid |  | 0 | 0 | 0 | 0 | 0 | 0 | 0 | 0 |  | Catalytic degradation of polyethylene over SAPO-37 molecular sieve | ['scanning electron microscopy showed', 'hdpe alone suffers decomposition', 'typical faujasite structure'] | ['hydrocarbon fractions resulting', 'air atmosphere flowing', '60 ml min'] | ['tetrapropylazanium', 'Tetrapropylammonium', '13010-31-6', 'ZINC01669523', '1-Propanaminium, N,N,N-tripropyl-', 'InChI=1/C12H28N/c1-5-9-13(10-6-2,11-7-3)12-8-4/h5-12H2,1-4H3/q+', 'Tetrapropylammonium', 'Tetrapropylamine'] | ['tetramethylazanium', 'Tetramethylammonium', '14190-16-0', '12545-87-8', '28109-81-1', '76913-76-3', '12386-10-6', 'Tetramethylammonium', 'ZINC00967771', 'EINECS 235-626-5', 'Methanaminium, N,N,N-trimethyl-, octahydrotriborate(1-)', 'Tetramethylammonium octahydrotriborate', 'tetramethylazanium', 'InChI=1/C4H12N/c1-5(2,3)4/h1-4H3/q+', 'PDSP2_000112', '(CH3)4N(+)', 'CHEBI:46020', 'N,N,N-trimethylmethanaminium', '[NMe4](+)', 'TETRAMETHYLAMMONIUM ION', 'Methanaminium, N,N,N-trimethyl-'] |  | tetrapropylazanium | tetramethylazanium |  | CCC[N+](CCC)(CCC)CCC | C[N+](C)(C)C |  | C12H28N | C4H12N |  | FAU |  |  | 2002
3521
3522 | 0 | 0.0343619 | 0.03779809 | 0 | 0 | 0 | 0 | 0 | 0 | 0 | 0 | 0 | 0 | 0 | 0 | 0 | 0 | 0 | 0 | 0 | 0 | 0 | 0 | 0 | 0.001030857 | 0 | 0 | 0 | 0 | 0 | 0 | 0 | 0 | 0 | 0 | 0 | 0 | 0 | 0 | 0.9105903 | 0 | 0.01621882 | 0 | 0 | 0 | 0 | 0 | 0 | 0 | 0 | 0 | 10.1016/s0920-5861(02)00334-6 | yes | 0 | 0 | 0.75 | 0 | 24 | 150 |  |  | 0 | 0 | tetraethylammonium |  |  | NbAPO-5 |  |  | orthophosphoric acid, niobium ethoxide, disperal sol p2 | Condea, Alpha | 0 | 0 | 0 | 0 | 0 | 0 | 0 | 0 |  | Characterization and catalytic evaluation of mesoporous and microporous molecular sieves containing niobium | ['novel microporous aluminophosphate nbapo', 'ray powder diffraction', 'electron spin resonance'] | ['stainless steel autoclaves lined', 'autogenous pressure without agitation', '73 wt .% al2o3'] | ['tetraethylazanium', 'Tetraethylammonium', '4-04-00-00331 (Beilstein Handbook Reference)', 'AMMONIUM, TETRAETHYL-', 'BRN 1738225', 'Ethanaminium, N,N,N-triethyl- (9CI)', 'N,N,N-Triethylethanaminium', 'Tetraetilammonio [Italian]', 'Tetramon', 'Tetrylammonium', 'ZINC00896981', 'Lopac-T-2265', 'CHEBI:44296', 'NEt4(+)', '[NEt4](+)', 'Ammonium, tetraethyl-, dodeca-.mu.-chlorohexachlorohexatantalate(2-)(2:1), octahedro-', 'Ethanaminium, N,N,N-triethyl-, dodeca-.mu.-chlorohexachlorohexatantalate(2-) octahedro (2:1)', 'NSC156315', 'nchembio874-comp2', 'NCGC00016008-01', 'NET', 'tetraethylazanium', 'InChI=1/C8H20N/c1-5-9(6-2,7-3)8-4/h5-8H2,1-4H3/q+', 'C07512', 'Tetraethylammonium', 'E4N', 'TETRAETHYLAMMONIUM ION'] |  |  | tetraethylazanium |  |  | CC[N+](CC)(CC)CC |  |  | C8H20N |  |  | AFI |  |  | 2003
3523
3524 | 0 | 0.04395604 | 0.04395604 | 0 | 0 | 0 | 0 | 0 | 0 | 0 | 0 | 0 | 0 | 0 | 0 | 0 | 0 | 0 | 0 | 0 | 0 | 0 | 0 | 0 | 0 | 0 | 0 | 0 | 0 | 0 | 0 | 0 | 0 | 0 | 0 | 0 | 0 | 0 | 0 | 0.8791209 | 0 | 0.03296703 | 0 | 0 | 0 | 0 | 0 | 0 | 0 | 0 | 0 | 10.1016/s0920-5861(98)00422-2 | yes |  | 0 |  |  | 24 | 150 |  |  |  |  | tripropylamine |  |  | CoAPO-5 |  |  | Co(CH3COO)2 |  |  |  |  | 4.5 | [5 empty] | Cobalt-containing molecular sieves as catalysts for the low conversion autoxidation of pure cyclohexane. Part II. A kinetic study | ['truly heterogeneous autoxidation catalysts', 'solid catalysts show', 'chem ., int'] | ['saturated sodium pyrophosphate solution', 'e monof .)', 'approximately 10 %.'] | ['N,N-dipropylpropan-1-amine', 'TRIPROPYLAMINE', '102-69-2', '112488-51-4', '239712_ALDRICH', '93240_FLUKA', '1-Propanamine, N,N-dipropyl-', 'EINECS 203-047-7', 'HSDB 2097', 'Propyldi-n-propylamine', 'TRIPROPYLAMINE', 'Tri-n-propylamine', 'Tripropylamine [UN2260] [Flammable liquid]', 'Tripropylammonium', 'UN2260', '143979_ALDRICH', 'CHEBI:38880', 'N,N-dipropyl-1-propanamine', 'NPr3', 'NCIOpen2_001723', '(n-C3H7)3N', 'InChI=1/C9H21N/c1-4-7-10(8-5-2)9-6-3/h4-9H2,1-3H', 'N,N-dipropylpropan-1-amine'] |  |  | N,N-dipropylpropan-1-amine |  |  | CCCN(CCC)CCC |  |  | C9H21N |  |  | AFI |  |  | 1999
3525 | 0 | 0.0421978 | 0.04395604 | 0 | 0 | 0 | 0 | 0 | 0 | 0 | 0 | 0 | 0 | 0 | 0 | 0 | 0 | 0 | 0 | 0 | 0 | 0.001758242 | 0 | 0 | 0 | 0 | 0 | 0 | 0 | 0 | 0 | 0 | 0 | 0 | 0 | 0 | 0 | 0 | 0 | 0.8791209 | 0 | 0.03296703 | 0 | 0 | 0 | 0 | 0 | 0 | 0 | 0 | 0 | 10.1016/s0920-5861(98)00422-2 | yes |  | 0 |  |  | 24 | 150 |  |  |  |  | tripropylamine |  |  | CoAPO-5 |  |  | Co(CH3COO)2 |  |  |  |  | 4.5 | [8 empty] | ['N,N-dipropylpropan-1-amine', 'TRIPROPYLAMINE', '102-69-2', '112488-51-4', '239712_ALDRICH', '93240_FLUKA', '1-Propanamine, N,N-dipropyl-', 'EINECS 203-047-7', 'HSDB 2097', 'Propyldi-n-propylamine', 'TRIPROPYLAMINE', 'Tri-n-propylamine', 'Tripropylamine [UN2260] [Flammable liquid]', 'Tripropylammonium', 'UN2260', '143979_ALDRICH', 'CHEBI:38880', 'N,N-dipropyl-1-propanamine', 'NPr3', 'NCIOpen2_001723', '(n-C3H7)3N', 'InChI=1/C9H21N/c1-4-7-10(8-5-2)9-6-3/h4-9H2,1-3H', 'N,N-dipropylpropan-1-amine'] |  |  | N,N-dipropylpropan-1-amine |  |  | CCCN(CCC)CCC |  |  | C9H21N |  |  | AFI |  |  | 1999
3526 | 0 | 0.04444444 | 0.04444444 | 0 | 0 | 0 | 0 | 0 | 0 | 0 | 0 | 0 | 0 | 0 | 0 | 0 | 0 | 0 | 0 | 0 | 0 | 0 | 0 | 0 | 0 | 0 | 0 | 0 | 0 | 0 | 0 | 0 | 0 | 0 | 0 | 0 | 0 | 0 | 0 | 0.8888889 | 0 | 0.02222222 | 0 | 0 | 0 | 0 | 0 | 0 | 0 | 0 | 0 | 10.1016/s0920-5861(98)00422-2 | yes |  | 0 |  |  | 72 | 175 |  |  |  |  | diisopropylamine |  |  | CoAPO-11 |  |  | Co(CH3COO)2 |  |  |  |  | 3 | [8 empty] | ['N-propan-2-ylpropan-2-amine', 'N-isopropylpropan-2-amine', 'Diisopropylamine', '108-18-9', 'InChI=1/C6H15N/c1-5(2)7-6(3)4/h5-7H,1-4H', 'N-isopropylpropan-2-amine', '386464_ALDRICH', 'AIDS-060629', 'AIDS060629', 'N,N-Diisopropylamine', '2-Propanamine, N-(1-methylethyl)-', 'Diisopropylamine', 'N-Isopropyl-1-amino-2-methylethane', 'NSC6758', 'WLN: 1Y1&MY1&1', 'ST5208199', 'NCGC00091070-01', 'DIPA', '2-Propaneamine, N-(1-methylethyl)-', 'AI3-15345', 'CCRIS 6235', 'Diisopropylamine [UN1158] [Flammable liquid]', 'EINECS 203-558-5', 'HSDB 931', 'N-(1-Methylethyl)-2-propanamine', 'NSC 6758', 'UN1158', '38290_FLUKA', '471224_ALDRICH'] |  |  | N-propan-2-ylpropan-2-amine |  |  | CC(C)NC(C)C |  |  | C6H15N |  |  | AEL |  |  | 1999
3527 | 0 | 0.04266667 | 0.04444444 | 0 | 0 | 0 | 0 | 0 | 0 | 0 | 0 | 0 | 0 | 0 | 0 | 0 | 0 | 0 | 0 | 0 | 0 | 0.001777778 | 0 | 0 | 0 | 0 | 0 | 0 | 0 | 0 | 0 | 0 | 0 | 0 | 0 | 0 | 0 | 0 | 0 | 0.8888889 | 0 | 0.02222222 | 0 | 0 | 0 | 0 | 0 | 0 | 0 | 0 | 0 | 10.1016/s0920-5861(98)00422-2 | yes | 0 | 0 | 0 | 0 | 72 | 175 |  |  | 0 | 0 | diisopropylamine |  |  | CoAPO-11 |  |  | Co(CH3COO)2 |  | 0 | 0 | 0 | 3 | 0 | 0 | 0 | 0 |  |  |  |  | ['N-propan-2-ylpropan-2-amine', 'N-isopropylpropan-2-amine', 'Diisopropylamine', '108-18-9', 'InChI=1/C6H15N/c1-5(2)7-6(3)4/h5-7H,1-4H', 'N-isopropylpropan-2-amine', '386464_ALDRICH', 'AIDS-060629', 'AIDS060629', 'N,N-Diisopropylamine', '2-Propanamine, N-(1-methylethyl)-', 'Diisopropylamine', 'N-Isopropyl-1-amino-2-methylethane', 'NSC6758', 'WLN: 1Y1&MY1&1', 'ST5208199', 'NCGC00091070-01', 'DIPA', '2-Propaneamine, N-(1-methylethyl)-', 'AI3-15345', 'CCRIS 6235', 'Diisopropylamine [UN1158] [Flammable liquid]', 'EINECS 203-558-5', 'HSDB 931', 'N-(1-Methylethyl)-2-propanamine', 'NSC 6758', 'UN1158', '38290_FLUKA', '471224_ALDRICH'] |  |  | N-propan-2-ylpropan-2-amine |  |  | CC(C)NC(C)C |  |  | C6H15N |  |  | AEL |  |  | 1999
3528
3529 | 0 | 0.03585515 | 0.03585515 | 0 | 0 | 0 | 0 | 0 | 0 | 0 | 0 | 0 | 0 | 0 | 0 | 0 | 0 | 0 | 0 | 0 | 0 | 0.001434206 | 0 | 0 | 0 | 0 | 0 | 0 | 0 | 0 | 0 | 0 | 0 | 0 | 0 | 0 | 0 | 0 | 0 | 0.8963786 | 0 | 0.03047687 | 0 | 0 | 0.002860207 | 0 | 0 | 0 | 0 | 0 | 0 | 10.1016/s0920-5861(99)00216-3 | yes |  | 0 |  |  | 240 | 180 |  |  |  |  | N,N-diiso-propylethylamine |  |  | CoAPO-18 | [13 empty] | The interaction of NO with Co2+/Co3+ redox centres in CoAPOs catalysts: FTIR and UV–VIS investigations | ['stabilize dinitrosyls absorbing', 'produce dinitrosyls absorbing', 'p ], associated'] | ['final pressure <= 10', 'changed three times', '100 torr o2'] | ['N-ethyl-N-propan-2-ylpropan-2-amine', 'N-ethyl-N-isopropyl-propan-2-amine', 'N-ethyl-N-isopropylpropan-2-amine', 'ethyl-diisopropyl-amine', 'N-ethyl-N-propan-2-yl-propan-2-amine', '7087-68-5', "1,1'-Dimethyltriethylamine", '2-Propanamine, N-ethyl-N-(1-methylethyl)-', 'Diisopropylethylamine', 'Ethyldiisopropylamine', 'N,N-Diisopropylethylamine', 'N-Ethyl-N,N-diisopropylamine', 'N-Ethyldiisopropylamine', 'NSC147491', "Triethylamine, 1,1'-dimethyl-", '03440_FLUKA', 'H++nigs base', 'InChI=1/C8H19N/c1-6-9(7(2)3)8(4)5/h7-8H,6H2,1-5H', 'N-ethyl-N-isopropylpropan-2-amine', '67994_FLUKA', 'EINECS 230-392-0', 'NSC 147491', "Triethylamine, 1,1'-dimethyl- (8CI)"] |  |  | N-ethyl-N-propan-2-ylpropan-2-amine |  |  | CCN(C(C)C)C(C)C |  |  | C8H19N |  |  | AEI |  |  | 1999
3530 | 0 | 0.02506527 | 0.03916449 | 0 | 0 | 0 | 0 | 0 | 0 | 0 | 0 | 0 | 0 | 0 | 0 | 0 | 0 | 0 | 0 | 0 | 0 | 0.001044386 | 0 | 0 | 0 | 0 | 0 | 0 | 0 | 0 | 0 | 0 | 0 | 0 | 0 | 0 | 0 | 0 | 0 | 0.9138381 | 0 | 0.02088773 | 0 | 0 | 0.002084419 | 0 | 0 | 0 | 0 | 0 | 0 | 10.1016/s0920-5861(99)00216-3 | yes | 0 | 0 | 0 | 0 | 24 | 190 |  |  | 0 | 0 | Triethylamine |  |  | CoAPO-5 |  |  |  |  | 0 | 0 | 0 | 0 | 0 | 0 | 0 | 0 |  |  |  |  | ['N,N-Diethylethanamine', 'TRIETHYLAMINE', '121-44-8', '144514-14-7', '168277-99-4', '172227-74-6', 'T0886_SIAL', '65897_FLUKA', 'NCIOpen2_006503', '90335_FLUKA', '471283_SIAL', '(Diethylamino)ethane', 'AI3-15425', 'CCRIS 4881', 'EINECS 204-469-4', 'Ethanamine, N,N-diethyl-', 'HSDB 896', 'N,N-Diethylethanamine', 'TEN', 'TRIETHYLAMINE', 'Triaethylamin [German]', 'Triethylamine [UN1296] [Flammable liquid]', 'Trietilamina [Italian]', 'UN1296', '90337_FLUKA', '90338_FLUKA', 'CHEBI:35026', '90340_FLUKA', '17924_FLUKA', 'NEt3', 'C14691', 'W424601_ALDRICH', '(C2H5)3N', 'InChI=1/C6H15N/c1-4-7(5-2)6-3/h4-6H2,1-3H', 'N,N,N-triethylamine', 'ST5214499', 'Triaethylamin', 'Triethylamin'] |  |  | N,N-Diethylethanamine |  |  | CCN(CC)CC |  |  | C6H15N |  |  | AFI |  |  | 1999
3531
3532 | 0 | 0.04444444 | 0.04222222 | 0 | 0 | 0 | 0 | 0 | 0 | 0 | 0 | 0 | 0 | 0 | 0 | 0 | 0 | 0 | 0 | 0 | 0 | 0 | 0 | 0 | 0 | 0 | 0 | 0 | 0 | 0 | 0 | 0 | 0 | 0 | 0 | 0 | 0 | 0 | 0.002222222 | 0.8888889 | 0 | 0.02222222 | 0 | 0 | 0 | 0 | 0 | 0 | 0 | 0 | 0 | 10.1016/s0925-4005(97)80314-0 | yes |  | 0 | 1.5 |  | 20 | 150 | no |  | 23 | 6.9 | tripropylamine |  |  | VAPO-5 |  |  | V2O5, pseudoboehmite, phosphoric acid | Aldrich, Vista | [9 empty] | A capacitance-type chemical sensor that employs VAPO-5, MnAPO-5 and MAPO-36 molecular sieves as the dielectric phase | ['deposited onto titanium nitride', 'isostructural manganese aluminum phosphate', 'molecular sieve films function'] | ['34 wt %, pfaltz', 'molecular sieve powder resulting', 'resulting viscous white gel'] | ['N,N-dipropylpropan-1-amine', 'TRIPROPYLAMINE', '102-69-2', '112488-51-4', '239712_ALDRICH', '93240_FLUKA', '1-Propanamine, N,N-dipropyl-', 'EINECS 203-047-7', 'HSDB 2097', 'Propyldi-n-propylamine', 'TRIPROPYLAMINE', 'Tri-n-propylamine', 'Tripropylamine [UN2260] [Flammable liquid]', 'Tripropylammonium', 'UN2260', '143979_ALDRICH', 'CHEBI:38880', 'N,N-dipropyl-1-propanamine', 'NPr3', 'NCIOpen2_001723', '(n-C3H7)3N', 'InChI=1/C9H21N/c1-4-7-10(8-5-2)9-6-3/h4-9H2,1-3H', 'N,N-dipropylpropan-1-amine'] |  |  | N,N-dipropylpropan-1-amine |  |  | CCCN(CCC)CCC |  |  | C9H21N |  |  | AFI |  |  | 1997
3533 | 0 | 0.04432624 | 0.04432624 | 0 | 0 | 0 | 0 | 0 | 0 | 0 | 0 | 0 | 0 | 0 | 0 | 0 | 0 | 0 | 0 | 0.002659574 | 0 | 0 | 0 | 0 | 0 | 0 | 0 | 0 | 0 | 0 | 0 | 0 | 0 | 0 | 0 | 0 | 0 | 0 | 0 | 0.8865248 | 0 | 0.02216312 | 0 | 0 | 0 | 0 | 0 | 0 | 0 | 0 | 0 | 10.1016/s0925-4005(97)80314-0 | yes | 0 | 0 | 1 | 0 | 20 | 150 | no |  | 23 | 0 | triethylamine |  |  | MnAPO-5 |  |  | phosphoric acid, pseudoboehmite, MnCl2*4H2O | Aldrich, Vista | 0 | 0 | 0 | 0 | 0 | 0 | 0 | 0 |  |  |  |  | ['N,N-Diethylethanamine', 'TRIETHYLAMINE', '121-44-8', '144514-14-7', '168277-99-4', '172227-74-6', 'T0886_SIAL', '65897_FLUKA', 'NCIOpen2_006503', '90335_FLUKA', '471283_SIAL', '(Diethylamino)ethane', 'AI3-15425', 'CCRIS 4881', 'EINECS 204-469-4', 'Ethanamine, N,N-diethyl-', 'HSDB 896', 'N,N-Diethylethanamine', 'TEN', 'TRIETHYLAMINE', 'Triaethylamin [German]', 'Triethylamine [UN1296] [Flammable liquid]', 'Trietilamina [Italian]', 'UN1296', '90337_FLUKA', '90338_FLUKA', 'CHEBI:35026', '90340_FLUKA', '17924_FLUKA', 'NEt3', 'C14691', 'W424601_ALDRICH', '(C2H5)3N', 'InChI=1/C6H15N/c1-4-7(5-2)6-3/h4-6H2,1-3H', 'N,N,N-triethylamine', 'ST5214499', 'Triaethylamin', 'Triethylamin'] |  |  | N,N-Diethylethanamine |  |  | CCN(CC)CC |  |  | C6H15N |  |  | AFI |  |  | 1997
3534 | 0 | 0.0408798 | 0.04443457 | 0 | 0 | 0 | 0 | 0 | 0 | 0 | 0 | 0 | 0 | 0 | 0 | 0 | 0.003776938 | 0 | 0 | 0 | 0 | 0 | 0 | 0 | 0 | 0 | 0 | 0 | 0 | 0 | 0 | 0 | 0 | 0 | 0 | 0 | 0 | 0 | 0 | 0.8886914 | 0 | 0.02221729 | 0 | 0 | 0 | 0 | 0 | 0 | 0 | 0 | 0 | 10.1016/s0925-4005(97)80314-0 | yes |  | 0 | 1 |  | 20 | 165 | no |  | 23 |  | tripropylamine |  |  | MAPO-36 |  |  | MgO, Al(OH)3, phosphoric acid | [13 empty] | ['N,N-dipropylpropan-1-amine', 'TRIPROPYLAMINE', '102-69-2', '112488-51-4', '239712_ALDRICH', '93240_FLUKA', '1-Propanamine, N,N-dipropyl-', 'EINECS 203-047-7', 'HSDB 2097', 'Propyldi-n-propylamine', 'TRIPROPYLAMINE', 'Tri-n-propylamine', 'Tripropylamine [UN2260] [Flammable liquid]', 'Tripropylammonium', 'UN2260', '143979_ALDRICH', 'CHEBI:38880', 'N,N-dipropyl-1-propanamine', 'NPr3', 'NCIOpen2_001723', '(n-C3H7)3N', 'InChI=1/C9H21N/c1-4-7-10(8-5-2)9-6-3/h4-9H2,1-3H', 'N,N-dipropylpropan-1-amine'] |  |  | N,N-dipropylpropan-1-amine |  |  | CCCN(CCC)CCC |  |  | C9H21N |  |  | ATS |  |  | 1997
3535
3536 | 0 | 0.02352941 | 0.02352941 | 0 | 0 | 0 | 0 | 0 | 0 | 0 | 0 | 0 | 0 | 0 | 0 | 0 | 0 | 0 | 0 | 0 | 0 | 0 | 0 | 0 | 0 | 0 | 0 | 0 | 0 | 0 | 0 | 0 | 0 | 0 | 0 | 0 | 0 | 0 | 0 | 0.9411765 | 0 | 0.01176471 | 0 | 0 | 0 | 0 | 0 | 0 | 0 | 0 | 0 | 10.1016/s0925-8388(96)02738-7 | yes |  | 0 | 2 |  | 72 | 170 |  |  |  |  | di-isopropylamine |  |  | AlPO-11 |  |  | aluminum hydroxide, phosphoric acid | Condea, Merck |  |  |  |  | 0.014 |  | 104.8 |  |  | Hydrothermal synthesis of cerium aluminophosphate | ['using various physicochemical methods', 'isopropylamine organic template', 'aluminophosphate molecular sieve'] | ['aluminophosphate synthesis procedure involved', 'synthesis procedures involved', 'organic template agent'] | ['N-propan-2-ylpropan-2-amine', 'N-isopropylpropan-2-amine', 'Diisopropylamine', '108-18-9', 'InChI=1/C6H15N/c1-5(2)7-6(3)4/h5-7H,1-4H', 'N-isopropylpropan-2-amine', '386464_ALDRICH', 'AIDS-060629', 'AIDS060629', 'N,N-Diisopropylamine', '2-Propanamine, N-(1-methylethyl)-', 'Diisopropylamine', 'N-Isopropyl-1-amino-2-methylethane', 'NSC6758', 'WLN: 1Y1&MY1&1', 'ST5208199', 'NCGC00091070-01', 'DIPA', '2-Propaneamine, N-(1-methylethyl)-', 'AI3-15345', 'CCRIS 6235', 'Diisopropylamine [UN1158] [Flammable liquid]', 'EINECS 203-558-5', 'HSDB 931', 'N-(1-Methylethyl)-2-propanamine', 'NSC 6758', 'UN1158', '38290_FLUKA', '471224_ALDRICH'] |  |  | N-propan-2-ylpropan-2-amine |  |  | CC(C)NC(C)C |  |  | C6H15N |  |  | AEL |  |  | 1997
3537 | 0 | 0.02235294 | 0.02352941 | 0 | 0 | 0 | 0 | 0 | 0 | 0 | 0 | 0 | 0 | 0 | 0 | 0 | 0 | 0 | 0 | 0 | 0 | 0 | 0 | 0 | 0 | 0 | 0 | 0.001176471 | 0 | 0 | 0 | 0 | 0 | 0 | 0 | 0 | 0 | 0 | 0 | 0.9411765 | 0 | 0.01176471 | 0 | 0 | 0 | 0 | 0 | 0 | 0 | 0 | 0 | 10.1016/s0925-8388(96)02738-7 | yes | 0 | 0 | 2 | 0 | 72 | 170 |  |  | 0 | 0 | di-isopropylamine |  |  | CeAPO-11 |  |  | aluminum hydroxide, phosphoric acid, hydrated cerium chloride | Condea, Merck, Aldrich | 0 | 0 | 0 | 0 | 0.072 | 0 | 188.4 | 0 |  |  |  |  | ['N-propan-2-ylpropan-2-amine', 'N-isopropylpropan-2-amine', 'Diisopropylamine', '108-18-9', 'InChI=1/C6H15N/c1-5(2)7-6(3)4/h5-7H,1-4H', 'N-isopropylpropan-2-amine', '386464_ALDRICH', 'AIDS-060629', 'AIDS060629', 'N,N-Diisopropylamine', '2-Propanamine, N-(1-methylethyl)-', 'Diisopropylamine', 'N-Isopropyl-1-amino-2-methylethane', 'NSC6758', 'WLN: 1Y1&MY1&1', 'ST5208199', 'NCGC00091070-01', 'DIPA', '2-Propaneamine, N-(1-methylethyl)-', 'AI3-15345', 'CCRIS 6235', 'Diisopropylamine [UN1158] [Flammable liquid]', 'EINECS 203-558-5', 'HSDB 931', 'N-(1-Methylethyl)-2-propanamine', 'NSC 6758', 'UN1158', '38290_FLUKA', '471224_ALDRICH'] |  |  | N-propan-2-ylpropan-2-amine |  |  | CC(C)NC(C)C |  |  | C6H15N |  |  | AEL |  |  | 1997
3538
3539 | 0.952381 | 0.04761905 | 0 | 0 | 0 | 0 | 0 | 0 | 0 | 0 | 0 | 0 | 0 | 0 | 0 | 0 | 0 | 0 | 0 | 0 | 0 | 0 | 0 | 0 | 0 | 0 | 0 | 0 | 0 | 0 | 0 | 0 | 0 | 0 | 0 | 0 | 0 | 0 | 0 | 0 | 0 | 0 | 0 | 0 | 0 | 0 | 0 | 0 | 0 | 0 | 0 | 10.1016/s0926-860x(00)00687-6 | yes |  | 0 |  |  | 20 | 175 | yes |  | 2 |  | hexamethylenimine |  |  | ferrierite | [13 empty] | Investigations on the reaction mechanism of the skeletal isomerization of n-butenes to isobutene Part II. Reaction mechanism on ferrierites | ['tpad experiments established', '96 %, depending', '10 min time'] | ['1 molar hcl solution', 'solution ratio 1', '2 l stainless'] | ['azepane', '111-49-9', 'CHEBI:32616', 'azepane', 'NCGC00091040-01', 'H10401_ALDRICH', '1H-Azepine, hexahydro-', 'Azacycloheptane', 'Azepine, hexahydro-', 'Cyclohexamethylenimine', 'G 0', 'Hexahydro-1H-azepine', 'Hexahydroazepine', 'Hexamethylene imine', 'Hexamethylenimine', 'Homopiperidine', 'NSC16236', 'Perhydroazepine', 'WLN: T7MTJ', 'InChI=1/C6H13N/c1-2-4-6-7-5-3-1/h7H,1-6H', '1-Azacycloheptane', '5-20-04-00003 (Beilstein Handbook Reference)', 'AI3-26610', 'BRN 0001084', 'CP 18407', 'Cycloheptane, 1-aza-', 'EINECS 203-875-9', 'HSDB 562', 'Hexamethyleneimine', 'Hexamethyleneimine [UN2493] [Flammable liquid]', 'NSC 16236', 'UN2493', 'ST5213818'] |  |  | azepane |  |  | C1CCCNCC1 |  |  | C6H13N |  |  | FER |  |  | 2001
3540 | 0.9583333 | 0.04166667 | 0 | 0 | 0 | 0 | 0 | 0 | 0 | 0 | 0 | 0 | 0 | 0 | 0 | 0 | 0 | 0 | 0 | 0 | 0 | 0 | 0 | 0 | 0 | 0 | 0 | 0 | 0 | 0 | 0 | 0 | 0 | 0 | 0 | 0 | 0 | 0 | 0 | 0 | 0 | 0 | 0 | 0 | 0 | 0 | 0 | 0 | 0 | 0 | 0 | 10.1016/s0926-860x(00)00687-6 | yes |  | 0 |  |  | 20 | 175 | yes |  | 2 |  | pyridine |  |  | ferrierite | [16 empty] | ['Pyridine', '152758-95-7', '163392-20-9', '45410-39-7', '62301-32-0', '6999-00-4', '82005-06-9', '85404-19-9', '85404-20-2', '110-86-1', 'NCI-C55301', 'NSC 406123', 'Piridina [Italian]', 'Pirydyna [Polish]', 'Pyridin [German]', 'Pyridine [UN1282] [Flammable liquid]', 'RCRA waste no. U196', 'RCRA waste number U196', 'UN1282', 'NSC141574', '494410_ALDRICH', '02486_FLUKA', 'AC-907/34116015', 'NCIOpen2_007786', '82702_FLUKA', 'PYRIDINE-RING', 'NSC406123', '34945_RIEDEL', 'Piridina', '82704_FLUKA', '184527_ALDRICH', '33638_RIEDEL', 'ZINC00895354', 'NCI60_006101', 'P57506_SIAL', '360570_SIAL', 'ST5214494', 'NCGC00091476-01', 'CHEBI:16227', 'py', '270970_ALDRICH', 'NCIOpen2_007999', 'Azabenzene', 'C00747', 'W296600_ALDRICH', 'Caswell No. 717', 'Pirydyna', 'Pyridin', 'WLN: T6NJ', '676772_SIAL', 'NCIOpen2_002809', 'InChI=1/C5H5N/c1-2-4-6-5-3-1/h1-5', 'NCIOpen2_007986', '270407_ALDRICH', 'NCIOpen2_007866', 'AI3-01240', 'Azine', 'CCRIS 2926', 'CP 32', 'Pyridine', 'EINECS 203-809-9', 'EPA Pesticide Chemical Code 069202', 'FEMA No. 2966', 'FEMA Number 2966', 'HSDB 118'] |  |  | Pyridine |  |  | c1ccncc1 |  |  | C5H5N |  |  | FER |  |  | 2001
3541 | 0.9642857 | 0.03571429 | 0 | 0 | 0 | 0 | 0 | 0 | 0 | 0 | 0 | 0 | 0 | 0 | 0 | 0 | 0 | 0 | 0 | 0 | 0 | 0 | 0 | 0 | 0 | 0 | 0 | 0 | 0 | 0 | 0 | 0 | 0 | 0 | 0 | 0 | 0 | 0 | 0 | 0 | 0 | 0 | 0 | 0 | 0 | 0 | 0 | 0 | 0 | 0 | 0 | 10.1016/s0926-860x(00)00687-6 | yes |  | 0 |  |  | 20 | 175 | yes |  | 2 |  | propylamine |  |  | ferrierite | [16 empty] | ['Propan-1-amine', 'Propylamine', '68187-45-1', '68130-70-1', '68187-43-9', '42939-71-9', '68187-44-0', '68130-69-8', '107-10-8', 'NSC 7490', 'Propylamine [UN1277] [Flammable liquid]', 'RCRA waste no. U194', 'RCRA waste number U194', 'UN1277', '(C14-C18)Alkylalkoxypropyleneamine', '1-Propanamine, 3-(C14-18-alkyloxy) derivs.', 'EINECS 269-098-2', '240958_ALDRICH', 'CHEBI:39870', '(C6-C12) Alkylalkoxypropyleneamine', '(C6-C12)Alkylalkoxypropyleneamine', '1-Propanamine, 3-(C6-12-alkyloxy) derivs.', 'EINECS 269-096-1', 'W423701_ALDRICH', '(C10-C16) Alkylalkoxypropyleneamine', '(C10-C16)Alkylalkoxypropyleneamine', '1-Propanamine, 3-(C10-16-alkyloxy) derivs.', 'EINECS 269-097-7', '109819_ALDRICH', '1-Aminopropane', '1-Propanamine', '1-Propylamine', 'Mono-n-propylamine', 'Monopropylamine', 'NSC7490', 'Propanamine', 'Propylamine', 'WLN: Z3', 'n-Propylamine', '3-AMINOPROPYL', '82098_FLUKA', '(C16-C22)Alkyl alkoxypropyleneamine', '1-Propanamine, 3-(C16-22-alkyloxy) derivs.', 'EINECS 268-601-2', '(C12-C18) Alkylalkoxypropyleneamine', '(C12-C18)Alkyl alkoxypropylene amine', '1-Propanamine, 3-(C12-18-alkyloxy) derivs.', 'EINECS 268-602-8', 'propyl amines', 'InChI=1/C3H9N/c1-2-3-4/h2-4H2,1H', 'Propan-1-amine', 'n-Propyl Amine', 'AI3-26456', 'EINECS 203-462-3', 'HSDB 5162'] |  |  | Propan-1-amine |  |  | CCCN |  |  | C3H9N |  |  | FER |  |  | 2001
3542 | 0.9666667 | 0.03333333 | 0 | 0 | 0 | 0 | 0 | 0 | 0 | 0 | 0 | 0 | 0 | 0 | 0 | 0 | 0 | 0 | 0 | 0 | 0 | 0 | 0 | 0 | 0 | 0 | 0 | 0 | 0 | 0 | 0 | 0 | 0 | 0 | 0 | 0 | 0 | 0 | 0 | 0 | 0 | 0 | 0 | 0 | 0 | 0 | 0 | 0 | 0 | 0 | 0 | 10.1016/s0926-860x(00)00687-6 | yes |  | 0 |  |  | 20 | 175 | yes |  | 2 |  | pyridine |  |  | ferrierite | [16 empty] | ['Pyridine', '152758-95-7', '163392-20-9', '45410-39-7', '62301-32-0', '6999-00-4', '82005-06-9', '85404-19-9', '85404-20-2', '110-86-1', 'NCI-C55301', 'NSC 406123', 'Piridina [Italian]', 'Pirydyna [Polish]', 'Pyridin [German]', 'Pyridine [UN1282] [Flammable liquid]', 'RCRA waste no. U196', 'RCRA waste number U196', 'UN1282', 'NSC141574', '494410_ALDRICH', '02486_FLUKA', 'AC-907/34116015', 'NCIOpen2_007786', '82702_FLUKA', 'PYRIDINE-RING', 'NSC406123', '34945_RIEDEL', 'Piridina', '82704_FLUKA', '184527_ALDRICH', '33638_RIEDEL', 'ZINC00895354', 'NCI60_006101', 'P57506_SIAL', '360570_SIAL', 'ST5214494', 'NCGC00091476-01', 'CHEBI:16227', 'py', '270970_ALDRICH', 'NCIOpen2_007999', 'Azabenzene', 'C00747', 'W296600_ALDRICH', 'Caswell No. 717', 'Pirydyna', 'Pyridin', 'WLN: T6NJ', '676772_SIAL', 'NCIOpen2_002809', 'InChI=1/C5H5N/c1-2-4-6-5-3-1/h1-5', 'NCIOpen2_007986', '270407_ALDRICH', 'NCIOpen2_007866', 'AI3-01240', 'Azine', 'CCRIS 2926', 'CP 32', 'Pyridine', 'EINECS 203-809-9', 'EPA Pesticide Chemical Code 069202', 'FEMA No. 2966', 'FEMA Number 2966', 'HSDB 118'] |  |  | Pyridine |  |  | c1ccncc1 |  |  | C5H5N |  |  | FER |  |  | 2001
3543 | 0.9761905 | 0.02380952 | 0 | 0 | 0 | 0 | 0 | 0 | 0 | 0 | 0 | 0 | 0 | 0 | 0 | 0 | 0 | 0 | 0 | 0 | 0 | 0 | 0 | 0 | 0 | 0 | 0 | 0 | 0 | 0 | 0 | 0 | 0 | 0 | 0 | 0 | 0 | 0 | 0 | 0 | 0 | 0 | 0 | 0 | 0 | 0 | 0 | 0 | 0 | 0 | 0 | 10.1016/s0926-860x(00)00687-6 | yes |  | 0 |  |  | 20 | 175 | yes |  | 2 |  | pyridine |  |  | ferrierite | [16 empty] | ['Pyridine', '152758-95-7', '163392-20-9', '45410-39-7', '62301-32-0', '6999-00-4', '82005-06-9', '85404-19-9', '85404-20-2', '110-86-1', 'NCI-C55301', 'NSC 406123', 'Piridina [Italian]', 'Pirydyna [Polish]', 'Pyridin [German]', 'Pyridine [UN1282] [Flammable liquid]', 'RCRA waste no. U196', 'RCRA waste number U196', 'UN1282', 'NSC141574', '494410_ALDRICH', '02486_FLUKA', 'AC-907/34116015', 'NCIOpen2_007786', '82702_FLUKA', 'PYRIDINE-RING', 'NSC406123', '34945_RIEDEL', 'Piridina', '82704_FLUKA', '184527_ALDRICH', '33638_RIEDEL', 'ZINC00895354', 'NCI60_006101', 'P57506_SIAL', '360570_SIAL', 'ST5214494', 'NCGC00091476-01', 'CHEBI:16227', 'py', '270970_ALDRICH', 'NCIOpen2_007999', 'Azabenzene', 'C00747', 'W296600_ALDRICH', 'Caswell No. 717', 'Pirydyna', 'Pyridin', 'WLN: T6NJ', '676772_SIAL', 'NCIOpen2_002809', 'InChI=1/C5H5N/c1-2-4-6-5-3-1/h1-5', 'NCIOpen2_007986', '270407_ALDRICH', 'NCIOpen2_007866', 'AI3-01240', 'Azine', 'CCRIS 2926', 'CP 32', 'Pyridine', 'EINECS 203-809-9', 'EPA Pesticide Chemical Code 069202', 'FEMA No. 2966', 'FEMA Number 2966', 'HSDB 118'] |  |  | Pyridine |  |  | c1ccncc1 |  |  | C5H5N |  |  | FER |  |  | 2001
3544 | 0.9777778 | 0.02222222 | 0 | 0 | 0 | 0 | 0 | 0 | 0 | 0 | 0 | 0 | 0 | 0 | 0 | 0 | 0 | 0 | 0 | 0 | 0 | 0 | 0 | 0 | 0 | 0 | 0 | 0 | 0 | 0 | 0 | 0 | 0 | 0 | 0 | 0 | 0 | 0 | 0 | 0 | 0 | 0 | 0 | 0 | 0 | 0 | 0 | 0 | 0 | 0 | 0 | 10.1016/s0926-860x(00)00687-6 | yes |  | 0 |  |  | 20 | 175 | yes |  | 2 |  | pyridine |  |  | ferrierite | [16 empty] | ['Pyridine', '152758-95-7', '163392-20-9', '45410-39-7', '62301-32-0', '6999-00-4', '82005-06-9', '85404-19-9', '85404-20-2', '110-86-1', 'NCI-C55301', 'NSC 406123', 'Piridina [Italian]', 'Pirydyna [Polish]', 'Pyridin [German]', 'Pyridine [UN1282] [Flammable liquid]', 'RCRA waste no. U196', 'RCRA waste number U196', 'UN1282', 'NSC141574', '494410_ALDRICH', '02486_FLUKA', 'AC-907/34116015', 'NCIOpen2_007786', '82702_FLUKA', 'PYRIDINE-RING', 'NSC406123', '34945_RIEDEL', 'Piridina', '82704_FLUKA', '184527_ALDRICH', '33638_RIEDEL', 'ZINC00895354', 'NCI60_006101', 'P57506_SIAL', '360570_SIAL', 'ST5214494', 'NCGC00091476-01', 'CHEBI:16227', 'py', '270970_ALDRICH', 'NCIOpen2_007999', 'Azabenzene', 'C00747', 'W296600_ALDRICH', 'Caswell No. 717', 'Pirydyna', 'Pyridin', 'WLN: T6NJ', '676772_SIAL', 'NCIOpen2_002809', 'InChI=1/C5H5N/c1-2-4-6-5-3-1/h1-5', 'NCIOpen2_007986', '270407_ALDRICH', 'NCIOpen2_007866', 'AI3-01240', 'Azine', 'CCRIS 2926', 'CP 32', 'Pyridine', 'EINECS 203-809-9', 'EPA Pesticide Chemical Code 069202', 'FEMA No. 2966', 'FEMA Number 2966', 'HSDB 118'] |  |  | Pyridine |  |  | c1ccncc1 |  |  | C5H5N |  |  | FER |  |  | 2001
3545 | 0.9859155 | 0.01408451 | 0 | 0 | 0 | 0 | 0 | 0 | 0 | 0 | 0 | 0 | 0 | 0 | 0 | 0 | 0 | 0 | 0 | 0 | 0 | 0 | 0 | 0 | 0 | 0 | 0 | 0 | 0 | 0 | 0 | 0 | 0 | 0 | 0 | 0 | 0 | 0 | 0 | 0 | 0 | 0 | 0 | 0 | 0 | 0 | 0 | 0 | 0 | 0 | 0 | 10.1016/s0926-860x(00)00687-6 | yes | 0 | 0 | 0 | 0 | 20 | 175 | yes |  | 2 | 0 | pyridine |  |  | ferrierite |  |  |  |  | 0 | 0 | 0 | 0 | 0 | 0 | 0 | 0 |  |  |  |  | ['Pyridine', '152758-95-7', '163392-20-9', '45410-39-7', '62301-32-0', '6999-00-4', '82005-06-9', '85404-19-9', '85404-20-2', '110-86-1', 'NCI-C55301', 'NSC 406123', 'Piridina [Italian]', 'Pirydyna [Polish]', 'Pyridin [German]', 'Pyridine [UN1282] [Flammable liquid]', 'RCRA waste no. U196', 'RCRA waste number U196', 'UN1282', 'NSC141574', '494410_ALDRICH', '02486_FLUKA', 'AC-907/34116015', 'NCIOpen2_007786', '82702_FLUKA', 'PYRIDINE-RING', 'NSC406123', '34945_RIEDEL', 'Piridina', '82704_FLUKA', '184527_ALDRICH', '33638_RIEDEL', 'ZINC00895354', 'NCI60_006101', 'P57506_SIAL', '360570_SIAL', 'ST5214494', 'NCGC00091476-01', 'CHEBI:16227', 'py', '270970_ALDRICH', 'NCIOpen2_007999', 'Azabenzene', 'C00747', 'W296600_ALDRICH', 'Caswell No. 717', 'Pirydyna', 'Pyridin', 'WLN: T6NJ', '676772_SIAL', 'NCIOpen2_002809', 'InChI=1/C5H5N/c1-2-4-6-5-3-1/h1-5', 'NCIOpen2_007986', '270407_ALDRICH', 'NCIOpen2_007866', 'AI3-01240', 'Azine', 'CCRIS 2926', 'CP 32', 'Pyridine', 'EINECS 203-809-9', 'EPA Pesticide Chemical Code 069202', 'FEMA No. 2966', 'FEMA Number 2966', 'HSDB 118'] |  |  | Pyridine |  |  | c1ccncc1 |  |  | C5H5N |  |  | FER |  |  | 2001
3546
3547 | 0 | 0.03979308 | 0.03979308 | 0 | 0 | 0 | 0 | 0 | 0 | 0 | 0 | 0 | 0 | 0 | 0 | 0 | 0 | 0 | 0 | 0 | 0 | 0 | 0 | 0 | 0 | 0 | 0 | 0 | 0 | 0 | 0 | 0 | 0 | 0 | 0 | 0 | 0 | 0 | 0.001989654 | 0.8953442 | 0 | 0.02307998 | 0 | 0 | 0 | 0 | 0 | 0 | 0 | 0 | 0 | 10.1016/s0926-860x(02)00563-x | yes |  | 0 |  |  | 48 | 200 |  |  |  |  | dipropylamine |  |  | VAPO-31 |  |  | pseudoboehmite, Orthophosphoric acid, Vanadium pentoxide | Vista, Inda, Aldrich | [9 empty] | Synthesis and characterization of vanadium containing ATO- and AFO-type molecular sieves | ['cyclic voltammetric studies confirm', 'sem analysis confirm', 'cyclic voltammetry reveals'] | ['stainless steel autoclave lined', 'stainless steel autoclave', '85 %, h3po4'] | ['N-propylpropan-1-amine', 'DIPROPYLAMINE', '142-84-7', 'DIPROPYL-AMINE', '1-Propanamine, N-propyl-', 'AI3-24037', 'BRN 0505974', 'CCRIS 4805', 'DIPROPYLAMINE', 'Di-n-propylamine', 'Dipropylamine [UN2383] [Flammable liquid]', 'EINECS 205-565-9', 'HSDB 2644', 'N-Propyl-1-propanamine', 'RCRA waste no. U110', 'RCRA waste number U110', 'UN2383', 'n-Dipropylamine', 'D214752_ALDRICH', '240087_ALDRICH', 'N-propylpropan-1-amine', 'InChI=1/C6H15N/c1-3-5-7-6-4-2/h7H,3-6H2,1-2H'] |  |  | N-propylpropan-1-amine |  |  | CCCNCCC |  |  | C6H15N |  |  | ATO |  |  | 2003
3548 | 0 | 0.03984064 | 0.03984064 | 0 | 0 | 0 | 0 | 0 | 0 | 0 | 0 | 0 | 0 | 0 | 0 | 0 | 0 | 0 | 0 | 0 | 0 | 0 | 0 | 0 | 0 | 0 | 0 | 0 | 0 | 0 | 0 | 0 | 0 | 0 | 0 | 0 | 0 | 0 | 0.0007968127 | 0.8964143 | 0 | 0.02310757 | 0 | 0 | 0 | 0 | 0 | 0 | 0 | 0 | 0 | 10.1016/s0926-860x(02)00563-x | yes | 0 | 0 | 0 | 0 | 120 | 200 |  |  | 0 | 0 | diethylamine |  |  | VAPO-41 |  |  | pseudoboehmite, Orthophosphoric acid, Vanadium pentoxide | Vista, Inda, Aldrich | 0 | 0 | 0 | 0 | 0 | 0 | 0 | 0 |  |  |  |  | ['N-ethylethanamine', 'DIETHYLAMINE', '109-89-7', 'D0806_SIAL', 'NCGC00090709-01', '386456_ALDRICH', 'ST5214507', '31730_FLUKA', 'N-ethylethanamine', 'InChI=1/C4H11N/c1-3-5-4-2/h5H,3-4H2,1-2H', 'AI3-24215', 'CCRIS 4792', 'DIETHYLAMINE', 'Diaethylamin [German]', '471216_SIAL', 'Diethylamine [UN1154] [Flammable liquid]', 'Dietilamina [Italian]', 'Dwuetyloamina [Polish]', 'EINECS 203-716-3', 'Ethanamine, N-ethyl-', 'HSDB 524', 'N,N-Diethylamine', 'UN1154'] |  |  | N-ethylethanamine |  |  | CCNCC |  |  | C4H11N |  |  | AFO |  |  | 2003
3549
3550 | 0.952381 | 0 | 0 | 0 | 0 | 0 | 0 | 0 | 0 | 0 | 0 | 0 | 0 | 0.02380952 | 0 | 0 | 0 | 0 | 0 | 0 | 0.02380952 | 0 | 0 | 0 | 0 | 0 | 0 | 0 | 0 | 0 | 0 | 0 | 0 | 0 | 0 | 0 | 0 | 0 | 0 | 0 | 0 | 0 | 0 | 0 | 0 | 0 | 0 | 0 | 0 | 0 | 0 | 10.1016/s0926-860x(98)00347-0 | yes |  | 0 |  |  | 96 | 180 | no |  | 450 |  | tetrabutylammonium |  |  | MEL |  |  | TEOS, tetrabutyltitanium, 2-propanol, Fe(NO3)3, Co(NO3)3 | Fisher, Wako | [9 empty] | Reactivity of titanosilicates-supported catalysts for the selective catalytic reduction of NO with NH3 | ['fe3 +, co3 +,', 'incorporating second metal ion', 'co3 +/[ fe40'] | ['various metal salt solutions', 'thangaraj et al ..', 'final clear liquid mixture'] | ['tetrabutylazanium', 'Tetrabutylammonium', '122544-96-1', '70623-38-0', '63314-37-4', 'InChI=1/C16H36N/c1-5-9-13-17(14-10-6-2,15-11-7-3)16-12-8-4/h5-16H2,1-4H3/q+', 'TETRABUTYLAMMONIUM ION', 'TBA', 'ZINC01706222', 'tetrabutylazanium', '1-Butanaminium, N,N,N-tributyl-', 'Tetrabutylammonium'] |  |  | tetrabutylazanium |  |  | CCCC[N+](CCCC)(CCCC)CCCC |  |  | C16H36N |  |  | MEL |  |  | 1999
3551 | 0.9302326 | 0 | 0 | 0 | 0 | 0 | 0 | 0 | 0 | 0 | 0 | 0 | 0 | 0.02325581 | 0 | 0 | 0 | 0 | 0 | 0 | 0 | 0.04651163 | 0 | 0 | 0 | 0 | 0 | 0 | 0 | 0 | 0 | 0 | 0 | 0 | 0 | 0 | 0 | 0 | 0 | 0 | 0 | 0 | 0 | 0 | 0 | 0 | 0 | 0 | 0 | 0 | 0 | 10.1016/s0926-860x(98)00347-0 | yes |  | 0 |  |  | 96 | 180 | no |  | 450 |  | tetrabutylammonium |  |  | MEL |  |  | TEOS, tetrabutyltitanium, 2-propanol, Fe(NO3)3, Co(NO3)3 | Fisher, Wako | [12 empty] | ['tetrabutylazanium', 'Tetrabutylammonium', '122544-96-1', '70623-38-0', '63314-37-4', 'InChI=1/C16H36N/c1-5-9-13-17(14-10-6-2,15-11-7-3)16-12-8-4/h5-16H2,1-4H3/q+', 'TETRABUTYLAMMONIUM ION', 'TBA', 'ZINC01706222', 'tetrabutylazanium', '1-Butanaminium, N,N,N-tributyl-', 'Tetrabutylammonium'] |  |  | tetrabutylazanium |  |  | CCCC[N+](CCCC)(CCCC)CCCC |  |  | C16H36N |  |  | MEL |  |  | 1999
3552 | 0.952381 | 0.02380952 | 0 | 0 | 0 | 0 | 0 | 0 | 0 | 0 | 0 | 0 | 0 | 0.02380952 | 0 | 0 | 0 | 0 | 0 | 0 | 0 | 0 | 0 | 0 | 0 | 0 | 0 | 0 | 0 | 0 | 0 | 0 | 0 | 0 | 0 | 0 | 0 | 0 | 0 | 0 | 0 | 0 | 0 | 0 | 0 | 0 | 0 | 0 | 0 | 0 | 0 | 10.1016/s0926-860x(98)00347-0 | yes |  | 0 |  |  | 96 | 180 | no |  | 450 |  | tetrabutylammonium |  |  | MEL |  |  | TEOS, tetrabutyltitanium, 2-propanol, Fe(NO3)3, Co(NO3)3 | Fisher, Wako | [12 empty] | ['tetrabutylazanium', 'Tetrabutylammonium', '122544-96-1', '70623-38-0', '63314-37-4', 'InChI=1/C16H36N/c1-5-9-13-17(14-10-6-2,15-11-7-3)16-12-8-4/h5-16H2,1-4H3/q+', 'TETRABUTYLAMMONIUM ION', 'TBA', 'ZINC01706222', 'tetrabutylazanium', '1-Butanaminium, N,N,N-tributyl-', 'Tetrabutylammonium'] |  |  | tetrabutylazanium |  |  | CCCC[N+](CCCC)(CCCC)CCCC |  |  | C16H36N |  |  | MEL |  |  | 1999
3553 | 0.9705911 | 0 | 0 | 0 | 0 | 0 | 0 | 0 | 0 | 0 | 0 | 0 | 0 | 0.02940891 | 0 | 0 | 0 | 0 | 0 | 0 | 0 | 0 | 0 | 0 | 0 | 0 | 0 | 0 | 0 | 0 | 0 | 0 | 0 | 0 | 0 | 0 | 0 | 0 | 0 | 0 | 0 | 0 | 0 | 0 | 0 | 0 | 0 | 0 | 0 | 0 | 0 | 10.1016/s0926-860x(98)00347-0 | yes | 0 | 0 |  |  | 96 | 180 | no |  | 450 | 0 | tetrabutylammonium |  |  | MEL |  |  | TEOS, tetrabutyltitanium, 2-propanol, Fe(NO3)3, Co(NO3)3 | Fisher, Wako | 0 | 0 | 0 | 0 | 0 | 0 | 0 | 0 |  |  |  |  | ['tetrabutylazanium', 'Tetrabutylammonium', '122544-96-1', '70623-38-0', '63314-37-4', 'InChI=1/C16H36N/c1-5-9-13-17(14-10-6-2,15-11-7-3)16-12-8-4/h5-16H2,1-4H3/q+', 'TETRABUTYLAMMONIUM ION', 'TBA', 'ZINC01706222', 'tetrabutylazanium', '1-Butanaminium, N,N,N-tributyl-', 'Tetrabutylammonium'] |  |  | tetrabutylazanium |  |  | CCCC[N+](CCCC)(CCCC)CCCC |  |  | C16H36N |  |  | MEL |  |  | 1999
3554
3555 | 0.04761905 | 0.4761905 | 0.4761905 | 0 | 0 | 0 | 0 | 0 | 0 | 0 | 0 | 0 | 0 | 0 | 0 | 0 | 0 | 0 | 0 | 0 | 0 | 0 | 0 | 0 | 0 | 0 | 0 | 0 | 0 | 0 | 0 | 0 | 0 | 0 | 0 | 0 | 0 | 0 | 0 | 0 | 0 | 0 | 0 | 0 | 0 | 0 | 0 | 0 | 0 | 0 | 0 | 10.1016/s0926-860x(99)00408-1 | yes |  | 0 | [8 empty] | dipropylamine |  |  | SAPO-11 |  |  | Phosphoric acid, pseudoboehmite, tetraethyl orthosilicate |  | 0.082 | [8 empty] | One step synthesis of methyl isobutyl ketone over palladium supported on AlPO4-11 and SAPO-11 | ['methyl isobutyl ketone', 'aluminophosphate molecular sieves', 'basic sites promote'] | ['spin rate 4000 hz', '29si mas nmr spectra', 'silicoaluminophosphate molecular sieves'] | ['N-propylpropan-1-amine', 'DIPROPYLAMINE', '142-84-7', 'DIPROPYL-AMINE', '1-Propanamine, N-propyl-', 'AI3-24037', 'BRN 0505974', 'CCRIS 4805', 'DIPROPYLAMINE', 'Di-n-propylamine', 'Dipropylamine [UN2383] [Flammable liquid]', 'EINECS 205-565-9', 'HSDB 2644', 'N-Propyl-1-propanamine', 'RCRA waste no. U110', 'RCRA waste number U110', 'UN2383', 'n-Dipropylamine', 'D214752_ALDRICH', '240087_ALDRICH', 'N-propylpropan-1-amine', 'InChI=1/C6H15N/c1-3-5-7-6-4-2/h7H,3-6H2,1-2H'] |  |  | N-propylpropan-1-amine |  |  | CCCNCCC |  |  | C6H15N |  |  | AEL |  |  | 2000
3556 | 0 | 0.5 | 0.5 | 0 | 0 | 0 | 0 | 0 | 0 | 0 | 0 | 0 | 0 | 0 | 0 | 0 | 0 | 0 | 0 | 0 | 0 | 0 | 0 | 0 | 0 | 0 | 0 | 0 | 0 | 0 | 0 | 0 | 0 | 0 | 0 | 0 | 0 | 0 | 0 | 0 | 0 | 0 | 0 | 0 | 0 | 0 | 0 | 0 | 0 | 0 | 0 | 10.1016/s0926-860x(99)00408-1 | yes | 0 | 0 | 0 | 0 | 0 | 0 |  |  | 0 | 0 | dipropylamine |  |  | AlPO4-11 |  |  | Phosphoric acid, pseudoboehmite, tetraethyl orthosilicate |  | 0 | 0 | 0 | 0 | 0 | 0 | 0 | 0 |  |  |  |  | ['N-propylpropan-1-amine', 'DIPROPYLAMINE', '142-84-7', 'DIPROPYL-AMINE', '1-Propanamine, N-propyl-', 'AI3-24037', 'BRN 0505974', 'CCRIS 4805', 'DIPROPYLAMINE', 'Di-n-propylamine', 'Dipropylamine [UN2383] [Flammable liquid]', 'EINECS 205-565-9', 'HSDB 2644', 'N-Propyl-1-propanamine', 'RCRA waste no. U110', 'RCRA waste number U110', 'UN2383', 'n-Dipropylamine', 'D214752_ALDRICH', '240087_ALDRICH', 'N-propylpropan-1-amine', 'InChI=1/C6H15N/c1-3-5-7-6-4-2/h7H,3-6H2,1-2H'] |  |  | N-propylpropan-1-amine |  |  | CCCNCCC |  |  | C6H15N |  |  | AEL |  |  | 2000
3557
3558 | 0 | 0.04440497 | 0.04440497 | 0 | 0 | 0 | 0 | 0 | 0 | 0 | 0 | 0 | 0 | 0 | 0 | 0 | 0 | 0 | 0 | 0 | 0 | 0 | 0 | 0 | 0 | 0 | 0 | 0 | 0 | 0 | 0 | 0 | 0 | 0 | 0 | 0 | 0 | 0 | 0.0008880995 | 0.8880995 | 0 | 0.02220249 | 0 | 0 | 0 | 0 | 0 | 0 | 0 | 0 | 0 | 10.1016/s0926-860x(99)00459-7 | yes |  | 0 | 6 |  | 47 | 150 |  |  |  |  | tripropylamine |  |  | VAPO-5 |  |  | Vanadyl sulfate tri-hydrate, boehmite, phosphoric acid | Aldrich, Vista, Fischer | [9 empty] | Comparative study of vanadium aluminophosphate molecular sieves VAPO-5, -11, -17 and -31 | ['fully characterized using xrd', 'diffuse reflectance uv', 'synthesized hydrothermally'] | ['vista chemical co .)', 'omega cn 9000a ).', '85 %, fischer scientific'] | ['N,N-dipropylpropan-1-amine', 'TRIPROPYLAMINE', '102-69-2', '112488-51-4', '239712_ALDRICH', '93240_FLUKA', '1-Propanamine, N,N-dipropyl-', 'EINECS 203-047-7', 'HSDB 2097', 'Propyldi-n-propylamine', 'TRIPROPYLAMINE', 'Tri-n-propylamine', 'Tripropylamine [UN2260] [Flammable liquid]', 'Tripropylammonium', 'UN2260', '143979_ALDRICH', 'CHEBI:38880', 'N,N-dipropyl-1-propanamine', 'NPr3', 'NCIOpen2_001723', '(n-C3H7)3N', 'InChI=1/C9H21N/c1-4-7-10(8-5-2)9-6-3/h4-9H2,1-3H', 'N,N-dipropylpropan-1-amine'] |  |  | N,N-dipropylpropan-1-amine |  |  | CCCN(CCC)CCC |  |  | C9H21N |  |  | AFI |  |  | 2000
3559 | 0 | 0.04420866 | 0.04420866 | 0 | 0 | 0 | 0 | 0 | 0 | 0 | 0 | 0 | 0 | 0 | 0 | 0 | 0 | 0 | 0 | 0 | 0 | 0 | 0 | 0 | 0 | 0 | 0 | 0 | 0 | 0 | 0 | 0 | 0 | 0 | 0 | 0 | 0 | 0 | 0.0008841733 | 0.8841733 | 0 | 0.0265252 | 0 | 0 | 0 | 0 | 0 | 0 | 0 | 0 | 0 | 10.1016/s0926-860x(99)00459-7 | yes |  | 0 | 6 |  | 46 | 200 |  |  |  |  | dipropylamine |  |  | VAPO-31 |  |  | Vanadyl sulfate tri-hydrate, boehmite, phosphoric acid | Aldrich, Vista, Fischer | [12 empty] | ['N-propylpropan-1-amine', 'DIPROPYLAMINE', '142-84-7', 'DIPROPYL-AMINE', '1-Propanamine, N-propyl-', 'AI3-24037', 'BRN 0505974', 'CCRIS 4805', 'DIPROPYLAMINE', 'Di-n-propylamine', 'Dipropylamine [UN2383] [Flammable liquid]', 'EINECS 205-565-9', 'HSDB 2644', 'N-Propyl-1-propanamine', 'RCRA waste no. U110', 'RCRA waste number U110', 'UN2383', 'n-Dipropylamine', 'D214752_ALDRICH', '240087_ALDRICH', 'N-propylpropan-1-amine', 'InChI=1/C6H15N/c1-3-5-7-6-4-2/h7H,3-6H2,1-2H'] |  |  | N-propylpropan-1-amine |  |  | CCCNCCC |  |  | C6H15N |  |  | ATO |  |  | 2000
3560 | 0 | 0.04415011 | 0.04415011 | 0 | 0 | 0 | 0 | 0 | 0 | 0 | 0 | 0 | 0 | 0 | 0 | 0 | 0 | 0 | 0 | 0 | 0 | 0 | 0 | 0 | 0 | 0 | 0 | 0 | 0 | 0 | 0 | 0 | 0 | 0 | 0 | 0 | 0 | 0 | 0.006622517 | 0.8830022 | 0 | 0.02207506 | 0 | 0 | 0 | 0 | 0 | 0 | 0 | 0 | 0 | 10.1016/s0926-860x(99)00459-7 | yes |  | 0 | 6 |  | 96 | 200 |  |  |  |  | dipropylamine |  |  | VAPO-11 |  |  | Vanadyl sulfate tri-hydrate, boehmite, phosphoric acid | Aldrich, Vista, Fischer | [12 empty] | ['N-propylpropan-1-amine', 'DIPROPYLAMINE', '142-84-7', 'DIPROPYL-AMINE', '1-Propanamine, N-propyl-', 'AI3-24037', 'BRN 0505974', 'CCRIS 4805', 'DIPROPYLAMINE', 'Di-n-propylamine', 'Dipropylamine [UN2383] [Flammable liquid]', 'EINECS 205-565-9', 'HSDB 2644', 'N-Propyl-1-propanamine', 'RCRA waste no. U110', 'RCRA waste number U110', 'UN2383', 'n-Dipropylamine', 'D214752_ALDRICH', '240087_ALDRICH', 'N-propylpropan-1-amine', 'InChI=1/C6H15N/c1-3-5-7-6-4-2/h7H,3-6H2,1-2H'] |  |  | N-propylpropan-1-amine |  |  | CCCNCCC |  |  | C6H15N |  |  | AEL |  |  | 2000
3561 | 0 | 0.04440497 | 0.04440497 | 0 | 0 | 0 | 0 | 0 | 0 | 0 | 0 | 0 | 0 | 0 | 0 | 0 | 0 | 0 | 0 | 0 | 0 | 0 | 0 | 0 | 0 | 0 | 0 | 0 | 0 | 0 | 0 | 0 | 0 | 0 | 0 | 0 | 0 | 0 | 0.0008880995 | 0.8880995 | 0 | 0.02220249 | 0 | 0 | 0 | 0 | 0 | 0 | 0 | 0 | 0 | 10.1016/s0926-860x(99)00459-7 | yes | 0 | 0 | 6 | 0 | 197 | 190 |  |  | 0 | 0 | cyclohexylamine |  |  | VAPO-17 |  |  | Vanadyl sulfate tri-hydrate, boehmite, phosphoric acid | Aldrich, Vista, Fischer | 0 | 0 | 0 | 0 | 0 | 0 | 0 | 0 |  |  |  |  | ['Cyclohexanamine', 'Cyclohexylamine', '157973-60-9', '143247-75-0', '108-91-8', 'AIDS-008396', 'AIDS008396', 'HAI', 'C104655_ALDRICH', '1-Aminocyclohexane', '1-Cyclohexylamine', '4-12-00-00008 (Beilstein Handbook Reference)', 'AI3-15323', 'Aminocyclohexane', 'Aminohexahydrobenzene', 'Aniline, hexahydro-', 'BRN 0471175', 'Benzenamine, hexahydro-', 'CCRIS 3645', 'InChI=1/C6H13N/c7-6-4-2-1-3-5-6/h6H,1-5,7H', 'Cyclohexylamine [UN2357] [Corrosive]', 'EINECS 203-629-0', 'HSDB 918', 'Hexahydroaniline', 'Hexahydrobenzenamine', 'UN2357', 'NCI60_004907', 'C00571', 'Cyclohexanamine', 'Cyclohexylamine', '1-AMINO-CYCLOHEXANE', '240648_ALDRICH', 'LS-473', 'CHEBI:15773', 'Cyclohexyl amine', 'c0690', 'ST5213819'] |  |  | Cyclohexanamine |  |  | NC1CCCCC1 |  |  | C6H13N |  |  | ERI |  |  | 2000
3562
3563 | 0.04503237 | 0.002814523 | 0 | 0.02054602 | 0 | 0 | 0 | 0 | 0 | 0 | 0 | 0 | 0 | 0 | 0 | 0 | 0 | 0 | 0 | 0 | 0 | 0 | 0 | 0 | 0 | 0 | 0 | 0 | 0 | 0 | 0 | 0 | 0 | 0 | 0 | 0 | 0 | 0 | 0 | 0.8950183 | 0 | 0.01604278 | 0 | 0 | 0 | 0 | 0 | 0 | 0 | 0 | 0 | 10.1016/s0927-6513(97)00005-9 | yes |  | 0.02054602 |  |  | 89 | 150 | yes |  | 200 | 13.7 | pyrrolidine |  |  | FER |  |  | aluminum sulfate, sodium hydroxide, grace silica gel | [10 empty] | Synthesis and characterisation of zeolites using saturated cyclic amines as structure-directing agents | ['high silica mor', 'obtain high', 'directing agents'] | [] | ['PYRROLIDINE', 'ST5213762', 'NCIOpen2_007788', '83240_FLUKA', '1-Azacyclopentane', '5-20-01-00162 (Beilstein Handbook Reference)', 'AI3-24117', 'BRN 0102395', 'CCRIS 6688', 'EINECS 204-648-7', 'FEMA No. 3523', 'HSDB 120', 'NSC 62781', 'Pyrrolidine [UN1922] [Flammable liquid]', 'Pyrrolidine ring', 'UN1922', 'InChI=1/C4H9N/c1-2-4-5-3-1/h5H,1-4H', 'P73803_ALDRICH', 'UPCMLD00WV-121', '394238_ALDRICH', 'CHEBI:33135', 'Tetramethyleneimine', 'Azacyclopentane', 'Azolidine', 'Butylenimine', 'NSC62781', 'PYRROLIDINE', 'Perhydropyrrole', 'Prolamine', 'Pyrrole, tetrahydro-', 'Tetrahydropyrrole', 'Tetramethylenimine', 'WLN: T5MTJ', 'W352306_ALDRICH'] |  |  | PYRROLIDINE |  |  | C1CCNC1 |  |  | C4H9N |  |  | FER |  |  | 1997
3564 | 0.04503237 | 0.002814523 | 0 | 0.02054602 | 0 | 0 | 0 | 0 | 0 | 0 | 0 | 0 | 0 | 0 | 0 | 0 | 0 | 0 | 0 | 0 | 0 | 0 | 0 | 0 | 0 | 0 | 0 | 0 | 0 | 0 | 0 | 0 | 0 | 0 | 0 | 0 | 0 | 0 | 0 | 0.8950183 | 0 | 0.01604278 | 0 | 0 | 0 | 0 | 0 | 0 | 0 | 0 | 0 | 10.1016/s0927-6513(97)00005-9 | yes |  | 0.02054602 |  |  | 89 | 150 | yes |  | 200 | 13.7 | piperidine |  |  | FER | MOR |  | aluminum sulfate, sodium hydroxide, grace silica gel | [13 empty] | ['Piperidine', '110-89-4', '571261_SIAL', '643602_ALDRICH', 'Piperidine on Rasta Resin', 'W290807_ALDRICH', 'AI3-24114', 'CCRIS 967', 'Cyclopentimine', 'Cypentil', 'EINECS 203-813-0', 'FEMA No. 2908', 'HSDB 114', 'Hexazane', 'Pentamethyleneimine', 'Pentamethylenimine', 'Perhydropyridine', 'Piperidin [German]', 'Piperidine [UN2401] [Corrosive]', 'Pyridine, hexahydro-', 'UN2401', '80645_FLUKA', 'Azacyclohexane', 'C01746', 'Hexahydropyridine', 'Piperidine', 'ST5213814', 'InChI=1/C5H11N/c1-2-4-6-5-3-1/h6H,1-5H', 'PIP', 'Piperidine solution', 'NCIOpen2_007828', 'NCIMech_000312', 'CHEBI:18049', '104094_SIAL', 'LS-3053', '411027_ALDRICH', '33537_RIEDEL', '80640_FLUKA'] |  |  | Piperidine |  |  | C1CCNCC1 |  |  | C5H11N |  |  | FER | MOR |  | 1997
3565 | 0.04503237 | 0.002814523 | 0 | 0.02054602 | 0 | 0 | 0 | 0 | 0 | 0 | 0 | 0 | 0 | 0 | 0 | 0 | 0 | 0 | 0 | 0 | 0 | 0 | 0 | 0 | 0 | 0 | 0 | 0 | 0 | 0 | 0 | 0 | 0 | 0 | 0 | 0 | 0 | 0 | 0 | 0.8950183 | 0 | 0.01604278 | 0 | 0 | 0 | 0 | 0 | 0 | 0 | 0 | 0 | 10.1016/s0927-6513(97)00005-9 | yes |  | 0.02054602 |  |  | 89 | 150 | yes |  | 200 | 13.5 | hexa-methylene-imine |  |  | MOR |  |  | aluminum sulfate, sodium hydroxide, grace silica gel |  | 44 | [11 empty] | ['azepane', '111-49-9', 'CHEBI:32616', 'azepane', 'NCGC00091040-01', 'H10401_ALDRICH', '1H-Azepine, hexahydro-', 'Azacycloheptane', 'Azepine, hexahydro-', 'Cyclohexamethylenimine', 'G 0', 'Hexahydro-1H-azepine', 'Hexahydroazepine', 'Hexamethylene imine', 'Hexamethylenimine', 'Homopiperidine', 'NSC16236', 'Perhydroazepine', 'WLN: T7MTJ', 'InChI=1/C6H13N/c1-2-4-6-7-5-3-1/h7H,1-6H', '1-Azacycloheptane', '5-20-04-00003 (Beilstein Handbook Reference)', 'AI3-26610', 'BRN 0001084', 'CP 18407', 'Cycloheptane, 1-aza-', 'EINECS 203-875-9', 'HSDB 562', 'Hexamethyleneimine', 'Hexamethyleneimine [UN2493] [Flammable liquid]', 'NSC 16236', 'UN2493', 'ST5213818'] |  |  | azepane |  |  | C1CCCNCC1 |  |  | C6H13N |  |  | MOR |  |  | 1997
3566 | 0.04503237 | 0.002814523 | 0 | 0.02054602 | 0 | 0 | 0 | 0 | 0 | 0 | 0 | 0 | 0 | 0 | 0 | 0 | 0 | 0 | 0 | 0 | 0 | 0 | 0 | 0 | 0 | 0 | 0 | 0 | 0 | 0 | 0 | 0 | 0 | 0 | 0 | 0 | 0 | 0 | 0 | 0.8950183 | 0 | 0.01604278 | 0 | 0 | 0 | 0 | 0 | 0 | 0 | 0 | 0 | 10.1016/s0927-6513(97)00005-9 | yes |  | 0.02054602 |  |  | 89 | 150 | yes |  | 200 | 13.3 | hepta-methylene-imine |  |  | MOR |  |  | aluminum sulfate, sodium hydroxide, grace silica gel | [13 empty] | ['azocane', '1121-92-2', 'Azocine, octahydro-', 'EINECS 214-342-5', 'Heptamethyleneimine', 'OCTAHYDROAZOCINE', 'Perhydroazocine', 'H2155_ALDRICH', 'Azacyclooctane', 'azocane'] |  |  | azocane |  |  | C1CCCNCCC1 |  |  | C7H15N |  |  | MOR |  |  | 1997
3567 | 0.04490598 | 0.005613247 | 0 | 0.02048835 | 0 | 0 | 0 | 0 | 0 | 0 | 0 | 0 | 0 | 0 | 0 | 0 | 0 | 0 | 0 | 0 | 0 | 0 | 0 | 0 | 0 | 0 | 0 | 0 | 0 | 0 | 0 | 0 | 0 | 0 | 0 | 0 | 0 | 0 | 0 | 0.8925063 | 0 | 0.01599775 | 0 | 0 | 0 | 0 | 0 | 0 | 0 | 0 | 0 | 10.1016/s0927-6513(97)00005-9 | yes |  | 0.02048835 |  |  | 89 | 150 | yes |  | 200 | 12.4 | hexamethyleneimine |  |  | amorphous |  |  | aluminum sulfate, sodium hydroxide, grace silica gel | [13 empty] | ['azepane', '111-49-9', 'CHEBI:32616', 'azepane', 'NCGC00091040-01', 'H10401_ALDRICH', '1H-Azepine, hexahydro-', 'Azacycloheptane', 'Azepine, hexahydro-', 'Cyclohexamethylenimine', 'G 0', 'Hexahydro-1H-azepine', 'Hexahydroazepine', 'Hexamethylene imine', 'Hexamethylenimine', 'Homopiperidine', 'NSC16236', 'Perhydroazepine', 'WLN: T7MTJ', 'InChI=1/C6H13N/c1-2-4-6-7-5-3-1/h7H,1-6H', '1-Azacycloheptane', '5-20-04-00003 (Beilstein Handbook Reference)', 'AI3-26610', 'BRN 0001084', 'CP 18407', 'Cycloheptane, 1-aza-', 'EINECS 203-875-9', 'HSDB 562', 'Hexamethyleneimine', 'Hexamethyleneimine [UN2493] [Flammable liquid]', 'NSC 16236', 'UN2493', 'ST5213818'] |  |  | azepane |  |  | C1CCCNCC1 |  |  | C6H13N | [5 empty] | 1997
3568 | 0.04503237 | 0.002814523 | 0 | 0.02054602 | 0 | 0 | 0 | 0 | 0 | 0 | 0 | 0 | 0 | 0 | 0 | 0 | 0 | 0 | 0 | 0 | 0 | 0 | 0 | 0 | 0 | 0 | 0 | 0 | 0 | 0 | 0 | 0 | 0 | 0 | 0 | 0 | 0 | 0 | 0 | 0.8950183 | 0 | 0.01604278 | 0 | 0 | 0 | 0 | 0 | 0 | 0 | 0 | 0 | 10.1016/s0927-6513(97)00005-9 | yes |  | 0.02054602 |  |  | 89 | 150 | yes |  | 200 | 13.5 | hexamethyleneimine |  |  | MOR |  |  | aluminum sulfate, sodium hydroxide, grace silica gel | [13 empty] | ['azepane', '111-49-9', 'CHEBI:32616', 'azepane', 'NCGC00091040-01', 'H10401_ALDRICH', '1H-Azepine, hexahydro-', 'Azacycloheptane', 'Azepine, hexahydro-', 'Cyclohexamethylenimine', 'G 0', 'Hexahydro-1H-azepine', 'Hexahydroazepine', 'Hexamethylene imine', 'Hexamethylenimine', 'Homopiperidine', 'NSC16236', 'Perhydroazepine', 'WLN: T7MTJ', 'InChI=1/C6H13N/c1-2-4-6-7-5-3-1/h7H,1-6H', '1-Azacycloheptane', '5-20-04-00003 (Beilstein Handbook Reference)', 'AI3-26610', 'BRN 0001084', 'CP 18407', 'Cycloheptane, 1-aza-', 'EINECS 203-875-9', 'HSDB 562', 'Hexamethyleneimine', 'Hexamethyleneimine [UN2493] [Flammable liquid]', 'NSC 16236', 'UN2493', 'ST5213818'] |  |  | azepane |  |  | C1CCCNCC1 |  |  | C6H13N |  |  | MOR |  |  | 1997
3569 | 0.04503237 | 0.002814523 | 0 | 0.02054602 | 0 | 0 | 0 | 0 | 0 | 0 | 0 | 0 | 0 | 0 | 0 | 0 | 0 | 0 | 0 | 0 | 0 | 0 | 0 | 0 | 0 | 0 | 0 | 0 | 0 | 0 | 0 | 0 | 0 | 0 | 0 | 0 | 0 | 0 | 0 | 0.8950183 | 0 | 0.01604278 | 0 | 0 | 0 | 0 | 0 | 0 | 0 | 0 | 0 | 10.1016/s0927-6513(97)00005-9 | yes |  | 0.02054602 |  |  | 89 | 150 | yes |  | 200 | 13.3 | hexamethyleneimine |  |  | MOR |  |  | aluminum sulfate, sodium hydroxide, grace silica gel | [13 empty] | ['azepane', '111-49-9', 'CHEBI:32616', 'azepane', 'NCGC00091040-01', 'H10401_ALDRICH', '1H-Azepine, hexahydro-', 'Azacycloheptane', 'Azepine, hexahydro-', 'Cyclohexamethylenimine', 'G 0', 'Hexahydro-1H-azepine', 'Hexahydroazepine', 'Hexamethylene imine', 'Hexamethylenimine', 'Homopiperidine', 'NSC16236', 'Perhydroazepine', 'WLN: T7MTJ', 'InChI=1/C6H13N/c1-2-4-6-7-5-3-1/h7H,1-6H', '1-Azacycloheptane', '5-20-04-00003 (Beilstein Handbook Reference)', 'AI3-26610', 'BRN 0001084', 'CP 18407', 'Cycloheptane, 1-aza-', 'EINECS 203-875-9', 'HSDB 562', 'Hexamethyleneimine', 'Hexamethyleneimine [UN2493] [Flammable liquid]', 'NSC 16236', 'UN2493', 'ST5213818'] |  |  | azepane |  |  | C1CCCNCC1 |  |  | C6H13N |  |  | MOR |  |  | 1997
3570 | 0.04500703 | 0.003375527 | 0 | 0.02053446 | 0 | 0 | 0 | 0 | 0 | 0 | 0 | 0 | 0 | 0 | 0 | 0 | 0 | 0 | 0 | 0 | 0 | 0 | 0 | 0 | 0 | 0 | 0 | 0 | 0 | 0 | 0 | 0 | 0 | 0 | 0 | 0 | 0 | 0 | 0 | 0.8945148 | 0 | 0.01603376 | 0 | 0 | 0 | 0 | 0 | 0 | 0 | 0 | 0 | 10.1016/s0927-6513(97)00005-9 | yes |  | 0.02053446 |  |  | 89 | 150 | yes |  | 200 | 12.6 | hexamethyleneimine |  |  | MOR |  |  | aluminum sulfate, sodium hydroxide, grace silica gel | [13 empty] | ['azepane', '111-49-9', 'CHEBI:32616', 'azepane', 'NCGC00091040-01', 'H10401_ALDRICH', '1H-Azepine, hexahydro-', 'Azacycloheptane', 'Azepine, hexahydro-', 'Cyclohexamethylenimine', 'G 0', 'Hexahydro-1H-azepine', 'Hexahydroazepine', 'Hexamethylene imine', 'Hexamethylenimine', 'Homopiperidine', 'NSC16236', 'Perhydroazepine', 'WLN: T7MTJ', 'InChI=1/C6H13N/c1-2-4-6-7-5-3-1/h7H,1-6H', '1-Azacycloheptane', '5-20-04-00003 (Beilstein Handbook Reference)', 'AI3-26610', 'BRN 0001084', 'CP 18407', 'Cycloheptane, 1-aza-', 'EINECS 203-875-9', 'HSDB 562', 'Hexamethyleneimine', 'Hexamethyleneimine [UN2493] [Flammable liquid]', 'NSC 16236', 'UN2493', 'ST5213818'] |  |  | azepane |  |  | C1CCCNCC1 |  |  | C6H13N |  |  | MOR |  |  | 1997
3571 | 0.04509583 | 0.001409245 | 0 | 0.02057497 | 0 | 0 | 0 | 0 | 0 | 0 | 0 | 0 | 0 | 0 | 0 | 0 | 0 | 0 | 0 | 0 | 0 | 0 | 0 | 0 | 0 | 0 | 0 | 0 | 0 | 0 | 0 | 0 | 0 | 0 | 0 | 0 | 0 | 0 | 0 | 0.8962796 | 0 | 0.01606539 | 0 | 0 | 0 | 0 | 0 | 0 | 0 | 0 | 0 | 10.1016/s0927-6513(97)00005-9 | yes |  | 0.02057497 |  |  | 89 | 150 | yes |  | 200 | 13.3 | hexamethyleneimine |  |  | MOR | dense |  | aluminum sulfate, sodium hydroxide, grace silica gel | [13 empty] | ['azepane', '111-49-9', 'CHEBI:32616', 'azepane', 'NCGC00091040-01', 'H10401_ALDRICH', '1H-Azepine, hexahydro-', 'Azacycloheptane', 'Azepine, hexahydro-', 'Cyclohexamethylenimine', 'G 0', 'Hexahydro-1H-azepine', 'Hexahydroazepine', 'Hexamethylene imine', 'Hexamethylenimine', 'Homopiperidine', 'NSC16236', 'Perhydroazepine', 'WLN: T7MTJ', 'InChI=1/C6H13N/c1-2-4-6-7-5-3-1/h7H,1-6H', '1-Azacycloheptane', '5-20-04-00003 (Beilstein Handbook Reference)', 'AI3-26610', 'BRN 0001084', 'CP 18407', 'Cycloheptane, 1-aza-', 'EINECS 203-875-9', 'HSDB 562', 'Hexamethyleneimine', 'Hexamethyleneimine [UN2493] [Flammable liquid]', 'NSC 16236', 'UN2493', 'ST5213818'] |  |  | azepane |  |  | C1CCCNCC1 |  |  | C6H13N |  |  | MOR |  |  | 1997
3572 | 0.04512126 | 0.0008460237 | 0 | 0.02058658 | 0 | 0 | 0 | 0 | 0 | 0 | 0 | 0 | 0 | 0 | 0 | 0 | 0 | 0 | 0 | 0 | 0 | 0 | 0 | 0 | 0 | 0 | 0 | 0 | 0 | 0 | 0 | 0 | 0 | 0 | 0 | 0 | 0 | 0 | 0 | 0.8967851 | 0 | 0.01607445 | 0 | 0 | 0 | 0 | 0 | 0 | 0 | 0 | 0 | 10.1016/s0927-6513(97)00005-9 | yes | 0 | 0.02058658 | 0 | 0 | 89 | 150 | yes |  | 200 | 13.4 | hexamethyleneimine |  |  | dense | MOR |  | aluminum sulfate, sodium hydroxide, grace silica gel |  | 0 | 0 | 0 | 0 | 0 | 0 | 0 | 0 |  |  |  |  | ['azepane', '111-49-9', 'CHEBI:32616', 'azepane', 'NCGC00091040-01', 'H10401_ALDRICH', '1H-Azepine, hexahydro-', 'Azacycloheptane', 'Azepine, hexahydro-', 'Cyclohexamethylenimine', 'G 0', 'Hexahydro-1H-azepine', 'Hexahydroazepine', 'Hexamethylene imine', 'Hexamethylenimine', 'Homopiperidine', 'NSC16236', 'Perhydroazepine', 'WLN: T7MTJ', 'InChI=1/C6H13N/c1-2-4-6-7-5-3-1/h7H,1-6H', '1-Azacycloheptane', '5-20-04-00003 (Beilstein Handbook Reference)', 'AI3-26610', 'BRN 0001084', 'CP 18407', 'Cycloheptane, 1-aza-', 'EINECS 203-875-9', 'HSDB 562', 'Hexamethyleneimine', 'Hexamethyleneimine [UN2493] [Flammable liquid]', 'NSC 16236', 'UN2493', 'ST5213818'] |  |  | azepane |  |  | C1CCCNCC1 |  |  | C6H13N |  |  |  | MOR |  | 1997
3573 | 0.04503237 | 0.002814523 | 0 | 0.02054602 | 0 | 0 | 0 | 0 | 0 | 0 | 0 | 0 | 0 | 0 | 0 | 0 | 0 | 0 | 0 | 0 | 0 | 0 | 0 | 0 | 0 | 0 | 0 | 0 | 0 | 0 | 0 | 0 | 0 | 0 | 0 | 0 | 0 | 0 | 0 | 0.8950183 | 0 | 0.01604278 | 0 | 0 | 0 | 0 | 0 | 0 | 0 | 0 | 0 | 10.1016/s0927-6513(97)00005-9 | yes |  | 0.02054602 |  |  | 89 | 150 | yes |  | 200 | 13 | hexamethyleneimine |  |  | MOR | unknown | amorphous | boehmite, sodium hydroxide, grace silica gel | [13 empty] | ['azepane', '111-49-9', 'CHEBI:32616', 'azepane', 'NCGC00091040-01', 'H10401_ALDRICH', '1H-Azepine, hexahydro-', 'Azacycloheptane', 'Azepine, hexahydro-', 'Cyclohexamethylenimine', 'G 0', 'Hexahydro-1H-azepine', 'Hexahydroazepine', 'Hexamethylene imine', 'Hexamethylenimine', 'Homopiperidine', 'NSC16236', 'Perhydroazepine', 'WLN: T7MTJ', 'InChI=1/C6H13N/c1-2-4-6-7-5-3-1/h7H,1-6H', '1-Azacycloheptane', '5-20-04-00003 (Beilstein Handbook Reference)', 'AI3-26610', 'BRN 0001084', 'CP 18407', 'Cycloheptane, 1-aza-', 'EINECS 203-875-9', 'HSDB 562', 'Hexamethyleneimine', 'Hexamethyleneimine [UN2493] [Flammable liquid]', 'NSC 16236', 'UN2493', 'ST5213818'] |  |  | azepane |  |  | C1CCCNCC1 |  |  | C6H13N |  |  | MOR |  |  | 1997
3574 | 0.04521818 | 0.002826136 | 0 | 0.02063079 | 0 | 0 | 0 | 0 | 0 | 0 | 0 | 0 | 0 | 0 | 0 | 0 | 0 | 0 | 0 | 0 | 0 | 0 | 0 | 0 | 0 | 0 | 0 | 0 | 0 | 0 | 0 | 0 | 0 | 0 | 0 | 0 | 0 | 0 | 0 | 0.8987113 | 0 | 0.01610898 | 0 | 0 | 0 | 0 | 0 | 0 | 0 | 0 | 0 | 10.1016/s0927-6513(97)00005-9 | yes |  | 0.01650463 |  |  | 89 | 150 | yes |  | 200 | 13 | hexamethyleneimine |  |  | MCM-49 |  |  | sodium aluminate, sodium hydroxide, grace silica gel | [13 empty] | ['azepane', '111-49-9', 'CHEBI:32616', 'azepane', 'NCGC00091040-01', 'H10401_ALDRICH', '1H-Azepine, hexahydro-', 'Azacycloheptane', 'Azepine, hexahydro-', 'Cyclohexamethylenimine', 'G 0', 'Hexahydro-1H-azepine', 'Hexahydroazepine', 'Hexamethylene imine', 'Hexamethylenimine', 'Homopiperidine', 'NSC16236', 'Perhydroazepine', 'WLN: T7MTJ', 'InChI=1/C6H13N/c1-2-4-6-7-5-3-1/h7H,1-6H', '1-Azacycloheptane', '5-20-04-00003 (Beilstein Handbook Reference)', 'AI3-26610', 'BRN 0001084', 'CP 18407', 'Cycloheptane, 1-aza-', 'EINECS 203-875-9', 'HSDB 562', 'Hexamethyleneimine', 'Hexamethyleneimine [UN2493] [Flammable liquid]', 'NSC 16236', 'UN2493', 'ST5213818'] |  |  | azepane |  |  | C1CCCNCC1 |  |  | C6H13N | [5 empty] | 1997
3575 | 0.04503237 | 0.002814523 | 0 | 0.02054602 | 0 | 0 | 0 | 0 | 0 | 0 | 0 | 0 | 0 | 0 | 0 | 0 | 0 | 0 | 0 | 0 | 0 | 0 | 0 | 0 | 0 | 0 | 0 | 0 | 0 | 0 | 0 | 0 | 0 | 0 | 0 | 0 | 0 | 0 | 0 | 0.8950183 | 0 | 0.01604278 | 0 | 0 | 0 | 0 | 0 | 0 | 0 | 0 | 0 | 10.1016/s0927-6513(97)00005-9 | yes |  | 0.02054602 |  |  | 89 | 150 | yes |  | 200 | 13 | hexamethyleneimine |  |  | MOR |  |  | aluminum sulfate, sodium hydroxide, grace silica gel | [13 empty] | ['azepane', '111-49-9', 'CHEBI:32616', 'azepane', 'NCGC00091040-01', 'H10401_ALDRICH', '1H-Azepine, hexahydro-', 'Azacycloheptane', 'Azepine, hexahydro-', 'Cyclohexamethylenimine', 'G 0', 'Hexahydro-1H-azepine', 'Hexahydroazepine', 'Hexamethylene imine', 'Hexamethylenimine', 'Homopiperidine', 'NSC16236', 'Perhydroazepine', 'WLN: T7MTJ', 'InChI=1/C6H13N/c1-2-4-6-7-5-3-1/h7H,1-6H', '1-Azacycloheptane', '5-20-04-00003 (Beilstein Handbook Reference)', 'AI3-26610', 'BRN 0001084', 'CP 18407', 'Cycloheptane, 1-aza-', 'EINECS 203-875-9', 'HSDB 562', 'Hexamethyleneimine', 'Hexamethyleneimine [UN2493] [Flammable liquid]', 'NSC 16236', 'UN2493', 'ST5213818'] |  |  | azepane |  |  | C1CCCNCC1 |  |  | C6H13N |  |  | MOR |  |  | 1997
3576
3577 | 0 | 0.03571429 | 0.03571429 | 0 | 0 | 0 | 0 | 0 | 0 | 0 | 0 | 0.01785714 | 0 | 0 | 0 | 0 | 0 | 0 | 0 | 0 | 0 | 0 | 0 | 0 | 0 | 0 | 0 | 0 | 0 | 0 | 0 | 0 | 0 | 0 | 0 | 0 | 0 | 0 | 0 | 0.8928571 | 0 | 0.01785714 | 0 | 0 | 0 | 0 | 0 | 0 | 0 | 0 | 0 | 10.1016/s0927-6513(97)00040-0 | yes |  | 0 | 0.333 |  | 24 | 170 |  |  | 50 | 6.5 | quinuclidine |  |  | AlPO4-16 |  |  | aluminum isopropoxide, H3PO4, HF | Fluka, Prolabo, Prolabo | [9 empty] | Synthesis of AlPO4-16 from fluoride-containing media in the presence of various organic templates | ['five different organic templates', 'characterized using several techniques', 'using cobalticinium cations'] | ['starting ph value equal', 'purum ), cobalticinium cations', 'table 1 ),'] | ['1-azabicyclo[2.2.2]octane', 'QUINUCLIDINE', '100-76-5', '22709_FLUKA', '197602_ALDRICH', '1,4-Ethanopiperidine', '1,4-Ethylenepiperidine', '1-Azabicyclo(2.2.2)octane', 'EINECS 202-887-1', 'QUINUCLIDINE', 'PDSP1_000405', '1-azabicyclo[2.2.2]octane', 'InChI=1/C7H13N/c1-4-8-5-2-7(1)3-6-8/h7H,1-6H', 'EINECS 254-682-1', 'PDSP2_000403'] |  |  | 1-azabicyclo[2.2.2]octane |  |  | C1CN2CCC1CC2 |  |  | C7H13N |  |  | AST |  |  | 1997
3578 | 0 | 0.02285714 | 0.02285714 | 0 | 0 | 0 | 0 | 0 | 0 | 0 | 0 | 0.02285714 | 0 | 0 | 0 | 0 | 0 | 0 | 0 | 0 | 0 | 0 | 0 | 0 | 0 | 0 | 0 | 0 | 0 | 0 | 0 | 0 | 0 | 0 | 0 | 0 | 0 | 0 | 0 | 0.9142857 | 0 | 0.01714286 | 0 | 0 | 0 | 0 | 0 | 0 | 0 | 0 | 0 | 10.1016/s0927-6513(97)00040-0 | yes |  | 0 | 0.333 |  | 90 | 170 |  |  | 50 | 7 | heptamethyleneimine |  |  | AlPO4-16 |  |  | aluminum isopropoxide, H3PO4, HF | Fluka, Prolabo, Prolabo | [12 empty] | ['azocane', '1121-92-2', 'Azocine, octahydro-', 'EINECS 214-342-5', 'Heptamethyleneimine', 'OCTAHYDROAZOCINE', 'Perhydroazocine', 'H2155_ALDRICH', 'Azacyclooctane', 'azocane'] |  |  | azocane |  |  | C1CCCNCCC1 |  |  | C7H15N |  |  | AST |  |  | 1997
3579 | 0 | 0.01351351 | 0.01351351 | 0 | 0 | 0 | 0 | 0 | 0 | 0 | 0 | 0.01351351 | 0 | 0 | 0 | 0 | 0 | 0 | 0 | 0 | 0 | 0 | 0 | 0 | 0 | 0 | 0 | 0 | 0 | 0 | 0 | 0 | 0 | 0 | 0 | 0 | 0 | 0 | 0 | 0.9459459 | 0 | 0.01351351 | 0 | 0 | 0 | 0 | 0 | 0 | 0 | 0 | 0 | 10.1016/s0927-6513(97)00040-0 | yes |  | 0 | 0.333 |  | 48 | 170 |  |  | 50 | 7.5 | 3-azabicyclo[3.2.2]nonane |  |  | AlPO4-16 | unknown |  | aluminum isopropoxide, H3PO4, HF | Fluka, Prolabo, Prolabo | [12 empty] | ['3-Azabicyclo[3.2.2]nonane', '283-24-9', '3-Azabicyclo[3.2.2]nonane', '5-20-04-00370 (Beilstein Handbook Reference)', 'AI3-26871', 'BRN 0878218', 'NSC 78443', '3-AZABICYCLO(3.2.2)NONANE', 'NSC78443', 'ZERO/004695'] |  |  | 3-Azabicyclo[3.2.2]nonane |  |  | C1CC2CCC1CNC2 |  |  | C8H15N |  |  | AST |  |  | 1997
3580 | 0 | 0.01177163 | 0.01177163 | 0 | 0 | 0 | 0 | 0 | 0 | 0 | 0 | 0.01177163 | 0 | 0 | 0 | 0 | 0 | 0 | 0 | 0 | 0 | 0 | 0 | 0 | 0 | 0 | 0 | 0 | 0 | 0 | 0 | 0 | 0 | 0 | 0 | 0 | 0 | 0 | 0 | 0.9417304 | 0 | 0.002942908 | 0.02001177 | 0 | 0 | 0 | 0 | 0 | 0 | 0 | 0 | 10.1016/s0927-6513(97)00040-0 | yes |  | 0 | 0.333 |  | 90 | 140 |  |  | 50 | 6.5 | cobalticinium hexafluorophosphate | tripropylamine |  | AlPO4-16 |  |  | aluminum isopropoxide, H3PO4, HF | Fluka, Prolabo, Prolabo | [13 empty] | ['N,N-dipropylpropan-1-amine', 'TRIPROPYLAMINE', '102-69-2', '112488-51-4', '239712_ALDRICH', '93240_FLUKA', '1-Propanamine, N,N-dipropyl-', 'EINECS 203-047-7', 'HSDB 2097', 'Propyldi-n-propylamine', 'TRIPROPYLAMINE', 'Tri-n-propylamine', 'Tripropylamine [UN2260] [Flammable liquid]', 'Tripropylammonium', 'UN2260', '143979_ALDRICH', 'CHEBI:38880', 'N,N-dipropyl-1-propanamine', 'NPr3', 'NCIOpen2_001723', '(n-C3H7)3N', 'InChI=1/C9H21N/c1-4-7-10(8-5-2)9-6-3/h4-9H2,1-3H', 'N,N-dipropylpropan-1-amine'] |  |  | N,N-dipropylpropan-1-amine |  | [Co+3].c1cc[cH-]c1.c1cc[cH-]c1 | CCCN(CCC)CCC |  | C10H10Co | C9H21N |  | AST |  |  | 1997
3581 | 0 | 0.02285714 | 0.02285714 | 0 | 0 | 0 | 0 | 0 | 0 | 0 | 0 | 0.02285714 | 0 | 0 | 0 | 0 | 0 | 0 | 0 | 0 | 0 | 0 | 0 | 0 | 0 | 0 | 0 | 0 | 0 | 0 | 0 | 0 | 0 | 0 | 0 | 0 | 0 | 0 | 0 | 0.9142857 | 0 | 0.01714286 | 0 | 0 | 0 | 0 | 0 | 0 | 0 | 0 | 0 | 10.1016/s0927-6513(97)00040-0 | yes | 0 | 0 | 0.333 | 0 | 3 | 170 |  |  | 50 | 7 | hexamethyleneimine |  |  | AlPO4-16 |  |  | aluminum isopropoxide, H3PO4, HF | Fluka, Prolabo, Prolabo | 0 | 0 | 0 | 0 | 0 | 0 | 0 | 0 |  |  |  |  | ['azepane', '111-49-9', 'CHEBI:32616', 'azepane', 'NCGC00091040-01', 'H10401_ALDRICH', '1H-Azepine, hexahydro-', 'Azacycloheptane', 'Azepine, hexahydro-', 'Cyclohexamethylenimine', 'G 0', 'Hexahydro-1H-azepine', 'Hexahydroazepine', 'Hexamethylene imine', 'Hexamethylenimine', 'Homopiperidine', 'NSC16236', 'Perhydroazepine', 'WLN: T7MTJ', 'InChI=1/C6H13N/c1-2-4-6-7-5-3-1/h7H,1-6H', '1-Azacycloheptane', '5-20-04-00003 (Beilstein Handbook Reference)', 'AI3-26610', 'BRN 0001084', 'CP 18407', 'Cycloheptane, 1-aza-', 'EINECS 203-875-9', 'HSDB 562', 'Hexamethyleneimine', 'Hexamethyleneimine [UN2493] [Flammable liquid]', 'NSC 16236', 'UN2493', 'ST5213818'] |  |  | azepane |  |  | C1CCCNCC1 |  |  | C6H13N |  |  | AST |  |  | 1997
3582
3583 | 0 | 0 | 0 | 0 | 0 | 0 | 0 | 0 | 0 | 0 | 0 | 0 | 0 | 0 | 0 | 0 | 0 | 0 | 0 | 0 | 0 | 0 | 0 | 0 | 0 | 0 | 0 | 0 | 0 | 0 | 0 | 0 | 0 | 0 | 0 | 0 | 0 | 0 | 0 | 1 | 0 | 0 | 0 | 0 | 0 | 0 | 0 | 0 | 0 | 0 | 0 | 10.1016/s0927-7757(01)00645-8 | no |  | 0 | [8 empty] | 15-crown-5 |  |  | NaY |  |  |  |  | 3.6 | [8 empty] | Location of benzene and cations in Si-rich NaY zeolites: a comparative and quantitative infrared spectroscopic study | ['investigated using ftir spectroscopy', 'total benzene adsorption capacity', 'average negative charge'] | ['transform spectrum 2000 spectrometer', 'obtain highly exchanged nh4y', 'ammonium hexafluorosilicate solution using'] | ['1,4,7,10,13-PENTAOXACYCLOPENTADECANE', '168081-57-0', '33100-27-5', '1,4,7,10,13-PENTAOXACYCLOPENTADECANE', '15-Crown-5', '5-19-12-00252 (Beilstein Handbook Reference)', 'BRN 1618144', 'CCRIS 3586', 'EINECS 251-379-6', 'ST023794', '15-crown-5 ether', 'CHEBI:32401', 'ZINC03861363', '28123_FLUKA', '15328_FLUKA', 'Lead ionophore V', '188832_ALDRICH', '1,4,10,13-Pentaoxacyclopentadecane'] |  |  | 1,4,7,10,13-PENTAOXACYCLOPENTADECANE |  |  | C1COCCOCCOCCOCCO1 |  |  | C10H20O5 |  |  | FAU |  |  | 2001
3584 | 0 | 0 | 0 | 0 | 0 | 0 | 0 | 0 | 0 | 0 | 0 | 0 | 0 | 0 | 0 | 0 | 0 | 0 | 0 | 0 | 0 | 0 | 0 | 0 | 0 | 0 | 0 | 0 | 0 | 0 | 0 | 0 | 0 | 0 | 0 | 0 | 0 | 0 | 0 | 1 | 0 | 0 | 0 | 0 | 0 | 0 | 0 | 0 | 0 | 0 | 0 | 10.1016/s0927-7757(01)00645-8 | no | 0 | 0 | 0 | 0 | 0 | 0 |  |  | 0 | 0 | 18-crown-6 |  |  | NaEMT |  |  |  |  | 3.6 | 0 | 0 | 0 | 0 | 0 | 0 | 0 |  |  |  |  | ['1,4,7,10,13,16-HEXAOXACYCLOOCTADECANE', '71251-39-3', '71251-42-8', '134316-24-8', '168081-58-1', '17455-13-9', '63172-42-9', '65154-22-5', '66037-87-4', '71210-94-1', '71211-03-5', '71245-01-7', '71251-38-2', '1,4,7,10,13,16-HEXAOXACYCLOOCTADECANE', '1,4,7,10,13,16-Hexanoxacyclooctadecane', '18-Crown-6', '5-19-12-00601 (Beilstein Handbook Reference)', 'BRN 1619616', 'CCRIS 3587', 'EINECS 241-473-5', 'Ethylene oxide cyclic hexamer', 'NSC 159836', '18-Crown-6 ether', 'NSC159836', '186651_ALDRICH', 'ZINC03861356', '274984_ALDRICH', 'CHEBI:32397', 'WLN: T-18-O DO GO JO MO POTJ', '07673_FLUKA', 'ST023795', '33003U_SUPELCO', 'Hexaoxacyclooctadecane'] |  |  | 1,4,7,10,13,16-HEXAOXACYCLOOCTADECANE |  |  | C1COCCOCCOCCOCCOCCO1 |  |  | C12H24O6 |  |  | EMT |  |  | 2001
3585
3586 | 0 | 0 | 0 | 0 | 0 | 0 | 0 | 0 | 0 | 0 | 0 | 0 | 0 | 0 | 0 | 0 | 0 | 0 | 0 | 0 | 0 | 0 | 0 | 0 | 0 | 0 | 0 | 0 | 0 | 0 | 0 | 0 | 0 | 0 | 0 | 0 | 0 | 0 | 0 | 1 | 0 | 0 | 0 | 0 | 0 | 0 | 0 | 0 | 0 | 0 | 0 | 10.1016/s0927-7757(99)00141-7 | no | 0 | 0 | 0 | 0 |  |  |  |  | 0 | 0 | tetrapropylammonium | tetramethylammonium |  | SAPO-37 |  |  |  |  | 0 | 0 | 0 | 0 | 0 | 0 | 0 | 0 |  | Enhanced resolution of Al sites in the molecular sieve SAPO-37 by 27Al MQ MAS NMR | ['full template calcined samples', 'four different al species', '3q mas nmr spectra'] | ['dry n2 glove box', 'prepared according ref .,', 'xrd spectrum demonstrates'] | ['tetrapropylazanium', 'Tetrapropylammonium', '13010-31-6', 'ZINC01669523', '1-Propanaminium, N,N,N-tripropyl-', 'InChI=1/C12H28N/c1-5-9-13(10-6-2,11-7-3)12-8-4/h5-12H2,1-4H3/q+', 'Tetrapropylammonium', 'Tetrapropylamine'] | ['tetramethylazanium', 'Tetramethylammonium', '14190-16-0', '12545-87-8', '28109-81-1', '76913-76-3', '12386-10-6', 'Tetramethylammonium', 'ZINC00967771', 'EINECS 235-626-5', 'Methanaminium, N,N,N-trimethyl-, octahydrotriborate(1-)', 'Tetramethylammonium octahydrotriborate', 'tetramethylazanium', 'InChI=1/C4H12N/c1-5(2,3)4/h1-4H3/q+', 'PDSP2_000112', '(CH3)4N(+)', 'CHEBI:46020', 'N,N,N-trimethylmethanaminium', '[NMe4](+)', 'TETRAMETHYLAMMONIUM ION', 'Methanaminium, N,N,N-trimethyl-'] |  | tetrapropylazanium | tetramethylazanium |  | CCC[N+](CCC)(CCC)CCC | C[N+](C)(C)C |  | C12H28N | C4H12N |  | FAU |  |  | 1999
3587
3588 | 0.002409505 | 5.541862e-05 | 0 | 0.00481901 | 0 | 0 | 0 | 0 | 0 | 0 | 0 | 0 | 0 | 0 | 0 | 0 | 0 | 0 | 0 | 0 | 0 | 0 | 0 | 0 | 0 | 0 | 0 | 0 | 0 | 0 | 0 | 0 | 0 | 0 | 0 | 0 | 0 | 0 | 0 | 0.9878971 | 0 | 0 | 0 | 0 | 0 | 0 | 0 | 0 | 0 | 0 | 0 | 10.1016/s0955-2219(02)00042-0 | yes |  | 0.00481901 |  |  | 15 | 150 | [7 empty] | amorphous |  |  | fumed silica, aluminum hydroxide, NaOH | Sigma | [9 empty] | ANA and GIS zeolite synthesis directly from alumatrane and silatrane by sol-gel process and microwave technique | ['narrow particle size distribution', 'highly influenced crystalline formation', 'better crystalline formation'] | ['scan co ., ltd', 'resulting white powder products', 'synthetic method followed wongkasemjit'] | [15 empty] | 2002
3589 | 0.002386504 | 5.488959e-05 | 0 | 0.009546015 | 0 | 0 | 0 | 0 | 0 | 0 | 0 | 0 | 0 | 0 | 0 | 0 | 0 | 0 | 0 | 0 | 0 | 0 | 0 | 0 | 0 | 0 | 0 | 0 | 0 | 0 | 0 | 0 | 0 | 0 | 0 | 0 | 0 | 0 | 0 | 0.9784666 | 0 | 0 | 0 | 0 | 0 | 0 | 0 | 0 | 0 | 0 | 0 | 10.1016/s0955-2219(02)00042-0 | yes |  | 0.009546015 |  |  | 15 | 150 | [7 empty] | ANA |  |  | fumed silica, aluminum hydroxide, NaOH | Sigma | [24 empty] | ANA |  |  | 2002
3590 | 0.002363938 | 5.437057e-05 | 0 | 0.01418363 | 0 | 0 | 0 | 0 | 0 | 0 | 0 | 0 | 0 | 0 | 0 | 0 | 0 | 0 | 0 | 0 | 0 | 0 | 0 | 0 | 0 | 0 | 0 | 0 | 0 | 0 | 0 | 0 | 0 | 0 | 0 | 0 | 0 | 0 | 0 | 0.9692144 | 0 | 0 | 0 | 0 | 0 | 0 | 0 | 0 | 0 | 0 | 0 | 10.1016/s0955-2219(02)00042-0 | yes |  | 0.01418363 |  |  | 15 | 150 | [7 empty] | ANA |  |  | fumed silica, aluminum hydroxide, NaOH | Sigma | [24 empty] | ANA |  |  | 2002
3591 | 0.002361275 | 0.001180638 | 0 | 0.01416765 | 0 | 0 | 0 | 0 | 0 | 0 | 0 | 0 | 0 | 0 | 0 | 0 | 0 | 0 | 0 | 0 | 0 | 0 | 0 | 0 | 0 | 0 | 0 | 0 | 0 | 0 | 0 | 0 | 0 | 0 | 0 | 0 | 0 | 0 | 0 | 0.9681228 | 0 | 0 | 0 | 0 | 0 | 0 | 0 | 0 | 0 | 0 | 0 | 10.1016/s0955-2219(02)00042-0 | yes |  | 0.01416765 |  |  | 15 | 150 | [7 empty] | ANA |  |  | fumed silica, aluminum hydroxide, NaOH | Sigma | [24 empty] | ANA |  |  | 2002
3592 | 0.002363558 | 0.0002150838 | 0 | 0.01418135 | 0 | 0 | 0 | 0 | 0 | 0 | 0 | 0 | 0 | 0 | 0 | 0 | 0 | 0 | 0 | 0 | 0 | 0 | 0 | 0 | 0 | 0 | 0 | 0 | 0 | 0 | 0 | 0 | 0 | 0 | 0 | 0 | 0 | 0 | 0 | 0.9690587 | 0 | 0 | 0 | 0 | 0 | 0 | 0 | 0 | 0 | 0 | 0 | 10.1016/s0955-2219(02)00042-0 | yes |  | 0.01418135 |  |  | 15 | 150 | [7 empty] | ANA |  |  | fumed silica, aluminum hydroxide, NaOH | Sigma | [24 empty] | ANA |  |  | 2002
3593 | 0.002364002 | 2.718602e-05 | 0 | 0.01418401 | 0 | 0 | 0 | 0 | 0 | 0 | 0 | 0 | 0 | 0 | 0 | 0 | 0 | 0 | 0 | 0 | 0 | 0 | 0 | 0 | 0 | 0 | 0 | 0 | 0 | 0 | 0 | 0 | 0 | 0 | 0 | 0 | 0 | 0 | 0 | 0.9692408 | 0 | 0 | 0 | 0 | 0 | 0 | 0 | 0 | 0 | 0 | 0 | 10.1016/s0955-2219(02)00042-0 | yes | 0 | 0.01418401 | 0 | 0 | 15 | 150 |  |  | 0 | 0 |  |  |  | ANA |  |  | fumed silica, aluminum hydroxide, NaOH | Sigma | 0 | 0 | 0 | 0 | 0 | 0 | 0 | 0 | [16 empty] | ANA |  |  | 2002
3594 | 0.002363049 | 0.000430075 | 0 | 0.0141783 | 0 | 0 | 0 | 0 | 0 | 0 | 0 | 0 | 0 | 0 | 0 | 0 | 0 | 0 | 0 | 0 | 0 | 0 | 0 | 0 | 0 | 0 | 0 | 0 | 0 | 0 | 0 | 0 | 0 | 0 | 0 | 0 | 0 | 0 | 0 | 0.9688503 | 0 | 0 | 0 | 0 | 0 | 0 | 0 | 0 | 0 | 0 | 0 | 10.1016/s0955-2219(02)00042-0 | yes |  | 0.0141783 |  |  | 15 | 90 | [7 empty] | amorphous |  |  | fumed silica, aluminum hydroxide, NaOH | Sigma | [27 empty] | 2002
3595 | 0.002363049 | 0.000430075 | 0 | 0.0141783 | 0 | 0 | 0 | 0 | 0 | 0 | 0 | 0 | 0 | 0 | 0 | 0 | 0 | 0 | 0 | 0 | 0 | 0 | 0 | 0 | 0 | 0 | 0 | 0 | 0 | 0 | 0 | 0 | 0 | 0 | 0 | 0 | 0 | 0 | 0 | 0.9688503 | 0 | 0 | 0 | 0 | 0 | 0 | 0 | 0 | 0 | 0 | 0 | 10.1016/s0955-2219(02)00042-0 | yes |  | 0.0141783 |  |  | 15 | 110 | [7 empty] | GIS |  |  | fumed silica, aluminum hydroxide, NaOH | Sigma | [24 empty] | GIS |  |  | 2002
3596 | 0.002363049 | 0.000430075 | 0 | 0.0141783 | 0 | 0 | 0 | 0 | 0 | 0 | 0 | 0 | 0 | 0 | 0 | 0 | 0 | 0 | 0 | 0 | 0 | 0 | 0 | 0 | 0 | 0 | 0 | 0 | 0 | 0 | 0 | 0 | 0 | 0 | 0 | 0 | 0 | 0 | 0 | 0.9688503 | 0 | 0 | 0 | 0 | 0 | 0 | 0 | 0 | 0 | 0 | 0 | 10.1016/s0955-2219(02)00042-0 | yes |  | 0.0141783 |  |  | 15 | 130 | [7 empty] | ANA |  |  | fumed silica, aluminum hydroxide, NaOH | Sigma | [24 empty] | ANA |  |  | 2002
3597 | 0.002363049 | 0.000430075 | 0 | 0.0141783 | 0 | 0 | 0 | 0 | 0 | 0 | 0 | 0 | 0 | 0 | 0 | 0 | 0 | 0 | 0 | 0 | 0 | 0 | 0 | 0 | 0 | 0 | 0 | 0 | 0 | 0 | 0 | 0 | 0 | 0 | 0 | 0 | 0 | 0 | 0 | 0.9688503 | 0 | 0 | 0 | 0 | 0 | 0 | 0 | 0 | 0 | 0 | 0 | 10.1016/s0955-2219(02)00042-0 | yes |  | 0.0141783 |  |  | 15 | 150 | [7 empty] | ANA |  |  | fumed silica, aluminum hydroxide, NaOH | Sigma | [24 empty] | ANA |  |  | 2002
3598 | 0.002361275 | 0.001180638 | 0 | 0.01416765 | 0 | 0 | 0 | 0 | 0 | 0 | 0 | 0 | 0 | 0 | 0 | 0 | 0 | 0 | 0 | 0 | 0 | 0 | 0 | 0 | 0 | 0 | 0 | 0 | 0 | 0 | 0 | 0 | 0 | 0 | 0 | 0 | 0 | 0 | 0 | 0.9681228 | 0 | 0 | 0 | 0 | 0 | 0 | 0 | 0 | 0 | 0 | 0 | 10.1016/s0955-2219(02)00042-0 | yes |  | 0.01416765 |  |  | 1 | 130 | [7 empty] | amorphous |  |  | fumed silica, aluminum hydroxide, NaOH | Sigma | [27 empty] | 2002
3599 | 0.002361275 | 0.001180638 | 0 | 0.01416765 | 0 | 0 | 0 | 0 | 0 | 0 | 0 | 0 | 0 | 0 | 0 | 0 | 0 | 0 | 0 | 0 | 0 | 0 | 0 | 0 | 0 | 0 | 0 | 0 | 0 | 0 | 0 | 0 | 0 | 0 | 0 | 0 | 0 | 0 | 0 | 0.9681228 | 0 | 0 | 0 | 0 | 0 | 0 | 0 | 0 | 0 | 0 | 0 | 10.1016/s0955-2219(02)00042-0 | yes |  | 0.01416765 |  |  | 2 | 130 | [7 empty] | GIS |  |  | fumed silica, aluminum hydroxide, NaOH | Sigma | [24 empty] | GIS |  |  | 2002
3600 | 0.002361275 | 0.001180638 | 0 | 0.01416765 | 0 | 0 | 0 | 0 | 0 | 0 | 0 | 0 | 0 | 0 | 0 | 0 | 0 | 0 | 0 | 0 | 0 | 0 | 0 | 0 | 0 | 0 | 0 | 0 | 0 | 0 | 0 | 0 | 0 | 0 | 0 | 0 | 0 | 0 | 0 | 0.9681228 | 0 | 0 | 0 | 0 | 0 | 0 | 0 | 0 | 0 | 0 | 0 | 10.1016/s0955-2219(02)00042-0 | yes |  | 0.01416765 |  |  | 3.333 | 130 | [7 empty] | GIS | ANA |  | fumed silica, aluminum hydroxide, NaOH | Sigma | [24 empty] | GIS | ANA |  | 2002
3601 | 0.002361275 | 0.001180638 | 0 | 0.01416765 | 0 | 0 | 0 | 0 | 0 | 0 | 0 | 0 | 0 | 0 | 0 | 0 | 0 | 0 | 0 | 0 | 0 | 0 | 0 | 0 | 0 | 0 | 0 | 0 | 0 | 0 | 0 | 0 | 0 | 0 | 0 | 0 | 0 | 0 | 0 | 0.9681228 | 0 | 0 | 0 | 0 | 0 | 0 | 0 | 0 | 0 | 0 | 0 | 10.1016/s0955-2219(02)00042-0 | yes |  | 0.01416765 |  |  | 6 | 130 | [7 empty] | ANA | GIS |  | fumed silica, aluminum hydroxide, NaOH | Sigma | [24 empty] | ANA | GIS |  | 2002
3602 | 0.002361275 | 0.001180638 | 0 | 0.01416765 | 0 | 0 | 0 | 0 | 0 | 0 | 0 | 0 | 0 | 0 | 0 | 0 | 0 | 0 | 0 | 0 | 0 | 0 | 0 | 0 | 0 | 0 | 0 | 0 | 0 | 0 | 0 | 0 | 0 | 0 | 0 | 0 | 0 | 0 | 0 | 0.9681228 | 0 | 0 | 0 | 0 | 0 | 0 | 0 | 0 | 0 | 0 | 0 | 10.1016/s0955-2219(02)00042-0 | yes |  | 0.01416765 |  |  | 8 | 130 | [7 empty] | ANA |  |  | fumed silica, aluminum hydroxide, NaOH | Sigma | [24 empty] | ANA |  |  | 2002
3603
3604 | 0 | 0.03623188 | 0.03623188 | 0 | 0 | 0 | 0 | 0 | 0 | 0 | 0 | 0.003623188 | 0 | 0 | 0 | 0 | 0 | 0 | 0 | 0 | 0 | 0 | 0 | 0 | 0 | 0 | 0 | 0 | 0 | 0 | 0 | 0 | 0 | 0 | 0 | 0 | 0 | 0 | 0 | 0.9057971 | 0 | 0.01811594 | 0 | 0 | 0 | 0 | 0 | 0 | 0 | 0 | 0 | 10.1016/s1293-2558(01)01175-x | yes | 0 | 0 | 0 | 0 | 21 | 150 |  |  | 0 | 0 | tetramethylammonium |  |  | UiO-7 |  |  |  |  | 0 | 0 | 0 | 0 | 0 | 0 | 0 | 0 |  | Crystal structure and MAS-NMR study of rehydrated UiO-7 | ['whereas one obtains five', 'interconnected via hydrogen bonds', 'one achieves octahedral coordination'] | ['tetramethylammoniumhydroxide starting gel', 'initially obtained hydrothermally', 'thereafter taken'] | ['tetramethylazanium', 'Tetramethylammonium', '14190-16-0', '12545-87-8', '28109-81-1', '76913-76-3', '12386-10-6', 'Tetramethylammonium', 'ZINC00967771', 'EINECS 235-626-5', 'Methanaminium, N,N,N-trimethyl-, octahydrotriborate(1-)', 'Tetramethylammonium octahydrotriborate', 'tetramethylazanium', 'InChI=1/C4H12N/c1-5(2,3)4/h1-4H3/q+', 'PDSP2_000112', '(CH3)4N(+)', 'CHEBI:46020', 'N,N,N-trimethylmethanaminium', '[NMe4](+)', 'TETRAMETHYLAMMONIUM ION', 'Methanaminium, N,N,N-trimethyl-'] |  |  | tetramethylazanium |  |  | C[N+](C)(C)C |  |  | C4H12N |  |  | ZON |  |  | 2001
3605
3606 | 0.004160407 | 0.02311337 | 0.02311337 | 0 | 0 | 0 | 0 | 0 | 0 | 0 | 0 | 0 | 0 | 0 | 0 | 0 | 0 | 0 | 0 | 0 | 0 | 0.001502369 | 0 | 0 | 0 | 0 | 0 | 0 | 0 | 0 | 0 | 0 | 0 | 0 | 0 | 0 | 0 | 0 | 0 | 0.9245348 | 0 | 0.02311337 | 0.0004622674 | 0 | 0 | 0 | 0 | 0 | 0 | 0 | 0 | 10.1016/s1387-1811(00)00146-3 | yes |  | 0 | 18 |  | 120 | 150 | no |  | 50 |  | tetrapropylammonium | tetramethylammonium |  | AFR | amorphous |  | pseudoboehmite, ortho-phosphoric acid, cobalt acetate, zinc acetate, aerosil 200 | Condea, Merck, Carlo Erba, Merck Serva | [9 empty] | Synthesis and characterization of new CoAPSO-40 and ZnAPSO-40 molecular sieves. Influence of the composition on the thermal and hydrothermal stability of AlPO4-40-based materials | ['bronsted acid sites similar', 'metal bearing afr framework', 'homogeneous framework silicon distribution'] | ['99 %), tetramethylammonium hydroxide', 'serva ), tetrapropylammonium hydroxide', 'heptane partial pressure 0'] | ['tetrapropylazanium', 'Tetrapropylammonium', '13010-31-6', 'ZINC01669523', '1-Propanaminium, N,N,N-tripropyl-', 'InChI=1/C12H28N/c1-5-9-13(10-6-2,11-7-3)12-8-4/h5-12H2,1-4H3/q+', 'Tetrapropylammonium', 'Tetrapropylamine'] | ['tetramethylazanium', 'Tetramethylammonium', '14190-16-0', '12545-87-8', '28109-81-1', '76913-76-3', '12386-10-6', 'Tetramethylammonium', 'ZINC00967771', 'EINECS 235-626-5', 'Methanaminium, N,N,N-trimethyl-, octahydrotriborate(1-)', 'Tetramethylammonium octahydrotriborate', 'tetramethylazanium', 'InChI=1/C4H12N/c1-5(2,3)4/h1-4H3/q+', 'PDSP2_000112', '(CH3)4N(+)', 'CHEBI:46020', 'N,N,N-trimethylmethanaminium', '[NMe4](+)', 'TETRAMETHYLAMMONIUM ION', 'Methanaminium, N,N,N-trimethyl-'] |  | tetrapropylazanium | tetramethylazanium |  | CCC[N+](CCC)(CCC)CCC | C[N+](C)(C)C |  | C12H28N | C4H12N |  | AFR |  |  | 2000
3607 | 0.004160407 | 0.02311337 | 0.02311337 | 0 | 0 | 0 | 0 | 0 | 0 | 0 | 0 | 0 | 0 | 0 | 0 | 0 | 0 | 0 | 0 | 0 | 0 | 0 | 0 | 0.001502369 | 0 | 0 | 0 | 0 | 0 | 0 | 0 | 0 | 0 | 0 | 0 | 0 | 0 | 0 | 0 | 0.9245348 | 0 | 0.02311337 | 0.0004622674 | 0 | 0 | 0 | 0 | 0 | 0 | 0 | 0 | 10.1016/s1387-1811(00)00146-3 | yes |  | 0 | 18 |  | 120 | 150 | no |  | 50 |  | tetrapropylammonium | tetramethylammonium |  | AFR | amorphous |  | pseudoboehmite, ortho-phosphoric acid, cobalt acetate, zinc acetate, aerosil 200 | Condea, Merck, Carlo Erba, Merck Serva | [12 empty] | ['tetrapropylazanium', 'Tetrapropylammonium', '13010-31-6', 'ZINC01669523', '1-Propanaminium, N,N,N-tripropyl-', 'InChI=1/C12H28N/c1-5-9-13(10-6-2,11-7-3)12-8-4/h5-12H2,1-4H3/q+', 'Tetrapropylammonium', 'Tetrapropylamine'] | ['tetramethylazanium', 'Tetramethylammonium', '14190-16-0', '12545-87-8', '28109-81-1', '76913-76-3', '12386-10-6', 'Tetramethylammonium', 'ZINC00967771', 'EINECS 235-626-5', 'Methanaminium, N,N,N-trimethyl-, octahydrotriborate(1-)', 'Tetramethylammonium octahydrotriborate', 'tetramethylazanium', 'InChI=1/C4H12N/c1-5(2,3)4/h1-4H3/q+', 'PDSP2_000112', '(CH3)4N(+)', 'CHEBI:46020', 'N,N,N-trimethylmethanaminium', '[NMe4](+)', 'TETRAMETHYLAMMONIUM ION', 'Methanaminium, N,N,N-trimethyl-'] |  | tetrapropylazanium | tetramethylazanium |  | CCC[N+](CCC)(CCC)CCC | C[N+](C)(C)C |  | C12H28N | C4H12N |  | AFR |  |  | 2000
3608 | 0.004120879 | 0.02747253 | 0.02747253 | 0 | 0 | 0 | 0 | 0 | 0 | 0 | 0 | 0 | 0 | 0 | 0 | 0 | 0 | 0 | 0 | 0 | 0 | 0.001831502 | 0 | 0 | 0 | 0 | 0 | 0 | 0 | 0 | 0 | 0 | 0 | 0 | 0 | 0 | 0 | 0 | 0 | 0.9157509 | 0 | 0.02289377 | 0.0004578755 | 0 | 0 | 0 | 0 | 0 | 0 | 0 | 0 | 10.1016/s1387-1811(00)00146-3 | yes |  | 0 | 18 |  | 120 | 150 | no |  | 50 |  | tetrapropylammonium | tetramethylammonium |  | CoAPSO-40 |  |  | pseudoboehmite, ortho-phosphoric acid, cobalt acetate, zinc acetate, aerosil 200 | Condea, Merck, Carlo Erba, Merck Serva | [12 empty] | ['tetrapropylazanium', 'Tetrapropylammonium', '13010-31-6', 'ZINC01669523', '1-Propanaminium, N,N,N-tripropyl-', 'InChI=1/C12H28N/c1-5-9-13(10-6-2,11-7-3)12-8-4/h5-12H2,1-4H3/q+', 'Tetrapropylammonium', 'Tetrapropylamine'] | ['tetramethylazanium', 'Tetramethylammonium', '14190-16-0', '12545-87-8', '28109-81-1', '76913-76-3', '12386-10-6', 'Tetramethylammonium', 'ZINC00967771', 'EINECS 235-626-5', 'Methanaminium, N,N,N-trimethyl-, octahydrotriborate(1-)', 'Tetramethylammonium octahydrotriborate', 'tetramethylazanium', 'InChI=1/C4H12N/c1-5(2,3)4/h1-4H3/q+', 'PDSP2_000112', '(CH3)4N(+)', 'CHEBI:46020', 'N,N,N-trimethylmethanaminium', '[NMe4](+)', 'TETRAMETHYLAMMONIUM ION', 'Methanaminium, N,N,N-trimethyl-'] |  | tetrapropylazanium | tetramethylazanium |  | CCC[N+](CCC)(CCC)CCC | C[N+](C)(C)C |  | C12H28N | C4H12N |  | AFR |  |  | 2000
3609 | 0.004120879 | 0.02747253 | 0.02747253 | 0 | 0 | 0 | 0 | 0 | 0 | 0 | 0 | 0 | 0 | 0 | 0 | 0 | 0 | 0 | 0 | 0 | 0 | 0 | 0 | 0.001831502 | 0 | 0 | 0 | 0 | 0 | 0 | 0 | 0 | 0 | 0 | 0 | 0 | 0 | 0 | 0 | 0.9157509 | 0 | 0.02289377 | 0.0004578755 | 0 | 0 | 0 | 0 | 0 | 0 | 0 | 0 | 10.1016/s1387-1811(00)00146-3 | yes | 0 | 0 | 18 |  | 120 | 150 | no |  | 50 | 0 | tetrapropylammonium | tetramethylammonium |  | ZnAPSO-40 |  |  | pseudoboehmite, ortho-phosphoric acid, cobalt acetate, zinc acetate, aerosil 200 | Condea, Merck, Carlo Erba, Merck Serva | 0 | 0 | 0 | 0 | 0 | 0 | 0 | 0 |  |  |  |  | ['tetrapropylazanium', 'Tetrapropylammonium', '13010-31-6', 'ZINC01669523', '1-Propanaminium, N,N,N-tripropyl-', 'InChI=1/C12H28N/c1-5-9-13(10-6-2,11-7-3)12-8-4/h5-12H2,1-4H3/q+', 'Tetrapropylammonium', 'Tetrapropylamine'] | ['tetramethylazanium', 'Tetramethylammonium', '14190-16-0', '12545-87-8', '28109-81-1', '76913-76-3', '12386-10-6', 'Tetramethylammonium', 'ZINC00967771', 'EINECS 235-626-5', 'Methanaminium, N,N,N-trimethyl-, octahydrotriborate(1-)', 'Tetramethylammonium octahydrotriborate', 'tetramethylazanium', 'InChI=1/C4H12N/c1-5(2,3)4/h1-4H3/q+', 'PDSP2_000112', '(CH3)4N(+)', 'CHEBI:46020', 'N,N,N-trimethylmethanaminium', '[NMe4](+)', 'TETRAMETHYLAMMONIUM ION', 'Methanaminium, N,N,N-trimethyl-'] |  | tetrapropylazanium | tetramethylazanium |  | CCC[N+](CCC)(CCC)CCC | C[N+](C)(C)C |  | C12H28N | C4H12N |  | AFR |  |  | 2000
3610
3611 | 0 | 0 | 0 | 0 | 0 | 0 | 0 | 0 | 0 | 0 | 0 | 0 | 0 | 0 | 0 | 0 | 0 | 0 | 0 | 0 | 0 | 0 | 0 | 0 | 0 | 0 | 0 | 0 | 0 | 0 | 0 | 0 | 0 | 0 | 0 | 0 | 0 | 0 | 0 | 1 | 0 | 0 | 0 | 0 | 0 | 0 | 0 | 0 | 0 | 0 | 0 | 10.1016/s1387-1811(00)00178-5 | no | 0 | 0 | 0 | 0 | 0 | 0 |  |  | 0 | 0 | N,N,N-trimethyl-(-)-cis-myrtanylammonium |  |  | CIT-1 |  |  |  |  | 0 | 0 | 0 | 0 | 0 | 0 | 0 | 0 |  | Structure-directing agents and stacking faults in the CON system: a combined crystallographic and computer simulation study | ['monte carlo docking result', 'monte carlo docking algorithm', 'develop trial structural models'] | ['trimethyl -(-)- cis', 'prepared using cd3i', 'sda cation 2'] | [6 empty] | CC1(C)[C@H]2CC[C@@H](C[N+](C)(C)C)[C@@H]1C2 |  |  | C13H26N |  |  | CON |  |  | 2000
3612
3613 | 0 | 0 | 0 | 0 | 0 | 0 | 0 | 0 | 0 | 0 | 0 | 0 | 0 | 0 | 0 | 0 | 0 | 0 | 0 | 0 | 0 | 0 | 0 | 0 | 0 | 0 | 0 | 0 | 0 | 0 | 0 | 0 | 0 | 0 | 0 | 0 | 0 | 0 | 0 | 1 | 0 | 0 | 0 | 0 | 0 | 0 | 0 | 0 | 0 | 0 | 0 | 10.1016/s1387-1811(00)00203-1 | no | 0 | 0 | 0 | 0 | 24 | 180 |  |  | 0 | 0 | 1-(2-aminoethyl)piperazine |  |  | UiO-21 | UiO-22 |  | H3PO4, Zn(CH3COO)2 * 2H2O |  | 0 | 0 | 0 | 0 | 0 | 0 | 0 | 0 |  | The synthesis and crystal structure of two novel 3D open-framework zinc phosphates UiO-21 and UiO-22 | ['four rings running along', 'zinc atom octahedrally coordinated', 'triclinic space group p'] | ['transparent cube shaped crystals', 'clear needle crystals', 'synthesise pure phases'] | ['2-piperazin-1-ylethanamine', '2-(1-piperazinyl)ethanamine', '2-Piperazin-1-ylethylamine', '140-31-8', 'SBB004229', '2-Piperazinoethylamine', 'LS-110237', 'A55209_ALDRICH', '2-piperazin-1-ylethanamine', '2-Piperazin-1-ylethylamine', '5-23-01-00257 (Beilstein Handbook Reference)', 'AI3-52274', 'BRN 0104363', 'CCRIS 6678', 'EINECS 205-411-0', 'HSDB 5630', 'N-(beta-Aminoethyl)piperazine', 'N-Aminoethylpiperazine [UN2815] [Corrosive]', 'NSC 38968', 'UN2815', 'MLS000736991', 'SMR000393948', 'InChI=1/C6H15N3/c7-1-4-9-5-2-8-3-6-9/h8H,1-7H', '06690_FLUKA', '1-(2-Aminoethyl)piperazine', '1-Aminoethylpiperazine', '1-Piperazineethanamine', '1-Piperazineethylamine', 'Aminoethylpiperazine', 'N-(.beta.-Aminoethyl)piperazine', 'N-(2-Aminoethyl)piperazine', 'N-(Aminoethyl)piperazine', 'N-Aminoethylpiperazine', 'NSC38968', 'Piperazine, 1-(2-aminoethyl)-', 'Usaf do-46', 'WLN: T6M DNTJ D2Z'] |  |  | 2-piperazin-1-ylethanamine |  |  | NCCN1CCNCC1 |  |  | C6H15N3 |  |  | CHA |  |  | 2000
3614
3615 | 0 | 0.04444444 | 0.04444444 | 0 | 0 | 0 | 0 | 0 | 0 | 0 | 0 | 0 | 0 | 0 | 0 | 0 | 0 | 0 | 0 | 0 | 0 | 0 | 0 | 0 | 0 | 0 | 0 | 0 | 0 | 0 | 0 | 0 | 0 | 0 | 0 | 0 | 0 | 0 | 0 | 0.8888889 | 0 | 0.02222222 | 0 | 0 | 0 | 0 | 0 | 0 | 0 | 0 | 0 | 10.1016/s1387-1811(00)00205-5 | yes | 0 | 0 | 0 | 0 | 168 | 150 |  |  | 0 | 0 | methylamine |  |  | AlPO4-53 |  |  | pseudoboehmite, orthophosphoric acid |  | 0 | 0 | 0 | 0 | 0 | 0 | 0 | 0 |  | The structures of as-synthesized AlPO4-53(A), calcined dehydrated AlPO4-53(B), and AlPO4-53(C), a new phase determined by the FOCUS method | ['structure type code aen', 'unit cell composition', 'space group p212121'] | ['wt .%) al2o3 35', '1 mm quartz capillary', '1 mm capillary'] | ['Methanamine', 'Methylamine', '74-89-5', '42939-70-8', '85404-17-7', '119775-09-6', 'c0137', '295531_ALDRICH', 'ST5214367', 'NME', 'Methylamine solution', 'CHEBI:16830', '524603_ALDRICH', 'JandaJel-NH2', '395056_SIAL', 'CH3-NH2', '524611_ALDRICH', 'C00218', 'Methanamine', 'Methylamine', '426466_SIAL', '524638_ALDRICH', 'RCH2NH2', '395048_ALDRICH', 'AI3-15637-X', 'Aminomethane', 'Anhydrous Methylamine', 'CCRIS 2508', 'Carbinamine', 'EINECS 200-820-0', 'HSDB 810', 'Mercurialin', 'Methylamine solution (42% or less)', 'Methylamine solutions', 'Methylamine, anhydrous [UN1061] [Flammable gas]', 'Methylamine, aqueous solution [UN1235] [Flammable liquid]', 'Methylamine, in aqueous solution', 'Methylaminen [Dutch]', 'Metilamine [Italian]', 'Metyloamina [Polish]', 'Monomethylamine', 'N-Methylamine', 'UN1061', 'UN1235', 'InChI=1/CH5N/c1-2/h2H2,1H', '534102_ALDRICH'] |  |  | Methanamine |  |  | CN |  |  | CH5N |  |  | AEN |  |  | 2000
3616
3617 | 0 | 0.007692308 | 0.01538462 | 0 | 0 | 0 | 0 | 0 | 0 | 0 | 0 | 0 | 0 | 0 | 0 | 0 | 0 | 0 | 0 | 0 | 0 | 0 | 0 | 0 | 0 | 0 | 0 | 0 | 0 | 0 | 0 | 0 | 0 | 0 | 0 | 0 | 0 | 0 | 0 | 0.9692308 | 0 | 0.007692308 | 0 | 0 | 0 | 0 | 0 | 0 | 0 | 0 | 0 | 10.1016/s1387-1811(00)00206-7 | yes |  | 0 |  |  | 72 | 200 |  |  | 50 | 0 | tetramethylammonium |  |  | UiO-12 |  |  | AlCl3*6H2O, phosphoric acid | Fluka, Kebo |  |  |  | 200 | [5 empty] | Synthesis, crystal structure and thermal properties of the AlPO4 material UiO-12 | ['oh )]-[ ch3nh2ch3 ]+,', 'ray diffraction data using', 'ray diffraction data'] | ['lined stainless steel autoclave', '85 wt .%, puriss', 'first dissolving alcl3'] | ['tetramethylazanium', 'Tetramethylammonium', '14190-16-0', '12545-87-8', '28109-81-1', '76913-76-3', '12386-10-6', 'Tetramethylammonium', 'ZINC00967771', 'EINECS 235-626-5', 'Methanaminium, N,N,N-trimethyl-, octahydrotriborate(1-)', 'Tetramethylammonium octahydrotriborate', 'tetramethylazanium', 'InChI=1/C4H12N/c1-5(2,3)4/h1-4H3/q+', 'PDSP2_000112', '(CH3)4N(+)', 'CHEBI:46020', 'N,N,N-trimethylmethanaminium', '[NMe4](+)', 'TETRAMETHYLAMMONIUM ION', 'Methanaminium, N,N,N-trimethyl-'] |  |  | tetramethylazanium |  |  | C[N+](C)(C)C |  |  | C4H12N |  |  | AEN |  |  | 2000
3618 | 0 | 0.007692308 | 0.01538462 | 0 | 0 | 0 | 0 | 0 | 0 | 0 | 0 | 0 | 0 | 0 | 0 | 0 | 0 | 0 | 0 | 0 | 0 | 0 | 0 | 0 | 0 | 0 | 0 | 0 | 0 | 0 | 0 | 0 | 0 | 0 | 0 | 0 | 0 | 0 | 0 | 0.9692308 | 0 | 0.007692308 | 0 | 0 | 0 | 0 | 0 | 0 | 0 | 0 | 0 | 10.1016/s1387-1811(00)00206-7 | yes |  | 0 |  |  | 96 | 200 |  |  | 50 | 0 | tetramethylammonium |  |  | UiO-12 |  |  | AlCl3*6H2O, phosphoric acid | Fluka, Kebo |  |  |  | 200 | [8 empty] | ['tetramethylazanium', 'Tetramethylammonium', '14190-16-0', '12545-87-8', '28109-81-1', '76913-76-3', '12386-10-6', 'Tetramethylammonium', 'ZINC00967771', 'EINECS 235-626-5', 'Methanaminium, N,N,N-trimethyl-, octahydrotriborate(1-)', 'Tetramethylammonium octahydrotriborate', 'tetramethylazanium', 'InChI=1/C4H12N/c1-5(2,3)4/h1-4H3/q+', 'PDSP2_000112', '(CH3)4N(+)', 'CHEBI:46020', 'N,N,N-trimethylmethanaminium', '[NMe4](+)', 'TETRAMETHYLAMMONIUM ION', 'Methanaminium, N,N,N-trimethyl-'] |  |  | tetramethylazanium |  |  | C[N+](C)(C)C |  |  | C4H12N |  |  | AEN |  |  | 2000
3619 | 0 | 0.007692308 | 0.01538462 | 0 | 0 | 0 | 0 | 0 | 0 | 0 | 0 | 0 | 0 | 0 | 0 | 0 | 0 | 0 | 0 | 0 | 0 | 0 | 0 | 0 | 0 | 0 | 0 | 0 | 0 | 0 | 0 | 0 | 0 | 0 | 0 | 0 | 0 | 0 | 0 | 0.9692308 | 0 | 0.007692308 | 0 | 0 | 0 | 0 | 0 | 0 | 0 | 0 | 0 | 10.1016/s1387-1811(00)00206-7 | yes |  | 0 |  |  | 120 | 200 |  |  | 50 | 0 | tetramethylammonium |  |  | UiO-12 |  |  | AlCl3*6H2O, phosphoric acid | Fluka, Kebo |  |  |  | 200 | [8 empty] | ['tetramethylazanium', 'Tetramethylammonium', '14190-16-0', '12545-87-8', '28109-81-1', '76913-76-3', '12386-10-6', 'Tetramethylammonium', 'ZINC00967771', 'EINECS 235-626-5', 'Methanaminium, N,N,N-trimethyl-, octahydrotriborate(1-)', 'Tetramethylammonium octahydrotriborate', 'tetramethylazanium', 'InChI=1/C4H12N/c1-5(2,3)4/h1-4H3/q+', 'PDSP2_000112', '(CH3)4N(+)', 'CHEBI:46020', 'N,N,N-trimethylmethanaminium', '[NMe4](+)', 'TETRAMETHYLAMMONIUM ION', 'Methanaminium, N,N,N-trimethyl-'] |  |  | tetramethylazanium |  |  | C[N+](C)(C)C |  |  | C4H12N |  |  | AEN |  |  | 2000
3620 | 0 | 0.007692308 | 0.01538462 | 0 | 0 | 0 | 0 | 0 | 0 | 0 | 0 | 0 | 0 | 0 | 0 | 0 | 0 | 0 | 0 | 0 | 0 | 0 | 0 | 0 | 0 | 0 | 0 | 0 | 0 | 0 | 0 | 0 | 0 | 0 | 0 | 0 | 0 | 0 | 0 | 0.9692308 | 0 | 0.007692308 | 0 | 0 | 0 | 0 | 0 | 0 | 0 | 0 | 0 | 10.1016/s1387-1811(00)00206-7 | yes |  | 0 |  |  | 144 | 200 |  |  | 50 | 0 | tetramethylammonium |  |  | UiO-12 |  |  | AlCl3*6H2O, phosphoric acid | Fluka, Kebo |  |  |  | 200 | [8 empty] | ['tetramethylazanium', 'Tetramethylammonium', '14190-16-0', '12545-87-8', '28109-81-1', '76913-76-3', '12386-10-6', 'Tetramethylammonium', 'ZINC00967771', 'EINECS 235-626-5', 'Methanaminium, N,N,N-trimethyl-, octahydrotriborate(1-)', 'Tetramethylammonium octahydrotriborate', 'tetramethylazanium', 'InChI=1/C4H12N/c1-5(2,3)4/h1-4H3/q+', 'PDSP2_000112', '(CH3)4N(+)', 'CHEBI:46020', 'N,N,N-trimethylmethanaminium', '[NMe4](+)', 'TETRAMETHYLAMMONIUM ION', 'Methanaminium, N,N,N-trimethyl-'] |  |  | tetramethylazanium |  |  | C[N+](C)(C)C |  |  | C4H12N |  |  | AEN |  |  | 2000
3621 | 0 | 0.007692308 | 0.01538462 | 0 | 0 | 0 | 0 | 0 | 0 | 0 | 0 | 0 | 0 | 0 | 0 | 0 | 0 | 0 | 0 | 0 | 0 | 0 | 0 | 0 | 0 | 0 | 0 | 0 | 0 | 0 | 0 | 0 | 0 | 0 | 0 | 0 | 0 | 0 | 0 | 0.9692308 | 0 | 0.007692308 | 0 | 0 | 0 | 0 | 0 | 0 | 0 | 0 | 0 | 10.1016/s1387-1811(00)00206-7 | yes | 0 | 0 | 0 | 0 | 168 | 200 |  |  | 50 | 0 | tetramethylammonium |  |  | UiO-12 |  |  | AlCl3*6H2O, phosphoric acid | Fluka, Kebo | 0 | 0 | 0 | 200 | 0 | 0 | 0 | 0 |  |  |  |  | ['tetramethylazanium', 'Tetramethylammonium', '14190-16-0', '12545-87-8', '28109-81-1', '76913-76-3', '12386-10-6', 'Tetramethylammonium', 'ZINC00967771', 'EINECS 235-626-5', 'Methanaminium, N,N,N-trimethyl-, octahydrotriborate(1-)', 'Tetramethylammonium octahydrotriborate', 'tetramethylazanium', 'InChI=1/C4H12N/c1-5(2,3)4/h1-4H3/q+', 'PDSP2_000112', '(CH3)4N(+)', 'CHEBI:46020', 'N,N,N-trimethylmethanaminium', '[NMe4](+)', 'TETRAMETHYLAMMONIUM ION', 'Methanaminium, N,N,N-trimethyl-'] |  |  | tetramethylazanium |  |  | C[N+](C)(C)C |  |  | C4H12N |  |  | AEN |  |  | 2000
3622
3623 | 0 | 0.01076426 | 0.01506997 | 0 | 0 | 0 | 0 | 0 | 0 | 0 | 0 | 0 | 0 | 0 | 0 | 0 | 0 | 0 | 0 | 0 | 0 | 0 | 0 | 0 | 0 | 0 | 0 | 0 | 0 | 0 | 0 | 0 | 0 | 0 | 0 | 0 | 0 | 0 | 0 | 0.9687836 | 0 | 0.005382131 | 0 | 0 | 0 | 0 | 0 | 0 | 0 | 0 | 0 | 10.1016/s1387-1811(00)00207-9 | yes |  | 0 | 1 |  | 120 | 180 |  |  |  | 4.5 | ethanolamine |  |  | AlPO4-21 |  |  | aluminum triisopropoxide, phosphoric acid | [10 empty] | Synthesis and characterization of a new microporous aluminophosphate [Al2P2O8][OCH2CH2NH3] with an open-framework analogous to AlPO4-D | ['orthorhombic space group pbca', 'compound contains two kinds', 'coordinated linking another six'] | ['lined stainless steel autoclaves', 'aqueous system using ethanolamine', '58 ml phosphoric acid'] | ['2-aminoethanol', '9007-33-4', '141-43-5', 'NChemBio.2007.13-comp20', 'NCGC00090789-01', '07969_FLUKA', '2-Hydroxyethylamine', 'Aminoethanol', 'C00189', '672130_ALDRICH', "Aminopolyethylene glycol 5'000", 'O-(2-Aminoethyl)polyethylene glycol 5000', '2-Amino ethanol', '02400_FLUKA', 'InChI=1/C2H7NO/c3-1-2-4/h4H,1-3H', 'Etanolamina [Italian]', "Aminopolyethylene glycol 3'000", "O-(2-Aminoethyl)polyethylene glycol 3'000", 'CHEBI:16000', '2-Ethanolamine', 'Envision Conditioner PDD 9020', 'Ethanol, 2-amino', 'Ethanol, 2-amino- (8CI,9CI)', 'nchembio748-comp8', 'beta-Aminoethyl alcohol beta-Ethanolamine', 'beta-Aminoethyl alcohol', 'Hydroxyethylamine', 'Ethanolamine solution', 'Ethanolamine or ethanolamine solutions [UN2491] [Corrosive]', '15014_RIEDEL', '1-Amino-2-hydroxyethane', '2-Amino-1-ethanol', '2-Aminoaethanol [German]', '2-Aminoetanolo [Italian]', '2-Hydroxyethanamine', 'AI3-24219', 'Aethanolamin [German]', 'CCRIS 6260', 'Caswell No. 426', 'EINECS 205-483-3', '2-aminoethanol', 'ETHANOL-AMINE', 'colamine', 'ethanolamine', 'monoethanolamine', 'Glycinol', 'Glycinol (monoethanolamine)', 'HSDB 531', 'Kolamin [Czech]', 'Ethanol, 2-amino-', 'Monoaethanolamin [German]', 'Olamine', 'Thiofaco M-50', 'UN2491', 'USAF EK-1597', 'Ethanolamine or ethanolamine solutions [UN2491] [Corrosive]', 'beta-Hydroxyethylamine', 'UN 2491', 'c0594', 'Ethylolamine', '398136_SIAL', '411000_ALDRICH', '00278_FLUKA', 'ETA', '2-aminoethan-1-ol', '2-aminoethyl alcohol', 'E0135_SIAL', 'beta-aminoethanol', 'beta-ethanolamine', 'D05074', 'Monoethanolamine (NF)', 'EPA Pesticide Chemical Code 011601', '671924_ALDRICH', 'Aminopolyethylene glycol 10000', 'O-(2-Aminoethyl)polyethylene glycol 10000', 'MEA (alcohol)'] |  |  | 2-aminoethanol |  |  | NCCO |  |  | C2H7NO |  |  | AWO |  |  | 2000
3624 | 0 | 0.01064963 | 0.01490948 | 0 | 0 | 0 | 0 | 0 | 0 | 0 | 0 | 0 | 0 | 0 | 0 | 0 | 0 | 0 | 0 | 0 | 0 | 0 | 0 | 0 | 0 | 0 | 0 | 0 | 0 | 0 | 0 | 0 | 0 | 0 | 0 | 0 | 0 | 0 | 0 | 0.9584665 | 0 | 0.01597444 | 0 | 0 | 0 | 0 | 0 | 0 | 0 | 0 | 0 | 10.1016/s1387-1811(00)00207-9 | yes |  | 0 | 1 |  | 120 | 180 |  |  |  | 8 | ethanolamine |  |  | AlPO4-21 | APO-CJ3 |  | aluminum triisopropoxide, phosphoric acid | [13 empty] | ['2-aminoethanol', '9007-33-4', '141-43-5', 'NChemBio.2007.13-comp20', 'NCGC00090789-01', '07969_FLUKA', '2-Hydroxyethylamine', 'Aminoethanol', 'C00189', '672130_ALDRICH', "Aminopolyethylene glycol 5'000", 'O-(2-Aminoethyl)polyethylene glycol 5000', '2-Amino ethanol', '02400_FLUKA', 'InChI=1/C2H7NO/c3-1-2-4/h4H,1-3H', 'Etanolamina [Italian]', "Aminopolyethylene glycol 3'000", "O-(2-Aminoethyl)polyethylene glycol 3'000", 'CHEBI:16000', '2-Ethanolamine', 'Envision Conditioner PDD 9020', 'Ethanol, 2-amino', 'Ethanol, 2-amino- (8CI,9CI)', 'nchembio748-comp8', 'beta-Aminoethyl alcohol beta-Ethanolamine', 'beta-Aminoethyl alcohol', 'Hydroxyethylamine', 'Ethanolamine solution', 'Ethanolamine or ethanolamine solutions [UN2491] [Corrosive]', '15014_RIEDEL', '1-Amino-2-hydroxyethane', '2-Amino-1-ethanol', '2-Aminoaethanol [German]', '2-Aminoetanolo [Italian]', '2-Hydroxyethanamine', 'AI3-24219', 'Aethanolamin [German]', 'CCRIS 6260', 'Caswell No. 426', 'EINECS 205-483-3', '2-aminoethanol', 'ETHANOL-AMINE', 'colamine', 'ethanolamine', 'monoethanolamine', 'Glycinol', 'Glycinol (monoethanolamine)', 'HSDB 531', 'Kolamin [Czech]', 'Ethanol, 2-amino-', 'Monoaethanolamin [German]', 'Olamine', 'Thiofaco M-50', 'UN2491', 'USAF EK-1597', 'Ethanolamine or ethanolamine solutions [UN2491] [Corrosive]', 'beta-Hydroxyethylamine', 'UN 2491', 'c0594', 'Ethylolamine', '398136_SIAL', '411000_ALDRICH', '00278_FLUKA', 'ETA', '2-aminoethan-1-ol', '2-aminoethyl alcohol', 'E0135_SIAL', 'beta-aminoethanol', 'beta-ethanolamine', 'D05074', 'Monoethanolamine (NF)', 'EPA Pesticide Chemical Code 011601', '671924_ALDRICH', 'Aminopolyethylene glycol 10000', 'O-(2-Aminoethyl)polyethylene glycol 10000', 'MEA (alcohol)'] |  |  | 2-aminoethanol |  |  | NCCO |  |  | C2H7NO |  |  | AWO | APD |  | 2000
3625 | 0 | 0.01042753 | 0.01459854 | 0 | 0 | 0 | 0 | 0 | 0 | 0 | 0 | 0 | 0 | 0 | 0 | 0 | 0 | 0 | 0 | 0 | 0 | 0 | 0 | 0 | 0 | 0 | 0 | 0 | 0 | 0 | 0 | 0 | 0 | 0 | 0 | 0 | 0 | 0 | 0 | 0.9384776 | 0 | 0.03649635 | 0 | 0 | 0 | 0 | 0 | 0 | 0 | 0 | 0 | 10.1016/s1387-1811(00)00207-9 | yes |  | 0 | 1 |  | 120 | 180 |  |  |  | 11 | ethanolamine |  |  | APO-CJ3 |  |  | aluminum triisopropoxide, phosphoric acid | [13 empty] | ['2-aminoethanol', '9007-33-4', '141-43-5', 'NChemBio.2007.13-comp20', 'NCGC00090789-01', '07969_FLUKA', '2-Hydroxyethylamine', 'Aminoethanol', 'C00189', '672130_ALDRICH', "Aminopolyethylene glycol 5'000", 'O-(2-Aminoethyl)polyethylene glycol 5000', '2-Amino ethanol', '02400_FLUKA', 'InChI=1/C2H7NO/c3-1-2-4/h4H,1-3H', 'Etanolamina [Italian]', "Aminopolyethylene glycol 3'000", "O-(2-Aminoethyl)polyethylene glycol 3'000", 'CHEBI:16000', '2-Ethanolamine', 'Envision Conditioner PDD 9020', 'Ethanol, 2-amino', 'Ethanol, 2-amino- (8CI,9CI)', 'nchembio748-comp8', 'beta-Aminoethyl alcohol beta-Ethanolamine', 'beta-Aminoethyl alcohol', 'Hydroxyethylamine', 'Ethanolamine solution', 'Ethanolamine or ethanolamine solutions [UN2491] [Corrosive]', '15014_RIEDEL', '1-Amino-2-hydroxyethane', '2-Amino-1-ethanol', '2-Aminoaethanol [German]', '2-Aminoetanolo [Italian]', '2-Hydroxyethanamine', 'AI3-24219', 'Aethanolamin [German]', 'CCRIS 6260', 'Caswell No. 426', 'EINECS 205-483-3', '2-aminoethanol', 'ETHANOL-AMINE', 'colamine', 'ethanolamine', 'monoethanolamine', 'Glycinol', 'Glycinol (monoethanolamine)', 'HSDB 531', 'Kolamin [Czech]', 'Ethanol, 2-amino-', 'Monoaethanolamin [German]', 'Olamine', 'Thiofaco M-50', 'UN2491', 'USAF EK-1597', 'Ethanolamine or ethanolamine solutions [UN2491] [Corrosive]', 'beta-Hydroxyethylamine', 'UN 2491', 'c0594', 'Ethylolamine', '398136_SIAL', '411000_ALDRICH', '00278_FLUKA', 'ETA', '2-aminoethan-1-ol', '2-aminoethyl alcohol', 'E0135_SIAL', 'beta-aminoethanol', 'beta-ethanolamine', 'D05074', 'Monoethanolamine (NF)', 'EPA Pesticide Chemical Code 011601', '671924_ALDRICH', 'Aminopolyethylene glycol 10000', 'O-(2-Aminoethyl)polyethylene glycol 10000', 'MEA (alcohol)'] |  |  | 2-aminoethanol |  |  | NCCO |  |  | C2H7NO |  |  | APD |  |  | 2000
3626 | 0 | 0.01246883 | 0.01496259 | 0 | 0 | 0 | 0 | 0 | 0 | 0 | 0 | 0 | 0 | 0 | 0 | 0 | 0 | 0 | 0 | 0 | 0 | 0 | 0 | 0 | 0 | 0 | 0 | 0 | 0 | 0 | 0 | 0 | 0 | 0 | 0 | 0 | 0 | 0 | 0 | 0.90399 | 0 | 0.06857855 | 0 | 0 | 0 | 0 | 0 | 0 | 0 | 0 | 0 | 10.1016/s1387-1811(00)00207-9 | yes |  | 0 | 1 |  | 120 | 180 |  |  |  | 9 | ethanolamine |  |  | APO-CJ3 |  |  | aluminum triisopropoxide, phosphoric acid | [13 empty] | ['2-aminoethanol', '9007-33-4', '141-43-5', 'NChemBio.2007.13-comp20', 'NCGC00090789-01', '07969_FLUKA', '2-Hydroxyethylamine', 'Aminoethanol', 'C00189', '672130_ALDRICH', "Aminopolyethylene glycol 5'000", 'O-(2-Aminoethyl)polyethylene glycol 5000', '2-Amino ethanol', '02400_FLUKA', 'InChI=1/C2H7NO/c3-1-2-4/h4H,1-3H', 'Etanolamina [Italian]', "Aminopolyethylene glycol 3'000", "O-(2-Aminoethyl)polyethylene glycol 3'000", 'CHEBI:16000', '2-Ethanolamine', 'Envision Conditioner PDD 9020', 'Ethanol, 2-amino', 'Ethanol, 2-amino- (8CI,9CI)', 'nchembio748-comp8', 'beta-Aminoethyl alcohol beta-Ethanolamine', 'beta-Aminoethyl alcohol', 'Hydroxyethylamine', 'Ethanolamine solution', 'Ethanolamine or ethanolamine solutions [UN2491] [Corrosive]', '15014_RIEDEL', '1-Amino-2-hydroxyethane', '2-Amino-1-ethanol', '2-Aminoaethanol [German]', '2-Aminoetanolo [Italian]', '2-Hydroxyethanamine', 'AI3-24219', 'Aethanolamin [German]', 'CCRIS 6260', 'Caswell No. 426', 'EINECS 205-483-3', '2-aminoethanol', 'ETHANOL-AMINE', 'colamine', 'ethanolamine', 'monoethanolamine', 'Glycinol', 'Glycinol (monoethanolamine)', 'HSDB 531', 'Kolamin [Czech]', 'Ethanol, 2-amino-', 'Monoaethanolamin [German]', 'Olamine', 'Thiofaco M-50', 'UN2491', 'USAF EK-1597', 'Ethanolamine or ethanolamine solutions [UN2491] [Corrosive]', 'beta-Hydroxyethylamine', 'UN 2491', 'c0594', 'Ethylolamine', '398136_SIAL', '411000_ALDRICH', '00278_FLUKA', 'ETA', '2-aminoethan-1-ol', '2-aminoethyl alcohol', 'E0135_SIAL', 'beta-aminoethanol', 'beta-ethanolamine', 'D05074', 'Monoethanolamine (NF)', 'EPA Pesticide Chemical Code 011601', '671924_ALDRICH', 'Aminopolyethylene glycol 10000', 'O-(2-Aminoethyl)polyethylene glycol 10000', 'MEA (alcohol)'] |  |  | 2-aminoethanol |  |  | NCCO |  |  | C2H7NO |  |  | APD |  |  | 2000
3627 | 0 | 0.1851852 | 0.2592593 | 0 | 0 | 0 | 0 | 0 | 0 | 0 | 0 | 0 | 0 | 0 | 0 | 0 | 0 | 0 | 0 | 0 | 0 | 0 | 0 | 0 | 0 | 0 | 0 | 0 | 0 | 0 | 0 | 0 | 0 | 0 | 0 | 0 | 0 | 0 | 0 | 0 | 0.830721 | 0.5555556 | 0 | 0 | 0 | 0 | 0 | 0 | 0 | 0 | 0 | 10.1016/s1387-1811(00)00207-9 | yes |  | 0 | 1 |  | 120 | 180 |  |  |  |  | ethanolamine |  |  | APO-CJ3 |  |  | aluminum triisopropoxide, phosphoric acid, ethylene glycol | [13 empty] | ['2-aminoethanol', '9007-33-4', '141-43-5', 'NChemBio.2007.13-comp20', 'NCGC00090789-01', '07969_FLUKA', '2-Hydroxyethylamine', 'Aminoethanol', 'C00189', '672130_ALDRICH', "Aminopolyethylene glycol 5'000", 'O-(2-Aminoethyl)polyethylene glycol 5000', '2-Amino ethanol', '02400_FLUKA', 'InChI=1/C2H7NO/c3-1-2-4/h4H,1-3H', 'Etanolamina [Italian]', "Aminopolyethylene glycol 3'000", "O-(2-Aminoethyl)polyethylene glycol 3'000", 'CHEBI:16000', '2-Ethanolamine', 'Envision Conditioner PDD 9020', 'Ethanol, 2-amino', 'Ethanol, 2-amino- (8CI,9CI)', 'nchembio748-comp8', 'beta-Aminoethyl alcohol beta-Ethanolamine', 'beta-Aminoethyl alcohol', 'Hydroxyethylamine', 'Ethanolamine solution', 'Ethanolamine or ethanolamine solutions [UN2491] [Corrosive]', '15014_RIEDEL', '1-Amino-2-hydroxyethane', '2-Amino-1-ethanol', '2-Aminoaethanol [German]', '2-Aminoetanolo [Italian]', '2-Hydroxyethanamine', 'AI3-24219', 'Aethanolamin [German]', 'CCRIS 6260', 'Caswell No. 426', 'EINECS 205-483-3', '2-aminoethanol', 'ETHANOL-AMINE', 'colamine', 'ethanolamine', 'monoethanolamine', 'Glycinol', 'Glycinol (monoethanolamine)', 'HSDB 531', 'Kolamin [Czech]', 'Ethanol, 2-amino-', 'Monoaethanolamin [German]', 'Olamine', 'Thiofaco M-50', 'UN2491', 'USAF EK-1597', 'Ethanolamine or ethanolamine solutions [UN2491] [Corrosive]', 'beta-Hydroxyethylamine', 'UN 2491', 'c0594', 'Ethylolamine', '398136_SIAL', '411000_ALDRICH', '00278_FLUKA', 'ETA', '2-aminoethan-1-ol', '2-aminoethyl alcohol', 'E0135_SIAL', 'beta-aminoethanol', 'beta-ethanolamine', 'D05074', 'Monoethanolamine (NF)', 'EPA Pesticide Chemical Code 011601', '671924_ALDRICH', 'Aminopolyethylene glycol 10000', 'O-(2-Aminoethyl)polyethylene glycol 10000', 'MEA (alcohol)'] |  |  | 2-aminoethanol |  |  | NCCO |  |  | C2H7NO |  |  | APD |  |  | 2000
3628 | 0 | 0.1851852 | 0.2592593 | 0 | 0 | 0 | 0 | 0 | 0 | 0 | 0 | 0 | 0 | 0 | 0 | 0 | 0 | 0 | 0 | 0 | 0 | 0 | 0 | 0 | 0 | 0 | 0 | 0 | 0 | 0 | 0 | 0 | 0 | 0 | 0 | 0 | 0 | 0 | 0 | 0 | 0.6707317 | 0.5555556 | 0 | 0 | 0 | 0 | 0 | 0 | 0 | 0 | 0 | 10.1016/s1387-1811(00)00207-9 | yes |  | 0 | 1 |  | 120 | 180 |  |  |  |  | ethanolamine |  |  | APO-CJ3 |  |  | aluminum triisopropoxide, phosphoric acid, triethylene glycol | [13 empty] | ['2-aminoethanol', '9007-33-4', '141-43-5', 'NChemBio.2007.13-comp20', 'NCGC00090789-01', '07969_FLUKA', '2-Hydroxyethylamine', 'Aminoethanol', 'C00189', '672130_ALDRICH', "Aminopolyethylene glycol 5'000", 'O-(2-Aminoethyl)polyethylene glycol 5000', '2-Amino ethanol', '02400_FLUKA', 'InChI=1/C2H7NO/c3-1-2-4/h4H,1-3H', 'Etanolamina [Italian]', "Aminopolyethylene glycol 3'000", "O-(2-Aminoethyl)polyethylene glycol 3'000", 'CHEBI:16000', '2-Ethanolamine', 'Envision Conditioner PDD 9020', 'Ethanol, 2-amino', 'Ethanol, 2-amino- (8CI,9CI)', 'nchembio748-comp8', 'beta-Aminoethyl alcohol beta-Ethanolamine', 'beta-Aminoethyl alcohol', 'Hydroxyethylamine', 'Ethanolamine solution', 'Ethanolamine or ethanolamine solutions [UN2491] [Corrosive]', '15014_RIEDEL', '1-Amino-2-hydroxyethane', '2-Amino-1-ethanol', '2-Aminoaethanol [German]', '2-Aminoetanolo [Italian]', '2-Hydroxyethanamine', 'AI3-24219', 'Aethanolamin [German]', 'CCRIS 6260', 'Caswell No. 426', 'EINECS 205-483-3', '2-aminoethanol', 'ETHANOL-AMINE', 'colamine', 'ethanolamine', 'monoethanolamine', 'Glycinol', 'Glycinol (monoethanolamine)', 'HSDB 531', 'Kolamin [Czech]', 'Ethanol, 2-amino-', 'Monoaethanolamin [German]', 'Olamine', 'Thiofaco M-50', 'UN2491', 'USAF EK-1597', 'Ethanolamine or ethanolamine solutions [UN2491] [Corrosive]', 'beta-Hydroxyethylamine', 'UN 2491', 'c0594', 'Ethylolamine', '398136_SIAL', '411000_ALDRICH', '00278_FLUKA', 'ETA', '2-aminoethan-1-ol', '2-aminoethyl alcohol', 'E0135_SIAL', 'beta-aminoethanol', 'beta-ethanolamine', 'D05074', 'Monoethanolamine (NF)', 'EPA Pesticide Chemical Code 011601', '671924_ALDRICH', 'Aminopolyethylene glycol 10000', 'O-(2-Aminoethyl)polyethylene glycol 10000', 'MEA (alcohol)'] |  |  | 2-aminoethanol |  |  | NCCO |  |  | C2H7NO |  |  | APD |  |  | 2000
3629 | 0 | 0.1851852 | 0.2592593 | 0 | 0 | 0 | 0 | 0 | 0 | 0 | 0 | 0 | 0 | 0 | 0 | 0 | 0 | 0 | 0 | 0 | 0 | 0 | 0 | 0 | 0 | 0 | 0 | 0 | 0 | 0 | 0 | 0 | 0 | 0 | 0 | 0 | 0 | 0 | 0 | 0 | 0.6115108 | 0.5555556 | 0 | 0 | 0 | 0 | 0 | 0 | 0 | 0 | 0 | 10.1016/s1387-1811(00)00207-9 | yes |  | 0 | 1 |  | 120 | 180 |  |  |  |  | ethanolamine |  |  | APO-CJ3 |  |  | aluminum triisopropoxide, phosphoric acid, tetraethylene glycol | [13 empty] | ['2-aminoethanol', '9007-33-4', '141-43-5', 'NChemBio.2007.13-comp20', 'NCGC00090789-01', '07969_FLUKA', '2-Hydroxyethylamine', 'Aminoethanol', 'C00189', '672130_ALDRICH', "Aminopolyethylene glycol 5'000", 'O-(2-Aminoethyl)polyethylene glycol 5000', '2-Amino ethanol', '02400_FLUKA', 'InChI=1/C2H7NO/c3-1-2-4/h4H,1-3H', 'Etanolamina [Italian]', "Aminopolyethylene glycol 3'000", "O-(2-Aminoethyl)polyethylene glycol 3'000", 'CHEBI:16000', '2-Ethanolamine', 'Envision Conditioner PDD 9020', 'Ethanol, 2-amino', 'Ethanol, 2-amino- (8CI,9CI)', 'nchembio748-comp8', 'beta-Aminoethyl alcohol beta-Ethanolamine', 'beta-Aminoethyl alcohol', 'Hydroxyethylamine', 'Ethanolamine solution', 'Ethanolamine or ethanolamine solutions [UN2491] [Corrosive]', '15014_RIEDEL', '1-Amino-2-hydroxyethane', '2-Amino-1-ethanol', '2-Aminoaethanol [German]', '2-Aminoetanolo [Italian]', '2-Hydroxyethanamine', 'AI3-24219', 'Aethanolamin [German]', 'CCRIS 6260', 'Caswell No. 426', 'EINECS 205-483-3', '2-aminoethanol', 'ETHANOL-AMINE', 'colamine', 'ethanolamine', 'monoethanolamine', 'Glycinol', 'Glycinol (monoethanolamine)', 'HSDB 531', 'Kolamin [Czech]', 'Ethanol, 2-amino-', 'Monoaethanolamin [German]', 'Olamine', 'Thiofaco M-50', 'UN2491', 'USAF EK-1597', 'Ethanolamine or ethanolamine solutions [UN2491] [Corrosive]', 'beta-Hydroxyethylamine', 'UN 2491', 'c0594', 'Ethylolamine', '398136_SIAL', '411000_ALDRICH', '00278_FLUKA', 'ETA', '2-aminoethan-1-ol', '2-aminoethyl alcohol', 'E0135_SIAL', 'beta-aminoethanol', 'beta-ethanolamine', 'D05074', 'Monoethanolamine (NF)', 'EPA Pesticide Chemical Code 011601', '671924_ALDRICH', 'Aminopolyethylene glycol 10000', 'O-(2-Aminoethyl)polyethylene glycol 10000', 'MEA (alcohol)'] |  |  | 2-aminoethanol |  |  | NCCO |  |  | C2H7NO |  |  | APD |  |  | 2000
3630 | 0 | 0.1851852 | 0.2592593 | 0 | 0 | 0 | 0 | 0 | 0 | 0 | 0 | 0 | 0 | 0 | 0 | 0 | 0 | 0 | 0 | 0 | 0 | 0 | 0 | 0 | 0 | 0 | 0 | 0 | 0 | 0 | 0 | 0 | 0 | 0 | 0 | 0 | 0 | 0 | 0 | 0 | 0.7476636 | 0.5555556 | 0 | 0 | 0 | 0 | 0 | 0 | 0 | 0 | 0 | 10.1016/s1387-1811(00)00207-9 | yes |  | 0 | 1 |  | 120 | 180 |  |  |  |  | ethanolamine |  |  | APO-CJ3 |  |  | aluminum triisopropoxide, phosphoric acid, s-BuOH | [13 empty] | ['2-aminoethanol', '9007-33-4', '141-43-5', 'NChemBio.2007.13-comp20', 'NCGC00090789-01', '07969_FLUKA', '2-Hydroxyethylamine', 'Aminoethanol', 'C00189', '672130_ALDRICH', "Aminopolyethylene glycol 5'000", 'O-(2-Aminoethyl)polyethylene glycol 5000', '2-Amino ethanol', '02400_FLUKA', 'InChI=1/C2H7NO/c3-1-2-4/h4H,1-3H', 'Etanolamina [Italian]', "Aminopolyethylene glycol 3'000", "O-(2-Aminoethyl)polyethylene glycol 3'000", 'CHEBI:16000', '2-Ethanolamine', 'Envision Conditioner PDD 9020', 'Ethanol, 2-amino', 'Ethanol, 2-amino- (8CI,9CI)', 'nchembio748-comp8', 'beta-Aminoethyl alcohol beta-Ethanolamine', 'beta-Aminoethyl alcohol', 'Hydroxyethylamine', 'Ethanolamine solution', 'Ethanolamine or ethanolamine solutions [UN2491] [Corrosive]', '15014_RIEDEL', '1-Amino-2-hydroxyethane', '2-Amino-1-ethanol', '2-Aminoaethanol [German]', '2-Aminoetanolo [Italian]', '2-Hydroxyethanamine', 'AI3-24219', 'Aethanolamin [German]', 'CCRIS 6260', 'Caswell No. 426', 'EINECS 205-483-3', '2-aminoethanol', 'ETHANOL-AMINE', 'colamine', 'ethanolamine', 'monoethanolamine', 'Glycinol', 'Glycinol (monoethanolamine)', 'HSDB 531', 'Kolamin [Czech]', 'Ethanol, 2-amino-', 'Monoaethanolamin [German]', 'Olamine', 'Thiofaco M-50', 'UN2491', 'USAF EK-1597', 'Ethanolamine or ethanolamine solutions [UN2491] [Corrosive]', 'beta-Hydroxyethylamine', 'UN 2491', 'c0594', 'Ethylolamine', '398136_SIAL', '411000_ALDRICH', '00278_FLUKA', 'ETA', '2-aminoethan-1-ol', '2-aminoethyl alcohol', 'E0135_SIAL', 'beta-aminoethanol', 'beta-ethanolamine', 'D05074', 'Monoethanolamine (NF)', 'EPA Pesticide Chemical Code 011601', '671924_ALDRICH', 'Aminopolyethylene glycol 10000', 'O-(2-Aminoethyl)polyethylene glycol 10000', 'MEA (alcohol)'] |  |  | 2-aminoethanol |  |  | NCCO |  |  | C2H7NO |  |  | APD |  |  | 2000
3631 | 0 | 0.1851852 | 0.2592593 | 0 | 0 | 0 | 0 | 0 | 0 | 0 | 0 | 0 | 0 | 0 | 0 | 0 | 0 | 0 | 0 | 0 | 0 | 0 | 0 | 0 | 0 | 0 | 0 | 0 | 0 | 0 | 0 | 0 | 0 | 0 | 0 | 0 | 0 | 0 | 0 | 0 | 0.7476636 | 0.5555556 | 0 | 0 | 0 | 0 | 0 | 0 | 0 | 0 | 0 | 10.1016/s1387-1811(00)00207-9 | yes |  | 0 | 1 |  | 120 | 180 |  |  |  |  | ethanolamine |  |  | APO-CJ3 |  |  | aluminum triisopropoxide, phosphoric acid, i-BuOH | [13 empty] | ['2-aminoethanol', '9007-33-4', '141-43-5', 'NChemBio.2007.13-comp20', 'NCGC00090789-01', '07969_FLUKA', '2-Hydroxyethylamine', 'Aminoethanol', 'C00189', '672130_ALDRICH', "Aminopolyethylene glycol 5'000", 'O-(2-Aminoethyl)polyethylene glycol 5000', '2-Amino ethanol', '02400_FLUKA', 'InChI=1/C2H7NO/c3-1-2-4/h4H,1-3H', 'Etanolamina [Italian]', "Aminopolyethylene glycol 3'000", "O-(2-Aminoethyl)polyethylene glycol 3'000", 'CHEBI:16000', '2-Ethanolamine', 'Envision Conditioner PDD 9020', 'Ethanol, 2-amino', 'Ethanol, 2-amino- (8CI,9CI)', 'nchembio748-comp8', 'beta-Aminoethyl alcohol beta-Ethanolamine', 'beta-Aminoethyl alcohol', 'Hydroxyethylamine', 'Ethanolamine solution', 'Ethanolamine or ethanolamine solutions [UN2491] [Corrosive]', '15014_RIEDEL', '1-Amino-2-hydroxyethane', '2-Amino-1-ethanol', '2-Aminoaethanol [German]', '2-Aminoetanolo [Italian]', '2-Hydroxyethanamine', 'AI3-24219', 'Aethanolamin [German]', 'CCRIS 6260', 'Caswell No. 426', 'EINECS 205-483-3', '2-aminoethanol', 'ETHANOL-AMINE', 'colamine', 'ethanolamine', 'monoethanolamine', 'Glycinol', 'Glycinol (monoethanolamine)', 'HSDB 531', 'Kolamin [Czech]', 'Ethanol, 2-amino-', 'Monoaethanolamin [German]', 'Olamine', 'Thiofaco M-50', 'UN2491', 'USAF EK-1597', 'Ethanolamine or ethanolamine solutions [UN2491] [Corrosive]', 'beta-Hydroxyethylamine', 'UN 2491', 'c0594', 'Ethylolamine', '398136_SIAL', '411000_ALDRICH', '00278_FLUKA', 'ETA', '2-aminoethan-1-ol', '2-aminoethyl alcohol', 'E0135_SIAL', 'beta-aminoethanol', 'beta-ethanolamine', 'D05074', 'Monoethanolamine (NF)', 'EPA Pesticide Chemical Code 011601', '671924_ALDRICH', 'Aminopolyethylene glycol 10000', 'O-(2-Aminoethyl)polyethylene glycol 10000', 'MEA (alcohol)'] |  |  | 2-aminoethanol |  |  | NCCO |  |  | C2H7NO |  |  | APD |  |  | 2000
3632 | 0 | 0.15625 | 0.21875 | 0 | 0 | 0 | 0 | 0 | 0 | 0 | 0 | 0 | 0 | 0 | 0 | 0 | 0 | 0 | 0 | 0 | 0 | 0 | 0 | 0 | 0 | 0 | 0 | 0 | 0 | 0 | 0 | 0 | 0 | 0 | 0 | 0 | 0 | 0 | 0 | 0 | 0.7429719 | 0.625 | 0 | 0 | 0 | 0 | 0 | 0 | 0 | 0 | 0 | 10.1016/s1387-1811(00)00207-9 | yes | 0 | 0 | 1 | 0 | 120 | 180 |  |  | 0 | 0 | ethanolamine |  |  | APO-CJ3 |  |  | aluminum triisopropoxide, phosphoric acid, ethylene glycol monomethyl ether |  | 0 | 0 | 0 | 0 | 0 | 0 | 0 | 0 |  |  |  |  | ['2-aminoethanol', '9007-33-4', '141-43-5', 'NChemBio.2007.13-comp20', 'NCGC00090789-01', '07969_FLUKA', '2-Hydroxyethylamine', 'Aminoethanol', 'C00189', '672130_ALDRICH', "Aminopolyethylene glycol 5'000", 'O-(2-Aminoethyl)polyethylene glycol 5000', '2-Amino ethanol', '02400_FLUKA', 'InChI=1/C2H7NO/c3-1-2-4/h4H,1-3H', 'Etanolamina [Italian]', "Aminopolyethylene glycol 3'000", "O-(2-Aminoethyl)polyethylene glycol 3'000", 'CHEBI:16000', '2-Ethanolamine', 'Envision Conditioner PDD 9020', 'Ethanol, 2-amino', 'Ethanol, 2-amino- (8CI,9CI)', 'nchembio748-comp8', 'beta-Aminoethyl alcohol beta-Ethanolamine', 'beta-Aminoethyl alcohol', 'Hydroxyethylamine', 'Ethanolamine solution', 'Ethanolamine or ethanolamine solutions [UN2491] [Corrosive]', '15014_RIEDEL', '1-Amino-2-hydroxyethane', '2-Amino-1-ethanol', '2-Aminoaethanol [German]', '2-Aminoetanolo [Italian]', '2-Hydroxyethanamine', 'AI3-24219', 'Aethanolamin [German]', 'CCRIS 6260', 'Caswell No. 426', 'EINECS 205-483-3', '2-aminoethanol', 'ETHANOL-AMINE', 'colamine', 'ethanolamine', 'monoethanolamine', 'Glycinol', 'Glycinol (monoethanolamine)', 'HSDB 531', 'Kolamin [Czech]', 'Ethanol, 2-amino-', 'Monoaethanolamin [German]', 'Olamine', 'Thiofaco M-50', 'UN2491', 'USAF EK-1597', 'Ethanolamine or ethanolamine solutions [UN2491] [Corrosive]', 'beta-Hydroxyethylamine', 'UN 2491', 'c0594', 'Ethylolamine', '398136_SIAL', '411000_ALDRICH', '00278_FLUKA', 'ETA', '2-aminoethan-1-ol', '2-aminoethyl alcohol', 'E0135_SIAL', 'beta-aminoethanol', 'beta-ethanolamine', 'D05074', 'Monoethanolamine (NF)', 'EPA Pesticide Chemical Code 011601', '671924_ALDRICH', 'Aminopolyethylene glycol 10000', 'O-(2-Aminoethyl)polyethylene glycol 10000', 'MEA (alcohol)'] |  |  | 2-aminoethanol |  |  | NCCO |  |  | C2H7NO |  |  | APD |  |  | 2000
3633
3634 | 0 | 0.07538462 | 0.07692308 | 0 | 0 | 0 | 0 | 0 | 0 | 0 | 0 | 0 | 0 | 0 | 0 | 0 | 0 | 0 | 0 | 0 | 0 | 0 | 0 | 0 | 0 | 0 | 0 | 0 | 0 | 0 | 0 | 0 | 0 | 0 | 0 | 0 | 0 | 0 | 0.001538462 | 0.7692308 | 0 | 0.07692308 | 0 | 0 | 0 | 0 | 0 | 0 | 0 | 0 | 0 | 10.1016/s1387-1811(00)00225-0 | yes |  | 0 |  |  | 24 | 170 |  |  |  |  | di-n-propylamine |  |  | amorphous |  |  | aluminum triisopropoxide, H3PO4, vanadyl sulfate | Acros, Janssen, Merck |  |  | 0 | [6 empty] | On the synthesis of vanadium containing molecular sieves by experimental design from a VOSO4·5H2O·Al(iPrO)3·Pr2NH·H2O gel: occurrence of VAPO-41 as a secondary structure in the synthesis of VAPO-11 | ['situ fourier transform infrared', 'ael structure appears either', 'thermal analysis measurements'] | ['kevan et al ..', 'impregnating silica gel 60', 'obtained using known procedures'] | ['N-propylpropan-1-amine', 'DIPROPYLAMINE', '142-84-7', 'DIPROPYL-AMINE', '1-Propanamine, N-propyl-', 'AI3-24037', 'BRN 0505974', 'CCRIS 4805', 'DIPROPYLAMINE', 'Di-n-propylamine', 'Dipropylamine [UN2383] [Flammable liquid]', 'EINECS 205-565-9', 'HSDB 2644', 'N-Propyl-1-propanamine', 'RCRA waste no. U110', 'RCRA waste number U110', 'UN2383', 'n-Dipropylamine', 'D214752_ALDRICH', '240087_ALDRICH', 'N-propylpropan-1-amine', 'InChI=1/C6H15N/c1-3-5-7-6-4-2/h7H,3-6H2,1-2H'] |  |  | N-propylpropan-1-amine |  |  | CCCNCCC |  |  | C6H15N | [5 empty] | 2000
3635 | 0 | 0.0784 | 0.08 | 0 | 0 | 0 | 0 | 0 | 0 | 0 | 0 | 0 | 0 | 0 | 0 | 0 | 0 | 0 | 0 | 0 | 0 | 0 | 0 | 0 | 0 | 0 | 0 | 0 | 0 | 0 | 0 | 0 | 0 | 0 | 0 | 0 | 0 | 0 | 0.0016 | 0.8 | 0 | 0.04 | 0 | 0 | 0 | 0 | 0 | 0 | 0 | 0 | 0 | 10.1016/s1387-1811(00)00225-0 | yes |  | 0 |  |  | 60 | 170 |  |  |  |  | di-n-propylamine |  |  | amorphous |  |  | aluminum triisopropoxide, H3PO4, vanadyl sulfate | Acros, Janssen, Merck |  |  | 0 | [9 empty] | ['N-propylpropan-1-amine', 'DIPROPYLAMINE', '142-84-7', 'DIPROPYL-AMINE', '1-Propanamine, N-propyl-', 'AI3-24037', 'BRN 0505974', 'CCRIS 4805', 'DIPROPYLAMINE', 'Di-n-propylamine', 'Dipropylamine [UN2383] [Flammable liquid]', 'EINECS 205-565-9', 'HSDB 2644', 'N-Propyl-1-propanamine', 'RCRA waste no. U110', 'RCRA waste number U110', 'UN2383', 'n-Dipropylamine', 'D214752_ALDRICH', '240087_ALDRICH', 'N-propylpropan-1-amine', 'InChI=1/C6H15N/c1-3-5-7-6-4-2/h7H,3-6H2,1-2H'] |  |  | N-propylpropan-1-amine |  |  | CCCNCCC |  |  | C6H15N | [5 empty] | 2000
3636 | 0 | 0.0784 | 0.08 | 0 | 0 | 0 | 0 | 0 | 0 | 0 | 0 | 0 | 0 | 0 | 0 | 0 | 0 | 0 | 0 | 0 | 0 | 0 | 0 | 0 | 0 | 0 | 0 | 0 | 0 | 0 | 0 | 0 | 0 | 0 | 0 | 0 | 0 | 0 | 0.0016 | 0.8 | 0 | 0.04 | 0 | 0 | 0 | 0 | 0 | 0 | 0 | 0 | 0 | 10.1016/s1387-1811(00)00225-0 | yes |  | 0 |  |  | 24 | 200 |  |  |  |  | di-n-propylamine |  |  | AEL | AFO |  | aluminum triisopropoxide, H3PO4, vanadyl sulfate | Acros, Janssen, Merck |  |  | 0.63 | [9 empty] | ['N-propylpropan-1-amine', 'DIPROPYLAMINE', '142-84-7', 'DIPROPYL-AMINE', '1-Propanamine, N-propyl-', 'AI3-24037', 'BRN 0505974', 'CCRIS 4805', 'DIPROPYLAMINE', 'Di-n-propylamine', 'Dipropylamine [UN2383] [Flammable liquid]', 'EINECS 205-565-9', 'HSDB 2644', 'N-Propyl-1-propanamine', 'RCRA waste no. U110', 'RCRA waste number U110', 'UN2383', 'n-Dipropylamine', 'D214752_ALDRICH', '240087_ALDRICH', 'N-propylpropan-1-amine', 'InChI=1/C6H15N/c1-3-5-7-6-4-2/h7H,3-6H2,1-2H'] |  |  | N-propylpropan-1-amine |  |  | CCCNCCC |  |  | C6H15N |  |  | AEL | AFO |  | 2000
3637 | 0 | 0.07538462 | 0.07692308 | 0 | 0 | 0 | 0 | 0 | 0 | 0 | 0 | 0 | 0 | 0 | 0 | 0 | 0 | 0 | 0 | 0 | 0 | 0 | 0 | 0 | 0 | 0 | 0 | 0 | 0 | 0 | 0 | 0 | 0 | 0 | 0 | 0 | 0 | 0 | 0.001538462 | 0.7692308 | 0 | 0.07692308 | 0 | 0 | 0 | 0 | 0 | 0 | 0 | 0 | 0 | 10.1016/s1387-1811(00)00225-0 | yes |  | 0 |  |  | 60 | 200 |  |  |  |  | di-n-propylamine |  |  | AFO | AEL |  | aluminum triisopropoxide, H3PO4, vanadyl sulfate | Acros, Janssen, Merck |  |  | 0.29 | [9 empty] | ['N-propylpropan-1-amine', 'DIPROPYLAMINE', '142-84-7', 'DIPROPYL-AMINE', '1-Propanamine, N-propyl-', 'AI3-24037', 'BRN 0505974', 'CCRIS 4805', 'DIPROPYLAMINE', 'Di-n-propylamine', 'Dipropylamine [UN2383] [Flammable liquid]', 'EINECS 205-565-9', 'HSDB 2644', 'N-Propyl-1-propanamine', 'RCRA waste no. U110', 'RCRA waste number U110', 'UN2383', 'n-Dipropylamine', 'D214752_ALDRICH', '240087_ALDRICH', 'N-propylpropan-1-amine', 'InChI=1/C6H15N/c1-3-5-7-6-4-2/h7H,3-6H2,1-2H'] |  |  | N-propylpropan-1-amine |  |  | CCCNCCC |  |  | C6H15N |  |  | AFO | AEL |  | 2000
3638 | 0 | 0.03563636 | 0.03636364 | 0 | 0 | 0 | 0 | 0 | 0 | 0 | 0 | 0 | 0 | 0 | 0 | 0 | 0 | 0 | 0 | 0 | 0 | 0 | 0 | 0 | 0 | 0 | 0 | 0 | 0 | 0 | 0 | 0 | 0 | 0 | 0 | 0 | 0 | 0 | 0.0007272727 | 0.9090909 | 0 | 0.01818182 | 0 | 0 | 0 | 0 | 0 | 0 | 0 | 0 | 0 | 10.1016/s1387-1811(00)00225-0 | yes |  | 0 |  |  | 24 | 170 |  |  |  |  | di-n-propylamine |  |  | AEL |  |  | aluminum triisopropoxide, H3PO4, vanadyl sulfate | Acros, Janssen, Merck |  |  | 0.57 | [9 empty] | ['N-propylpropan-1-amine', 'DIPROPYLAMINE', '142-84-7', 'DIPROPYL-AMINE', '1-Propanamine, N-propyl-', 'AI3-24037', 'BRN 0505974', 'CCRIS 4805', 'DIPROPYLAMINE', 'Di-n-propylamine', 'Dipropylamine [UN2383] [Flammable liquid]', 'EINECS 205-565-9', 'HSDB 2644', 'N-Propyl-1-propanamine', 'RCRA waste no. U110', 'RCRA waste number U110', 'UN2383', 'n-Dipropylamine', 'D214752_ALDRICH', '240087_ALDRICH', 'N-propylpropan-1-amine', 'InChI=1/C6H15N/c1-3-5-7-6-4-2/h7H,3-6H2,1-2H'] |  |  | N-propylpropan-1-amine |  |  | CCCNCCC |  |  | C6H15N |  |  | AEL |  |  | 2000
3639 | 0 | 0.035 | 0.03571429 | 0 | 0 | 0 | 0 | 0 | 0 | 0 | 0 | 0 | 0 | 0 | 0 | 0 | 0 | 0 | 0 | 0 | 0 | 0 | 0 | 0 | 0 | 0 | 0 | 0 | 0 | 0 | 0 | 0 | 0 | 0 | 0 | 0 | 0 | 0 | 0.0007142857 | 0.8928571 | 0 | 0.03571429 | 0 | 0 | 0 | 0 | 0 | 0 | 0 | 0 | 0 | 10.1016/s1387-1811(00)00225-0 | yes |  | 0 |  |  | 60 | 170 |  |  |  |  | di-n-propylamine |  |  | AEL |  |  | aluminum triisopropoxide, H3PO4, vanadyl sulfate | Acros, Janssen, Merck |  |  | 0.73 | [9 empty] | ['N-propylpropan-1-amine', 'DIPROPYLAMINE', '142-84-7', 'DIPROPYL-AMINE', '1-Propanamine, N-propyl-', 'AI3-24037', 'BRN 0505974', 'CCRIS 4805', 'DIPROPYLAMINE', 'Di-n-propylamine', 'Dipropylamine [UN2383] [Flammable liquid]', 'EINECS 205-565-9', 'HSDB 2644', 'N-Propyl-1-propanamine', 'RCRA waste no. U110', 'RCRA waste number U110', 'UN2383', 'n-Dipropylamine', 'D214752_ALDRICH', '240087_ALDRICH', 'N-propylpropan-1-amine', 'InChI=1/C6H15N/c1-3-5-7-6-4-2/h7H,3-6H2,1-2H'] |  |  | N-propylpropan-1-amine |  |  | CCCNCCC |  |  | C6H15N |  |  | AEL |  |  | 2000
3640 | 0 | 0.035 | 0.03571429 | 0 | 0 | 0 | 0 | 0 | 0 | 0 | 0 | 0 | 0 | 0 | 0 | 0 | 0 | 0 | 0 | 0 | 0 | 0 | 0 | 0 | 0 | 0 | 0 | 0 | 0 | 0 | 0 | 0 | 0 | 0 | 0 | 0 | 0 | 0 | 0.0007142857 | 0.8928571 | 0 | 0.03571429 | 0 | 0 | 0 | 0 | 0 | 0 | 0 | 0 | 0 | 10.1016/s1387-1811(00)00225-0 | yes |  | 0 |  |  | 24 | 200 |  |  |  |  | di-n-propylamine |  |  | amorphous |  |  | aluminum triisopropoxide, H3PO4, vanadyl sulfate | Acros, Janssen, Merck |  |  | 0 | [9 empty] | ['N-propylpropan-1-amine', 'DIPROPYLAMINE', '142-84-7', 'DIPROPYL-AMINE', '1-Propanamine, N-propyl-', 'AI3-24037', 'BRN 0505974', 'CCRIS 4805', 'DIPROPYLAMINE', 'Di-n-propylamine', 'Dipropylamine [UN2383] [Flammable liquid]', 'EINECS 205-565-9', 'HSDB 2644', 'N-Propyl-1-propanamine', 'RCRA waste no. U110', 'RCRA waste number U110', 'UN2383', 'n-Dipropylamine', 'D214752_ALDRICH', '240087_ALDRICH', 'N-propylpropan-1-amine', 'InChI=1/C6H15N/c1-3-5-7-6-4-2/h7H,3-6H2,1-2H'] |  |  | N-propylpropan-1-amine |  |  | CCCNCCC |  |  | C6H15N | [5 empty] | 2000
3641 | 0 | 0.03563636 | 0.03636364 | 0 | 0 | 0 | 0 | 0 | 0 | 0 | 0 | 0 | 0 | 0 | 0 | 0 | 0 | 0 | 0 | 0 | 0 | 0 | 0 | 0 | 0 | 0 | 0 | 0 | 0 | 0 | 0 | 0 | 0 | 0 | 0 | 0 | 0 | 0 | 0.0007272727 | 0.9090909 | 0 | 0.01818182 | 0 | 0 | 0 | 0 | 0 | 0 | 0 | 0 | 0 | 10.1016/s1387-1811(00)00225-0 | yes |  | 0 |  |  | 60 | 200 |  |  |  |  | di-n-propylamine |  |  | AEL | AFO |  | aluminum triisopropoxide, H3PO4, vanadyl sulfate | Acros, Janssen, Merck |  |  | 0.79 | [9 empty] | ['N-propylpropan-1-amine', 'DIPROPYLAMINE', '142-84-7', 'DIPROPYL-AMINE', '1-Propanamine, N-propyl-', 'AI3-24037', 'BRN 0505974', 'CCRIS 4805', 'DIPROPYLAMINE', 'Di-n-propylamine', 'Dipropylamine [UN2383] [Flammable liquid]', 'EINECS 205-565-9', 'HSDB 2644', 'N-Propyl-1-propanamine', 'RCRA waste no. U110', 'RCRA waste number U110', 'UN2383', 'n-Dipropylamine', 'D214752_ALDRICH', '240087_ALDRICH', 'N-propylpropan-1-amine', 'InChI=1/C6H15N/c1-3-5-7-6-4-2/h7H,3-6H2,1-2H'] |  |  | N-propylpropan-1-amine |  |  | CCCNCCC |  |  | C6H15N |  |  | AEL | AFO |  | 2000
3642 | 0 | 0.0736 | 0.08 | 0 | 0 | 0 | 0 | 0 | 0 | 0 | 0 | 0 | 0 | 0 | 0 | 0 | 0 | 0 | 0 | 0 | 0 | 0 | 0 | 0 | 0 | 0 | 0 | 0 | 0 | 0 | 0 | 0 | 0 | 0 | 0 | 0 | 0 | 0 | 0.0064 | 0.8 | 0 | 0.04 | 0 | 0 | 0 | 0 | 0 | 0 | 0 | 0 | 0 | 10.1016/s1387-1811(00)00225-0 | yes |  | 0 |  |  | 24 | 170 |  |  |  |  | di-n-propylamine |  |  | AFO | AEL |  | aluminum triisopropoxide, H3PO4, vanadyl sulfate | Acros, Janssen, Merck |  |  | 0.41 | [9 empty] | ['N-propylpropan-1-amine', 'DIPROPYLAMINE', '142-84-7', 'DIPROPYL-AMINE', '1-Propanamine, N-propyl-', 'AI3-24037', 'BRN 0505974', 'CCRIS 4805', 'DIPROPYLAMINE', 'Di-n-propylamine', 'Dipropylamine [UN2383] [Flammable liquid]', 'EINECS 205-565-9', 'HSDB 2644', 'N-Propyl-1-propanamine', 'RCRA waste no. U110', 'RCRA waste number U110', 'UN2383', 'n-Dipropylamine', 'D214752_ALDRICH', '240087_ALDRICH', 'N-propylpropan-1-amine', 'InChI=1/C6H15N/c1-3-5-7-6-4-2/h7H,3-6H2,1-2H'] |  |  | N-propylpropan-1-amine |  |  | CCCNCCC |  |  | C6H15N |  |  | AFO | AEL |  | 2000
3643 | 0 | 0.07076923 | 0.07692308 | 0 | 0 | 0 | 0 | 0 | 0 | 0 | 0 | 0 | 0 | 0 | 0 | 0 | 0 | 0 | 0 | 0 | 0 | 0 | 0 | 0 | 0 | 0 | 0 | 0 | 0 | 0 | 0 | 0 | 0 | 0 | 0 | 0 | 0 | 0 | 0.006153846 | 0.7692308 | 0 | 0.07692308 | 0 | 0 | 0 | 0 | 0 | 0 | 0 | 0 | 0 | 10.1016/s1387-1811(00)00225-0 | yes |  | 0 |  |  | 60 | 170 |  |  |  |  | di-n-propylamine |  |  | amorphous |  |  | aluminum triisopropoxide, H3PO4, vanadyl sulfate | Acros, Janssen, Merck |  |  | 0 | [9 empty] | ['N-propylpropan-1-amine', 'DIPROPYLAMINE', '142-84-7', 'DIPROPYL-AMINE', '1-Propanamine, N-propyl-', 'AI3-24037', 'BRN 0505974', 'CCRIS 4805', 'DIPROPYLAMINE', 'Di-n-propylamine', 'Dipropylamine [UN2383] [Flammable liquid]', 'EINECS 205-565-9', 'HSDB 2644', 'N-Propyl-1-propanamine', 'RCRA waste no. U110', 'RCRA waste number U110', 'UN2383', 'n-Dipropylamine', 'D214752_ALDRICH', '240087_ALDRICH', 'N-propylpropan-1-amine', 'InChI=1/C6H15N/c1-3-5-7-6-4-2/h7H,3-6H2,1-2H'] |  |  | N-propylpropan-1-amine |  |  | CCCNCCC |  |  | C6H15N | [5 empty] | 2000
3644 | 0 | 0.07076923 | 0.07692308 | 0 | 0 | 0 | 0 | 0 | 0 | 0 | 0 | 0 | 0 | 0 | 0 | 0 | 0 | 0 | 0 | 0 | 0 | 0 | 0 | 0 | 0 | 0 | 0 | 0 | 0 | 0 | 0 | 0 | 0 | 0 | 0 | 0 | 0 | 0 | 0.006153846 | 0.7692308 | 0 | 0.07692308 | 0 | 0 | 0 | 0 | 0 | 0 | 0 | 0 | 0 | 10.1016/s1387-1811(00)00225-0 | yes |  | 0 |  |  | 24 | 200 |  |  |  |  | di-n-propylamine |  |  | amorphous |  |  | aluminum triisopropoxide, H3PO4, vanadyl sulfate | Acros, Janssen, Merck |  |  | 0 | [9 empty] | ['N-propylpropan-1-amine', 'DIPROPYLAMINE', '142-84-7', 'DIPROPYL-AMINE', '1-Propanamine, N-propyl-', 'AI3-24037', 'BRN 0505974', 'CCRIS 4805', 'DIPROPYLAMINE', 'Di-n-propylamine', 'Dipropylamine [UN2383] [Flammable liquid]', 'EINECS 205-565-9', 'HSDB 2644', 'N-Propyl-1-propanamine', 'RCRA waste no. U110', 'RCRA waste number U110', 'UN2383', 'n-Dipropylamine', 'D214752_ALDRICH', '240087_ALDRICH', 'N-propylpropan-1-amine', 'InChI=1/C6H15N/c1-3-5-7-6-4-2/h7H,3-6H2,1-2H'] |  |  | N-propylpropan-1-amine |  |  | CCCNCCC |  |  | C6H15N | [5 empty] | 2000
3645 | 0 | 0.0736 | 0.08 | 0 | 0 | 0 | 0 | 0 | 0 | 0 | 0 | 0 | 0 | 0 | 0 | 0 | 0 | 0 | 0 | 0 | 0 | 0 | 0 | 0 | 0 | 0 | 0 | 0 | 0 | 0 | 0 | 0 | 0 | 0 | 0 | 0 | 0 | 0 | 0.0064 | 0.8 | 0 | 0.04 | 0 | 0 | 0 | 0 | 0 | 0 | 0 | 0 | 0 | 10.1016/s1387-1811(00)00225-0 | yes |  | 0 |  |  | 60 | 200 |  |  |  |  | di-n-propylamine |  |  | AEL | AFO |  | aluminum triisopropoxide, H3PO4, vanadyl sulfate | Acros, Janssen, Merck |  |  | 0.56 | [9 empty] | ['N-propylpropan-1-amine', 'DIPROPYLAMINE', '142-84-7', 'DIPROPYL-AMINE', '1-Propanamine, N-propyl-', 'AI3-24037', 'BRN 0505974', 'CCRIS 4805', 'DIPROPYLAMINE', 'Di-n-propylamine', 'Dipropylamine [UN2383] [Flammable liquid]', 'EINECS 205-565-9', 'HSDB 2644', 'N-Propyl-1-propanamine', 'RCRA waste no. U110', 'RCRA waste number U110', 'UN2383', 'n-Dipropylamine', 'D214752_ALDRICH', '240087_ALDRICH', 'N-propylpropan-1-amine', 'InChI=1/C6H15N/c1-3-5-7-6-4-2/h7H,3-6H2,1-2H'] |  |  | N-propylpropan-1-amine |  |  | CCCNCCC |  |  | C6H15N |  |  | AEL | AFO |  | 2000
3646 | 0 | 0.03285714 | 0.03571429 | 0 | 0 | 0 | 0 | 0 | 0 | 0 | 0 | 0 | 0 | 0 | 0 | 0 | 0 | 0 | 0 | 0 | 0 | 0 | 0 | 0 | 0 | 0 | 0 | 0 | 0 | 0 | 0 | 0 | 0 | 0 | 0 | 0 | 0 | 0 | 0.002857143 | 0.8928571 | 0 | 0.03571429 | 0 | 0 | 0 | 0 | 0 | 0 | 0 | 0 | 0 | 10.1016/s1387-1811(00)00225-0 | yes |  | 0 |  |  | 24 | 170 |  |  |  |  | di-n-propylamine |  |  | AFO | AEL |  | aluminum triisopropoxide, H3PO4, vanadyl sulfate | Acros, Janssen, Merck |  |  | 0.27 | [9 empty] | ['N-propylpropan-1-amine', 'DIPROPYLAMINE', '142-84-7', 'DIPROPYL-AMINE', '1-Propanamine, N-propyl-', 'AI3-24037', 'BRN 0505974', 'CCRIS 4805', 'DIPROPYLAMINE', 'Di-n-propylamine', 'Dipropylamine [UN2383] [Flammable liquid]', 'EINECS 205-565-9', 'HSDB 2644', 'N-Propyl-1-propanamine', 'RCRA waste no. U110', 'RCRA waste number U110', 'UN2383', 'n-Dipropylamine', 'D214752_ALDRICH', '240087_ALDRICH', 'N-propylpropan-1-amine', 'InChI=1/C6H15N/c1-3-5-7-6-4-2/h7H,3-6H2,1-2H'] |  |  | N-propylpropan-1-amine |  |  | CCCNCCC |  |  | C6H15N |  |  | AFO | AEL |  | 2000
3647 | 0 | 0.03345455 | 0.03636364 | 0 | 0 | 0 | 0 | 0 | 0 | 0 | 0 | 0 | 0 | 0 | 0 | 0 | 0 | 0 | 0 | 0 | 0 | 0 | 0 | 0 | 0 | 0 | 0 | 0 | 0 | 0 | 0 | 0 | 0 | 0 | 0 | 0 | 0 | 0 | 0.002909091 | 0.9090909 | 0 | 0.01818182 | 0 | 0 | 0 | 0 | 0 | 0 | 0 | 0 | 0 | 10.1016/s1387-1811(00)00225-0 | yes |  | 0 |  |  | 60 | 170 |  |  |  |  | di-n-propylamine |  |  | AEL | AFO |  | aluminum triisopropoxide, H3PO4, vanadyl sulfate | Acros, Janssen, Merck |  |  | 0.51 | [9 empty] | ['N-propylpropan-1-amine', 'DIPROPYLAMINE', '142-84-7', 'DIPROPYL-AMINE', '1-Propanamine, N-propyl-', 'AI3-24037', 'BRN 0505974', 'CCRIS 4805', 'DIPROPYLAMINE', 'Di-n-propylamine', 'Dipropylamine [UN2383] [Flammable liquid]', 'EINECS 205-565-9', 'HSDB 2644', 'N-Propyl-1-propanamine', 'RCRA waste no. U110', 'RCRA waste number U110', 'UN2383', 'n-Dipropylamine', 'D214752_ALDRICH', '240087_ALDRICH', 'N-propylpropan-1-amine', 'InChI=1/C6H15N/c1-3-5-7-6-4-2/h7H,3-6H2,1-2H'] |  |  | N-propylpropan-1-amine |  |  | CCCNCCC |  |  | C6H15N |  |  | AEL | AFO |  | 2000
3648 | 0 | 0.03345455 | 0.03636364 | 0 | 0 | 0 | 0 | 0 | 0 | 0 | 0 | 0 | 0 | 0 | 0 | 0 | 0 | 0 | 0 | 0 | 0 | 0 | 0 | 0 | 0 | 0 | 0 | 0 | 0 | 0 | 0 | 0 | 0 | 0 | 0 | 0 | 0 | 0 | 0.002909091 | 0.9090909 | 0 | 0.01818182 | 0 | 0 | 0 | 0 | 0 | 0 | 0 | 0 | 0 | 10.1016/s1387-1811(00)00225-0 | yes |  | 0 |  |  | 24 | 200 |  |  |  |  | di-n-propylamine |  |  | AEL | AFO |  | aluminum triisopropoxide, H3PO4, vanadyl sulfate | Acros, Janssen, Merck |  |  | 0.46 | [9 empty] | ['N-propylpropan-1-amine', 'DIPROPYLAMINE', '142-84-7', 'DIPROPYL-AMINE', '1-Propanamine, N-propyl-', 'AI3-24037', 'BRN 0505974', 'CCRIS 4805', 'DIPROPYLAMINE', 'Di-n-propylamine', 'Dipropylamine [UN2383] [Flammable liquid]', 'EINECS 205-565-9', 'HSDB 2644', 'N-Propyl-1-propanamine', 'RCRA waste no. U110', 'RCRA waste number U110', 'UN2383', 'n-Dipropylamine', 'D214752_ALDRICH', '240087_ALDRICH', 'N-propylpropan-1-amine', 'InChI=1/C6H15N/c1-3-5-7-6-4-2/h7H,3-6H2,1-2H'] |  |  | N-propylpropan-1-amine |  |  | CCCNCCC |  |  | C6H15N |  |  | AEL | AFO |  | 2000
3649 | 0 | 0.03285714 | 0.03571429 | 0 | 0 | 0 | 0 | 0 | 0 | 0 | 0 | 0 | 0 | 0 | 0 | 0 | 0 | 0 | 0 | 0 | 0 | 0 | 0 | 0 | 0 | 0 | 0 | 0 | 0 | 0 | 0 | 0 | 0 | 0 | 0 | 0 | 0 | 0 | 0.002857143 | 0.8928571 | 0 | 0.03571429 | 0 | 0 | 0 | 0 | 0 | 0 | 0 | 0 | 0 | 10.1016/s1387-1811(00)00225-0 | yes |  | 0 |  |  | 60 | 200 |  |  |  |  | di-n-propylamine |  |  | amorphous |  |  | aluminum triisopropoxide, H3PO4, vanadyl sulfate | Acros, Janssen, Merck |  |  | 0 | [9 empty] | ['N-propylpropan-1-amine', 'DIPROPYLAMINE', '142-84-7', 'DIPROPYL-AMINE', '1-Propanamine, N-propyl-', 'AI3-24037', 'BRN 0505974', 'CCRIS 4805', 'DIPROPYLAMINE', 'Di-n-propylamine', 'Dipropylamine [UN2383] [Flammable liquid]', 'EINECS 205-565-9', 'HSDB 2644', 'N-Propyl-1-propanamine', 'RCRA waste no. U110', 'RCRA waste number U110', 'UN2383', 'n-Dipropylamine', 'D214752_ALDRICH', '240087_ALDRICH', 'N-propylpropan-1-amine', 'InChI=1/C6H15N/c1-3-5-7-6-4-2/h7H,3-6H2,1-2H'] |  |  | N-propylpropan-1-amine |  |  | CCCNCCC |  |  | C6H15N | [5 empty] | 2000
3650 | 0 | 0.04691358 | 0.04938272 | 0 | 0 | 0 | 0 | 0 | 0 | 0 | 0 | 0 | 0 | 0 | 0 | 0 | 0 | 0 | 0 | 0 | 0 | 0 | 0 | 0 | 0 | 0 | 0 | 0 | 0 | 0 | 0 | 0 | 0 | 0 | 0 | 0 | 0 | 0 | 0.002469136 | 0.8641975 | 0 | 0.03703704 | 0 | 0 | 0 | 0 | 0 | 0 | 0 | 0 | 0 | 10.1016/s1387-1811(00)00225-0 | yes |  | 0 |  |  | 16.8 | 185 |  |  |  |  | di-n-propylamine |  |  | amorphous | AEL |  | aluminum triisopropoxide, H3PO4, vanadyl sulfate | Acros, Janssen, Merck |  |  | 0.23 | [9 empty] | ['N-propylpropan-1-amine', 'DIPROPYLAMINE', '142-84-7', 'DIPROPYL-AMINE', '1-Propanamine, N-propyl-', 'AI3-24037', 'BRN 0505974', 'CCRIS 4805', 'DIPROPYLAMINE', 'Di-n-propylamine', 'Dipropylamine [UN2383] [Flammable liquid]', 'EINECS 205-565-9', 'HSDB 2644', 'N-Propyl-1-propanamine', 'RCRA waste no. U110', 'RCRA waste number U110', 'UN2383', 'n-Dipropylamine', 'D214752_ALDRICH', '240087_ALDRICH', 'N-propylpropan-1-amine', 'InChI=1/C6H15N/c1-3-5-7-6-4-2/h7H,3-6H2,1-2H'] |  |  | N-propylpropan-1-amine |  |  | CCCNCCC |  |  | C6H15N |  |  |  | AEL |  | 2000
3651 | 0 | 0.04691358 | 0.04938272 | 0 | 0 | 0 | 0 | 0 | 0 | 0 | 0 | 0 | 0 | 0 | 0 | 0 | 0 | 0 | 0 | 0 | 0 | 0 | 0 | 0 | 0 | 0 | 0 | 0 | 0 | 0 | 0 | 0 | 0 | 0 | 0 | 0 | 0 | 0 | 0.002469136 | 0.8641975 | 0 | 0.03703704 | 0 | 0 | 0 | 0 | 0 | 0 | 0 | 0 | 0 | 10.1016/s1387-1811(00)00225-0 | yes |  | 0 |  |  | 67.2 | 185 |  |  |  |  | di-n-propylamine |  |  | AFO | AEL |  | aluminum triisopropoxide, H3PO4, vanadyl sulfate | Acros, Janssen, Merck |  |  | 0.41 | [9 empty] | ['N-propylpropan-1-amine', 'DIPROPYLAMINE', '142-84-7', 'DIPROPYL-AMINE', '1-Propanamine, N-propyl-', 'AI3-24037', 'BRN 0505974', 'CCRIS 4805', 'DIPROPYLAMINE', 'Di-n-propylamine', 'Dipropylamine [UN2383] [Flammable liquid]', 'EINECS 205-565-9', 'HSDB 2644', 'N-Propyl-1-propanamine', 'RCRA waste no. U110', 'RCRA waste number U110', 'UN2383', 'n-Dipropylamine', 'D214752_ALDRICH', '240087_ALDRICH', 'N-propylpropan-1-amine', 'InChI=1/C6H15N/c1-3-5-7-6-4-2/h7H,3-6H2,1-2H'] |  |  | N-propylpropan-1-amine |  |  | CCCNCCC |  |  | C6H15N |  |  | AFO | AEL |  | 2000
3652 | 0 | 0.04691358 | 0.04938272 | 0 | 0 | 0 | 0 | 0 | 0 | 0 | 0 | 0 | 0 | 0 | 0 | 0 | 0 | 0 | 0 | 0 | 0 | 0 | 0 | 0 | 0 | 0 | 0 | 0 | 0 | 0 | 0 | 0 | 0 | 0 | 0 | 0 | 0 | 0 | 0.002469136 | 0.8641975 | 0 | 0.03703704 | 0 | 0 | 0 | 0 | 0 | 0 | 0 | 0 | 0 | 10.1016/s1387-1811(00)00225-0 | yes |  | 0 |  |  | 42 | 164 |  |  |  |  | di-n-propylamine |  |  | AFO | AEL |  | aluminum triisopropoxide, H3PO4, vanadyl sulfate | Acros, Janssen, Merck |  |  | 0.39 | [9 empty] | ['N-propylpropan-1-amine', 'DIPROPYLAMINE', '142-84-7', 'DIPROPYL-AMINE', '1-Propanamine, N-propyl-', 'AI3-24037', 'BRN 0505974', 'CCRIS 4805', 'DIPROPYLAMINE', 'Di-n-propylamine', 'Dipropylamine [UN2383] [Flammable liquid]', 'EINECS 205-565-9', 'HSDB 2644', 'N-Propyl-1-propanamine', 'RCRA waste no. U110', 'RCRA waste number U110', 'UN2383', 'n-Dipropylamine', 'D214752_ALDRICH', '240087_ALDRICH', 'N-propylpropan-1-amine', 'InChI=1/C6H15N/c1-3-5-7-6-4-2/h7H,3-6H2,1-2H'] |  |  | N-propylpropan-1-amine |  |  | CCCNCCC |  |  | C6H15N |  |  | AFO | AEL |  | 2000
3653 | 0 | 0.04691358 | 0.04938272 | 0 | 0 | 0 | 0 | 0 | 0 | 0 | 0 | 0 | 0 | 0 | 0 | 0 | 0 | 0 | 0 | 0 | 0 | 0 | 0 | 0 | 0 | 0 | 0 | 0 | 0 | 0 | 0 | 0 | 0 | 0 | 0 | 0 | 0 | 0 | 0.002469136 | 0.8641975 | 0 | 0.03703704 | 0 | 0 | 0 | 0 | 0 | 0 | 0 | 0 | 0 | 10.1016/s1387-1811(00)00225-0 | yes |  | 0 |  |  | 42 | 206 |  |  |  |  | di-n-propylamine |  |  | AEL | AFO |  | aluminum triisopropoxide, H3PO4, vanadyl sulfate | Acros, Janssen, Merck |  |  | 0.56 | [9 empty] | ['N-propylpropan-1-amine', 'DIPROPYLAMINE', '142-84-7', 'DIPROPYL-AMINE', '1-Propanamine, N-propyl-', 'AI3-24037', 'BRN 0505974', 'CCRIS 4805', 'DIPROPYLAMINE', 'Di-n-propylamine', 'Dipropylamine [UN2383] [Flammable liquid]', 'EINECS 205-565-9', 'HSDB 2644', 'N-Propyl-1-propanamine', 'RCRA waste no. U110', 'RCRA waste number U110', 'UN2383', 'n-Dipropylamine', 'D214752_ALDRICH', '240087_ALDRICH', 'N-propylpropan-1-amine', 'InChI=1/C6H15N/c1-3-5-7-6-4-2/h7H,3-6H2,1-2H'] |  |  | N-propylpropan-1-amine |  |  | CCCNCCC |  |  | C6H15N |  |  | AEL | AFO |  | 2000
3654 | 0 | 0.0974359 | 0.1025641 | 0 | 0 | 0 | 0 | 0 | 0 | 0 | 0 | 0 | 0 | 0 | 0 | 0 | 0 | 0 | 0 | 0 | 0 | 0 | 0 | 0 | 0 | 0 | 0 | 0 | 0 | 0 | 0 | 0 | 0 | 0 | 0 | 0 | 0 | 0 | 0.005128205 | 0.7179487 | 0 | 0.07692308 | 0 | 0 | 0 | 0 | 0 | 0 | 0 | 0 | 0 | 10.1016/s1387-1811(00)00225-0 | yes |  | 0 |  |  | 42 | 185 |  |  |  |  | di-n-propylamine |  |  | dense |  |  | aluminum triisopropoxide, H3PO4, vanadyl sulfate | Acros, Janssen, Merck |  |  | 0 | [9 empty] | ['N-propylpropan-1-amine', 'DIPROPYLAMINE', '142-84-7', 'DIPROPYL-AMINE', '1-Propanamine, N-propyl-', 'AI3-24037', 'BRN 0505974', 'CCRIS 4805', 'DIPROPYLAMINE', 'Di-n-propylamine', 'Dipropylamine [UN2383] [Flammable liquid]', 'EINECS 205-565-9', 'HSDB 2644', 'N-Propyl-1-propanamine', 'RCRA waste no. U110', 'RCRA waste number U110', 'UN2383', 'n-Dipropylamine', 'D214752_ALDRICH', '240087_ALDRICH', 'N-propylpropan-1-amine', 'InChI=1/C6H15N/c1-3-5-7-6-4-2/h7H,3-6H2,1-2H'] |  |  | N-propylpropan-1-amine |  |  | CCCNCCC |  |  | C6H15N | [5 empty] | 2000
3655 | 0 | 0.03089431 | 0.03252033 | 0 | 0 | 0 | 0 | 0 | 0 | 0 | 0 | 0 | 0 | 0 | 0 | 0 | 0 | 0 | 0 | 0 | 0 | 0 | 0 | 0 | 0 | 0 | 0 | 0 | 0 | 0 | 0 | 0 | 0 | 0 | 0 | 0 | 0 | 0 | 0.001626016 | 0.9105691 | 0 | 0.02439024 | 0 | 0 | 0 | 0 | 0 | 0 | 0 | 0 | 0 | 10.1016/s1387-1811(00)00225-0 | yes |  | 0 |  |  | 42 | 185 |  |  |  |  | di-n-propylamine |  |  | AEL | AFO |  | aluminum triisopropoxide, H3PO4, vanadyl sulfate | Acros, Janssen, Merck |  |  | 0.47 | [9 empty] | ['N-propylpropan-1-amine', 'DIPROPYLAMINE', '142-84-7', 'DIPROPYL-AMINE', '1-Propanamine, N-propyl-', 'AI3-24037', 'BRN 0505974', 'CCRIS 4805', 'DIPROPYLAMINE', 'Di-n-propylamine', 'Dipropylamine [UN2383] [Flammable liquid]', 'EINECS 205-565-9', 'HSDB 2644', 'N-Propyl-1-propanamine', 'RCRA waste no. U110', 'RCRA waste number U110', 'UN2383', 'n-Dipropylamine', 'D214752_ALDRICH', '240087_ALDRICH', 'N-propylpropan-1-amine', 'InChI=1/C6H15N/c1-3-5-7-6-4-2/h7H,3-6H2,1-2H'] |  |  | N-propylpropan-1-amine |  |  | CCCNCCC |  |  | C6H15N |  |  | AEL | AFO |  | 2000
3656 | 0 | 0.04898765 | 0.04938272 | 0 | 0 | 0 | 0 | 0 | 0 | 0 | 0 | 0 | 0 | 0 | 0 | 0 | 0 | 0 | 0 | 0 | 0 | 0 | 0 | 0 | 0 | 0 | 0 | 0 | 0 | 0 | 0 | 0 | 0 | 0 | 0 | 0 | 0 | 0 | 0.0003950617 | 0.8641975 | 0 | 0.03703704 | 0 | 0 | 0 | 0 | 0 | 0 | 0 | 0 | 0 | 10.1016/s1387-1811(00)00225-0 | yes |  | 0 |  |  | 42 | 185 |  |  |  |  | di-n-propylamine |  |  | AFO | AEL |  | aluminum triisopropoxide, H3PO4, vanadyl sulfate | Acros, Janssen, Merck |  |  | 0.3 | [9 empty] | ['N-propylpropan-1-amine', 'DIPROPYLAMINE', '142-84-7', 'DIPROPYL-AMINE', '1-Propanamine, N-propyl-', 'AI3-24037', 'BRN 0505974', 'CCRIS 4805', 'DIPROPYLAMINE', 'Di-n-propylamine', 'Dipropylamine [UN2383] [Flammable liquid]', 'EINECS 205-565-9', 'HSDB 2644', 'N-Propyl-1-propanamine', 'RCRA waste no. U110', 'RCRA waste number U110', 'UN2383', 'n-Dipropylamine', 'D214752_ALDRICH', '240087_ALDRICH', 'N-propylpropan-1-amine', 'InChI=1/C6H15N/c1-3-5-7-6-4-2/h7H,3-6H2,1-2H'] |  |  | N-propylpropan-1-amine |  |  | CCCNCCC |  |  | C6H15N |  |  | AFO | AEL |  | 2000
3657 | 0 | 0.04483951 | 0.04938272 | 0 | 0 | 0 | 0 | 0 | 0 | 0 | 0 | 0 | 0 | 0 | 0 | 0 | 0 | 0 | 0 | 0 | 0 | 0 | 0 | 0 | 0 | 0 | 0 | 0 | 0 | 0 | 0 | 0 | 0 | 0 | 0 | 0 | 0 | 0 | 0.00454321 | 0.8641975 | 0 | 0.03703704 | 0 | 0 | 0 | 0 | 0 | 0 | 0 | 0 | 0 | 10.1016/s1387-1811(00)00225-0 | yes |  | 0 |  |  | 42 | 185 |  |  |  |  | di-n-propylamine |  |  | AFO | AEL |  | aluminum triisopropoxide, H3PO4, vanadyl sulfate | Acros, Janssen, Merck |  |  | 0.32 | [9 empty] | ['N-propylpropan-1-amine', 'DIPROPYLAMINE', '142-84-7', 'DIPROPYL-AMINE', '1-Propanamine, N-propyl-', 'AI3-24037', 'BRN 0505974', 'CCRIS 4805', 'DIPROPYLAMINE', 'Di-n-propylamine', 'Dipropylamine [UN2383] [Flammable liquid]', 'EINECS 205-565-9', 'HSDB 2644', 'N-Propyl-1-propanamine', 'RCRA waste no. U110', 'RCRA waste number U110', 'UN2383', 'n-Dipropylamine', 'D214752_ALDRICH', '240087_ALDRICH', 'N-propylpropan-1-amine', 'InChI=1/C6H15N/c1-3-5-7-6-4-2/h7H,3-6H2,1-2H'] |  |  | N-propylpropan-1-amine |  |  | CCCNCCC |  |  | C6H15N |  |  | AFO | AEL |  | 2000
3658 | 0 | 0.04773869 | 0.05025126 | 0 | 0 | 0 | 0 | 0 | 0 | 0 | 0 | 0 | 0 | 0 | 0 | 0 | 0 | 0 | 0 | 0 | 0 | 0 | 0 | 0 | 0 | 0 | 0 | 0 | 0 | 0 | 0 | 0 | 0 | 0 | 0 | 0 | 0 | 0 | 0.002512563 | 0.879397 | 0 | 0.0201005 | 0 | 0 | 0 | 0 | 0 | 0 | 0 | 0 | 0 | 10.1016/s1387-1811(00)00225-0 | yes |  | 0 |  |  | 42 | 185 |  |  |  |  | di-n-propylamine |  |  | amorphous | AEL |  | aluminum triisopropoxide, H3PO4, vanadyl sulfate | Acros, Janssen, Merck |  |  | 0.17 | [9 empty] | ['N-propylpropan-1-amine', 'DIPROPYLAMINE', '142-84-7', 'DIPROPYL-AMINE', '1-Propanamine, N-propyl-', 'AI3-24037', 'BRN 0505974', 'CCRIS 4805', 'DIPROPYLAMINE', 'Di-n-propylamine', 'Dipropylamine [UN2383] [Flammable liquid]', 'EINECS 205-565-9', 'HSDB 2644', 'N-Propyl-1-propanamine', 'RCRA waste no. U110', 'RCRA waste number U110', 'UN2383', 'n-Dipropylamine', 'D214752_ALDRICH', '240087_ALDRICH', 'N-propylpropan-1-amine', 'InChI=1/C6H15N/c1-3-5-7-6-4-2/h7H,3-6H2,1-2H'] |  |  | N-propylpropan-1-amine |  |  | CCCNCCC |  |  | C6H15N |  |  |  | AEL |  | 2000
3659 | 0 | 0.0461165 | 0.04854369 | 0 | 0 | 0 | 0 | 0 | 0 | 0 | 0 | 0 | 0 | 0 | 0 | 0 | 0 | 0 | 0 | 0 | 0 | 0 | 0 | 0 | 0 | 0 | 0 | 0 | 0 | 0 | 0 | 0 | 0 | 0 | 0 | 0 | 0 | 0 | 0.002427184 | 0.8495146 | 0 | 0.05339806 | 0 | 0 | 0 | 0 | 0 | 0 | 0 | 0 | 0 | 10.1016/s1387-1811(00)00225-0 | yes |  | 0 |  |  | 42 | 185 |  |  |  |  | di-n-propylamine |  |  | AFO | AEL |  | aluminum triisopropoxide, H3PO4, vanadyl sulfate | Acros, Janssen, Merck |  |  | 0.34 | [9 empty] | ['N-propylpropan-1-amine', 'DIPROPYLAMINE', '142-84-7', 'DIPROPYL-AMINE', '1-Propanamine, N-propyl-', 'AI3-24037', 'BRN 0505974', 'CCRIS 4805', 'DIPROPYLAMINE', 'Di-n-propylamine', 'Dipropylamine [UN2383] [Flammable liquid]', 'EINECS 205-565-9', 'HSDB 2644', 'N-Propyl-1-propanamine', 'RCRA waste no. U110', 'RCRA waste number U110', 'UN2383', 'n-Dipropylamine', 'D214752_ALDRICH', '240087_ALDRICH', 'N-propylpropan-1-amine', 'InChI=1/C6H15N/c1-3-5-7-6-4-2/h7H,3-6H2,1-2H'] |  |  | N-propylpropan-1-amine |  |  | CCCNCCC |  |  | C6H15N |  |  | AFO | AEL |  | 2000
3660 | 0 | 0.04691358 | 0.04938272 | 0 | 0 | 0 | 0 | 0 | 0 | 0 | 0 | 0 | 0 | 0 | 0 | 0 | 0 | 0 | 0 | 0 | 0 | 0 | 0 | 0 | 0 | 0 | 0 | 0 | 0 | 0 | 0 | 0 | 0 | 0 | 0 | 0 | 0 | 0 | 0.002469136 | 0.8641975 | 0 | 0.03703704 | 0 | 0 | 0 | 0 | 0 | 0 | 0 | 0 | 0 | 10.1016/s1387-1811(00)00225-0 | yes |  | 0 |  |  | 42 | 185 |  |  |  |  | di-n-propylamine |  |  | AEL | AFO |  | aluminum triisopropoxide, H3PO4, vanadyl sulfate | Acros, Janssen, Merck |  |  | 0.67 | [9 empty] | ['N-propylpropan-1-amine', 'DIPROPYLAMINE', '142-84-7', 'DIPROPYL-AMINE', '1-Propanamine, N-propyl-', 'AI3-24037', 'BRN 0505974', 'CCRIS 4805', 'DIPROPYLAMINE', 'Di-n-propylamine', 'Dipropylamine [UN2383] [Flammable liquid]', 'EINECS 205-565-9', 'HSDB 2644', 'N-Propyl-1-propanamine', 'RCRA waste no. U110', 'RCRA waste number U110', 'UN2383', 'n-Dipropylamine', 'D214752_ALDRICH', '240087_ALDRICH', 'N-propylpropan-1-amine', 'InChI=1/C6H15N/c1-3-5-7-6-4-2/h7H,3-6H2,1-2H'] |  |  | N-propylpropan-1-amine |  |  | CCCNCCC |  |  | C6H15N |  |  | AEL | AFO |  | 2000
3661 | 0 | 0.04691358 | 0.04938272 | 0 | 0 | 0 | 0 | 0 | 0 | 0 | 0 | 0 | 0 | 0 | 0 | 0 | 0 | 0 | 0 | 0 | 0 | 0 | 0 | 0 | 0 | 0 | 0 | 0 | 0 | 0 | 0 | 0 | 0 | 0 | 0 | 0 | 0 | 0 | 0.002469136 | 0.8641975 | 0 | 0.03703704 | 0 | 0 | 0 | 0 | 0 | 0 | 0 | 0 | 0 | 10.1016/s1387-1811(00)00225-0 | yes |  | 0 |  |  | 42 | 185 |  |  |  |  | di-n-propylamine |  |  | AEL | AFO |  | aluminum triisopropoxide, H3PO4, vanadyl sulfate | Acros, Janssen, Merck |  |  | 0.56 | [9 empty] | ['N-propylpropan-1-amine', 'DIPROPYLAMINE', '142-84-7', 'DIPROPYL-AMINE', '1-Propanamine, N-propyl-', 'AI3-24037', 'BRN 0505974', 'CCRIS 4805', 'DIPROPYLAMINE', 'Di-n-propylamine', 'Dipropylamine [UN2383] [Flammable liquid]', 'EINECS 205-565-9', 'HSDB 2644', 'N-Propyl-1-propanamine', 'RCRA waste no. U110', 'RCRA waste number U110', 'UN2383', 'n-Dipropylamine', 'D214752_ALDRICH', '240087_ALDRICH', 'N-propylpropan-1-amine', 'InChI=1/C6H15N/c1-3-5-7-6-4-2/h7H,3-6H2,1-2H'] |  |  | N-propylpropan-1-amine |  |  | CCCNCCC |  |  | C6H15N |  |  | AEL | AFO |  | 2000
3662 | 0 | 0.04691358 | 0.04938272 | 0 | 0 | 0 | 0 | 0 | 0 | 0 | 0 | 0 | 0 | 0 | 0 | 0 | 0 | 0 | 0 | 0 | 0 | 0 | 0 | 0 | 0 | 0 | 0 | 0 | 0 | 0 | 0 | 0 | 0 | 0 | 0 | 0 | 0 | 0 | 0.002469136 | 0.8641975 | 0 | 0.03703704 | 0 | 0 | 0 | 0 | 0 | 0 | 0 | 0 | 0 | 10.1016/s1387-1811(00)00225-0 | yes | 0 | 0 | 0 | 0 | 42 | 185 |  |  | 0 | 0 | di-n-propylamine |  |  | AEL | AFO |  | aluminum triisopropoxide, H3PO4, vanadyl sulfate | Acros, Janssen, Merck | 0 | 0 | 0.64 | 0 | 0 | 0 | 0 | 0 |  |  |  |  | ['N-propylpropan-1-amine', 'DIPROPYLAMINE', '142-84-7', 'DIPROPYL-AMINE', '1-Propanamine, N-propyl-', 'AI3-24037', 'BRN 0505974', 'CCRIS 4805', 'DIPROPYLAMINE', 'Di-n-propylamine', 'Dipropylamine [UN2383] [Flammable liquid]', 'EINECS 205-565-9', 'HSDB 2644', 'N-Propyl-1-propanamine', 'RCRA waste no. U110', 'RCRA waste number U110', 'UN2383', 'n-Dipropylamine', 'D214752_ALDRICH', '240087_ALDRICH', 'N-propylpropan-1-amine', 'InChI=1/C6H15N/c1-3-5-7-6-4-2/h7H,3-6H2,1-2H'] |  |  | N-propylpropan-1-amine |  |  | CCCNCCC |  |  | C6H15N |  |  | AEL | AFO |  | 2000
3663
3664 | 0.1052632 | 0.02631579 | 0 | 0 | 0 | 0 | 0 | 0 | 0 | 0 | 0 | 0.3157895 | 0 | 0 | 0 | 0 | 0 | 0 | 0 | 0 | 0 | 0 | 0 | 0 | 0 | 0 | 0 | 0 | 0 | 0 | 0 | 0 | 0 | 0 | 0 | 0 | 0 | 0 | 0 | 0.3157895 | 0.4571429 | 0.02631579 | 0.1052632 | 0.1052632 | 0 | 0 | 0 | 0 | 0 | 0 | 0 | 10.1016/s1387-1811(00)00265-1 | yes | 0 | 0 |  | 0 | 192 | 180 |  |  | 21 | 0 | tetrapropylammonium | triethylamine | propylamine | ferrierite |  |  | Cab-O-Sil M5, alumina, pyridine, HF | Cabot, Vista, Wako, Aldrich | 0 | 0 | 0 | 0 | 0 | 0 | 0 | 0 |  | Ionic conductivity of single-crystal ferrierite | ['0 0 1 ].', 'millimeter sized ferrierite', 'member ring channels'] | ['added per every 30', 'single crystal growth', '90 ml teflon'] | ['tetrapropylazanium', 'Tetrapropylammonium', '13010-31-6', 'ZINC01669523', '1-Propanaminium, N,N,N-tripropyl-', 'InChI=1/C12H28N/c1-5-9-13(10-6-2,11-7-3)12-8-4/h5-12H2,1-4H3/q+', 'Tetrapropylammonium', 'Tetrapropylamine'] | ['N,N-Diethylethanamine', 'TRIETHYLAMINE', '121-44-8', '144514-14-7', '168277-99-4', '172227-74-6', 'T0886_SIAL', '65897_FLUKA', 'NCIOpen2_006503', '90335_FLUKA', '471283_SIAL', '(Diethylamino)ethane', 'AI3-15425', 'CCRIS 4881', 'EINECS 204-469-4', 'Ethanamine, N,N-diethyl-', 'HSDB 896', 'N,N-Diethylethanamine', 'TEN', 'TRIETHYLAMINE', 'Triaethylamin [German]', 'Triethylamine [UN1296] [Flammable liquid]', 'Trietilamina [Italian]', 'UN1296', '90337_FLUKA', '90338_FLUKA', 'CHEBI:35026', '90340_FLUKA', '17924_FLUKA', 'NEt3', 'C14691', 'W424601_ALDRICH', '(C2H5)3N', 'InChI=1/C6H15N/c1-4-7(5-2)6-3/h4-6H2,1-3H', 'N,N,N-triethylamine', 'ST5214499', 'Triaethylamin', 'Triethylamin'] | ['Propan-1-amine', 'Propylamine', '68187-45-1', '68130-70-1', '68187-43-9', '42939-71-9', '68187-44-0', '68130-69-8', '107-10-8', 'NSC 7490', 'Propylamine [UN1277] [Flammable liquid]', 'RCRA waste no. U194', 'RCRA waste number U194', 'UN1277', '(C14-C18)Alkylalkoxypropyleneamine', '1-Propanamine, 3-(C14-18-alkyloxy) derivs.', 'EINECS 269-098-2', '240958_ALDRICH', 'CHEBI:39870', '(C6-C12) Alkylalkoxypropyleneamine', '(C6-C12)Alkylalkoxypropyleneamine', '1-Propanamine, 3-(C6-12-alkyloxy) derivs.', 'EINECS 269-096-1', 'W423701_ALDRICH', '(C10-C16) Alkylalkoxypropyleneamine', '(C10-C16)Alkylalkoxypropyleneamine', '1-Propanamine, 3-(C10-16-alkyloxy) derivs.', 'EINECS 269-097-7', '109819_ALDRICH', '1-Aminopropane', '1-Propanamine', '1-Propylamine', 'Mono-n-propylamine', 'Monopropylamine', 'NSC7490', 'Propanamine', 'Propylamine', 'WLN: Z3', 'n-Propylamine', '3-AMINOPROPYL', '82098_FLUKA', '(C16-C22)Alkyl alkoxypropyleneamine', '1-Propanamine, 3-(C16-22-alkyloxy) derivs.', 'EINECS 268-601-2', '(C12-C18) Alkylalkoxypropyleneamine', '(C12-C18)Alkyl alkoxypropylene amine', '1-Propanamine, 3-(C12-18-alkyloxy) derivs.', 'EINECS 268-602-8', 'propyl amines', 'InChI=1/C3H9N/c1-2-3-4/h2-4H2,1H', 'Propan-1-amine', 'n-Propyl Amine', 'AI3-26456', 'EINECS 203-462-3', 'HSDB 5162'] | tetrapropylazanium | N,N-Diethylethanamine | Propan-1-amine | CCC[N+](CCC)(CCC)CCC | CCN(CC)CC | CCCN | C12H28N | C6H15N | C3H9N | FER |  |  | 2000
3665
3666 | 0 | 0 | 0 | 0 | 0 | 0 | 0 | 0 | 0 | 0 | 0 | 0.03174603 | 0.01587302 | 0 | 0 | 0 | 0 | 0 | 0 | 0 | 0 | 0 | 0 | 0 | 0 | 0 | 0 | 0 | 0 | 0 | 0 | 0 | 0 | 0 | 0 | 0 | 0 | 0 | 0 | 0.7936508 | 0.3883495 | 0.1587302 | 0 | 0 | 0 | 0 | 0 | 0 | 0 | 0 | 0 | 10.1016/s1387-1811(00)00288-2 | yes | 0 | 0 | 0 | 0 | 96 | 165 |  |  | 23 | 0 | 1,4-diazabicyclo-[2,2,2]-octane |  |  | FOS-5 | ASU-9 |  | germanium dioxide, pyridine, hydrofluoric acid |  | 0 | 0 | 0 | 150 | 0 | 0 | 0 | 0 |  | Synthesis and structure of (Me3N)6[Ge32O64] · (H2O)4.5, a thermally stable novel zeotype with 3D interconnected 12-ring channels | ['space group i41', 'scanning electron microscopy', 'novel zeotype topology'] | ['tetragonal bipyramidal shaped crystals', 'lined parr autoclave', 'colourless transparent needle'] | ['1,4-Diazabicyclo[2.2.2]octane', '101484-19-9', '150605-01-9', '203072-11-1', '23790-33-2', '88935-43-7', '280-57-9', '1,4-Diazabicyclo[2.2.2]octane solution', '290734_ALDRICH', 'Dabco 33-LV', 'ST5192129', '1,4-Diaza[2.2.2]bicyclooctane', '1,4-Diazabicyclo[2.2.2]octane', '1,4-Diazobicyclo[2.2.2]octane', '1,4-Ethylenepiperazine', 'Bicyclo[2.2.2]-1,4-diazaoctane', 'D 33LV', 'Dabco', 'Dabco 33LV', "N,N'-endo-Ethylenepiperazine", 'NSC56362', 'Triethylenediamine', 'InChI=1/C6H12N2/c1-2-8-5-3-7(1)4-6-8/h1-6H', '1,4-DIAZABICYCLO(2.2.2)OCTANE', '1,4-Diazabicyclo-octane', '1,4-Diazobicyclo(2.2.2)octane', 'AI3-24809', 'Bicyclo(2,2,2)-1,4-diazaoctane', 'CCRIS 6692', 'Dabco EG', 'Dabco R-8020', 'Dabco S-25', 'Dabco crystal', 'EINECS 205-999-9', 'HSDB 5556', 'NSC 56362', 'TED', 'TEDA', 'Texacat TD 100', 'Thancat TD 33', 'D27802_ALDRICH'] |  |  | 1,4-Diazabicyclo[2.2.2]octane |  |  | C1CN2CCN1CC2 |  |  | C6H12N2 |  |  | BEC | AST |  | 2000
3667
3668 | 0.0714924 | 0.00178731 | 0 | 0.00178731 | 0 | 0 | 0 | 0 | 0 | 0 | 0 | 0 | 0 | 0 | 0 | 0 | 0 | 0 | 0 | 0 | 0 | 0 | 0 | 0 | 0 | 0 | 0 | 0 | 0 | 0 | 0 | 0 | 0 | 0 | 0 | 0 | 0 | 0 | 0 | 0.9070599 | 0 | 0.00893655 | 0 | 0 | 0 | 0 | 0 | 0 | 0 | 0 | 0 | 10.1016/s1387-1811(01)00412-7 | yes |  | 0.00893655 |  |  | 24 | 160 | no |  | 120 |  | tetraethylammonium |  |  | amorphous |  |  | Ludox HS-40, sodium aluminate oxide | DuPont, Alfa Aesar | [9 empty] | Synthesis of Al-rich ZSM-12 using TEAOH as template | ['inherent high silica character', 'especially aluminum rich samples', 'oh -/ sio2 ratio'] | ['ernst et al ..', 'lined stainless steel autoclaves', '40 wt .%, dupont'] | ['tetraethylazanium', 'Tetraethylammonium', '4-04-00-00331 (Beilstein Handbook Reference)', 'AMMONIUM, TETRAETHYL-', 'BRN 1738225', 'Ethanaminium, N,N,N-triethyl- (9CI)', 'N,N,N-Triethylethanaminium', 'Tetraetilammonio [Italian]', 'Tetramon', 'Tetrylammonium', 'ZINC00896981', 'Lopac-T-2265', 'CHEBI:44296', 'NEt4(+)', '[NEt4](+)', 'Ammonium, tetraethyl-, dodeca-.mu.-chlorohexachlorohexatantalate(2-)(2:1), octahedro-', 'Ethanaminium, N,N,N-triethyl-, dodeca-.mu.-chlorohexachlorohexatantalate(2-) octahedro (2:1)', 'NSC156315', 'nchembio874-comp2', 'NCGC00016008-01', 'NET', 'tetraethylazanium', 'InChI=1/C8H20N/c1-5-9(6-2,7-3)8-4/h5-8H2,1-4H3/q+', 'C07512', 'Tetraethylammonium', 'E4N', 'TETRAETHYLAMMONIUM ION'] |  |  | tetraethylazanium |  |  | CC[N+](CC)(CC)CC |  |  | C8H20N | [5 empty] | 2001
3669 | 0.0714924 | 0.00178731 | 0 | 0.00178731 | 0 | 0 | 0 | 0 | 0 | 0 | 0 | 0 | 0 | 0 | 0 | 0 | 0 | 0 | 0 | 0 | 0 | 0 | 0 | 0 | 0 | 0 | 0 | 0 | 0 | 0 | 0 | 0 | 0 | 0 | 0 | 0 | 0 | 0 | 0 | 0.9070599 | 0 | 0.00893655 | 0 | 0 | 0 | 0 | 0 | 0 | 0 | 0 | 0 | 10.1016/s1387-1811(01)00412-7 | yes |  | 0.00893655 |  |  | 48 | 160 | no |  | 120 |  | tetraethylammonium |  |  | amorphous |  |  | Ludox HS-40, sodium aluminate oxide | DuPont, Alfa Aesar | [12 empty] | ['tetraethylazanium', 'Tetraethylammonium', '4-04-00-00331 (Beilstein Handbook Reference)', 'AMMONIUM, TETRAETHYL-', 'BRN 1738225', 'Ethanaminium, N,N,N-triethyl- (9CI)', 'N,N,N-Triethylethanaminium', 'Tetraetilammonio [Italian]', 'Tetramon', 'Tetrylammonium', 'ZINC00896981', 'Lopac-T-2265', 'CHEBI:44296', 'NEt4(+)', '[NEt4](+)', 'Ammonium, tetraethyl-, dodeca-.mu.-chlorohexachlorohexatantalate(2-)(2:1), octahedro-', 'Ethanaminium, N,N,N-triethyl-, dodeca-.mu.-chlorohexachlorohexatantalate(2-) octahedro (2:1)', 'NSC156315', 'nchembio874-comp2', 'NCGC00016008-01', 'NET', 'tetraethylazanium', 'InChI=1/C8H20N/c1-5-9(6-2,7-3)8-4/h5-8H2,1-4H3/q+', 'C07512', 'Tetraethylammonium', 'E4N', 'TETRAETHYLAMMONIUM ION'] |  |  | tetraethylazanium |  |  | CC[N+](CC)(CC)CC |  |  | C8H20N | [5 empty] | 2001
3670 | 0.0714924 | 0.00178731 | 0 | 0.00178731 | 0 | 0 | 0 | 0 | 0 | 0 | 0 | 0 | 0 | 0 | 0 | 0 | 0 | 0 | 0 | 0 | 0 | 0 | 0 | 0 | 0 | 0 | 0 | 0 | 0 | 0 | 0 | 0 | 0 | 0 | 0 | 0 | 0 | 0 | 0 | 0.9070599 | 0 | 0.00893655 | 0 | 0 | 0 | 0 | 0 | 0 | 0 | 0 | 0 | 10.1016/s1387-1811(01)00412-7 | yes |  | 0.00893655 |  |  | 60 | 160 | no |  | 120 |  | tetraethylammonium |  |  | amorphous |  |  | Ludox HS-40, sodium aluminate oxide | DuPont, Alfa Aesar | [12 empty] | ['tetraethylazanium', 'Tetraethylammonium', '4-04-00-00331 (Beilstein Handbook Reference)', 'AMMONIUM, TETRAETHYL-', 'BRN 1738225', 'Ethanaminium, N,N,N-triethyl- (9CI)', 'N,N,N-Triethylethanaminium', 'Tetraetilammonio [Italian]', 'Tetramon', 'Tetrylammonium', 'ZINC00896981', 'Lopac-T-2265', 'CHEBI:44296', 'NEt4(+)', '[NEt4](+)', 'Ammonium, tetraethyl-, dodeca-.mu.-chlorohexachlorohexatantalate(2-)(2:1), octahedro-', 'Ethanaminium, N,N,N-triethyl-, dodeca-.mu.-chlorohexachlorohexatantalate(2-) octahedro (2:1)', 'NSC156315', 'nchembio874-comp2', 'NCGC00016008-01', 'NET', 'tetraethylazanium', 'InChI=1/C8H20N/c1-5-9(6-2,7-3)8-4/h5-8H2,1-4H3/q+', 'C07512', 'Tetraethylammonium', 'E4N', 'TETRAETHYLAMMONIUM ION'] |  |  | tetraethylazanium |  |  | CC[N+](CC)(CC)CC |  |  | C8H20N | [5 empty] | 2001
3671 | 0.0714924 | 0.00178731 | 0 | 0.00178731 | 0 | 0 | 0 | 0 | 0 | 0 | 0 | 0 | 0 | 0 | 0 | 0 | 0 | 0 | 0 | 0 | 0 | 0 | 0 | 0 | 0 | 0 | 0 | 0 | 0 | 0 | 0 | 0 | 0 | 0 | 0 | 0 | 0 | 0 | 0 | 0.9070599 | 0 | 0.00893655 | 0 | 0 | 0 | 0 | 0 | 0 | 0 | 0 | 0 | 10.1016/s1387-1811(01)00412-7 | yes |  | 0.00893655 |  |  | 72 | 160 | no |  | 120 |  | tetraethylammonium |  |  | ZSM-12 |  |  | Ludox HS-40, sodium aluminate oxide | DuPont, Alfa Aesar |  |  | 85 | [9 empty] | ['tetraethylazanium', 'Tetraethylammonium', '4-04-00-00331 (Beilstein Handbook Reference)', 'AMMONIUM, TETRAETHYL-', 'BRN 1738225', 'Ethanaminium, N,N,N-triethyl- (9CI)', 'N,N,N-Triethylethanaminium', 'Tetraetilammonio [Italian]', 'Tetramon', 'Tetrylammonium', 'ZINC00896981', 'Lopac-T-2265', 'CHEBI:44296', 'NEt4(+)', '[NEt4](+)', 'Ammonium, tetraethyl-, dodeca-.mu.-chlorohexachlorohexatantalate(2-)(2:1), octahedro-', 'Ethanaminium, N,N,N-triethyl-, dodeca-.mu.-chlorohexachlorohexatantalate(2-) octahedro (2:1)', 'NSC156315', 'nchembio874-comp2', 'NCGC00016008-01', 'NET', 'tetraethylazanium', 'InChI=1/C8H20N/c1-5-9(6-2,7-3)8-4/h5-8H2,1-4H3/q+', 'C07512', 'Tetraethylammonium', 'E4N', 'TETRAETHYLAMMONIUM ION'] |  |  | tetraethylazanium |  |  | CC[N+](CC)(CC)CC |  |  | C8H20N |  |  | MTW |  |  | 2001
3672 | 0.0714924 | 0.00178731 | 0 | 0.00178731 | 0 | 0 | 0 | 0 | 0 | 0 | 0 | 0 | 0 | 0 | 0 | 0 | 0 | 0 | 0 | 0 | 0 | 0 | 0 | 0 | 0 | 0 | 0 | 0 | 0 | 0 | 0 | 0 | 0 | 0 | 0 | 0 | 0 | 0 | 0 | 0.9070599 | 0 | 0.00893655 | 0 | 0 | 0 | 0 | 0 | 0 | 0 | 0 | 0 | 10.1016/s1387-1811(01)00412-7 | yes |  | 0.00893655 |  |  | 96 | 160 | no |  | 120 |  | tetraethylammonium |  |  | ZSM-12 |  |  | Ludox HS-40, sodium aluminate oxide | DuPont, Alfa Aesar | [12 empty] | ['tetraethylazanium', 'Tetraethylammonium', '4-04-00-00331 (Beilstein Handbook Reference)', 'AMMONIUM, TETRAETHYL-', 'BRN 1738225', 'Ethanaminium, N,N,N-triethyl- (9CI)', 'N,N,N-Triethylethanaminium', 'Tetraetilammonio [Italian]', 'Tetramon', 'Tetrylammonium', 'ZINC00896981', 'Lopac-T-2265', 'CHEBI:44296', 'NEt4(+)', '[NEt4](+)', 'Ammonium, tetraethyl-, dodeca-.mu.-chlorohexachlorohexatantalate(2-)(2:1), octahedro-', 'Ethanaminium, N,N,N-triethyl-, dodeca-.mu.-chlorohexachlorohexatantalate(2-) octahedro (2:1)', 'NSC156315', 'nchembio874-comp2', 'NCGC00016008-01', 'NET', 'tetraethylazanium', 'InChI=1/C8H20N/c1-5-9(6-2,7-3)8-4/h5-8H2,1-4H3/q+', 'C07512', 'Tetraethylammonium', 'E4N', 'TETRAETHYLAMMONIUM ION'] |  |  | tetraethylazanium |  |  | CC[N+](CC)(CC)CC |  |  | C8H20N |  |  | MTW |  |  | 2001
3673 | 0.0714924 | 0.00178731 | 0 | 0.00178731 | 0 | 0 | 0 | 0 | 0 | 0 | 0 | 0 | 0 | 0 | 0 | 0 | 0 | 0 | 0 | 0 | 0 | 0 | 0 | 0 | 0 | 0 | 0 | 0 | 0 | 0 | 0 | 0 | 0 | 0 | 0 | 0 | 0 | 0 | 0 | 0.9070599 | 0 | 0.00893655 | 0 | 0 | 0 | 0 | 0 | 0 | 0 | 0 | 0 | 10.1016/s1387-1811(01)00412-7 | yes |  | 0.00893655 |  |  | 132 | 160 | no |  | 120 |  | tetraethylammonium |  |  | ZSM-12 |  |  | Ludox HS-40, sodium aluminate oxide | DuPont, Alfa Aesar | [12 empty] | ['tetraethylazanium', 'Tetraethylammonium', '4-04-00-00331 (Beilstein Handbook Reference)', 'AMMONIUM, TETRAETHYL-', 'BRN 1738225', 'Ethanaminium, N,N,N-triethyl- (9CI)', 'N,N,N-Triethylethanaminium', 'Tetraetilammonio [Italian]', 'Tetramon', 'Tetrylammonium', 'ZINC00896981', 'Lopac-T-2265', 'CHEBI:44296', 'NEt4(+)', '[NEt4](+)', 'Ammonium, tetraethyl-, dodeca-.mu.-chlorohexachlorohexatantalate(2-)(2:1), octahedro-', 'Ethanaminium, N,N,N-triethyl-, dodeca-.mu.-chlorohexachlorohexatantalate(2-) octahedro (2:1)', 'NSC156315', 'nchembio874-comp2', 'NCGC00016008-01', 'NET', 'tetraethylazanium', 'InChI=1/C8H20N/c1-5-9(6-2,7-3)8-4/h5-8H2,1-4H3/q+', 'C07512', 'Tetraethylammonium', 'E4N', 'TETRAETHYLAMMONIUM ION'] |  |  | tetraethylazanium |  |  | CC[N+](CC)(CC)CC |  |  | C8H20N |  |  | MTW |  |  | 2001
3674 | 0.06894514 | 0.0004924653 | 0 | 0.0004924653 | 0 | 0 | 0 | 0 | 0 | 0 | 0 | 0 | 0 | 0 | 0 | 0 | 0 | 0 | 0 | 0 | 0 | 0 | 0 | 0 | 0 | 0 | 0 | 0 | 0 | 0 | 0 | 0 | 0 | 0 | 0 | 0 | 0 | 0 | 0 | 0.8962868 | 0 | 0.01689156 | 0 | 0 | 0 | 0 | 0 | 0 | 0 | 0 | 0 | 10.1016/s1387-1811(01)00412-7 | yes |  | 0.01689156 |  |  | 132 | 160 | no |  | 120 |  | tetraethylammonium |  |  | ZSM-12 |  |  | Ludox HS-40, sodium aluminate oxide | DuPont, Alfa Aesar | [6 empty] | 297 | [5 empty] | ['tetraethylazanium', 'Tetraethylammonium', '4-04-00-00331 (Beilstein Handbook Reference)', 'AMMONIUM, TETRAETHYL-', 'BRN 1738225', 'Ethanaminium, N,N,N-triethyl- (9CI)', 'N,N,N-Triethylethanaminium', 'Tetraetilammonio [Italian]', 'Tetramon', 'Tetrylammonium', 'ZINC00896981', 'Lopac-T-2265', 'CHEBI:44296', 'NEt4(+)', '[NEt4](+)', 'Ammonium, tetraethyl-, dodeca-.mu.-chlorohexachlorohexatantalate(2-)(2:1), octahedro-', 'Ethanaminium, N,N,N-triethyl-, dodeca-.mu.-chlorohexachlorohexatantalate(2-) octahedro (2:1)', 'NSC156315', 'nchembio874-comp2', 'NCGC00016008-01', 'NET', 'tetraethylazanium', 'InChI=1/C8H20N/c1-5-9(6-2,7-3)8-4/h5-8H2,1-4H3/q+', 'C07512', 'Tetraethylammonium', 'E4N', 'TETRAETHYLAMMONIUM ION'] |  |  | tetraethylazanium |  |  | CC[N+](CC)(CC)CC |  |  | C8H20N |  |  | MTW |  |  | 2001
3675 | 0.06891799 | 0.0006891799 | 0 | 0.0006891799 | 0 | 0 | 0 | 0 | 0 | 0 | 0 | 0 | 0 | 0 | 0 | 0 | 0 | 0 | 0 | 0 | 0 | 0 | 0 | 0 | 0 | 0 | 0 | 0 | 0 | 0 | 0 | 0 | 0 | 0 | 0 | 0 | 0 | 0 | 0 | 0.8959338 | 0 | 0.01688491 | 0 | 0 | 0 | 0 | 0 | 0 | 0 | 0 | 0 | 10.1016/s1387-1811(01)00412-7 | yes |  | 0.01688491 |  |  | 132 | 160 | no |  | 120 |  | tetraethylammonium |  |  | ZSM-12 |  |  | Ludox HS-40, sodium aluminate oxide | DuPont, Alfa Aesar | 80 | [5 empty] | 291 | [5 empty] | ['tetraethylazanium', 'Tetraethylammonium', '4-04-00-00331 (Beilstein Handbook Reference)', 'AMMONIUM, TETRAETHYL-', 'BRN 1738225', 'Ethanaminium, N,N,N-triethyl- (9CI)', 'N,N,N-Triethylethanaminium', 'Tetraetilammonio [Italian]', 'Tetramon', 'Tetrylammonium', 'ZINC00896981', 'Lopac-T-2265', 'CHEBI:44296', 'NEt4(+)', '[NEt4](+)', 'Ammonium, tetraethyl-, dodeca-.mu.-chlorohexachlorohexatantalate(2-)(2:1), octahedro-', 'Ethanaminium, N,N,N-triethyl-, dodeca-.mu.-chlorohexachlorohexatantalate(2-) octahedro (2:1)', 'NSC156315', 'nchembio874-comp2', 'NCGC00016008-01', 'NET', 'tetraethylazanium', 'InChI=1/C8H20N/c1-5-9(6-2,7-3)8-4/h5-8H2,1-4H3/q+', 'C07512', 'Tetraethylammonium', 'E4N', 'TETRAETHYLAMMONIUM ION'] |  |  | tetraethylazanium |  |  | CC[N+](CC)(CC)CC |  |  | C8H20N |  |  | MTW |  |  | 2001
3676 | 0.06887921 | 0.0009701297 | 0 | 0.0009701297 | 0 | 0 | 0 | 0 | 0 | 0 | 0 | 0 | 0 | 0 | 0 | 0 | 0 | 0 | 0 | 0 | 0 | 0 | 0 | 0 | 0 | 0 | 0 | 0 | 0 | 0 | 0 | 0 | 0 | 0 | 0 | 0 | 0 | 0 | 0 | 0.8954297 | 0 | 0.01687541 | 0 | 0 | 0 | 0 | 0 | 0 | 0 | 0 | 0 | 10.1016/s1387-1811(01)00412-7 | yes |  | 0.01687541 |  |  | 132 | 160 | no |  | 120 |  | tetraethylammonium |  |  | ZSM-12 |  |  | Ludox HS-40, sodium aluminate oxide | DuPont, Alfa Aesar | 58 | [5 empty] | 300 | [5 empty] | ['tetraethylazanium', 'Tetraethylammonium', '4-04-00-00331 (Beilstein Handbook Reference)', 'AMMONIUM, TETRAETHYL-', 'BRN 1738225', 'Ethanaminium, N,N,N-triethyl- (9CI)', 'N,N,N-Triethylethanaminium', 'Tetraetilammonio [Italian]', 'Tetramon', 'Tetrylammonium', 'ZINC00896981', 'Lopac-T-2265', 'CHEBI:44296', 'NEt4(+)', '[NEt4](+)', 'Ammonium, tetraethyl-, dodeca-.mu.-chlorohexachlorohexatantalate(2-)(2:1), octahedro-', 'Ethanaminium, N,N,N-triethyl-, dodeca-.mu.-chlorohexachlorohexatantalate(2-) octahedro (2:1)', 'NSC156315', 'nchembio874-comp2', 'NCGC00016008-01', 'NET', 'tetraethylazanium', 'InChI=1/C8H20N/c1-5-9(6-2,7-3)8-4/h5-8H2,1-4H3/q+', 'C07512', 'Tetraethylammonium', 'E4N', 'TETRAETHYLAMMONIUM ION'] |  |  | tetraethylazanium |  |  | CC[N+](CC)(CC)CC |  |  | C8H20N |  |  | MTW |  |  | 2001
3677 | 0.06884927 | 0.001187056 | 0 | 0.001187056 | 0 | 0 | 0 | 0 | 0 | 0 | 0 | 0 | 0 | 0 | 0 | 0 | 0 | 0 | 0 | 0 | 0 | 0 | 0 | 0 | 0 | 0 | 0 | 0 | 0 | 0 | 0 | 0 | 0 | 0 | 0 | 0 | 0 | 0 | 0 | 0.8950405 | 0 | 0.01686807 | 0 | 0 | 0 | 0 | 0 | 0 | 0 | 0 | 0 | 10.1016/s1387-1811(01)00412-7 | yes |  | 0.01686807 |  |  | 132 | 160 | no |  | 120 |  | tetraethylammonium |  |  | ZSM-12 |  |  | Ludox HS-40, sodium aluminate oxide | DuPont, Alfa Aesar | 45 | [5 empty] | 340 | [5 empty] | ['tetraethylazanium', 'Tetraethylammonium', '4-04-00-00331 (Beilstein Handbook Reference)', 'AMMONIUM, TETRAETHYL-', 'BRN 1738225', 'Ethanaminium, N,N,N-triethyl- (9CI)', 'N,N,N-Triethylethanaminium', 'Tetraetilammonio [Italian]', 'Tetramon', 'Tetrylammonium', 'ZINC00896981', 'Lopac-T-2265', 'CHEBI:44296', 'NEt4(+)', '[NEt4](+)', 'Ammonium, tetraethyl-, dodeca-.mu.-chlorohexachlorohexatantalate(2-)(2:1), octahedro-', 'Ethanaminium, N,N,N-triethyl-, dodeca-.mu.-chlorohexachlorohexatantalate(2-) octahedro (2:1)', 'NSC156315', 'nchembio874-comp2', 'NCGC00016008-01', 'NET', 'tetraethylazanium', 'InChI=1/C8H20N/c1-5-9(6-2,7-3)8-4/h5-8H2,1-4H3/q+', 'C07512', 'Tetraethylammonium', 'E4N', 'TETRAETHYLAMMONIUM ION'] |  |  | tetraethylazanium |  |  | CC[N+](CC)(CC)CC |  |  | C8H20N |  |  | MTW |  |  | 2001
3678 | 0.06884035 | 0.001251643 | 0 | 0.001251643 | 0 | 0 | 0 | 0 | 0 | 0 | 0 | 0 | 0 | 0 | 0 | 0 | 0 | 0 | 0 | 0 | 0 | 0 | 0 | 0 | 0 | 0 | 0 | 0 | 0 | 0 | 0 | 0 | 0 | 0 | 0 | 0 | 0 | 0 | 0 | 0.8949246 | 0 | 0.01686589 | 0 | 0 | 0 | 0 | 0 | 0 | 0 | 0 | 0 | 10.1016/s1387-1811(01)00412-7 | yes |  | 0.01686589 |  |  | 132 | 160 | no |  | 120 |  | tetraethylammonium |  |  | ZSM-12 |  |  | Ludox HS-40, sodium aluminate oxide | DuPont, Alfa Aesar | [6 empty] | 295 | [5 empty] | ['tetraethylazanium', 'Tetraethylammonium', '4-04-00-00331 (Beilstein Handbook Reference)', 'AMMONIUM, TETRAETHYL-', 'BRN 1738225', 'Ethanaminium, N,N,N-triethyl- (9CI)', 'N,N,N-Triethylethanaminium', 'Tetraetilammonio [Italian]', 'Tetramon', 'Tetrylammonium', 'ZINC00896981', 'Lopac-T-2265', 'CHEBI:44296', 'NEt4(+)', '[NEt4](+)', 'Ammonium, tetraethyl-, dodeca-.mu.-chlorohexachlorohexatantalate(2-)(2:1), octahedro-', 'Ethanaminium, N,N,N-triethyl-, dodeca-.mu.-chlorohexachlorohexatantalate(2-) octahedro (2:1)', 'NSC156315', 'nchembio874-comp2', 'NCGC00016008-01', 'NET', 'tetraethylazanium', 'InChI=1/C8H20N/c1-5-9(6-2,7-3)8-4/h5-8H2,1-4H3/q+', 'C07512', 'Tetraethylammonium', 'E4N', 'TETRAETHYLAMMONIUM ION'] |  |  | tetraethylazanium |  |  | CC[N+](CC)(CC)CC |  |  | C8H20N |  |  | MTW |  |  | 2001
3679 | 0.06882312 | 0.001376462 | 0 | 0.001376462 | 0 | 0 | 0 | 0 | 0 | 0 | 0 | 0 | 0 | 0 | 0 | 0 | 0 | 0 | 0 | 0 | 0 | 0 | 0 | 0 | 0 | 0 | 0 | 0 | 0 | 0 | 0 | 0 | 0 | 0 | 0 | 0 | 0 | 0 | 0 | 0.8947006 | 0 | 0.01686167 | 0 | 0 | 0 | 0 | 0 | 0 | 0 | 0 | 0 | 10.1016/s1387-1811(01)00412-7 | yes |  | 0.01686167 |  |  | 132 | 160 | no |  | 120 |  | tetraethylammonium |  |  | ZSM-12 |  |  | Ludox HS-40, sodium aluminate oxide | DuPont, Alfa Aesar | 43 | [5 empty] | 331 | [5 empty] | ['tetraethylazanium', 'Tetraethylammonium', '4-04-00-00331 (Beilstein Handbook Reference)', 'AMMONIUM, TETRAETHYL-', 'BRN 1738225', 'Ethanaminium, N,N,N-triethyl- (9CI)', 'N,N,N-Triethylethanaminium', 'Tetraetilammonio [Italian]', 'Tetramon', 'Tetrylammonium', 'ZINC00896981', 'Lopac-T-2265', 'CHEBI:44296', 'NEt4(+)', '[NEt4](+)', 'Ammonium, tetraethyl-, dodeca-.mu.-chlorohexachlorohexatantalate(2-)(2:1), octahedro-', 'Ethanaminium, N,N,N-triethyl-, dodeca-.mu.-chlorohexachlorohexatantalate(2-) octahedro (2:1)', 'NSC156315', 'nchembio874-comp2', 'NCGC00016008-01', 'NET', 'tetraethylazanium', 'InChI=1/C8H20N/c1-5-9(6-2,7-3)8-4/h5-8H2,1-4H3/q+', 'C07512', 'Tetraethylammonium', 'E4N', 'TETRAETHYLAMMONIUM ION'] |  |  | tetraethylazanium |  |  | CC[N+](CC)(CC)CC |  |  | C8H20N |  |  | MTW |  |  | 2001
3680 | 0.0687973 | 0.001563575 | 0 | 0.001563575 | 0 | 0 | 0 | 0 | 0 | 0 | 0 | 0 | 0 | 0 | 0 | 0 | 0 | 0 | 0 | 0 | 0 | 0 | 0 | 0 | 0 | 0 | 0 | 0 | 0 | 0 | 0 | 0 | 0 | 0 | 0 | 0 | 0 | 0 | 0 | 0.8943649 | 0 | 0.01685534 | 0 | 0 | 0 | 0 | 0 | 0 | 0 | 0 | 0 | 10.1016/s1387-1811(01)00412-7 | yes |  | 0.01685534 |  |  | 132 | 160 | no |  | 120 |  | tetraethylammonium |  |  | amorphous |  |  | Ludox HS-40, sodium aluminate oxide | DuPont, Alfa Aesar | [12 empty] | ['tetraethylazanium', 'Tetraethylammonium', '4-04-00-00331 (Beilstein Handbook Reference)', 'AMMONIUM, TETRAETHYL-', 'BRN 1738225', 'Ethanaminium, N,N,N-triethyl- (9CI)', 'N,N,N-Triethylethanaminium', 'Tetraetilammonio [Italian]', 'Tetramon', 'Tetrylammonium', 'ZINC00896981', 'Lopac-T-2265', 'CHEBI:44296', 'NEt4(+)', '[NEt4](+)', 'Ammonium, tetraethyl-, dodeca-.mu.-chlorohexachlorohexatantalate(2-)(2:1), octahedro-', 'Ethanaminium, N,N,N-triethyl-, dodeca-.mu.-chlorohexachlorohexatantalate(2-) octahedro (2:1)', 'NSC156315', 'nchembio874-comp2', 'NCGC00016008-01', 'NET', 'tetraethylazanium', 'InChI=1/C8H20N/c1-5-9(6-2,7-3)8-4/h5-8H2,1-4H3/q+', 'C07512', 'Tetraethylammonium', 'E4N', 'TETRAETHYLAMMONIUM ION'] |  |  | tetraethylazanium |  |  | CC[N+](CC)(CC)CC |  |  | C8H20N | [5 empty] | 2001
3681 | 0.0687973 | 0.001563575 | 0 | 0.001563575 | 0 | 0 | 0 | 0 | 0 | 0 | 0 | 0 | 0 | 0 | 0 | 0 | 0 | 0 | 0 | 0 | 0 | 0 | 0 | 0 | 0 | 0 | 0 | 0 | 0 | 0 | 0 | 0 | 0 | 0 | 0 | 0 | 0 | 0 | 0 | 0.8943649 | 0 | 0.01685534 | 0 | 0 | 0 | 0 | 0 | 0 | 0 | 0 | 0 | 10.1016/s1387-1811(01)00412-7 | yes |  | 0.01685534 |  |  | 132 | 160 | no |  | 120 |  | tetraethylammonium |  |  | ZSM-12 |  |  | Ludox HS-40, sodium aluminate oxide | DuPont, Alfa Aesar | 38 | [5 empty] | 310 | [5 empty] | ['tetraethylazanium', 'Tetraethylammonium', '4-04-00-00331 (Beilstein Handbook Reference)', 'AMMONIUM, TETRAETHYL-', 'BRN 1738225', 'Ethanaminium, N,N,N-triethyl- (9CI)', 'N,N,N-Triethylethanaminium', 'Tetraetilammonio [Italian]', 'Tetramon', 'Tetrylammonium', 'ZINC00896981', 'Lopac-T-2265', 'CHEBI:44296', 'NEt4(+)', '[NEt4](+)', 'Ammonium, tetraethyl-, dodeca-.mu.-chlorohexachlorohexatantalate(2-)(2:1), octahedro-', 'Ethanaminium, N,N,N-triethyl-, dodeca-.mu.-chlorohexachlorohexatantalate(2-) octahedro (2:1)', 'NSC156315', 'nchembio874-comp2', 'NCGC00016008-01', 'NET', 'tetraethylazanium', 'InChI=1/C8H20N/c1-5-9(6-2,7-3)8-4/h5-8H2,1-4H3/q+', 'C07512', 'Tetraethylammonium', 'E4N', 'TETRAETHYLAMMONIUM ION'] |  |  | tetraethylazanium |  |  | CC[N+](CC)(CC)CC |  |  | C8H20N |  |  | MTW |  |  | 2001
3682 | 0.06876335 | 0.001809562 | 0 | 0.001809562 | 0 | 0 | 0 | 0 | 0 | 0 | 0 | 0 | 0 | 0 | 0 | 0 | 0 | 0 | 0 | 0 | 0 | 0 | 0 | 0 | 0 | 0 | 0 | 0 | 0 | 0 | 0 | 0 | 0 | 0 | 0 | 0 | 0 | 0 | 0 | 0.8939235 | 0 | 0.01684702 | 0 | 0 | 0 | 0 | 0 | 0 | 0 | 0 | 0 | 10.1016/s1387-1811(01)00412-7 | yes |  | 0.01684702 |  |  | 132 | 160 | no |  | 120 |  | tetraethylammonium |  |  | Beta | dense |  | Ludox HS-40, sodium aluminate oxide | DuPont, Alfa Aesar | [12 empty] | ['tetraethylazanium', 'Tetraethylammonium', '4-04-00-00331 (Beilstein Handbook Reference)', 'AMMONIUM, TETRAETHYL-', 'BRN 1738225', 'Ethanaminium, N,N,N-triethyl- (9CI)', 'N,N,N-Triethylethanaminium', 'Tetraetilammonio [Italian]', 'Tetramon', 'Tetrylammonium', 'ZINC00896981', 'Lopac-T-2265', 'CHEBI:44296', 'NEt4(+)', '[NEt4](+)', 'Ammonium, tetraethyl-, dodeca-.mu.-chlorohexachlorohexatantalate(2-)(2:1), octahedro-', 'Ethanaminium, N,N,N-triethyl-, dodeca-.mu.-chlorohexachlorohexatantalate(2-) octahedro (2:1)', 'NSC156315', 'nchembio874-comp2', 'NCGC00016008-01', 'NET', 'tetraethylazanium', 'InChI=1/C8H20N/c1-5-9(6-2,7-3)8-4/h5-8H2,1-4H3/q+', 'C07512', 'Tetraethylammonium', 'E4N', 'TETRAETHYLAMMONIUM ION'] |  |  | tetraethylazanium |  |  | CC[N+](CC)(CC)CC |  |  | C8H20N |  |  | *BEA |  |  | 2001
3683 | 0.06869705 | 0.002289902 | 0 | 0.002289902 | 0 | 0 | 0 | 0 | 0 | 0 | 0 | 0 | 0 | 0 | 0 | 0 | 0 | 0 | 0 | 0 | 0 | 0 | 0 | 0 | 0 | 0 | 0 | 0 | 0 | 0 | 0 | 0 | 0 | 0 | 0 | 0 | 0 | 0 | 0 | 0.8930616 | 0 | 0.01683078 | 0 | 0 | 0 | 0 | 0 | 0 | 0 | 0 | 0 | 10.1016/s1387-1811(01)00412-7 | yes |  | 0.01683078 |  |  | 132 | 160 | no |  | 120 |  | tetraethylammonium |  |  | Beta | dense |  | Ludox HS-40, sodium aluminate oxide | DuPont, Alfa Aesar | [12 empty] | ['tetraethylazanium', 'Tetraethylammonium', '4-04-00-00331 (Beilstein Handbook Reference)', 'AMMONIUM, TETRAETHYL-', 'BRN 1738225', 'Ethanaminium, N,N,N-triethyl- (9CI)', 'N,N,N-Triethylethanaminium', 'Tetraetilammonio [Italian]', 'Tetramon', 'Tetrylammonium', 'ZINC00896981', 'Lopac-T-2265', 'CHEBI:44296', 'NEt4(+)', '[NEt4](+)', 'Ammonium, tetraethyl-, dodeca-.mu.-chlorohexachlorohexatantalate(2-)(2:1), octahedro-', 'Ethanaminium, N,N,N-triethyl-, dodeca-.mu.-chlorohexachlorohexatantalate(2-) octahedro (2:1)', 'NSC156315', 'nchembio874-comp2', 'NCGC00016008-01', 'NET', 'tetraethylazanium', 'InChI=1/C8H20N/c1-5-9(6-2,7-3)8-4/h5-8H2,1-4H3/q+', 'C07512', 'Tetraethylammonium', 'E4N', 'TETRAETHYLAMMONIUM ION'] |  |  | tetraethylazanium |  |  | CC[N+](CC)(CC)CC |  |  | C8H20N |  |  | *BEA |  |  | 2001
3684 | 0.06958942 | 0.001739736 | 0 | 0.001739736 | 0 | 0 | 0 | 0 | 0 | 0 | 0 | 0 | 0 | 0 | 0 | 0 | 0 | 0 | 0 | 0 | 0 | 0 | 0 | 0 | 0 | 0 | 0 | 0 | 0 | 0 | 0 | 0 | 0 | 0 | 0 | 0 | 0 | 0 | 0 | 0.9046625 | 0 | 0.01113431 | 0 | 0 | 0 | 0 | 0 | 0 | 0 | 0 | 0 | 10.1016/s1387-1811(01)00412-7 | yes |  | 0.01113431 |  |  | 132 | 160 | no |  | 120 |  | tetraethylammonium |  |  | ZSM-12 |  |  | Ludox HS-40, sodium aluminate oxide | DuPont, Alfa Aesar | 34 | [5 empty] | 301 | [5 empty] | ['tetraethylazanium', 'Tetraethylammonium', '4-04-00-00331 (Beilstein Handbook Reference)', 'AMMONIUM, TETRAETHYL-', 'BRN 1738225', 'Ethanaminium, N,N,N-triethyl- (9CI)', 'N,N,N-Triethylethanaminium', 'Tetraetilammonio [Italian]', 'Tetramon', 'Tetrylammonium', 'ZINC00896981', 'Lopac-T-2265', 'CHEBI:44296', 'NEt4(+)', '[NEt4](+)', 'Ammonium, tetraethyl-, dodeca-.mu.-chlorohexachlorohexatantalate(2-)(2:1), octahedro-', 'Ethanaminium, N,N,N-triethyl-, dodeca-.mu.-chlorohexachlorohexatantalate(2-) octahedro (2:1)', 'NSC156315', 'nchembio874-comp2', 'NCGC00016008-01', 'NET', 'tetraethylazanium', 'InChI=1/C8H20N/c1-5-9(6-2,7-3)8-4/h5-8H2,1-4H3/q+', 'C07512', 'Tetraethylammonium', 'E4N', 'TETRAETHYLAMMONIUM ION'] |  |  | tetraethylazanium |  |  | CC[N+](CC)(CC)CC |  |  | C8H20N |  |  | MTW |  |  | 2001
3685 | 0.0695088 | 0.00231696 | 0 | 0.00231696 | 0 | 0 | 0 | 0 | 0 | 0 | 0 | 0 | 0 | 0 | 0 | 0 | 0 | 0 | 0 | 0 | 0 | 0 | 0 | 0 | 0 | 0 | 0 | 0 | 0 | 0 | 0 | 0 | 0 | 0 | 0 | 0 | 0 | 0 | 0 | 0.9036145 | 0 | 0.01112141 | 0 | 0 | 0 | 0 | 0 | 0 | 0 | 0 | 0 | 10.1016/s1387-1811(01)00412-7 | yes |  | 0.01112141 |  |  | 132 | 170 | no |  | 120 |  | tetraethylammonium |  |  | Beta | ZSM-5 | ZSM-12 | Ludox HS-40, sodium aluminate oxide | DuPont, Alfa Aesar | [12 empty] | ['tetraethylazanium', 'Tetraethylammonium', '4-04-00-00331 (Beilstein Handbook Reference)', 'AMMONIUM, TETRAETHYL-', 'BRN 1738225', 'Ethanaminium, N,N,N-triethyl- (9CI)', 'N,N,N-Triethylethanaminium', 'Tetraetilammonio [Italian]', 'Tetramon', 'Tetrylammonium', 'ZINC00896981', 'Lopac-T-2265', 'CHEBI:44296', 'NEt4(+)', '[NEt4](+)', 'Ammonium, tetraethyl-, dodeca-.mu.-chlorohexachlorohexatantalate(2-)(2:1), octahedro-', 'Ethanaminium, N,N,N-triethyl-, dodeca-.mu.-chlorohexachlorohexatantalate(2-) octahedro (2:1)', 'NSC156315', 'nchembio874-comp2', 'NCGC00016008-01', 'NET', 'tetraethylazanium', 'InChI=1/C8H20N/c1-5-9(6-2,7-3)8-4/h5-8H2,1-4H3/q+', 'C07512', 'Tetraethylammonium', 'E4N', 'TETRAETHYLAMMONIUM ION'] |  |  | tetraethylazanium |  |  | CC[N+](CC)(CC)CC |  |  | C8H20N |  |  | *BEA | MFI | MTW | 2001
3686 | 0.0695088 | 0.00231696 | 0 | 0.00231696 | 0 | 0 | 0 | 0 | 0 | 0 | 0 | 0 | 0 | 0 | 0 | 0 | 0 | 0 | 0 | 0 | 0 | 0 | 0 | 0 | 0 | 0 | 0 | 0 | 0 | 0 | 0 | 0 | 0 | 0 | 0 | 0 | 0 | 0 | 0 | 0.9036145 | 0 | 0.01112141 | 0 | 0 | 0 | 0 | 0 | 0 | 0 | 0 | 0 | 10.1016/s1387-1811(01)00412-7 | yes |  | 0.01112141 |  |  | 132 | 150 | no |  | 120 |  | tetraethylammonium |  |  | Beta | dense |  | Ludox HS-40, sodium aluminate oxide | DuPont, Alfa Aesar | [12 empty] | ['tetraethylazanium', 'Tetraethylammonium', '4-04-00-00331 (Beilstein Handbook Reference)', 'AMMONIUM, TETRAETHYL-', 'BRN 1738225', 'Ethanaminium, N,N,N-triethyl- (9CI)', 'N,N,N-Triethylethanaminium', 'Tetraetilammonio [Italian]', 'Tetramon', 'Tetrylammonium', 'ZINC00896981', 'Lopac-T-2265', 'CHEBI:44296', 'NEt4(+)', '[NEt4](+)', 'Ammonium, tetraethyl-, dodeca-.mu.-chlorohexachlorohexatantalate(2-)(2:1), octahedro-', 'Ethanaminium, N,N,N-triethyl-, dodeca-.mu.-chlorohexachlorohexatantalate(2-) octahedro (2:1)', 'NSC156315', 'nchembio874-comp2', 'NCGC00016008-01', 'NET', 'tetraethylazanium', 'InChI=1/C8H20N/c1-5-9(6-2,7-3)8-4/h5-8H2,1-4H3/q+', 'C07512', 'Tetraethylammonium', 'E4N', 'TETRAETHYLAMMONIUM ION'] |  |  | tetraethylazanium |  |  | CC[N+](CC)(CC)CC |  |  | C8H20N |  |  | *BEA |  |  | 2001
3687 | 0.0695088 | 0.00231696 | 0 | 0.00231696 | 0 | 0 | 0 | 0 | 0 | 0 | 0 | 0 | 0 | 0 | 0 | 0 | 0 | 0 | 0 | 0 | 0 | 0 | 0 | 0 | 0 | 0 | 0 | 0 | 0 | 0 | 0 | 0 | 0 | 0 | 0 | 0 | 0 | 0 | 0 | 0.9036145 | 0 | 0.01112141 | 0 | 0 | 0 | 0 | 0 | 0 | 0 | 0 | 0 | 10.1016/s1387-1811(01)00412-7 | yes |  | 0.01112141 |  |  | 132 | 160 | no |  | 120 |  | tetraethylammonium |  |  | ZSM-12 |  |  | Ludox HS-40, sodium aluminate oxide | DuPont, Alfa Aesar | 31 | [5 empty] | 317 | [5 empty] | ['tetraethylazanium', 'Tetraethylammonium', '4-04-00-00331 (Beilstein Handbook Reference)', 'AMMONIUM, TETRAETHYL-', 'BRN 1738225', 'Ethanaminium, N,N,N-triethyl- (9CI)', 'N,N,N-Triethylethanaminium', 'Tetraetilammonio [Italian]', 'Tetramon', 'Tetrylammonium', 'ZINC00896981', 'Lopac-T-2265', 'CHEBI:44296', 'NEt4(+)', '[NEt4](+)', 'Ammonium, tetraethyl-, dodeca-.mu.-chlorohexachlorohexatantalate(2-)(2:1), octahedro-', 'Ethanaminium, N,N,N-triethyl-, dodeca-.mu.-chlorohexachlorohexatantalate(2-) octahedro (2:1)', 'NSC156315', 'nchembio874-comp2', 'NCGC00016008-01', 'NET', 'tetraethylazanium', 'InChI=1/C8H20N/c1-5-9(6-2,7-3)8-4/h5-8H2,1-4H3/q+', 'C07512', 'Tetraethylammonium', 'E4N', 'TETRAETHYLAMMONIUM ION'] |  |  | tetraethylazanium |  |  | CC[N+](CC)(CC)CC |  |  | C8H20N |  |  | MTW |  |  | 2001
3688 | 0.0695088 | 0.00231696 | 0 | 0.00231696 | 0 | 0 | 0 | 0 | 0 | 0 | 0 | 0 | 0 | 0 | 0 | 0 | 0 | 0 | 0 | 0 | 0 | 0 | 0 | 0 | 0 | 0 | 0 | 0 | 0 | 0 | 0 | 0 | 0 | 0 | 0 | 0 | 0 | 0 | 0 | 0.9036145 | 0 | 0.01112141 | 0 | 0 | 0 | 0 | 0 | 0 | 0 | 0 | 0 | 10.1016/s1387-1811(01)00412-7 | yes |  | 0.01112141 |  |  | 132 | 160 | no |  | 120 |  | tetraethylammonium |  |  | ZSM-12 | dense |  | Ludox HS-40, sodium aluminate oxide | DuPont, Alfa Aesar | [12 empty] | ['tetraethylazanium', 'Tetraethylammonium', '4-04-00-00331 (Beilstein Handbook Reference)', 'AMMONIUM, TETRAETHYL-', 'BRN 1738225', 'Ethanaminium, N,N,N-triethyl- (9CI)', 'N,N,N-Triethylethanaminium', 'Tetraetilammonio [Italian]', 'Tetramon', 'Tetrylammonium', 'ZINC00896981', 'Lopac-T-2265', 'CHEBI:44296', 'NEt4(+)', '[NEt4](+)', 'Ammonium, tetraethyl-, dodeca-.mu.-chlorohexachlorohexatantalate(2-)(2:1), octahedro-', 'Ethanaminium, N,N,N-triethyl-, dodeca-.mu.-chlorohexachlorohexatantalate(2-) octahedro (2:1)', 'NSC156315', 'nchembio874-comp2', 'NCGC00016008-01', 'NET', 'tetraethylazanium', 'InChI=1/C8H20N/c1-5-9(6-2,7-3)8-4/h5-8H2,1-4H3/q+', 'C07512', 'Tetraethylammonium', 'E4N', 'TETRAETHYLAMMONIUM ION'] |  |  | tetraethylazanium |  |  | CC[N+](CC)(CC)CC |  |  | C8H20N |  |  | MTW |  |  | 2001
3689 | 0.06944444 | 0.002777778 | 0 | 0.002777778 | 0 | 0 | 0 | 0 | 0 | 0 | 0 | 0 | 0 | 0 | 0 | 0 | 0 | 0 | 0 | 0 | 0 | 0 | 0 | 0 | 0 | 0 | 0 | 0 | 0 | 0 | 0 | 0 | 0 | 0 | 0 | 0 | 0 | 0 | 0 | 0.9027778 | 0 | 0.01111111 | 0 | 0 | 0 | 0 | 0 | 0 | 0 | 0 | 0 | 10.1016/s1387-1811(01)00412-7 | yes |  | 0.01111111 |  |  | 132 | 160 | no |  | 120 |  | tetraethylammonium |  |  | amorphous |  |  | Ludox HS-40, sodium aluminate oxide | DuPont, Alfa Aesar | [12 empty] | ['tetraethylazanium', 'Tetraethylammonium', '4-04-00-00331 (Beilstein Handbook Reference)', 'AMMONIUM, TETRAETHYL-', 'BRN 1738225', 'Ethanaminium, N,N,N-triethyl- (9CI)', 'N,N,N-Triethylethanaminium', 'Tetraetilammonio [Italian]', 'Tetramon', 'Tetrylammonium', 'ZINC00896981', 'Lopac-T-2265', 'CHEBI:44296', 'NEt4(+)', '[NEt4](+)', 'Ammonium, tetraethyl-, dodeca-.mu.-chlorohexachlorohexatantalate(2-)(2:1), octahedro-', 'Ethanaminium, N,N,N-triethyl-, dodeca-.mu.-chlorohexachlorohexatantalate(2-) octahedro (2:1)', 'NSC156315', 'nchembio874-comp2', 'NCGC00016008-01', 'NET', 'tetraethylazanium', 'InChI=1/C8H20N/c1-5-9(6-2,7-3)8-4/h5-8H2,1-4H3/q+', 'C07512', 'Tetraethylammonium', 'E4N', 'TETRAETHYLAMMONIUM ION'] |  |  | tetraethylazanium |  |  | CC[N+](CC)(CC)CC |  |  | C8H20N | [5 empty] | 2001
3690 | 0.06944444 | 0.002777778 | 0 | 0.002777778 | 0 | 0 | 0 | 0 | 0 | 0 | 0 | 0 | 0 | 0 | 0 | 0 | 0 | 0 | 0 | 0 | 0 | 0 | 0 | 0 | 0 | 0 | 0 | 0 | 0 | 0 | 0 | 0 | 0 | 0 | 0 | 0 | 0 | 0 | 0 | 0.9027778 | 0 | 0.01111111 | 0 | 0 | 0 | 0 | 0 | 0 | 0 | 0 | 0 | 10.1016/s1387-1811(01)00412-7 | yes |  | 0.01111111 |  |  | 132 | 160 | no |  | 120 |  | tetraethylammonium |  |  | Beta | ZSM-12 |  | Ludox HS-40, sodium aluminate oxide | DuPont, Alfa Aesar | [12 empty] | ['tetraethylazanium', 'Tetraethylammonium', '4-04-00-00331 (Beilstein Handbook Reference)', 'AMMONIUM, TETRAETHYL-', 'BRN 1738225', 'Ethanaminium, N,N,N-triethyl- (9CI)', 'N,N,N-Triethylethanaminium', 'Tetraetilammonio [Italian]', 'Tetramon', 'Tetrylammonium', 'ZINC00896981', 'Lopac-T-2265', 'CHEBI:44296', 'NEt4(+)', '[NEt4](+)', 'Ammonium, tetraethyl-, dodeca-.mu.-chlorohexachlorohexatantalate(2-)(2:1), octahedro-', 'Ethanaminium, N,N,N-triethyl-, dodeca-.mu.-chlorohexachlorohexatantalate(2-) octahedro (2:1)', 'NSC156315', 'nchembio874-comp2', 'NCGC00016008-01', 'NET', 'tetraethylazanium', 'InChI=1/C8H20N/c1-5-9(6-2,7-3)8-4/h5-8H2,1-4H3/q+', 'C07512', 'Tetraethylammonium', 'E4N', 'TETRAETHYLAMMONIUM ION'] |  |  | tetraethylazanium |  |  | CC[N+](CC)(CC)CC |  |  | C8H20N |  |  | *BEA | MTW |  | 2001
3691 | 0.06993007 | 0.001748252 | 0 | 0.001748252 | 0 | 0 | 0 | 0 | 0 | 0 | 0 | 0 | 0 | 0 | 0 | 0 | 0 | 0 | 0 | 0 | 0 | 0 | 0 | 0 | 0 | 0 | 0 | 0 | 0 | 0 | 0 | 0 | 0 | 0 | 0 | 0 | 0 | 0 | 0 | 0.9090909 | 0 | 0.008741259 | 0 | 0 | 0 | 0 | 0 | 0 | 0 | 0 | 0 | 10.1016/s1387-1811(01)00412-7 | yes |  | 0.008741259 |  |  | 132 | 160 | no |  | 120 |  | tetraethylammonium |  |  | ZSM-12 |  |  | Ludox HS-40, sodium aluminate oxide | DuPont, Alfa Aesar | 34 | [5 empty] | 323 | [5 empty] | ['tetraethylazanium', 'Tetraethylammonium', '4-04-00-00331 (Beilstein Handbook Reference)', 'AMMONIUM, TETRAETHYL-', 'BRN 1738225', 'Ethanaminium, N,N,N-triethyl- (9CI)', 'N,N,N-Triethylethanaminium', 'Tetraetilammonio [Italian]', 'Tetramon', 'Tetrylammonium', 'ZINC00896981', 'Lopac-T-2265', 'CHEBI:44296', 'NEt4(+)', '[NEt4](+)', 'Ammonium, tetraethyl-, dodeca-.mu.-chlorohexachlorohexatantalate(2-)(2:1), octahedro-', 'Ethanaminium, N,N,N-triethyl-, dodeca-.mu.-chlorohexachlorohexatantalate(2-) octahedro (2:1)', 'NSC156315', 'nchembio874-comp2', 'NCGC00016008-01', 'NET', 'tetraethylazanium', 'InChI=1/C8H20N/c1-5-9(6-2,7-3)8-4/h5-8H2,1-4H3/q+', 'C07512', 'Tetraethylammonium', 'E4N', 'TETRAETHYLAMMONIUM ION'] |  |  | tetraethylazanium |  |  | CC[N+](CC)(CC)CC |  |  | C8H20N |  |  | MTW |  |  | 2001
3692 | 0.06989516 | 0.001997004 | 0 | 0.001997004 | 0 | 0 | 0 | 0 | 0 | 0 | 0 | 0 | 0 | 0 | 0 | 0 | 0 | 0 | 0 | 0 | 0 | 0 | 0 | 0 | 0 | 0 | 0 | 0 | 0 | 0 | 0 | 0 | 0 | 0 | 0 | 0 | 0 | 0 | 0 | 0.908637 | 0 | 0.008736895 | 0 | 0 | 0 | 0 | 0 | 0 | 0 | 0 | 0 | 10.1016/s1387-1811(01)00412-7 | yes |  | 0.008736895 |  |  | 132 | 160 | no |  | 120 |  | tetraethylammonium |  |  | ZSM-12 |  |  | Ludox HS-40, sodium aluminate oxide | DuPont, Alfa Aesar | 32 | [5 empty] | 293 | [5 empty] | ['tetraethylazanium', 'Tetraethylammonium', '4-04-00-00331 (Beilstein Handbook Reference)', 'AMMONIUM, TETRAETHYL-', 'BRN 1738225', 'Ethanaminium, N,N,N-triethyl- (9CI)', 'N,N,N-Triethylethanaminium', 'Tetraetilammonio [Italian]', 'Tetramon', 'Tetrylammonium', 'ZINC00896981', 'Lopac-T-2265', 'CHEBI:44296', 'NEt4(+)', '[NEt4](+)', 'Ammonium, tetraethyl-, dodeca-.mu.-chlorohexachlorohexatantalate(2-)(2:1), octahedro-', 'Ethanaminium, N,N,N-triethyl-, dodeca-.mu.-chlorohexachlorohexatantalate(2-) octahedro (2:1)', 'NSC156315', 'nchembio874-comp2', 'NCGC00016008-01', 'NET', 'tetraethylazanium', 'InChI=1/C8H20N/c1-5-9(6-2,7-3)8-4/h5-8H2,1-4H3/q+', 'C07512', 'Tetraethylammonium', 'E4N', 'TETRAETHYLAMMONIUM ION'] |  |  | tetraethylazanium |  |  | CC[N+](CC)(CC)CC |  |  | C8H20N |  |  | MTW |  |  | 2001
3693 | 0.06984866 | 0.002328289 | 0 | 0.002328289 | 0 | 0 | 0 | 0 | 0 | 0 | 0 | 0 | 0 | 0 | 0 | 0 | 0 | 0 | 0 | 0 | 0 | 0 | 0 | 0 | 0 | 0 | 0 | 0 | 0 | 0 | 0 | 0 | 0 | 0 | 0 | 0 | 0 | 0 | 0 | 0.9080326 | 0 | 0.008731083 | 0 | 0 | 0 | 0 | 0 | 0 | 0 | 0 | 0 | 10.1016/s1387-1811(01)00412-7 | yes |  | 0.008731083 |  |  | 132 | 160 | no |  | 120 |  | tetraethylammonium |  |  | Beta | dense |  | Ludox HS-40, sodium aluminate oxide | DuPont, Alfa Aesar | [12 empty] | ['tetraethylazanium', 'Tetraethylammonium', '4-04-00-00331 (Beilstein Handbook Reference)', 'AMMONIUM, TETRAETHYL-', 'BRN 1738225', 'Ethanaminium, N,N,N-triethyl- (9CI)', 'N,N,N-Triethylethanaminium', 'Tetraetilammonio [Italian]', 'Tetramon', 'Tetrylammonium', 'ZINC00896981', 'Lopac-T-2265', 'CHEBI:44296', 'NEt4(+)', '[NEt4](+)', 'Ammonium, tetraethyl-, dodeca-.mu.-chlorohexachlorohexatantalate(2-)(2:1), octahedro-', 'Ethanaminium, N,N,N-triethyl-, dodeca-.mu.-chlorohexachlorohexatantalate(2-) octahedro (2:1)', 'NSC156315', 'nchembio874-comp2', 'NCGC00016008-01', 'NET', 'tetraethylazanium', 'InChI=1/C8H20N/c1-5-9(6-2,7-3)8-4/h5-8H2,1-4H3/q+', 'C07512', 'Tetraethylammonium', 'E4N', 'TETRAETHYLAMMONIUM ION'] |  |  | tetraethylazanium |  |  | CC[N+](CC)(CC)CC |  |  | C8H20N |  |  | *BEA |  |  | 2001
3694 | 0.06984866 | 0.002328289 | 0 | 0.002328289 | 0 | 0 | 0 | 0 | 0 | 0 | 0 | 0 | 0 | 0 | 0 | 0 | 0 | 0 | 0 | 0 | 0 | 0 | 0 | 0 | 0 | 0 | 0 | 0 | 0 | 0 | 0 | 0 | 0 | 0 | 0 | 0 | 0 | 0 | 0 | 0.9080326 | 0 | 0.008731083 | 0 | 0 | 0 | 0 | 0 | 0 | 0 | 0 | 0 | 10.1016/s1387-1811(01)00412-7 | yes |  | 0.008731083 |  |  | 132 | 160 | no |  | 120 |  | tetraethylammonium |  |  | ZSM-12 |  |  | Ludox HS-40, sodium aluminate oxide | DuPont, Alfa Aesar | 31 | [5 empty] | 323 | [5 empty] | ['tetraethylazanium', 'Tetraethylammonium', '4-04-00-00331 (Beilstein Handbook Reference)', 'AMMONIUM, TETRAETHYL-', 'BRN 1738225', 'Ethanaminium, N,N,N-triethyl- (9CI)', 'N,N,N-Triethylethanaminium', 'Tetraetilammonio [Italian]', 'Tetramon', 'Tetrylammonium', 'ZINC00896981', 'Lopac-T-2265', 'CHEBI:44296', 'NEt4(+)', '[NEt4](+)', 'Ammonium, tetraethyl-, dodeca-.mu.-chlorohexachlorohexatantalate(2-)(2:1), octahedro-', 'Ethanaminium, N,N,N-triethyl-, dodeca-.mu.-chlorohexachlorohexatantalate(2-) octahedro (2:1)', 'NSC156315', 'nchembio874-comp2', 'NCGC00016008-01', 'NET', 'tetraethylazanium', 'InChI=1/C8H20N/c1-5-9(6-2,7-3)8-4/h5-8H2,1-4H3/q+', 'C07512', 'Tetraethylammonium', 'E4N', 'TETRAETHYLAMMONIUM ION'] |  |  | tetraethylazanium |  |  | CC[N+](CC)(CC)CC |  |  | C8H20N |  |  | MTW |  |  | 2001
3695 | 0.06978367 | 0.002791347 | 0 | 0.002791347 | 0 | 0 | 0 | 0 | 0 | 0 | 0 | 0 | 0 | 0 | 0 | 0 | 0 | 0 | 0 | 0 | 0 | 0 | 0 | 0 | 0 | 0 | 0 | 0 | 0 | 0 | 0 | 0 | 0 | 0 | 0 | 0 | 0 | 0 | 0 | 0.9071877 | 0 | 0.008722959 | 0 | 0 | 0 | 0 | 0 | 0 | 0 | 0 | 0 | 10.1016/s1387-1811(01)00412-7 | yes |  | 0.008722959 |  |  | 132 | 160 | no |  | 120 |  | tetraethylammonium |  |  | amorphous |  |  | Ludox HS-40, sodium aluminate oxide | DuPont, Alfa Aesar | [12 empty] | ['tetraethylazanium', 'Tetraethylammonium', '4-04-00-00331 (Beilstein Handbook Reference)', 'AMMONIUM, TETRAETHYL-', 'BRN 1738225', 'Ethanaminium, N,N,N-triethyl- (9CI)', 'N,N,N-Triethylethanaminium', 'Tetraetilammonio [Italian]', 'Tetramon', 'Tetrylammonium', 'ZINC00896981', 'Lopac-T-2265', 'CHEBI:44296', 'NEt4(+)', '[NEt4](+)', 'Ammonium, tetraethyl-, dodeca-.mu.-chlorohexachlorohexatantalate(2-)(2:1), octahedro-', 'Ethanaminium, N,N,N-triethyl-, dodeca-.mu.-chlorohexachlorohexatantalate(2-) octahedro (2:1)', 'NSC156315', 'nchembio874-comp2', 'NCGC00016008-01', 'NET', 'tetraethylazanium', 'InChI=1/C8H20N/c1-5-9(6-2,7-3)8-4/h5-8H2,1-4H3/q+', 'C07512', 'Tetraethylammonium', 'E4N', 'TETRAETHYLAMMONIUM ION'] |  |  | tetraethylazanium |  |  | CC[N+](CC)(CC)CC |  |  | C8H20N | [5 empty] | 2001
3696 | 0.06978367 | 0.002791347 | 0 | 0.002791347 | 0 | 0 | 0 | 0 | 0 | 0 | 0 | 0 | 0 | 0 | 0 | 0 | 0 | 0 | 0 | 0 | 0 | 0 | 0 | 0 | 0 | 0 | 0 | 0 | 0 | 0 | 0 | 0 | 0 | 0 | 0 | 0 | 0 | 0 | 0 | 0.9071877 | 0 | 0.008722959 | 0 | 0 | 0 | 0 | 0 | 0 | 0 | 0 | 0 | 10.1016/s1387-1811(01)00412-7 | yes |  | 0.008722959 |  |  | 132 | 160 | no |  | 120 |  | tetraethylammonium |  |  | Beta | ZSM-12 |  | Ludox HS-40, sodium aluminate oxide | DuPont, Alfa Aesar | [12 empty] | ['tetraethylazanium', 'Tetraethylammonium', '4-04-00-00331 (Beilstein Handbook Reference)', 'AMMONIUM, TETRAETHYL-', 'BRN 1738225', 'Ethanaminium, N,N,N-triethyl- (9CI)', 'N,N,N-Triethylethanaminium', 'Tetraetilammonio [Italian]', 'Tetramon', 'Tetrylammonium', 'ZINC00896981', 'Lopac-T-2265', 'CHEBI:44296', 'NEt4(+)', '[NEt4](+)', 'Ammonium, tetraethyl-, dodeca-.mu.-chlorohexachlorohexatantalate(2-)(2:1), octahedro-', 'Ethanaminium, N,N,N-triethyl-, dodeca-.mu.-chlorohexachlorohexatantalate(2-) octahedro (2:1)', 'NSC156315', 'nchembio874-comp2', 'NCGC00016008-01', 'NET', 'tetraethylazanium', 'InChI=1/C8H20N/c1-5-9(6-2,7-3)8-4/h5-8H2,1-4H3/q+', 'C07512', 'Tetraethylammonium', 'E4N', 'TETRAETHYLAMMONIUM ION'] |  |  | tetraethylazanium |  |  | CC[N+](CC)(CC)CC |  |  | C8H20N |  |  | *BEA | MTW |  | 2001
3697 | 0.07006726 | 0.001751682 | 0 | 0.001751682 | 0 | 0 | 0 | 0 | 0 | 0 | 0 | 0 | 0 | 0 | 0 | 0 | 0 | 0 | 0 | 0 | 0 | 0 | 0 | 0 | 0 | 0 | 0 | 0 | 0 | 0 | 0 | 0 | 0 | 0 | 0 | 0 | 0 | 0 | 0 | 0.9108744 | 0 | 0.007777466 | 0 | 0 | 0 | 0 | 0 | 0 | 0 | 0 | 0 | 10.1016/s1387-1811(01)00412-7 | yes |  | 0.007777466 |  |  | 132 | 160 | no |  | 120 |  | tetraethylammonium |  |  | ZSM-5 | dense |  | Ludox HS-40, sodium aluminate oxide | DuPont, Alfa Aesar | [12 empty] | ['tetraethylazanium', 'Tetraethylammonium', '4-04-00-00331 (Beilstein Handbook Reference)', 'AMMONIUM, TETRAETHYL-', 'BRN 1738225', 'Ethanaminium, N,N,N-triethyl- (9CI)', 'N,N,N-Triethylethanaminium', 'Tetraetilammonio [Italian]', 'Tetramon', 'Tetrylammonium', 'ZINC00896981', 'Lopac-T-2265', 'CHEBI:44296', 'NEt4(+)', '[NEt4](+)', 'Ammonium, tetraethyl-, dodeca-.mu.-chlorohexachlorohexatantalate(2-)(2:1), octahedro-', 'Ethanaminium, N,N,N-triethyl-, dodeca-.mu.-chlorohexachlorohexatantalate(2-) octahedro (2:1)', 'NSC156315', 'nchembio874-comp2', 'NCGC00016008-01', 'NET', 'tetraethylazanium', 'InChI=1/C8H20N/c1-5-9(6-2,7-3)8-4/h5-8H2,1-4H3/q+', 'C07512', 'Tetraethylammonium', 'E4N', 'TETRAETHYLAMMONIUM ION'] |  |  | tetraethylazanium |  |  | CC[N+](CC)(CC)CC |  |  | C8H20N |  |  | MFI |  |  | 2001
3698 | 0.07017544 | 0.001754386 | 0 | 0.001754386 | 0 | 0 | 0 | 0 | 0 | 0 | 0 | 0 | 0 | 0 | 0 | 0 | 0 | 0 | 0 | 0 | 0 | 0 | 0 | 0 | 0 | 0 | 0 | 0 | 0 | 0 | 0 | 0 | 0 | 0 | 0 | 0 | 0 | 0 | 0 | 0.9122807 | 0 | 0.007017544 | 0 | 0 | 0 | 0 | 0 | 0 | 0 | 0 | 0 | 10.1016/s1387-1811(01)00412-7 | yes |  | 0.007017544 |  |  | 132 | 160 | no |  | 120 |  | tetraethylammonium |  |  | ZSM-5 | dense |  | Ludox HS-40, sodium aluminate oxide | DuPont, Alfa Aesar | [12 empty] | ['tetraethylazanium', 'Tetraethylammonium', '4-04-00-00331 (Beilstein Handbook Reference)', 'AMMONIUM, TETRAETHYL-', 'BRN 1738225', 'Ethanaminium, N,N,N-triethyl- (9CI)', 'N,N,N-Triethylethanaminium', 'Tetraetilammonio [Italian]', 'Tetramon', 'Tetrylammonium', 'ZINC00896981', 'Lopac-T-2265', 'CHEBI:44296', 'NEt4(+)', '[NEt4](+)', 'Ammonium, tetraethyl-, dodeca-.mu.-chlorohexachlorohexatantalate(2-)(2:1), octahedro-', 'Ethanaminium, N,N,N-triethyl-, dodeca-.mu.-chlorohexachlorohexatantalate(2-) octahedro (2:1)', 'NSC156315', 'nchembio874-comp2', 'NCGC00016008-01', 'NET', 'tetraethylazanium', 'InChI=1/C8H20N/c1-5-9(6-2,7-3)8-4/h5-8H2,1-4H3/q+', 'C07512', 'Tetraethylammonium', 'E4N', 'TETRAETHYLAMMONIUM ION'] |  |  | tetraethylazanium |  |  | CC[N+](CC)(CC)CC |  |  | C8H20N |  |  | MFI |  |  | 2001
3699 | 0.07009346 | 0.002336449 | 0 | 0.002336449 | 0 | 0 | 0 | 0 | 0 | 0 | 0 | 0 | 0 | 0 | 0 | 0 | 0 | 0 | 0 | 0 | 0 | 0 | 0 | 0 | 0 | 0 | 0 | 0 | 0 | 0 | 0 | 0 | 0 | 0 | 0 | 0 | 0 | 0 | 0 | 0.911215 | 0 | 0.007009346 | 0 | 0 | 0 | 0 | 0 | 0 | 0 | 0 | 0 | 10.1016/s1387-1811(01)00412-7 | yes | 0 | 0.007009346 | 0 | 0 | 132 | 160 | no |  | 120 | 0 | tetraethylammonium |  |  | ZSM-5 | dense |  | Ludox HS-40, sodium aluminate oxide | DuPont, Alfa Aesar | 0 | 0 | 0 | 0 | 0 | 0 | 0 | 0 |  |  |  |  | ['tetraethylazanium', 'Tetraethylammonium', '4-04-00-00331 (Beilstein Handbook Reference)', 'AMMONIUM, TETRAETHYL-', 'BRN 1738225', 'Ethanaminium, N,N,N-triethyl- (9CI)', 'N,N,N-Triethylethanaminium', 'Tetraetilammonio [Italian]', 'Tetramon', 'Tetrylammonium', 'ZINC00896981', 'Lopac-T-2265', 'CHEBI:44296', 'NEt4(+)', '[NEt4](+)', 'Ammonium, tetraethyl-, dodeca-.mu.-chlorohexachlorohexatantalate(2-)(2:1), octahedro-', 'Ethanaminium, N,N,N-triethyl-, dodeca-.mu.-chlorohexachlorohexatantalate(2-) octahedro (2:1)', 'NSC156315', 'nchembio874-comp2', 'NCGC00016008-01', 'NET', 'tetraethylazanium', 'InChI=1/C8H20N/c1-5-9(6-2,7-3)8-4/h5-8H2,1-4H3/q+', 'C07512', 'Tetraethylammonium', 'E4N', 'TETRAETHYLAMMONIUM ION'] |  |  | tetraethylazanium |  |  | CC[N+](CC)(CC)CC |  |  | C8H20N |  |  | MFI |  |  | 2001
3700
3701 | 0 | 0 | 0 | 0 | 0 | 0 | 0 | 0 | 0 | 0 | 0 | 0 | 0 | 0 | 0 | 0 | 0 | 0 | 0 | 0 | 0 | 0 | 0 | 0 | 0 | 0 | 0 | 0 | 0 | 0 | 0 | 0 | 0 | 0 | 0 | 0 | 0 | 0 | 0 | 1 | 0 | 0 | 0 | 0 | 0 | 0 | 0 | 0 | 0 | 0 | 0 | 10.1016/s1387-1811(01)00441-3 | no | 0 | 0 | 3 | 0 | 168 | 170 |  |  | 23 | 7.09 | 4,7,10-trioxa-1,13-tridecanediamine |  |  | AFX | UCSB-10Mg |  | aluminum isopropoxide, H3PO4, ethylene glycol, magnesium hydrogenphosphate trihydrate | Aldrich, Aldrich | 0 | 0 | 0 | 0 | 0 | 0 | 0 | 0 |  | Synthesis and single crystal structure of an AFX-type magnesium aluminophosphate | ['framework topology slightly different', 'space group p', 'novel polyether diamine'] | ['two phases could', 'two different morphologies', 'single crystal x'] | ['3-[2-[2-(3-aminopropoxy)ethoxy]ethoxy]propan-1-amine', '3-[2-[2-(3-aminopropoxy)ethoxy]ethoxy]propylamine', 'Trioxa-1,13-tridecanediamine,4,7,10-,', '369519_ALDRICH', '92892_FLUKA', "O,O'-Bis(3-aminopropyl)diethylene glycol", "1-Propanamine, 3,3'-(oxybis(2,1-ethanediyloxy))bis-", "1-Propylamine, 3,3'-(oxybis(ethyleneoxy))bis- (6CI,7CI,8CI)", "3,3'-(Oxybis(2,1-ethanediyloxy))bis-1-propanamine", "3,3'-Oxybis(ethyleneoxy)bis(propylamine)", '4-04-00-01625 (Beilstein Handbook Reference)', 'BRN 1760709', 'DIETHYLENE GLYCOL, DI(3-AMINOPROPYL) ETHER', 'Di(3-aminopropyl) ether of diethylene glycol', 'EINECS 224-207-2', 'Q 19262', '4,7,10-Trioxa-1,13-tridecanediamine'] |  |  | 3-[2-[2-(3-aminopropoxy)ethoxy]ethoxy]propan-1-amine |  |  | NCCCOCCOCCOCCCN |  |  | C10H24N2O3 |  |  | AFX | SBT |  | 2001
3702
3703 | 0 | 0 | 0 | 0 | 0 | 0 | 0 | 0 | 0 | 0 | 0 | 0 | 0 | 0 | 0 | 0 | 0 | 0 | 0 | 0 | 0 | 0 | 0 | 0 | 0 | 0 | 0 | 0 | 0 | 0 | 0 | 0 | 0 | 0 | 0 | 0 | 0 | 0 | 0 | 1 | 0 | 0 | 0 | 0 | 0 | 0 | 0 | 0 | 0 | 0 | 0 | 10.1016/s1387-1811(01)00451-6 | no | 0 | 0 | 0 | 0 | 96 | 180 |  |  | 23 | 0 | 1,2-diaminopropane |  |  | THO |  |  | H3PO4, HCl, ZnO |  | 0 | 0 | 0 | 0 | 0 | 0 | 0 | 0 |  | (CH3CH[NH3]CH2NH3)1/2·ZnPO4, a zincophosphate analogue of aluminosilicate zeolite thomsonite | ['1 secondary building units', 'space group pncn', 'organically templated zincophosphate'] | ['siemens p4 automated diffractometer', 'rather poor merging r', 'transparent chunk (~ 0'] | ['propane-1,2-diamine', '(2-amino-1-methyl-ethyl)amine', '10424-38-1', '68928-99-4', '78-90-0', 'NSC 175731', 'Propylene diamine', 'Propylenediamine', 'UN2258', 'propane-1,2-diamine', 'CHEBI:30630', 'NSC175731', 'WLN: ZY1&1Z', '1,2-Propanediamine, (.+/-.)-', 'pn', '117498_ALDRICH', 'NCGC00090951-01', '1,2-DIAMINOPROPANE', '1,2-Propanediamine', '1,2-Propylenediamine [UN2258] [Corrosive]', '2,3-Diaminopropane', '4-04-00-01255 (Beilstein Handbook Reference)', 'AI3-11523', 'BRN 0605274', 'CCRIS 4863', 'EINECS 201-155-9'] |  |  | propane-1,2-diamine |  |  | CC(N)CN |  |  | C3H10N2 |  |  | THO |  |  | 2001
3704
3705 | 0 | 0 | 0 | 0 | 0 | 0 | 0 | 0 | 0 | 0 | 0 | 0 | 0 | 0 | 0 | 0 | 0 | 0 | 0 | 0 | 0 | 0 | 0 | 0 | 0 | 0 | 0 | 0 | 0 | 0 | 0 | 0 | 0 | 0 | 0 | 0 | 0 | 0 | 0 | 1 | 0 | 0 | 0 | 0 | 0 | 0 | 0 | 0 | 0 | 0 | 0 | 10.1016/s1387-1811(02)00270-6 | no | 0 | 0 | 6 | 0 | 144 | 140 |  |  | 0 | 0 | tetramethylammonium |  |  | Na-AlGe-JBW |  |  | NaOH, GeO2, Al2O3 | Vista | 0 | 0 | 0 | 0 | 0 | 0 | 0 | 0 |  | Hydrothermal synthesis and structural characterization of the aluminogermanate analogues of JBW, montesommaite, analcime and paracelsian | ['ray diffraction studies indicate', 'tetramethyl ammonium hydroxide', 'strictly alternating array'] | ['sealed stainless steel bomb', '25 wt .% solution', '021 g ), alge'] | ['tetramethylazanium', 'Tetramethylammonium', '14190-16-0', '12545-87-8', '28109-81-1', '76913-76-3', '12386-10-6', 'Tetramethylammonium', 'ZINC00967771', 'EINECS 235-626-5', 'Methanaminium, N,N,N-trimethyl-, octahydrotriborate(1-)', 'Tetramethylammonium octahydrotriborate', 'tetramethylazanium', 'InChI=1/C4H12N/c1-5(2,3)4/h1-4H3/q+', 'PDSP2_000112', '(CH3)4N(+)', 'CHEBI:46020', 'N,N,N-trimethylmethanaminium', '[NMe4](+)', 'TETRAMETHYLAMMONIUM ION', 'Methanaminium, N,N,N-trimethyl-'] |  |  | tetramethylazanium |  |  | C[N+](C)(C)C |  |  | C4H12N |  |  | JBW |  |  | 2002
3706
3707 | 0 | 0.01296296 | 0.03703704 | 0 | 0 | 0 | 0 | 0 | 0 | 0 | 0 | 0 | 0 | 0 | 0 | 0 | 0.005555556 | 0 | 0 | 0 | 0 | 0 | 0 | 0 | 0 | 0 | 0 | 0 | 0 | 0 | 0 | 0 | 0 | 0 | 0 | 0 | 0 | 0 | 0 | 0.9259259 | 0 | 0.01851852 | 0 | 0 | 0 | 0 | 0 | 0 | 0 | 0 | 0 | 10.1016/s1387-1811(02)00333-5 | yes |  | 0 | 24 | 90 | 30 | 200 |  |  |  |  | diisopropylamine |  |  | MAPO-11 |  |  | pseudoboehmite, phosphoric acid, magnesium acetate | Condea, merck, Vetec | [9 empty] | Synthesis and characterization of MAPO-11 molecular sieves | ['state nuclear magnetic resonance', 'mas nuclear magnetic resonance', 'using phosphoric acid'] | ['85 wt .%, merck', 'another 12 h period', 'xgmgo :( 1'] | ['N-propan-2-ylpropan-2-amine', 'N-isopropylpropan-2-amine', 'Diisopropylamine', '108-18-9', 'InChI=1/C6H15N/c1-5(2)7-6(3)4/h5-7H,1-4H', 'N-isopropylpropan-2-amine', '386464_ALDRICH', 'AIDS-060629', 'AIDS060629', 'N,N-Diisopropylamine', '2-Propanamine, N-(1-methylethyl)-', 'Diisopropylamine', 'N-Isopropyl-1-amino-2-methylethane', 'NSC6758', 'WLN: 1Y1&MY1&1', 'ST5208199', 'NCGC00091070-01', 'DIPA', '2-Propaneamine, N-(1-methylethyl)-', 'AI3-15345', 'CCRIS 6235', 'Diisopropylamine [UN1158] [Flammable liquid]', 'EINECS 203-558-5', 'HSDB 931', 'N-(1-Methylethyl)-2-propanamine', 'NSC 6758', 'UN1158', '38290_FLUKA', '471224_ALDRICH'] |  |  | N-propan-2-ylpropan-2-amine |  |  | CC(C)NC(C)C |  |  | C6H15N |  |  | AEL |  |  | 2002
3708 | 0 | 0.01481481 | 0.03703704 | 0 | 0 | 0 | 0 | 0 | 0 | 0 | 0 | 0 | 0 | 0 | 0 | 0 | 0.003703704 | 0 | 0 | 0 | 0 | 0 | 0 | 0 | 0 | 0 | 0 | 0 | 0 | 0 | 0 | 0 | 0 | 0 | 0 | 0 | 0 | 0 | 0 | 0.9259259 | 0 | 0.01851852 | 0 | 0 | 0 | 0 | 0 | 0 | 0 | 0 | 0 | 10.1016/s1387-1811(02)00333-5 | yes |  | 0 | 24 | 90 | 60 | 200 |  |  |  |  | diisopropylamine |  |  | MAPO-11 | AFI |  | pseudoboehmite, phosphoric acid, magnesium acetate | Condea, merck, Vetec | [12 empty] | ['N-propan-2-ylpropan-2-amine', 'N-isopropylpropan-2-amine', 'Diisopropylamine', '108-18-9', 'InChI=1/C6H15N/c1-5(2)7-6(3)4/h5-7H,1-4H', 'N-isopropylpropan-2-amine', '386464_ALDRICH', 'AIDS-060629', 'AIDS060629', 'N,N-Diisopropylamine', '2-Propanamine, N-(1-methylethyl)-', 'Diisopropylamine', 'N-Isopropyl-1-amino-2-methylethane', 'NSC6758', 'WLN: 1Y1&MY1&1', 'ST5208199', 'NCGC00091070-01', 'DIPA', '2-Propaneamine, N-(1-methylethyl)-', 'AI3-15345', 'CCRIS 6235', 'Diisopropylamine [UN1158] [Flammable liquid]', 'EINECS 203-558-5', 'HSDB 931', 'N-(1-Methylethyl)-2-propanamine', 'NSC 6758', 'UN1158', '38290_FLUKA', '471224_ALDRICH'] |  |  | N-propan-2-ylpropan-2-amine |  |  | CC(C)NC(C)C |  |  | C6H15N |  |  | AEL | AFI |  | 2002
3709 | 0 | 0.01666667 | 0.03703704 | 0 | 0 | 0 | 0 | 0 | 0 | 0 | 0 | 0 | 0 | 0 | 0 | 0 | 0.001851852 | 0 | 0 | 0 | 0 | 0 | 0 | 0 | 0 | 0 | 0 | 0 | 0 | 0 | 0 | 0 | 0 | 0 | 0 | 0 | 0 | 0 | 0 | 0.9259259 | 0 | 0.01851852 | 0 | 0 | 0 | 0 | 0 | 0 | 0 | 0 | 0 | 10.1016/s1387-1811(02)00333-5 | yes |  | 0 | 24 | 90 | 48 | 200 |  |  |  |  | diisopropylamine |  |  | MAPO-11 |  |  | pseudoboehmite, phosphoric acid, magnesium acetate | Condea, merck, Vetec | [12 empty] | ['N-propan-2-ylpropan-2-amine', 'N-isopropylpropan-2-amine', 'Diisopropylamine', '108-18-9', 'InChI=1/C6H15N/c1-5(2)7-6(3)4/h5-7H,1-4H', 'N-isopropylpropan-2-amine', '386464_ALDRICH', 'AIDS-060629', 'AIDS060629', 'N,N-Diisopropylamine', '2-Propanamine, N-(1-methylethyl)-', 'Diisopropylamine', 'N-Isopropyl-1-amino-2-methylethane', 'NSC6758', 'WLN: 1Y1&MY1&1', 'ST5208199', 'NCGC00091070-01', 'DIPA', '2-Propaneamine, N-(1-methylethyl)-', 'AI3-15345', 'CCRIS 6235', 'Diisopropylamine [UN1158] [Flammable liquid]', 'EINECS 203-558-5', 'HSDB 931', 'N-(1-Methylethyl)-2-propanamine', 'NSC 6758', 'UN1158', '38290_FLUKA', '471224_ALDRICH'] |  |  | N-propan-2-ylpropan-2-amine |  |  | CC(C)NC(C)C |  |  | C6H15N |  |  | AEL |  |  | 2002
3710 | 0 | 0.01759259 | 0.03703704 | 0 | 0 | 0 | 0 | 0 | 0 | 0 | 0 | 0 | 0 | 0 | 0 | 0 | 0.0009259259 | 0 | 0 | 0 | 0 | 0 | 0 | 0 | 0 | 0 | 0 | 0 | 0 | 0 | 0 | 0 | 0 | 0 | 0 | 0 | 0 | 0 | 0 | 0.9259259 | 0 | 0.01851852 | 0 | 0 | 0 | 0 | 0 | 0 | 0 | 0 | 0 | 10.1016/s1387-1811(02)00333-5 | yes |  | 0 | 24 | 90 | 60 | 200 |  |  |  |  | diisopropylamine |  |  | MAPO-11 |  |  | pseudoboehmite, phosphoric acid, magnesium acetate | Condea, merck, Vetec | [12 empty] | ['N-propan-2-ylpropan-2-amine', 'N-isopropylpropan-2-amine', 'Diisopropylamine', '108-18-9', 'InChI=1/C6H15N/c1-5(2)7-6(3)4/h5-7H,1-4H', 'N-isopropylpropan-2-amine', '386464_ALDRICH', 'AIDS-060629', 'AIDS060629', 'N,N-Diisopropylamine', '2-Propanamine, N-(1-methylethyl)-', 'Diisopropylamine', 'N-Isopropyl-1-amino-2-methylethane', 'NSC6758', 'WLN: 1Y1&MY1&1', 'ST5208199', 'NCGC00091070-01', 'DIPA', '2-Propaneamine, N-(1-methylethyl)-', 'AI3-15345', 'CCRIS 6235', 'Diisopropylamine [UN1158] [Flammable liquid]', 'EINECS 203-558-5', 'HSDB 931', 'N-(1-Methylethyl)-2-propanamine', 'NSC 6758', 'UN1158', '38290_FLUKA', '471224_ALDRICH'] |  |  | N-propan-2-ylpropan-2-amine |  |  | CC(C)NC(C)C |  |  | C6H15N |  |  | AEL |  |  | 2002
3711 | 0 | 0.01851852 | 0.03703704 | 0 | 0 | 0 | 0 | 0 | 0 | 0 | 0 | 0 | 0 | 0 | 0 | 0 | 0 | 0 | 0 | 0 | 0 | 0 | 0 | 0 | 0 | 0 | 0 | 0 | 0 | 0 | 0 | 0 | 0 | 0 | 0 | 0 | 0 | 0 | 0 | 0.9259259 | 0 | 0.01851852 | 0 | 0 | 0 | 0 | 0 | 0 | 0 | 0 | 0 | 10.1016/s1387-1811(02)00333-5 | yes | 0 | 0 | 24 | 90 | 48 | 200 |  |  | 0 | 0 | diisopropylamine |  |  | MAPO-11 |  |  | pseudoboehmite, phosphoric acid, magnesium acetate | Condea, merck, Vetec | 0 | 0 | 0 | 0 | 0 | 0 | 0 | 0 |  |  |  |  | ['N-propan-2-ylpropan-2-amine', 'N-isopropylpropan-2-amine', 'Diisopropylamine', '108-18-9', 'InChI=1/C6H15N/c1-5(2)7-6(3)4/h5-7H,1-4H', 'N-isopropylpropan-2-amine', '386464_ALDRICH', 'AIDS-060629', 'AIDS060629', 'N,N-Diisopropylamine', '2-Propanamine, N-(1-methylethyl)-', 'Diisopropylamine', 'N-Isopropyl-1-amino-2-methylethane', 'NSC6758', 'WLN: 1Y1&MY1&1', 'ST5208199', 'NCGC00091070-01', 'DIPA', '2-Propaneamine, N-(1-methylethyl)-', 'AI3-15345', 'CCRIS 6235', 'Diisopropylamine [UN1158] [Flammable liquid]', 'EINECS 203-558-5', 'HSDB 931', 'N-(1-Methylethyl)-2-propanamine', 'NSC 6758', 'UN1158', '38290_FLUKA', '471224_ALDRICH'] |  |  | N-propan-2-ylpropan-2-amine |  |  | CC(C)NC(C)C |  |  | C6H15N |  |  | AEL |  |  | 2002
3712
3713 | 0.02153594 | 0.0002153594 | 0 | 0.00387647 | 0 | 0 | 0 | 0 | 0 | 0 | 0 | 0 | 0 | 0 | 0 | 0 | 0 | 0 | 0 | 0 | 0 | 0 | 0 | 0 | 0 | 0 | 0 | 0 | 0 | 0 | 0 | 0 | 0 | 0 | 0 | 0 | 0 | 0 | 0 | 0.9691175 | 0 | 0.002153594 | 0 | 0 | 0 | 0 | 0 | 0 | 0 | 0 | 0 | 10.1016/s1387-1811(02)00408-0 | yes |  | 0.003101176 | 0.5 |  | 168 | 135 | yes |  | 150 |  | hexamethyleneimine |  |  | amorphous |  |  | colloidal silica snowtex-N, sodium aluminate, NaOH, NaCl | Nissan, Nacalai, Koso, Tomita | [9 empty] | Synthesis, characterization, and catalysis of UTM-1: an MTF-type zeolite composed of the same building unit as MFI-type zeolites | ['hydroxide media without employing', 'small pore aperture restricts', 'show high catalytic activities'] | ['3458 g sodium hydroxide', '2096 g sodium chloride', '0554 g sodium aluminate'] | ['azepane', '111-49-9', 'CHEBI:32616', 'azepane', 'NCGC00091040-01', 'H10401_ALDRICH', '1H-Azepine, hexahydro-', 'Azacycloheptane', 'Azepine, hexahydro-', 'Cyclohexamethylenimine', 'G 0', 'Hexahydro-1H-azepine', 'Hexahydroazepine', 'Hexamethylene imine', 'Hexamethylenimine', 'Homopiperidine', 'NSC16236', 'Perhydroazepine', 'WLN: T7MTJ', 'InChI=1/C6H13N/c1-2-4-6-7-5-3-1/h7H,1-6H', '1-Azacycloheptane', '5-20-04-00003 (Beilstein Handbook Reference)', 'AI3-26610', 'BRN 0001084', 'CP 18407', 'Cycloheptane, 1-aza-', 'EINECS 203-875-9', 'HSDB 562', 'Hexamethyleneimine', 'Hexamethyleneimine [UN2493] [Flammable liquid]', 'NSC 16236', 'UN2493', 'ST5213818'] |  |  | azepane |  |  | C1CCCNCC1 |  |  | C6H13N | [5 empty] | 2002
3714 | 0.0214666 | 0.000214666 | 0 | 0.003863988 | 0 | 0 | 0 | 0 | 0 | 0 | 0 | 0 | 0 | 0 | 0 | 0 | 0 | 0 | 0 | 0 | 0 | 0 | 0 | 0 | 0 | 0 | 0 | 0 | 0 | 0 | 0 | 0 | 0 | 0 | 0 | 0 | 0 | 0 | 0 | 0.9659969 | 0 | 0.005366649 | 0 | 0 | 0 | 0 | 0 | 0 | 0 | 0 | 0 | 10.1016/s1387-1811(02)00408-0 | yes |  | 0.00309119 | 0.5 |  | 168 | 135 | yes |  | 150 |  | hexamethyleneimine |  |  | amorphous |  |  | colloidal silica snowtex-N, sodium aluminate, NaOH, NaCl | Nissan, Nacalai, Koso, Tomita | [12 empty] | ['azepane', '111-49-9', 'CHEBI:32616', 'azepane', 'NCGC00091040-01', 'H10401_ALDRICH', '1H-Azepine, hexahydro-', 'Azacycloheptane', 'Azepine, hexahydro-', 'Cyclohexamethylenimine', 'G 0', 'Hexahydro-1H-azepine', 'Hexahydroazepine', 'Hexamethylene imine', 'Hexamethylenimine', 'Homopiperidine', 'NSC16236', 'Perhydroazepine', 'WLN: T7MTJ', 'InChI=1/C6H13N/c1-2-4-6-7-5-3-1/h7H,1-6H', '1-Azacycloheptane', '5-20-04-00003 (Beilstein Handbook Reference)', 'AI3-26610', 'BRN 0001084', 'CP 18407', 'Cycloheptane, 1-aza-', 'EINECS 203-875-9', 'HSDB 562', 'Hexamethyleneimine', 'Hexamethyleneimine [UN2493] [Flammable liquid]', 'NSC 16236', 'UN2493', 'ST5213818'] |  |  | azepane |  |  | C1CCCNCC1 |  |  | C6H13N | [5 empty] | 2002
3715 | 0.02135201 | 0.0002135201 | 0 | 0.003843362 | 0 | 0 | 0 | 0 | 0 | 0 | 0 | 0 | 0 | 0 | 0 | 0 | 0 | 0 | 0 | 0 | 0 | 0 | 0 | 0 | 0 | 0 | 0 | 0 | 0 | 0 | 0 | 0 | 0 | 0 | 0 | 0 | 0 | 0 | 0 | 0.9608404 | 0 | 0.010676 | 0 | 0 | 0 | 0 | 0 | 0 | 0 | 0 | 0 | 10.1016/s1387-1811(02)00408-0 | yes |  | 0.003074689 | 0.5 |  | 168 | 135 | yes |  | 150 |  | hexamethyleneimine |  |  | MTF |  |  | colloidal silica snowtex-N, sodium aluminate, NaOH, NaCl | Nissan, Nacalai, Koso, Tomita | [12 empty] | ['azepane', '111-49-9', 'CHEBI:32616', 'azepane', 'NCGC00091040-01', 'H10401_ALDRICH', '1H-Azepine, hexahydro-', 'Azacycloheptane', 'Azepine, hexahydro-', 'Cyclohexamethylenimine', 'G 0', 'Hexahydro-1H-azepine', 'Hexahydroazepine', 'Hexamethylene imine', 'Hexamethylenimine', 'Homopiperidine', 'NSC16236', 'Perhydroazepine', 'WLN: T7MTJ', 'InChI=1/C6H13N/c1-2-4-6-7-5-3-1/h7H,1-6H', '1-Azacycloheptane', '5-20-04-00003 (Beilstein Handbook Reference)', 'AI3-26610', 'BRN 0001084', 'CP 18407', 'Cycloheptane, 1-aza-', 'EINECS 203-875-9', 'HSDB 562', 'Hexamethyleneimine', 'Hexamethyleneimine [UN2493] [Flammable liquid]', 'NSC 16236', 'UN2493', 'ST5213818'] |  |  | azepane |  |  | C1CCCNCC1 |  |  | C6H13N |  |  | MTF |  |  | 2002
3716 | 0.02123864 | 0.0002123864 | 0 | 0.003822955 | 0 | 0 | 0 | 0 | 0 | 0 | 0 | 0 | 0 | 0 | 0 | 0 | 0 | 0 | 0 | 0 | 0 | 0 | 0 | 0 | 0 | 0 | 0 | 0 | 0 | 0 | 0 | 0 | 0 | 0 | 0 | 0 | 0 | 0 | 0 | 0.9557387 | 0 | 0.01592898 | 0 | 0 | 0 | 0 | 0 | 0 | 0 | 0 | 0 | 10.1016/s1387-1811(02)00408-0 | yes |  | 0.003058364 | 0.5 |  | 168 | 135 | yes |  | 150 |  | hexamethyleneimine |  |  | amorphous |  |  | colloidal silica snowtex-N, sodium aluminate, NaOH, NaCl | Nissan, Nacalai, Koso, Tomita | [12 empty] | ['azepane', '111-49-9', 'CHEBI:32616', 'azepane', 'NCGC00091040-01', 'H10401_ALDRICH', '1H-Azepine, hexahydro-', 'Azacycloheptane', 'Azepine, hexahydro-', 'Cyclohexamethylenimine', 'G 0', 'Hexahydro-1H-azepine', 'Hexahydroazepine', 'Hexamethylene imine', 'Hexamethylenimine', 'Homopiperidine', 'NSC16236', 'Perhydroazepine', 'WLN: T7MTJ', 'InChI=1/C6H13N/c1-2-4-6-7-5-3-1/h7H,1-6H', '1-Azacycloheptane', '5-20-04-00003 (Beilstein Handbook Reference)', 'AI3-26610', 'BRN 0001084', 'CP 18407', 'Cycloheptane, 1-aza-', 'EINECS 203-875-9', 'HSDB 562', 'Hexamethyleneimine', 'Hexamethyleneimine [UN2493] [Flammable liquid]', 'NSC 16236', 'UN2493', 'ST5213818'] |  |  | azepane |  |  | C1CCCNCC1 |  |  | C6H13N | [5 empty] | 2002
3717 | 0.02112646 | 0.0002112646 | 0 | 0.003802763 | 0 | 0 | 0 | 0 | 0 | 0 | 0 | 0 | 0 | 0 | 0 | 0 | 0 | 0 | 0 | 0 | 0 | 0 | 0 | 0 | 0 | 0 | 0 | 0 | 0 | 0 | 0 | 0 | 0 | 0 | 0 | 0 | 0 | 0 | 0 | 0.9506908 | 0 | 0.02112646 | 0 | 0 | 0 | 0 | 0 | 0 | 0 | 0 | 0 | 10.1016/s1387-1811(02)00408-0 | yes |  | 0.003042211 | 0.5 |  | 168 | 135 | yes |  | 150 |  | hexamethyleneimine |  |  | amorphous |  |  | colloidal silica snowtex-N, sodium aluminate, NaOH, NaCl | Nissan, Nacalai, Koso, Tomita | [12 empty] | ['azepane', '111-49-9', 'CHEBI:32616', 'azepane', 'NCGC00091040-01', 'H10401_ALDRICH', '1H-Azepine, hexahydro-', 'Azacycloheptane', 'Azepine, hexahydro-', 'Cyclohexamethylenimine', 'G 0', 'Hexahydro-1H-azepine', 'Hexahydroazepine', 'Hexamethylene imine', 'Hexamethylenimine', 'Homopiperidine', 'NSC16236', 'Perhydroazepine', 'WLN: T7MTJ', 'InChI=1/C6H13N/c1-2-4-6-7-5-3-1/h7H,1-6H', '1-Azacycloheptane', '5-20-04-00003 (Beilstein Handbook Reference)', 'AI3-26610', 'BRN 0001084', 'CP 18407', 'Cycloheptane, 1-aza-', 'EINECS 203-875-9', 'HSDB 562', 'Hexamethyleneimine', 'Hexamethyleneimine [UN2493] [Flammable liquid]', 'NSC 16236', 'UN2493', 'ST5213818'] |  |  | azepane |  |  | C1CCCNCC1 |  |  | C6H13N | [5 empty] | 2002
3718 | 0.02135201 | 0.0002135201 | 0 | 0.003843362 | 0 | 0 | 0 | 0 | 0 | 0 | 0 | 0 | 0 | 0 | 0 | 0 | 0 | 0 | 0 | 0 | 0 | 0 | 0 | 0 | 0 | 0 | 0 | 0 | 0 | 0 | 0 | 0 | 0 | 0 | 0 | 0 | 0 | 0 | 0 | 0.9608404 | 0 | 0.010676 | 0 | 0 | 0 | 0 | 0 | 0 | 0 | 0 | 0 | 10.1016/s1387-1811(02)00408-0 | yes |  | 0.003074689 | 0.5 |  | 168 | 140 | yes |  | 150 |  | hexamethyleneimine |  |  | MTF |  |  | colloidal silica snowtex-N, sodium aluminate, NaOH, NaCl | Nissan, Nacalai, Koso, Tomita | [12 empty] | ['azepane', '111-49-9', 'CHEBI:32616', 'azepane', 'NCGC00091040-01', 'H10401_ALDRICH', '1H-Azepine, hexahydro-', 'Azacycloheptane', 'Azepine, hexahydro-', 'Cyclohexamethylenimine', 'G 0', 'Hexahydro-1H-azepine', 'Hexahydroazepine', 'Hexamethylene imine', 'Hexamethylenimine', 'Homopiperidine', 'NSC16236', 'Perhydroazepine', 'WLN: T7MTJ', 'InChI=1/C6H13N/c1-2-4-6-7-5-3-1/h7H,1-6H', '1-Azacycloheptane', '5-20-04-00003 (Beilstein Handbook Reference)', 'AI3-26610', 'BRN 0001084', 'CP 18407', 'Cycloheptane, 1-aza-', 'EINECS 203-875-9', 'HSDB 562', 'Hexamethyleneimine', 'Hexamethyleneimine [UN2493] [Flammable liquid]', 'NSC 16236', 'UN2493', 'ST5213818'] |  |  | azepane |  |  | C1CCCNCC1 |  |  | C6H13N |  |  | MTF |  |  | 2002
3719 | 0.02123864 | 0.0002123864 | 0 | 0.003822955 | 0 | 0 | 0 | 0 | 0 | 0 | 0 | 0 | 0 | 0 | 0 | 0 | 0 | 0 | 0 | 0 | 0 | 0 | 0 | 0 | 0 | 0 | 0 | 0 | 0 | 0 | 0 | 0 | 0 | 0 | 0 | 0 | 0 | 0 | 0 | 0.9557387 | 0 | 0.01592898 | 0 | 0 | 0 | 0 | 0 | 0 | 0 | 0 | 0 | 10.1016/s1387-1811(02)00408-0 | yes |  | 0.003058364 | 0.5 |  | 168 | 140 | yes |  | 150 |  | hexamethyleneimine |  |  | MTF |  |  | colloidal silica snowtex-N, sodium aluminate, NaOH, NaCl | Nissan, Nacalai, Koso, Tomita | [12 empty] | ['azepane', '111-49-9', 'CHEBI:32616', 'azepane', 'NCGC00091040-01', 'H10401_ALDRICH', '1H-Azepine, hexahydro-', 'Azacycloheptane', 'Azepine, hexahydro-', 'Cyclohexamethylenimine', 'G 0', 'Hexahydro-1H-azepine', 'Hexahydroazepine', 'Hexamethylene imine', 'Hexamethylenimine', 'Homopiperidine', 'NSC16236', 'Perhydroazepine', 'WLN: T7MTJ', 'InChI=1/C6H13N/c1-2-4-6-7-5-3-1/h7H,1-6H', '1-Azacycloheptane', '5-20-04-00003 (Beilstein Handbook Reference)', 'AI3-26610', 'BRN 0001084', 'CP 18407', 'Cycloheptane, 1-aza-', 'EINECS 203-875-9', 'HSDB 562', 'Hexamethyleneimine', 'Hexamethyleneimine [UN2493] [Flammable liquid]', 'NSC 16236', 'UN2493', 'ST5213818'] |  |  | azepane |  |  | C1CCCNCC1 |  |  | C6H13N |  |  | MTF |  |  | 2002
3720 | 0.02135201 | 0.0002135201 | 0 | 0.003843362 | 0 | 0 | 0 | 0 | 0 | 0 | 0 | 0 | 0 | 0 | 0 | 0 | 0 | 0 | 0 | 0 | 0 | 0 | 0 | 0 | 0 | 0 | 0 | 0 | 0 | 0 | 0 | 0 | 0 | 0 | 0 | 0 | 0 | 0 | 0 | 0.9608404 | 0 | 0.010676 | 0 | 0 | 0 | 0 | 0 | 0 | 0 | 0 | 0 | 10.1016/s1387-1811(02)00408-0 | yes |  | 0.003074689 | 0.5 |  | 120 | 140 | yes |  | 150 |  | hexamethyleneimine |  |  | amorphous |  |  | colloidal silica snowtex-N, sodium aluminate, NaOH, NaCl | Nissan, Nacalai, Koso, Tomita | [12 empty] | ['azepane', '111-49-9', 'CHEBI:32616', 'azepane', 'NCGC00091040-01', 'H10401_ALDRICH', '1H-Azepine, hexahydro-', 'Azacycloheptane', 'Azepine, hexahydro-', 'Cyclohexamethylenimine', 'G 0', 'Hexahydro-1H-azepine', 'Hexahydroazepine', 'Hexamethylene imine', 'Hexamethylenimine', 'Homopiperidine', 'NSC16236', 'Perhydroazepine', 'WLN: T7MTJ', 'InChI=1/C6H13N/c1-2-4-6-7-5-3-1/h7H,1-6H', '1-Azacycloheptane', '5-20-04-00003 (Beilstein Handbook Reference)', 'AI3-26610', 'BRN 0001084', 'CP 18407', 'Cycloheptane, 1-aza-', 'EINECS 203-875-9', 'HSDB 562', 'Hexamethyleneimine', 'Hexamethyleneimine [UN2493] [Flammable liquid]', 'NSC 16236', 'UN2493', 'ST5213818'] |  |  | azepane |  |  | C1CCCNCC1 |  |  | C6H13N | [5 empty] | 2002
3721 | 0.02135201 | 0.0002135201 | 0 | 0.003843362 | 0 | 0 | 0 | 0 | 0 | 0 | 0 | 0 | 0 | 0 | 0 | 0 | 0 | 0 | 0 | 0 | 0 | 0 | 0 | 0 | 0 | 0 | 0 | 0 | 0 | 0 | 0 | 0 | 0 | 0 | 0 | 0 | 0 | 0 | 0 | 0.9608404 | 0 | 0.010676 | 0 | 0 | 0 | 0 | 0 | 0 | 0 | 0 | 0 | 10.1016/s1387-1811(02)00408-0 | yes |  | 0.003074689 | 0.5 |  | 144 | 140 | yes |  | 150 |  | hexamethyleneimine |  |  | amorphous |  |  | colloidal silica snowtex-N, sodium aluminate, NaOH, NaCl | Nissan, Nacalai, Koso, Tomita | [12 empty] | ['azepane', '111-49-9', 'CHEBI:32616', 'azepane', 'NCGC00091040-01', 'H10401_ALDRICH', '1H-Azepine, hexahydro-', 'Azacycloheptane', 'Azepine, hexahydro-', 'Cyclohexamethylenimine', 'G 0', 'Hexahydro-1H-azepine', 'Hexahydroazepine', 'Hexamethylene imine', 'Hexamethylenimine', 'Homopiperidine', 'NSC16236', 'Perhydroazepine', 'WLN: T7MTJ', 'InChI=1/C6H13N/c1-2-4-6-7-5-3-1/h7H,1-6H', '1-Azacycloheptane', '5-20-04-00003 (Beilstein Handbook Reference)', 'AI3-26610', 'BRN 0001084', 'CP 18407', 'Cycloheptane, 1-aza-', 'EINECS 203-875-9', 'HSDB 562', 'Hexamethyleneimine', 'Hexamethyleneimine [UN2493] [Flammable liquid]', 'NSC 16236', 'UN2493', 'ST5213818'] |  |  | azepane |  |  | C1CCCNCC1 |  |  | C6H13N | [5 empty] | 2002
3722 | 0.02135201 | 0.0002135201 | 0 | 0.003843362 | 0 | 0 | 0 | 0 | 0 | 0 | 0 | 0 | 0 | 0 | 0 | 0 | 0 | 0 | 0 | 0 | 0 | 0 | 0 | 0 | 0 | 0 | 0 | 0 | 0 | 0 | 0 | 0 | 0 | 0 | 0 | 0 | 0 | 0 | 0 | 0.9608404 | 0 | 0.010676 | 0 | 0 | 0 | 0 | 0 | 0 | 0 | 0 | 0 | 10.1016/s1387-1811(02)00408-0 | yes |  | 0.003074689 | 0.5 |  | 168 | 140 | yes |  | 150 |  | hexamethyleneimine |  |  | MTF |  |  | colloidal silica snowtex-N, sodium aluminate, NaOH, NaCl | Nissan, Nacalai, Koso, Tomita | [12 empty] | ['azepane', '111-49-9', 'CHEBI:32616', 'azepane', 'NCGC00091040-01', 'H10401_ALDRICH', '1H-Azepine, hexahydro-', 'Azacycloheptane', 'Azepine, hexahydro-', 'Cyclohexamethylenimine', 'G 0', 'Hexahydro-1H-azepine', 'Hexahydroazepine', 'Hexamethylene imine', 'Hexamethylenimine', 'Homopiperidine', 'NSC16236', 'Perhydroazepine', 'WLN: T7MTJ', 'InChI=1/C6H13N/c1-2-4-6-7-5-3-1/h7H,1-6H', '1-Azacycloheptane', '5-20-04-00003 (Beilstein Handbook Reference)', 'AI3-26610', 'BRN 0001084', 'CP 18407', 'Cycloheptane, 1-aza-', 'EINECS 203-875-9', 'HSDB 562', 'Hexamethyleneimine', 'Hexamethyleneimine [UN2493] [Flammable liquid]', 'NSC 16236', 'UN2493', 'ST5213818'] |  |  | azepane |  |  | C1CCCNCC1 |  |  | C6H13N |  |  | MTF |  |  | 2002
3723 | 0.02135201 | 0.0002135201 | 0 | 0.003843362 | 0 | 0 | 0 | 0 | 0 | 0 | 0 | 0 | 0 | 0 | 0 | 0 | 0 | 0 | 0 | 0 | 0 | 0 | 0 | 0 | 0 | 0 | 0 | 0 | 0 | 0 | 0 | 0 | 0 | 0 | 0 | 0 | 0 | 0 | 0 | 0.9608404 | 0 | 0.010676 | 0 | 0 | 0 | 0 | 0 | 0 | 0 | 0 | 0 | 10.1016/s1387-1811(02)00408-0 | yes |  | 0.003074689 | 0.5 |  | 264 | 140 | yes |  | 150 |  | hexamethyleneimine |  |  | MTF |  |  | colloidal silica snowtex-N, sodium aluminate, NaOH, NaCl | Nissan, Nacalai, Koso, Tomita | [12 empty] | ['azepane', '111-49-9', 'CHEBI:32616', 'azepane', 'NCGC00091040-01', 'H10401_ALDRICH', '1H-Azepine, hexahydro-', 'Azacycloheptane', 'Azepine, hexahydro-', 'Cyclohexamethylenimine', 'G 0', 'Hexahydro-1H-azepine', 'Hexahydroazepine', 'Hexamethylene imine', 'Hexamethylenimine', 'Homopiperidine', 'NSC16236', 'Perhydroazepine', 'WLN: T7MTJ', 'InChI=1/C6H13N/c1-2-4-6-7-5-3-1/h7H,1-6H', '1-Azacycloheptane', '5-20-04-00003 (Beilstein Handbook Reference)', 'AI3-26610', 'BRN 0001084', 'CP 18407', 'Cycloheptane, 1-aza-', 'EINECS 203-875-9', 'HSDB 562', 'Hexamethyleneimine', 'Hexamethyleneimine [UN2493] [Flammable liquid]', 'NSC 16236', 'UN2493', 'ST5213818'] |  |  | azepane |  |  | C1CCCNCC1 |  |  | C6H13N |  |  | MTF |  |  | 2002
3724 | 0.02135201 | 0.0002135201 | 0 | 0.003843362 | 0 | 0 | 0 | 0 | 0 | 0 | 0 | 0 | 0 | 0 | 0 | 0 | 0 | 0 | 0 | 0 | 0 | 0 | 0 | 0 | 0 | 0 | 0 | 0 | 0 | 0 | 0 | 0 | 0 | 0 | 0 | 0 | 0 | 0 | 0 | 0.9608404 | 0 | 0.010676 | 0 | 0 | 0 | 0 | 0 | 0 | 0 | 0 | 0 | 10.1016/s1387-1811(02)00408-0 | yes |  | 0.003074689 | 0.5 |  | 360 | 140 | yes |  | 150 |  | hexamethyleneimine |  |  | MTF |  |  | colloidal silica snowtex-N, sodium aluminate, NaOH, NaCl | Nissan, Nacalai, Koso, Tomita | [12 empty] | ['azepane', '111-49-9', 'CHEBI:32616', 'azepane', 'NCGC00091040-01', 'H10401_ALDRICH', '1H-Azepine, hexahydro-', 'Azacycloheptane', 'Azepine, hexahydro-', 'Cyclohexamethylenimine', 'G 0', 'Hexahydro-1H-azepine', 'Hexahydroazepine', 'Hexamethylene imine', 'Hexamethylenimine', 'Homopiperidine', 'NSC16236', 'Perhydroazepine', 'WLN: T7MTJ', 'InChI=1/C6H13N/c1-2-4-6-7-5-3-1/h7H,1-6H', '1-Azacycloheptane', '5-20-04-00003 (Beilstein Handbook Reference)', 'AI3-26610', 'BRN 0001084', 'CP 18407', 'Cycloheptane, 1-aza-', 'EINECS 203-875-9', 'HSDB 562', 'Hexamethyleneimine', 'Hexamethyleneimine [UN2493] [Flammable liquid]', 'NSC 16236', 'UN2493', 'ST5213818'] |  |  | azepane |  |  | C1CCCNCC1 |  |  | C6H13N |  |  | MTF |  |  | 2002
3725 | 0.02135657 | 0 | 0 | 0.003844182 | 0 | 0 | 0 | 0 | 0 | 0 | 0 | 0 | 0 | 0 | 0 | 0 | 0 | 0 | 0 | 0 | 0 | 0 | 0 | 0 | 0 | 0 | 0 | 0 | 0 | 0 | 0 | 0 | 0 | 0 | 0 | 0 | 0 | 0 | 0 | 0.9610456 | 0 | 0.01067828 | 0 | 0 | 0 | 0 | 0 | 0 | 0 | 0 | 0 | 10.1016/s1387-1811(02)00408-0 | yes |  | 0.003075346 | 0.5 |  | 168 | 140 | yes |  | 150 |  | hexamethyleneimine |  |  | MTF |  |  | colloidal silica snowtex-N, sodium aluminate, NaOH, NaCl | Nissan, Nacalai, Koso, Tomita | [12 empty] | ['azepane', '111-49-9', 'CHEBI:32616', 'azepane', 'NCGC00091040-01', 'H10401_ALDRICH', '1H-Azepine, hexahydro-', 'Azacycloheptane', 'Azepine, hexahydro-', 'Cyclohexamethylenimine', 'G 0', 'Hexahydro-1H-azepine', 'Hexahydroazepine', 'Hexamethylene imine', 'Hexamethylenimine', 'Homopiperidine', 'NSC16236', 'Perhydroazepine', 'WLN: T7MTJ', 'InChI=1/C6H13N/c1-2-4-6-7-5-3-1/h7H,1-6H', '1-Azacycloheptane', '5-20-04-00003 (Beilstein Handbook Reference)', 'AI3-26610', 'BRN 0001084', 'CP 18407', 'Cycloheptane, 1-aza-', 'EINECS 203-875-9', 'HSDB 562', 'Hexamethyleneimine', 'Hexamethyleneimine [UN2493] [Flammable liquid]', 'NSC 16236', 'UN2493', 'ST5213818'] |  |  | azepane |  |  | C1CCCNCC1 |  |  | C6H13N |  |  | MTF |  |  | 2002
3726 | 0.02135657 | 0 | 0 | 0.003844182 | 0 | 0 | 0 | 0 | 0 | 0 | 0 | 0 | 0 | 0 | 0 | 0 | 0 | 0 | 0 | 0 | 0 | 0 | 0 | 0 | 0 | 0 | 0 | 0 | 0 | 0 | 0 | 0 | 0 | 0 | 0 | 0 | 0 | 0 | 0 | 0.9610456 | 0 | 0.01067828 | 0 | 0 | 0 | 0 | 0 | 0 | 0 | 0 | 0 | 10.1016/s1387-1811(02)00408-0 | yes |  | 0.003075346 | 0.5 |  | 240 | 140 | yes |  | 150 |  | hexamethyleneimine |  |  | MTF |  |  | colloidal silica snowtex-N, sodium aluminate, NaOH, NaCl | Nissan, Nacalai, Koso, Tomita | [12 empty] | ['azepane', '111-49-9', 'CHEBI:32616', 'azepane', 'NCGC00091040-01', 'H10401_ALDRICH', '1H-Azepine, hexahydro-', 'Azacycloheptane', 'Azepine, hexahydro-', 'Cyclohexamethylenimine', 'G 0', 'Hexahydro-1H-azepine', 'Hexahydroazepine', 'Hexamethylene imine', 'Hexamethylenimine', 'Homopiperidine', 'NSC16236', 'Perhydroazepine', 'WLN: T7MTJ', 'InChI=1/C6H13N/c1-2-4-6-7-5-3-1/h7H,1-6H', '1-Azacycloheptane', '5-20-04-00003 (Beilstein Handbook Reference)', 'AI3-26610', 'BRN 0001084', 'CP 18407', 'Cycloheptane, 1-aza-', 'EINECS 203-875-9', 'HSDB 562', 'Hexamethyleneimine', 'Hexamethyleneimine [UN2493] [Flammable liquid]', 'NSC 16236', 'UN2493', 'ST5213818'] |  |  | azepane |  |  | C1CCCNCC1 |  |  | C6H13N |  |  | MTF |  |  | 2002
3727 | 0.02135657 | 0 | 0 | 0.003844182 | 0 | 0 | 0 | 0 | 0 | 0 | 0 | 0 | 0 | 0 | 0 | 0 | 0 | 0 | 0 | 0 | 0 | 0 | 0 | 0 | 0 | 0 | 0 | 0 | 0 | 0 | 0 | 0 | 0 | 0 | 0 | 0 | 0 | 0 | 0 | 0.9610456 | 0 | 0.01067828 | 0 | 0 | 0 | 0 | 0 | 0 | 0 | 0 | 0 | 10.1016/s1387-1811(02)00408-0 | yes |  | 0.003075346 | 0.5 |  | 336 | 140 | yes |  | 150 |  | hexamethyleneimine |  |  | MTF |  |  | colloidal silica snowtex-N, sodium aluminate, NaOH, NaCl | Nissan, Nacalai, Koso, Tomita | [12 empty] | ['azepane', '111-49-9', 'CHEBI:32616', 'azepane', 'NCGC00091040-01', 'H10401_ALDRICH', '1H-Azepine, hexahydro-', 'Azacycloheptane', 'Azepine, hexahydro-', 'Cyclohexamethylenimine', 'G 0', 'Hexahydro-1H-azepine', 'Hexahydroazepine', 'Hexamethylene imine', 'Hexamethylenimine', 'Homopiperidine', 'NSC16236', 'Perhydroazepine', 'WLN: T7MTJ', 'InChI=1/C6H13N/c1-2-4-6-7-5-3-1/h7H,1-6H', '1-Azacycloheptane', '5-20-04-00003 (Beilstein Handbook Reference)', 'AI3-26610', 'BRN 0001084', 'CP 18407', 'Cycloheptane, 1-aza-', 'EINECS 203-875-9', 'HSDB 562', 'Hexamethyleneimine', 'Hexamethyleneimine [UN2493] [Flammable liquid]', 'NSC 16236', 'UN2493', 'ST5213818'] |  |  | azepane |  |  | C1CCCNCC1 |  |  | C6H13N |  |  | MTF |  |  | 2002
3728
3729 | 0 | 0.02298851 | 0.02298851 | 0 | 0 | 0 | 0 | 0 | 0 | 0 | 0 | 0.01149425 | 0 | 0 | 0 | 0 | 0 | 0 | 0 | 0 | 0 | 0 | 0 | 0 | 0 | 0 | 0 | 0 | 0 | 0 | 0 | 0 | 0 | 0 | 0 | 0 | 0 | 0 | 0 | 0.9195402 | 0 | 0.02298851 | 0 | 0 | 0 | 0 | 0 | 0 | 0 | 0 | 0 | 10.1016/s1387-1811(02)00504-8 | yes |  | 0 |  |  | 16 | 190 |  |  |  | 7.5 | piperidine |  |  | AlPO4-34T |  |  | aluminum isopropoxide, H3PO4, zinc acetate, HF | Aldrich, Merk, Aldrich, Merck | [9 empty] | Synthesis and characterization of triclinic MeAPO-34 (Me=Zn, Fe) molecular sieves | ['strong bronsted acid sites', 'ii )- containing gels', 'bronsted acid sites'] | ['different molar gel compositions', 'prepared using hydrothermal syntheses', 'aluminum isopropoxide ((( ch3'] | ['Piperidine', '110-89-4', '571261_SIAL', '643602_ALDRICH', 'Piperidine on Rasta Resin', 'W290807_ALDRICH', 'AI3-24114', 'CCRIS 967', 'Cyclopentimine', 'Cypentil', 'EINECS 203-813-0', 'FEMA No. 2908', 'HSDB 114', 'Hexazane', 'Pentamethyleneimine', 'Pentamethylenimine', 'Perhydropyridine', 'Piperidin [German]', 'Piperidine [UN2401] [Corrosive]', 'Pyridine, hexahydro-', 'UN2401', '80645_FLUKA', 'Azacyclohexane', 'C01746', 'Hexahydropyridine', 'Piperidine', 'ST5213814', 'InChI=1/C5H11N/c1-2-4-6-5-3-1/h6H,1-5H', 'PIP', 'Piperidine solution', 'NCIOpen2_007828', 'NCIMech_000312', 'CHEBI:18049', '104094_SIAL', 'LS-3053', '411027_ALDRICH', '33537_RIEDEL', '80640_FLUKA'] |  |  | Piperidine |  |  | C1CCNCC1 |  |  | C5H11N |  |  | CHA |  |  | 2002
3730 | 0 | 0.01497286 | 0.01871608 | 0 | 0 | 0 | 0 | 0 | 0 | 0 | 0 | 0.009358039 | 0 | 0 | 0 | 0 | 0 | 0 | 0 | 0 | 0 | 0 | 0 | 0.00243309 | 0 | 0 | 0 | 0 | 0 | 0 | 0 | 0 | 0 | 0 | 0 | 0 | 0 | 0 | 0 | 0.9358039 | 0 | 0.01871608 | 0 | 0 | 0 | 0 | 0 | 0 | 0 | 0 | 0 | 10.1016/s1387-1811(02)00504-8 | yes |  | 0 |  |  | 24 | 190 |  |  |  | 6.5 | piperidine |  |  | ZnAPO-34R |  |  | aluminum isopropoxide, H3PO4, zinc acetate, HF | Aldrich, Merk, Aldrich, Merck | [12 empty] | ['Piperidine', '110-89-4', '571261_SIAL', '643602_ALDRICH', 'Piperidine on Rasta Resin', 'W290807_ALDRICH', 'AI3-24114', 'CCRIS 967', 'Cyclopentimine', 'Cypentil', 'EINECS 203-813-0', 'FEMA No. 2908', 'HSDB 114', 'Hexazane', 'Pentamethyleneimine', 'Pentamethylenimine', 'Perhydropyridine', 'Piperidin [German]', 'Piperidine [UN2401] [Corrosive]', 'Pyridine, hexahydro-', 'UN2401', '80645_FLUKA', 'Azacyclohexane', 'C01746', 'Hexahydropyridine', 'Piperidine', 'ST5213814', 'InChI=1/C5H11N/c1-2-4-6-5-3-1/h6H,1-5H', 'PIP', 'Piperidine solution', 'NCIOpen2_007828', 'NCIMech_000312', 'CHEBI:18049', '104094_SIAL', 'LS-3053', '411027_ALDRICH', '33537_RIEDEL', '80640_FLUKA'] |  |  | Piperidine |  |  | C1CCNCC1 |  |  | C5H11N |  |  | CHA |  |  | 2002
3731 | 0 | 0.01497286 | 0.01871608 | 0 | 0 | 0 | 0 | 0 | 0 | 0 | 0 | 0.009358039 | 0 | 0 | 0 | 0 | 0 | 0 | 0 | 0 | 0 | 0 | 0 | 0.00243309 | 0 | 0 | 0 | 0 | 0 | 0 | 0 | 0 | 0 | 0 | 0 | 0 | 0 | 0 | 0 | 0.9358039 | 0 | 0.01871608 | 0 | 0 | 0 | 0 | 0 | 0 | 0 | 0 | 0 | 10.1016/s1387-1811(02)00504-8 | yes |  | 0 |  |  | 48 | 190 |  |  |  | 6.5 | piperidine |  |  | ZnAPO-34T |  |  | aluminum isopropoxide, H3PO4, zinc acetate, HF | Aldrich, Merk, Aldrich, Merck | [12 empty] | ['Piperidine', '110-89-4', '571261_SIAL', '643602_ALDRICH', 'Piperidine on Rasta Resin', 'W290807_ALDRICH', 'AI3-24114', 'CCRIS 967', 'Cyclopentimine', 'Cypentil', 'EINECS 203-813-0', 'FEMA No. 2908', 'HSDB 114', 'Hexazane', 'Pentamethyleneimine', 'Pentamethylenimine', 'Perhydropyridine', 'Piperidin [German]', 'Piperidine [UN2401] [Corrosive]', 'Pyridine, hexahydro-', 'UN2401', '80645_FLUKA', 'Azacyclohexane', 'C01746', 'Hexahydropyridine', 'Piperidine', 'ST5213814', 'InChI=1/C5H11N/c1-2-4-6-5-3-1/h6H,1-5H', 'PIP', 'Piperidine solution', 'NCIOpen2_007828', 'NCIMech_000312', 'CHEBI:18049', '104094_SIAL', 'LS-3053', '411027_ALDRICH', '33537_RIEDEL', '80640_FLUKA'] |  |  | Piperidine |  |  | C1CCNCC1 |  |  | C5H11N |  |  | CHA |  |  | 2002
3732 | 0 | 0.01683344 | 0.01870382 | 0 | 0 | 0 | 0 | 0 | 0 | 0 | 0 | 0.009351912 | 0 | 0 | 0 | 0 | 0 | 0 | 0 | 0 | 0 | 0 | 0 | 0.001215749 | 0 | 0 | 0 | 0 | 0 | 0 | 0 | 0 | 0 | 0 | 0 | 0 | 0 | 0 | 0 | 0.9351912 | 0 | 0.01870382 | 0 | 0 | 0 | 0 | 0 | 0 | 0 | 0 | 0 | 10.1016/s1387-1811(02)00504-8 | yes |  | 0 |  |  | 24 | 190 |  |  |  | 7 | piperidine |  |  | ZnAPO-34R |  |  | aluminum isopropoxide, H3PO4, zinc acetate, HF | Aldrich, Merk, Aldrich, Merck | [12 empty] | ['Piperidine', '110-89-4', '571261_SIAL', '643602_ALDRICH', 'Piperidine on Rasta Resin', 'W290807_ALDRICH', 'AI3-24114', 'CCRIS 967', 'Cyclopentimine', 'Cypentil', 'EINECS 203-813-0', 'FEMA No. 2908', 'HSDB 114', 'Hexazane', 'Pentamethyleneimine', 'Pentamethylenimine', 'Perhydropyridine', 'Piperidin [German]', 'Piperidine [UN2401] [Corrosive]', 'Pyridine, hexahydro-', 'UN2401', '80645_FLUKA', 'Azacyclohexane', 'C01746', 'Hexahydropyridine', 'Piperidine', 'ST5213814', 'InChI=1/C5H11N/c1-2-4-6-5-3-1/h6H,1-5H', 'PIP', 'Piperidine solution', 'NCIOpen2_007828', 'NCIMech_000312', 'CHEBI:18049', '104094_SIAL', 'LS-3053', '411027_ALDRICH', '33537_RIEDEL', '80640_FLUKA'] |  |  | Piperidine |  |  | C1CCNCC1 |  |  | C5H11N |  |  | CHA |  |  | 2002
3733 | 0 | 0.01683344 | 0.01870382 | 0 | 0 | 0 | 0 | 0 | 0 | 0 | 0 | 0.009351912 | 0 | 0 | 0 | 0 | 0 | 0 | 0 | 0 | 0 | 0 | 0 | 0.001215749 | 0 | 0 | 0 | 0 | 0 | 0 | 0 | 0 | 0 | 0 | 0 | 0 | 0 | 0 | 0 | 0.9351912 | 0 | 0.01870382 | 0 | 0 | 0 | 0 | 0 | 0 | 0 | 0 | 0 | 10.1016/s1387-1811(02)00504-8 | yes |  | 0 |  |  | 48 | 190 |  |  |  | 7 | piperidine |  |  | ZnAPO-34T |  |  | aluminum isopropoxide, H3PO4, zinc acetate, HF | Aldrich, Merk, Aldrich, Merck | [12 empty] | ['Piperidine', '110-89-4', '571261_SIAL', '643602_ALDRICH', 'Piperidine on Rasta Resin', 'W290807_ALDRICH', 'AI3-24114', 'CCRIS 967', 'Cyclopentimine', 'Cypentil', 'EINECS 203-813-0', 'FEMA No. 2908', 'HSDB 114', 'Hexazane', 'Pentamethyleneimine', 'Pentamethylenimine', 'Perhydropyridine', 'Piperidin [German]', 'Piperidine [UN2401] [Corrosive]', 'Pyridine, hexahydro-', 'UN2401', '80645_FLUKA', 'Azacyclohexane', 'C01746', 'Hexahydropyridine', 'Piperidine', 'ST5213814', 'InChI=1/C5H11N/c1-2-4-6-5-3-1/h6H,1-5H', 'PIP', 'Piperidine solution', 'NCIOpen2_007828', 'NCIMech_000312', 'CHEBI:18049', '104094_SIAL', 'LS-3053', '411027_ALDRICH', '33537_RIEDEL', '80640_FLUKA'] |  |  | Piperidine |  |  | C1CCNCC1 |  |  | C5H11N |  |  | CHA |  |  | 2002
3734 | 0 | 0.01776282 | 0.0186977 | 0 | 0 | 0 | 0 | 0 | 0 | 0 | 0 | 0.009348852 | 0 | 0 | 0 | 0 | 0 | 0 | 0 | 0 | 0 | 0 | 0 | 0.0006076754 | 0 | 0 | 0 | 0 | 0 | 0 | 0 | 0 | 0 | 0 | 0 | 0 | 0 | 0 | 0 | 0.9348852 | 0 | 0.0186977 | 0 | 0 | 0 | 0 | 0 | 0 | 0 | 0 | 0 | 10.1016/s1387-1811(02)00504-8 | yes |  | 0 |  |  | 24 | 190 |  |  |  | 7 | piperidine |  |  | ZnAPO-34R |  |  | aluminum isopropoxide, H3PO4, zinc acetate, HF | Aldrich, Merk, Aldrich, Merck | [12 empty] | ['Piperidine', '110-89-4', '571261_SIAL', '643602_ALDRICH', 'Piperidine on Rasta Resin', 'W290807_ALDRICH', 'AI3-24114', 'CCRIS 967', 'Cyclopentimine', 'Cypentil', 'EINECS 203-813-0', 'FEMA No. 2908', 'HSDB 114', 'Hexazane', 'Pentamethyleneimine', 'Pentamethylenimine', 'Perhydropyridine', 'Piperidin [German]', 'Piperidine [UN2401] [Corrosive]', 'Pyridine, hexahydro-', 'UN2401', '80645_FLUKA', 'Azacyclohexane', 'C01746', 'Hexahydropyridine', 'Piperidine', 'ST5213814', 'InChI=1/C5H11N/c1-2-4-6-5-3-1/h6H,1-5H', 'PIP', 'Piperidine solution', 'NCIOpen2_007828', 'NCIMech_000312', 'CHEBI:18049', '104094_SIAL', 'LS-3053', '411027_ALDRICH', '33537_RIEDEL', '80640_FLUKA'] |  |  | Piperidine |  |  | C1CCNCC1 |  |  | C5H11N |  |  | CHA |  |  | 2002
3735 | 0 | 0.01776282 | 0.0186977 | 0 | 0 | 0 | 0 | 0 | 0 | 0 | 0 | 0.009348852 | 0 | 0 | 0 | 0 | 0 | 0 | 0 | 0 | 0 | 0 | 0 | 0.0006076754 | 0 | 0 | 0 | 0 | 0 | 0 | 0 | 0 | 0 | 0 | 0 | 0 | 0 | 0 | 0 | 0.9348852 | 0 | 0.0186977 | 0 | 0 | 0 | 0 | 0 | 0 | 0 | 0 | 0 | 10.1016/s1387-1811(02)00504-8 | yes |  | 0 |  |  | 48 | 190 |  |  |  | 7 | piperidine |  |  | ZnAPO-34T |  |  | aluminum isopropoxide, H3PO4, zinc acetate, HF | Aldrich, Merk, Aldrich, Merck | [12 empty] | ['Piperidine', '110-89-4', '571261_SIAL', '643602_ALDRICH', 'Piperidine on Rasta Resin', 'W290807_ALDRICH', 'AI3-24114', 'CCRIS 967', 'Cyclopentimine', 'Cypentil', 'EINECS 203-813-0', 'FEMA No. 2908', 'HSDB 114', 'Hexazane', 'Pentamethyleneimine', 'Pentamethylenimine', 'Perhydropyridine', 'Piperidin [German]', 'Piperidine [UN2401] [Corrosive]', 'Pyridine, hexahydro-', 'UN2401', '80645_FLUKA', 'Azacyclohexane', 'C01746', 'Hexahydropyridine', 'Piperidine', 'ST5213814', 'InChI=1/C5H11N/c1-2-4-6-5-3-1/h6H,1-5H', 'PIP', 'Piperidine solution', 'NCIOpen2_007828', 'NCIMech_000312', 'CHEBI:18049', '104094_SIAL', 'LS-3053', '411027_ALDRICH', '33537_RIEDEL', '80640_FLUKA'] |  |  | Piperidine |  |  | C1CCNCC1 |  |  | C5H11N |  |  | CHA |  |  | 2002
3736 | 0 | 0.02298322 | 0.02298322 | 0 | 0 | 0 | 0 | 0 | 0 | 0 | 0 | 0.01149161 | 0 | 0 | 0 | 0 | 0 | 0 | 0 | 0 | 0 | 0 | 0 | 0.0002298322 | 0 | 0 | 0 | 0 | 0 | 0 | 0 | 0 | 0 | 0 | 0 | 0 | 0 | 0 | 0 | 0.9193289 | 0 | 0.02298322 | 0 | 0 | 0 | 0 | 0 | 0 | 0 | 0 | 0 | 10.1016/s1387-1811(02)00504-8 | yes |  | 0 |  |  | 24 | 190 |  |  |  | 7 | piperidine |  |  | ZnAPO-34T |  |  | aluminum isopropoxide, H3PO4, zinc acetate, HF | Aldrich, Merk, Aldrich, Merck | [12 empty] | ['Piperidine', '110-89-4', '571261_SIAL', '643602_ALDRICH', 'Piperidine on Rasta Resin', 'W290807_ALDRICH', 'AI3-24114', 'CCRIS 967', 'Cyclopentimine', 'Cypentil', 'EINECS 203-813-0', 'FEMA No. 2908', 'HSDB 114', 'Hexazane', 'Pentamethyleneimine', 'Pentamethylenimine', 'Perhydropyridine', 'Piperidin [German]', 'Piperidine [UN2401] [Corrosive]', 'Pyridine, hexahydro-', 'UN2401', '80645_FLUKA', 'Azacyclohexane', 'C01746', 'Hexahydropyridine', 'Piperidine', 'ST5213814', 'InChI=1/C5H11N/c1-2-4-6-5-3-1/h6H,1-5H', 'PIP', 'Piperidine solution', 'NCIOpen2_007828', 'NCIMech_000312', 'CHEBI:18049', '104094_SIAL', 'LS-3053', '411027_ALDRICH', '33537_RIEDEL', '80640_FLUKA'] |  |  | Piperidine |  |  | C1CCNCC1 |  |  | C5H11N |  |  | CHA |  |  | 2002
3737 | 0 | 0.02298058 | 0.02298058 | 0 | 0 | 0 | 0 | 0 | 0 | 0 | 0 | 0.01149029 | 0 | 0 | 0 | 0 | 0 | 0 | 0 | 0 | 0 | 0 | 0 | 0.0003447087 | 0 | 0 | 0 | 0 | 0 | 0 | 0 | 0 | 0 | 0 | 0 | 0 | 0 | 0 | 0 | 0.9192233 | 0 | 0.02298058 | 0 | 0 | 0 | 0 | 0 | 0 | 0 | 0 | 0 | 10.1016/s1387-1811(02)00504-8 | yes |  | 0 |  |  | 24 | 190 |  |  |  | 7 | piperidine |  |  | ZnAPO-34T |  |  | aluminum isopropoxide, H3PO4, zinc acetate, HF | Aldrich, Merk, Aldrich, Merck | [12 empty] | ['Piperidine', '110-89-4', '571261_SIAL', '643602_ALDRICH', 'Piperidine on Rasta Resin', 'W290807_ALDRICH', 'AI3-24114', 'CCRIS 967', 'Cyclopentimine', 'Cypentil', 'EINECS 203-813-0', 'FEMA No. 2908', 'HSDB 114', 'Hexazane', 'Pentamethyleneimine', 'Pentamethylenimine', 'Perhydropyridine', 'Piperidin [German]', 'Piperidine [UN2401] [Corrosive]', 'Pyridine, hexahydro-', 'UN2401', '80645_FLUKA', 'Azacyclohexane', 'C01746', 'Hexahydropyridine', 'Piperidine', 'ST5213814', 'InChI=1/C5H11N/c1-2-4-6-5-3-1/h6H,1-5H', 'PIP', 'Piperidine solution', 'NCIOpen2_007828', 'NCIMech_000312', 'CHEBI:18049', '104094_SIAL', 'LS-3053', '411027_ALDRICH', '33537_RIEDEL', '80640_FLUKA'] |  |  | Piperidine |  |  | C1CCNCC1 |  |  | C5H11N |  |  | CHA |  |  | 2002
3738 | 0 | 0.02297794 | 0.02297794 | 0 | 0 | 0 | 0 | 0 | 0 | 0 | 0 | 0.01148897 | 0 | 0 | 0 | 0 | 0 | 0 | 0 | 0 | 0 | 0 | 0 | 0.0004595588 | 0 | 0 | 0 | 0 | 0 | 0 | 0 | 0 | 0 | 0 | 0 | 0 | 0 | 0 | 0 | 0.9191176 | 0 | 0.02297794 | 0 | 0 | 0 | 0 | 0 | 0 | 0 | 0 | 0 | 10.1016/s1387-1811(02)00504-8 | yes |  | 0 |  |  | 24 | 190 |  |  |  | 7 | piperidine |  |  | ZnAPO-34R |  |  | aluminum isopropoxide, H3PO4, zinc acetate, HF | Aldrich, Merk, Aldrich, Merck | [12 empty] | ['Piperidine', '110-89-4', '571261_SIAL', '643602_ALDRICH', 'Piperidine on Rasta Resin', 'W290807_ALDRICH', 'AI3-24114', 'CCRIS 967', 'Cyclopentimine', 'Cypentil', 'EINECS 203-813-0', 'FEMA No. 2908', 'HSDB 114', 'Hexazane', 'Pentamethyleneimine', 'Pentamethylenimine', 'Perhydropyridine', 'Piperidin [German]', 'Piperidine [UN2401] [Corrosive]', 'Pyridine, hexahydro-', 'UN2401', '80645_FLUKA', 'Azacyclohexane', 'C01746', 'Hexahydropyridine', 'Piperidine', 'ST5213814', 'InChI=1/C5H11N/c1-2-4-6-5-3-1/h6H,1-5H', 'PIP', 'Piperidine solution', 'NCIOpen2_007828', 'NCIMech_000312', 'CHEBI:18049', '104094_SIAL', 'LS-3053', '411027_ALDRICH', '33537_RIEDEL', '80640_FLUKA'] |  |  | Piperidine |  |  | C1CCNCC1 |  |  | C5H11N |  |  | CHA |  |  | 2002
3739 | 0 | 0.02297794 | 0.02297794 | 0 | 0 | 0 | 0 | 0 | 0 | 0 | 0 | 0.01148897 | 0 | 0 | 0 | 0 | 0 | 0 | 0 | 0 | 0 | 0 | 0 | 0.0004595588 | 0 | 0 | 0 | 0 | 0 | 0 | 0 | 0 | 0 | 0 | 0 | 0 | 0 | 0 | 0 | 0.9191176 | 0 | 0.02297794 | 0 | 0 | 0 | 0 | 0 | 0 | 0 | 0 | 0 | 10.1016/s1387-1811(02)00504-8 | yes |  | 0 |  |  | 48 | 190 |  |  |  | 7 | piperidine |  |  | ZnAPO-34T |  |  | aluminum isopropoxide, H3PO4, zinc acetate, HF | Aldrich, Merk, Aldrich, Merck | [12 empty] | ['Piperidine', '110-89-4', '571261_SIAL', '643602_ALDRICH', 'Piperidine on Rasta Resin', 'W290807_ALDRICH', 'AI3-24114', 'CCRIS 967', 'Cyclopentimine', 'Cypentil', 'EINECS 203-813-0', 'FEMA No. 2908', 'HSDB 114', 'Hexazane', 'Pentamethyleneimine', 'Pentamethylenimine', 'Perhydropyridine', 'Piperidin [German]', 'Piperidine [UN2401] [Corrosive]', 'Pyridine, hexahydro-', 'UN2401', '80645_FLUKA', 'Azacyclohexane', 'C01746', 'Hexahydropyridine', 'Piperidine', 'ST5213814', 'InChI=1/C5H11N/c1-2-4-6-5-3-1/h6H,1-5H', 'PIP', 'Piperidine solution', 'NCIOpen2_007828', 'NCIMech_000312', 'CHEBI:18049', '104094_SIAL', 'LS-3053', '411027_ALDRICH', '33537_RIEDEL', '80640_FLUKA'] |  |  | Piperidine |  |  | C1CCNCC1 |  |  | C5H11N |  |  | CHA |  |  | 2002
3740 | 0 | 0.01877229 | 0.01877229 | 0 | 0 | 0 | 0 | 0 | 0 | 0 | 0 | 0.009386146 | 0 | 0 | 0 | 0 | 0 | 0 | 0 | 0 | 0 | 0 | 0 | 0.0003754458 | 0 | 0 | 0 | 0 | 0 | 0 | 0 | 0 | 0 | 0 | 0 | 0 | 0 | 0 | 0 | 0.9386146 | 0 | 0.01407922 | 0 | 0 | 0 | 0 | 0 | 0 | 0 | 0 | 0 | 10.1016/s1387-1811(02)00504-8 | yes |  | 0 |  |  | 48 | 195 |  |  |  | 6.5 | morpholine |  |  | ZnAPO-34T |  |  | aluminum isopropoxide, H3PO4, zinc acetate, HF | Aldrich, Merk, Aldrich, Merck | [12 empty] | ['Morpholine', '110-91-8', '147366-31-2', '61791-40-0', '88542-81-8', '96122-95-1', '99108-56-2', '1-Oxa-4-azacyclohexane', '2H-1,4-Oxazine, tetrahydro-', '4H-1,4-Oxazine, tetrahydro-', 'BASF 238', 'Diethylene imidoxide', 'Diethylene oximide', 'Diethyleneimide oxide', 'Diethylenimide oxide', 'Morpholine', 'NSC9376', 'Tetrahydro-1,4-isoxazine', 'Tetrahydro-1,4-oxazine', 'Tetrahydro-2H-1,4-oxazine', 'Tetrahydro-p-oxazine', 'WLN: T6M DOTJ', 'p-Isoxazine, tetrahydro-', 'C14452', '90179_FLUKA', 'nchembio800-comp6', '134236_SIAL', 'Oprea1_317540', '4-27-00-00015 (Beilstein Handbook Reference)', 'AI3-01231', 'BRN 0102549', 'CCRIS 2482', 'Caswell No. 584', 'Drewamine', 'EINECS 203-815-1', 'EPA Pesticide Chemical Code 054701', 'HSDB 102', 'Morpholine [UN2054] [Flammable liquid]', 'NSC 9376', 'UN2054', 'NCIMech_000154', '252360_SIAL', 'ST5213815', 'CHEBI:34856', 'EINECS 263-172-8', 'Morpholine, 4-soya alkyl derivs.', 'InChI=1/C4H9NO/c1-3-6-4-2-5-1/h5H,1-4H', '69880_FLUKA', 'nchembio800_comp6', '394467_ALDRICH', '643599_ALDRICH', 'Morpholine on Rasta Resin', 'AIDS-018605', 'AIDS018605', 'NCIOpen2_007748'] |  |  | Morpholine |  |  | C1COCCN1 |  |  | C4H9NO |  |  | CHA |  |  | 2002
3741 | 0 | 0.01877229 | 0.01877229 | 0 | 0 | 0 | 0 | 0 | 0 | 0 | 0 | 0.009386146 | 0 | 0 | 0 | 0 | 0 | 0 | 0 | 0 | 0 | 0 | 0 | 0.0003754458 | 0 | 0 | 0 | 0 | 0 | 0 | 0 | 0 | 0 | 0 | 0 | 0 | 0 | 0 | 0 | 0.9386146 | 0 | 0.01407922 | 0 | 0 | 0 | 0 | 0 | 0 | 0 | 0 | 0 | 10.1016/s1387-1811(02)00504-8 | yes |  | 0 |  |  | 96 | 195 |  |  |  | 6.5 | morpholine |  |  | ZnAPO-34T |  |  | aluminum isopropoxide, H3PO4, zinc acetate, HF | Aldrich, Merk, Aldrich, Merck | [12 empty] | ['Morpholine', '110-91-8', '147366-31-2', '61791-40-0', '88542-81-8', '96122-95-1', '99108-56-2', '1-Oxa-4-azacyclohexane', '2H-1,4-Oxazine, tetrahydro-', '4H-1,4-Oxazine, tetrahydro-', 'BASF 238', 'Diethylene imidoxide', 'Diethylene oximide', 'Diethyleneimide oxide', 'Diethylenimide oxide', 'Morpholine', 'NSC9376', 'Tetrahydro-1,4-isoxazine', 'Tetrahydro-1,4-oxazine', 'Tetrahydro-2H-1,4-oxazine', 'Tetrahydro-p-oxazine', 'WLN: T6M DOTJ', 'p-Isoxazine, tetrahydro-', 'C14452', '90179_FLUKA', 'nchembio800-comp6', '134236_SIAL', 'Oprea1_317540', '4-27-00-00015 (Beilstein Handbook Reference)', 'AI3-01231', 'BRN 0102549', 'CCRIS 2482', 'Caswell No. 584', 'Drewamine', 'EINECS 203-815-1', 'EPA Pesticide Chemical Code 054701', 'HSDB 102', 'Morpholine [UN2054] [Flammable liquid]', 'NSC 9376', 'UN2054', 'NCIMech_000154', '252360_SIAL', 'ST5213815', 'CHEBI:34856', 'EINECS 263-172-8', 'Morpholine, 4-soya alkyl derivs.', 'InChI=1/C4H9NO/c1-3-6-4-2-5-1/h5H,1-4H', '69880_FLUKA', 'nchembio800_comp6', '394467_ALDRICH', '643599_ALDRICH', 'Morpholine on Rasta Resin', 'AIDS-018605', 'AIDS018605', 'NCIOpen2_007748'] |  |  | Morpholine |  |  | C1COCCN1 |  |  | C4H9NO |  |  | CHA |  |  | 2002
3742 | 0 | 0.01512287 | 0.01890359 | 0 | 0 | 0 | 0 | 0 | 0 | 0 | 0 | 0 | 0 | 0 | 0 | 0 | 0 | 0 | 0 | 0 | 0 | 0 | 0 | 0.001890359 | 0 | 0 | 0 | 0 | 0 | 0 | 0 | 0 | 0 | 0 | 0 | 0 | 0 | 0 | 0 | 0.9451796 | 0 | 0.01890359 | 0 | 0 | 0 | 0 | 0 | 0 | 0 | 0 | 0 | 10.1016/s1387-1811(02)00504-8 | yes |  | 0 |  |  | 24 | 190 |  |  |  | 6.5 | piperidine |  |  | ZnAPO-34R |  |  | aluminum isopropoxide, H3PO4, zinc acetate, HF | Aldrich, Merk, Aldrich, Merck | [12 empty] | ['Piperidine', '110-89-4', '571261_SIAL', '643602_ALDRICH', 'Piperidine on Rasta Resin', 'W290807_ALDRICH', 'AI3-24114', 'CCRIS 967', 'Cyclopentimine', 'Cypentil', 'EINECS 203-813-0', 'FEMA No. 2908', 'HSDB 114', 'Hexazane', 'Pentamethyleneimine', 'Pentamethylenimine', 'Perhydropyridine', 'Piperidin [German]', 'Piperidine [UN2401] [Corrosive]', 'Pyridine, hexahydro-', 'UN2401', '80645_FLUKA', 'Azacyclohexane', 'C01746', 'Hexahydropyridine', 'Piperidine', 'ST5213814', 'InChI=1/C5H11N/c1-2-4-6-5-3-1/h6H,1-5H', 'PIP', 'Piperidine solution', 'NCIOpen2_007828', 'NCIMech_000312', 'CHEBI:18049', '104094_SIAL', 'LS-3053', '411027_ALDRICH', '33537_RIEDEL', '80640_FLUKA'] |  |  | Piperidine |  |  | C1CCNCC1 |  |  | C5H11N |  |  | CHA |  |  | 2002
3743 | 0 | 0.01512287 | 0.01890359 | 0 | 0 | 0 | 0 | 0 | 0 | 0 | 0 | 0 | 0 | 0 | 0 | 0 | 0 | 0 | 0 | 0 | 0 | 0 | 0 | 0.001890359 | 0 | 0 | 0 | 0 | 0 | 0 | 0 | 0 | 0 | 0 | 0 | 0 | 0 | 0 | 0 | 0.9451796 | 0 | 0.01890359 | 0 | 0 | 0 | 0 | 0 | 0 | 0 | 0 | 0 | 10.1016/s1387-1811(02)00504-8 | yes |  | 0 |  |  | 48 | 190 |  |  |  | 6.5 | piperidine |  |  | ZnAPO-34R |  |  | aluminum isopropoxide, H3PO4, zinc acetate, HF | Aldrich, Merk, Aldrich, Merck | [12 empty] | ['Piperidine', '110-89-4', '571261_SIAL', '643602_ALDRICH', 'Piperidine on Rasta Resin', 'W290807_ALDRICH', 'AI3-24114', 'CCRIS 967', 'Cyclopentimine', 'Cypentil', 'EINECS 203-813-0', 'FEMA No. 2908', 'HSDB 114', 'Hexazane', 'Pentamethyleneimine', 'Pentamethylenimine', 'Perhydropyridine', 'Piperidin [German]', 'Piperidine [UN2401] [Corrosive]', 'Pyridine, hexahydro-', 'UN2401', '80645_FLUKA', 'Azacyclohexane', 'C01746', 'Hexahydropyridine', 'Piperidine', 'ST5213814', 'InChI=1/C5H11N/c1-2-4-6-5-3-1/h6H,1-5H', 'PIP', 'Piperidine solution', 'NCIOpen2_007828', 'NCIMech_000312', 'CHEBI:18049', '104094_SIAL', 'LS-3053', '411027_ALDRICH', '33537_RIEDEL', '80640_FLUKA'] |  |  | Piperidine |  |  | C1CCNCC1 |  |  | C5H11N |  |  | CHA |  |  | 2002
3744 | 0 | 0.01699717 | 0.01888574 | 0 | 0 | 0 | 0 | 0 | 0 | 0 | 0 | 0 | 0 | 0 | 0 | 0 | 0 | 0 | 0 | 0 | 0 | 0 | 0 | 0.0009442871 | 0 | 0 | 0 | 0 | 0 | 0 | 0 | 0 | 0 | 0 | 0 | 0 | 0 | 0 | 0 | 0.9442871 | 0 | 0.01888574 | 0 | 0 | 0 | 0 | 0 | 0 | 0 | 0 | 0 | 10.1016/s1387-1811(02)00504-8 | yes |  | 0 |  |  | 48 | 190 |  |  |  | 7 | piperidine |  |  | ZnAPO-34R |  |  | aluminum isopropoxide, H3PO4, zinc acetate, HF | Aldrich, Merk, Aldrich, Merck | [12 empty] | ['Piperidine', '110-89-4', '571261_SIAL', '643602_ALDRICH', 'Piperidine on Rasta Resin', 'W290807_ALDRICH', 'AI3-24114', 'CCRIS 967', 'Cyclopentimine', 'Cypentil', 'EINECS 203-813-0', 'FEMA No. 2908', 'HSDB 114', 'Hexazane', 'Pentamethyleneimine', 'Pentamethylenimine', 'Perhydropyridine', 'Piperidin [German]', 'Piperidine [UN2401] [Corrosive]', 'Pyridine, hexahydro-', 'UN2401', '80645_FLUKA', 'Azacyclohexane', 'C01746', 'Hexahydropyridine', 'Piperidine', 'ST5213814', 'InChI=1/C5H11N/c1-2-4-6-5-3-1/h6H,1-5H', 'PIP', 'Piperidine solution', 'NCIOpen2_007828', 'NCIMech_000312', 'CHEBI:18049', '104094_SIAL', 'LS-3053', '411027_ALDRICH', '33537_RIEDEL', '80640_FLUKA'] |  |  | Piperidine |  |  | C1CCNCC1 |  |  | C5H11N |  |  | CHA |  |  | 2002
3745 | 0 | 0.01885903 | 0.01885903 | 0 | 0 | 0 | 0 | 0 | 0 | 0 | 0 | 0 | 0 | 0 | 0 | 0 | 0 | 0 | 0 | 0 | 0 | 0 | 0 | 0.0004714757 | 0 | 0 | 0 | 0 | 0 | 0 | 0 | 0 | 0 | 0 | 0 | 0 | 0 | 0 | 0 | 0.9429514 | 0 | 0.01885903 | 0 | 0 | 0 | 0 | 0 | 0 | 0 | 0 | 0 | 10.1016/s1387-1811(02)00504-8 | yes |  | 0 |  |  | 24 | 190 |  |  |  | 7 | piperidine |  |  | ZnAPO-34R |  |  | aluminum isopropoxide, H3PO4, zinc acetate, HF | Aldrich, Merk, Aldrich, Merck | [12 empty] | ['Piperidine', '110-89-4', '571261_SIAL', '643602_ALDRICH', 'Piperidine on Rasta Resin', 'W290807_ALDRICH', 'AI3-24114', 'CCRIS 967', 'Cyclopentimine', 'Cypentil', 'EINECS 203-813-0', 'FEMA No. 2908', 'HSDB 114', 'Hexazane', 'Pentamethyleneimine', 'Pentamethylenimine', 'Perhydropyridine', 'Piperidin [German]', 'Piperidine [UN2401] [Corrosive]', 'Pyridine, hexahydro-', 'UN2401', '80645_FLUKA', 'Azacyclohexane', 'C01746', 'Hexahydropyridine', 'Piperidine', 'ST5213814', 'InChI=1/C5H11N/c1-2-4-6-5-3-1/h6H,1-5H', 'PIP', 'Piperidine solution', 'NCIOpen2_007828', 'NCIMech_000312', 'CHEBI:18049', '104094_SIAL', 'LS-3053', '411027_ALDRICH', '33537_RIEDEL', '80640_FLUKA'] |  |  | Piperidine |  |  | C1CCNCC1 |  |  | C5H11N |  |  | CHA |  |  | 2002
3746 | 0 | 0.01886792 | 0.01886792 | 0 | 0 | 0 | 0 | 0 | 0 | 0 | 0 | 0 | 0 | 0 | 0 | 0 | 0 | 0 | 0 | 0 | 0 | 0 | 0 | 0 | 0 | 0 | 0 | 0 | 0 | 0 | 0 | 0 | 0 | 0 | 0 | 0 | 0 | 0 | 0 | 0.9433962 | 0 | 0.01886792 | 0 | 0 | 0 | 0 | 0 | 0 | 0 | 0 | 0 | 10.1016/s1387-1811(02)00504-8 | yes |  | 0 |  |  | 24 | 190 |  |  |  | 7.5 | piperidine |  |  | amorphous |  |  | aluminum isopropoxide, H3PO4, zinc acetate, HF | Aldrich, Merk, Aldrich, Merck | [12 empty] | ['Piperidine', '110-89-4', '571261_SIAL', '643602_ALDRICH', 'Piperidine on Rasta Resin', 'W290807_ALDRICH', 'AI3-24114', 'CCRIS 967', 'Cyclopentimine', 'Cypentil', 'EINECS 203-813-0', 'FEMA No. 2908', 'HSDB 114', 'Hexazane', 'Pentamethyleneimine', 'Pentamethylenimine', 'Perhydropyridine', 'Piperidin [German]', 'Piperidine [UN2401] [Corrosive]', 'Pyridine, hexahydro-', 'UN2401', '80645_FLUKA', 'Azacyclohexane', 'C01746', 'Hexahydropyridine', 'Piperidine', 'ST5213814', 'InChI=1/C5H11N/c1-2-4-6-5-3-1/h6H,1-5H', 'PIP', 'Piperidine solution', 'NCIOpen2_007828', 'NCIMech_000312', 'CHEBI:18049', '104094_SIAL', 'LS-3053', '411027_ALDRICH', '33537_RIEDEL', '80640_FLUKA'] |  |  | Piperidine |  |  | C1CCNCC1 |  |  | C5H11N | [5 empty] | 2002
3747 | 0 | 0.01886792 | 0.01886792 | 0 | 0 | 0 | 0 | 0 | 0 | 0 | 0 | 0 | 0 | 0 | 0 | 0 | 0 | 0 | 0 | 0 | 0 | 0 | 0 | 0 | 0 | 0 | 0 | 0 | 0 | 0 | 0 | 0 | 0 | 0 | 0 | 0 | 0 | 0 | 0 | 0.9433962 | 0 | 0.01886792 | 0 | 0 | 0 | 0 | 0 | 0 | 0 | 0 | 0 | 10.1016/s1387-1811(02)00504-8 | yes |  | 0 |  |  | 96 | 190 |  |  |  | 7.5 | piperidine |  |  | amorphous |  |  | aluminum isopropoxide, H3PO4, zinc acetate, HF | Aldrich, Merk, Aldrich, Merck | [12 empty] | ['Piperidine', '110-89-4', '571261_SIAL', '643602_ALDRICH', 'Piperidine on Rasta Resin', 'W290807_ALDRICH', 'AI3-24114', 'CCRIS 967', 'Cyclopentimine', 'Cypentil', 'EINECS 203-813-0', 'FEMA No. 2908', 'HSDB 114', 'Hexazane', 'Pentamethyleneimine', 'Pentamethylenimine', 'Perhydropyridine', 'Piperidin [German]', 'Piperidine [UN2401] [Corrosive]', 'Pyridine, hexahydro-', 'UN2401', '80645_FLUKA', 'Azacyclohexane', 'C01746', 'Hexahydropyridine', 'Piperidine', 'ST5213814', 'InChI=1/C5H11N/c1-2-4-6-5-3-1/h6H,1-5H', 'PIP', 'Piperidine solution', 'NCIOpen2_007828', 'NCIMech_000312', 'CHEBI:18049', '104094_SIAL', 'LS-3053', '411027_ALDRICH', '33537_RIEDEL', '80640_FLUKA'] |  |  | Piperidine |  |  | C1CCNCC1 |  |  | C5H11N | [5 empty] | 2002
3748 | 0 | 0.009659503 | 0.009659503 | 0 | 0 | 0 | 0 | 0 | 0 | 0 | 0 | 0.004829751 | 0 | 0 | 0 | 0 | 0 | 0 | 0 | 0 | 0.0002414876 | 0 | 0 | 0 | 0 | 0 | 0 | 0 | 0 | 0 | 0 | 0 | 0 | 0 | 0 | 0 | 0 | 0 | 0 | 0.9659503 | 0 | 0.009659503 | 0 | 0 | 0 | 0 | 0 | 0 | 0 | 0 | 0 | 10.1016/s1387-1811(02)00504-8 | yes |  | 0 |  |  | 24 | 170 |  |  |  | 6.5 | piperidine |  |  | FAPO-34T |  |  | aluminum isopropoxide, H3PO4, zinc acetate, HF | Aldrich, Merk, Aldrich, Merck | [12 empty] | ['Piperidine', '110-89-4', '571261_SIAL', '643602_ALDRICH', 'Piperidine on Rasta Resin', 'W290807_ALDRICH', 'AI3-24114', 'CCRIS 967', 'Cyclopentimine', 'Cypentil', 'EINECS 203-813-0', 'FEMA No. 2908', 'HSDB 114', 'Hexazane', 'Pentamethyleneimine', 'Pentamethylenimine', 'Perhydropyridine', 'Piperidin [German]', 'Piperidine [UN2401] [Corrosive]', 'Pyridine, hexahydro-', 'UN2401', '80645_FLUKA', 'Azacyclohexane', 'C01746', 'Hexahydropyridine', 'Piperidine', 'ST5213814', 'InChI=1/C5H11N/c1-2-4-6-5-3-1/h6H,1-5H', 'PIP', 'Piperidine solution', 'NCIOpen2_007828', 'NCIMech_000312', 'CHEBI:18049', '104094_SIAL', 'LS-3053', '411027_ALDRICH', '33537_RIEDEL', '80640_FLUKA'] |  |  | Piperidine |  |  | C1CCNCC1 |  |  | C5H11N |  |  | CHA |  |  | 2002
3749 | 0 | 0.01683817 | 0.01870907 | 0 | 0 | 0 | 0 | 0 | 0 | 0 | 0 | 0.009354537 | 0 | 0 | 0 | 0 | 0 | 0 | 0 | 0 | 0.0009354537 | 0 | 0 | 0 | 0 | 0 | 0 | 0 | 0 | 0 | 0 | 0 | 0 | 0 | 0 | 0 | 0 | 0 | 0 | 0.9354537 | 0 | 0.01870907 | 0 | 0 | 0 | 0 | 0 | 0 | 0 | 0 | 0 | 10.1016/s1387-1811(02)00504-8 | yes |  | 0 |  |  | 144 | 160 |  |  |  | 6.5 | piperidine |  |  | FAPO-34T |  |  | aluminum isopropoxide, H3PO4, zinc acetate, HF | Aldrich, Merk, Aldrich, Merck | [12 empty] | ['Piperidine', '110-89-4', '571261_SIAL', '643602_ALDRICH', 'Piperidine on Rasta Resin', 'W290807_ALDRICH', 'AI3-24114', 'CCRIS 967', 'Cyclopentimine', 'Cypentil', 'EINECS 203-813-0', 'FEMA No. 2908', 'HSDB 114', 'Hexazane', 'Pentamethyleneimine', 'Pentamethylenimine', 'Perhydropyridine', 'Piperidin [German]', 'Piperidine [UN2401] [Corrosive]', 'Pyridine, hexahydro-', 'UN2401', '80645_FLUKA', 'Azacyclohexane', 'C01746', 'Hexahydropyridine', 'Piperidine', 'ST5213814', 'InChI=1/C5H11N/c1-2-4-6-5-3-1/h6H,1-5H', 'PIP', 'Piperidine solution', 'NCIOpen2_007828', 'NCIMech_000312', 'CHEBI:18049', '104094_SIAL', 'LS-3053', '411027_ALDRICH', '33537_RIEDEL', '80640_FLUKA'] |  |  | Piperidine |  |  | C1CCNCC1 |  |  | C5H11N |  |  | CHA |  |  | 2002
3750 | 0 | 0.01865672 | 0.01865672 | 0 | 0 | 0 | 0 | 0 | 0 | 0 | 0 | 0.009328358 | 0 | 0 | 0 | 0 | 0 | 0 | 0 | 0 | 0.001865672 | 0 | 0 | 0 | 0 | 0 | 0 | 0 | 0 | 0 | 0 | 0 | 0 | 0 | 0 | 0 | 0 | 0 | 0 | 0.9328358 | 0 | 0.01865672 | 0 | 0 | 0 | 0 | 0 | 0 | 0 | 0 | 0 | 10.1016/s1387-1811(02)00504-8 | yes |  | 0 |  |  | 24 | 190 |  |  |  | 6.5 | piperidine |  |  | FAPO-34T | amorphous |  | aluminum isopropoxide, H3PO4, zinc acetate, HF | Aldrich, Merk, Aldrich, Merck | [12 empty] | ['Piperidine', '110-89-4', '571261_SIAL', '643602_ALDRICH', 'Piperidine on Rasta Resin', 'W290807_ALDRICH', 'AI3-24114', 'CCRIS 967', 'Cyclopentimine', 'Cypentil', 'EINECS 203-813-0', 'FEMA No. 2908', 'HSDB 114', 'Hexazane', 'Pentamethyleneimine', 'Pentamethylenimine', 'Perhydropyridine', 'Piperidin [German]', 'Piperidine [UN2401] [Corrosive]', 'Pyridine, hexahydro-', 'UN2401', '80645_FLUKA', 'Azacyclohexane', 'C01746', 'Hexahydropyridine', 'Piperidine', 'ST5213814', 'InChI=1/C5H11N/c1-2-4-6-5-3-1/h6H,1-5H', 'PIP', 'Piperidine solution', 'NCIOpen2_007828', 'NCIMech_000312', 'CHEBI:18049', '104094_SIAL', 'LS-3053', '411027_ALDRICH', '33537_RIEDEL', '80640_FLUKA'] |  |  | Piperidine |  |  | C1CCNCC1 |  |  | C5H11N |  |  | CHA |  |  | 2002
3751 | 0 | 0.01496726 | 0.01870907 | 0 | 0 | 0 | 0 | 0 | 0 | 0 | 0 | 0.009354537 | 0 | 0 | 0 | 0 | 0 | 0 | 0 | 0 | 0.002806361 | 0 | 0 | 0 | 0 | 0 | 0 | 0 | 0 | 0 | 0 | 0 | 0 | 0 | 0 | 0 | 0 | 0 | 0 | 0.9354537 | 0 | 0.01870907 | 0 | 0 | 0 | 0 | 0 | 0 | 0 | 0 | 0 | 10.1016/s1387-1811(02)00504-8 | yes |  | 0 |  |  | 24 | 190 |  |  |  | 6 | piperidine |  |  | FAPO-34T | amorphous |  | aluminum isopropoxide, H3PO4, zinc acetate, HF | Aldrich, Merk, Aldrich, Merck | [12 empty] | ['Piperidine', '110-89-4', '571261_SIAL', '643602_ALDRICH', 'Piperidine on Rasta Resin', 'W290807_ALDRICH', 'AI3-24114', 'CCRIS 967', 'Cyclopentimine', 'Cypentil', 'EINECS 203-813-0', 'FEMA No. 2908', 'HSDB 114', 'Hexazane', 'Pentamethyleneimine', 'Pentamethylenimine', 'Perhydropyridine', 'Piperidin [German]', 'Piperidine [UN2401] [Corrosive]', 'Pyridine, hexahydro-', 'UN2401', '80645_FLUKA', 'Azacyclohexane', 'C01746', 'Hexahydropyridine', 'Piperidine', 'ST5213814', 'InChI=1/C5H11N/c1-2-4-6-5-3-1/h6H,1-5H', 'PIP', 'Piperidine solution', 'NCIOpen2_007828', 'NCIMech_000312', 'CHEBI:18049', '104094_SIAL', 'LS-3053', '411027_ALDRICH', '33537_RIEDEL', '80640_FLUKA'] |  |  | Piperidine |  |  | C1CCNCC1 |  |  | C5H11N |  |  | CHA |  |  | 2002
3752 | 0 | 0.0131209 | 0.01874414 | 0 | 0 | 0 | 0 | 0 | 0 | 0 | 0 | 0.009372071 | 0 | 0 | 0 | 0 | 0 | 0 | 0 | 0 | 0.002811621 | 0 | 0 | 0 | 0 | 0 | 0 | 0 | 0 | 0 | 0 | 0 | 0 | 0 | 0 | 0 | 0 | 0 | 0 | 0.9372071 | 0 | 0.01874414 | 0 | 0 | 0 | 0 | 0 | 0 | 0 | 0 | 0 | 10.1016/s1387-1811(02)00504-8 | yes |  | 0 |  |  | 48 | 180 |  |  |  | 6 | piperidine |  |  | FAPO-34T | amorphous |  | aluminum isopropoxide, H3PO4, zinc acetate, HF | Aldrich, Merk, Aldrich, Merck | [12 empty] | ['Piperidine', '110-89-4', '571261_SIAL', '643602_ALDRICH', 'Piperidine on Rasta Resin', 'W290807_ALDRICH', 'AI3-24114', 'CCRIS 967', 'Cyclopentimine', 'Cypentil', 'EINECS 203-813-0', 'FEMA No. 2908', 'HSDB 114', 'Hexazane', 'Pentamethyleneimine', 'Pentamethylenimine', 'Perhydropyridine', 'Piperidin [German]', 'Piperidine [UN2401] [Corrosive]', 'Pyridine, hexahydro-', 'UN2401', '80645_FLUKA', 'Azacyclohexane', 'C01746', 'Hexahydropyridine', 'Piperidine', 'ST5213814', 'InChI=1/C5H11N/c1-2-4-6-5-3-1/h6H,1-5H', 'PIP', 'Piperidine solution', 'NCIOpen2_007828', 'NCIMech_000312', 'CHEBI:18049', '104094_SIAL', 'LS-3053', '411027_ALDRICH', '33537_RIEDEL', '80640_FLUKA'] |  |  | Piperidine |  |  | C1CCNCC1 |  |  | C5H11N |  |  | CHA |  |  | 2002
3753 | 0 | 0.01125704 | 0.01876173 | 0 | 0 | 0 | 0 | 0 | 0 | 0 | 0 | 0.009380863 | 0 | 0 | 0 | 0 | 0 | 0 | 0 | 0 | 0.003752345 | 0 | 0 | 0 | 0 | 0 | 0 | 0 | 0 | 0 | 0 | 0 | 0 | 0 | 0 | 0 | 0 | 0 | 0 | 0.9380863 | 0 | 0.01876173 | 0 | 0 | 0 | 0 | 0 | 0 | 0 | 0 | 0 | 10.1016/s1387-1811(02)00504-8 | yes |  | 0 |  |  | 24 | 190 |  |  |  | 5.5 | piperidine |  |  | FAPO-34T | amorphous |  | aluminum isopropoxide, H3PO4, zinc acetate, HF | Aldrich, Merk, Aldrich, Merck | [12 empty] | ['Piperidine', '110-89-4', '571261_SIAL', '643602_ALDRICH', 'Piperidine on Rasta Resin', 'W290807_ALDRICH', 'AI3-24114', 'CCRIS 967', 'Cyclopentimine', 'Cypentil', 'EINECS 203-813-0', 'FEMA No. 2908', 'HSDB 114', 'Hexazane', 'Pentamethyleneimine', 'Pentamethylenimine', 'Perhydropyridine', 'Piperidin [German]', 'Piperidine [UN2401] [Corrosive]', 'Pyridine, hexahydro-', 'UN2401', '80645_FLUKA', 'Azacyclohexane', 'C01746', 'Hexahydropyridine', 'Piperidine', 'ST5213814', 'InChI=1/C5H11N/c1-2-4-6-5-3-1/h6H,1-5H', 'PIP', 'Piperidine solution', 'NCIOpen2_007828', 'NCIMech_000312', 'CHEBI:18049', '104094_SIAL', 'LS-3053', '411027_ALDRICH', '33537_RIEDEL', '80640_FLUKA'] |  |  | Piperidine |  |  | C1CCNCC1 |  |  | C5H11N |  |  | CHA |  |  | 2002
3754 | 0 | 0.01125704 | 0.01876173 | 0 | 0 | 0 | 0 | 0 | 0 | 0 | 0 | 0.009380863 | 0 | 0 | 0 | 0 | 0 | 0 | 0 | 0 | 0.003752345 | 0 | 0 | 0 | 0 | 0 | 0 | 0 | 0 | 0 | 0 | 0 | 0 | 0 | 0 | 0 | 0 | 0 | 0 | 0.9380863 | 0 | 0.01876173 | 0 | 0 | 0 | 0 | 0 | 0 | 0 | 0 | 0 | 10.1016/s1387-1811(02)00504-8 | yes |  | 0 |  |  | 48 | 190 |  |  |  | 5.5 | piperidine |  |  | FAPO-34T | amorphous |  | aluminum isopropoxide, H3PO4, zinc acetate, HF | Aldrich, Merk, Aldrich, Merck | [12 empty] | ['Piperidine', '110-89-4', '571261_SIAL', '643602_ALDRICH', 'Piperidine on Rasta Resin', 'W290807_ALDRICH', 'AI3-24114', 'CCRIS 967', 'Cyclopentimine', 'Cypentil', 'EINECS 203-813-0', 'FEMA No. 2908', 'HSDB 114', 'Hexazane', 'Pentamethyleneimine', 'Pentamethylenimine', 'Perhydropyridine', 'Piperidin [German]', 'Piperidine [UN2401] [Corrosive]', 'Pyridine, hexahydro-', 'UN2401', '80645_FLUKA', 'Azacyclohexane', 'C01746', 'Hexahydropyridine', 'Piperidine', 'ST5213814', 'InChI=1/C5H11N/c1-2-4-6-5-3-1/h6H,1-5H', 'PIP', 'Piperidine solution', 'NCIOpen2_007828', 'NCIMech_000312', 'CHEBI:18049', '104094_SIAL', 'LS-3053', '411027_ALDRICH', '33537_RIEDEL', '80640_FLUKA'] |  |  | Piperidine |  |  | C1CCNCC1 |  |  | C5H11N |  |  | CHA |  |  | 2002
3755 | 0 | 0.01699717 | 0.01888574 | 0 | 0 | 0 | 0 | 0 | 0 | 0 | 0 | 0 | 0 | 0 | 0 | 0 | 0 | 0 | 0 | 0 | 0.0009442871 | 0 | 0 | 0 | 0 | 0 | 0 | 0 | 0 | 0 | 0 | 0 | 0 | 0 | 0 | 0 | 0 | 0 | 0 | 0.9442871 | 0 | 0.01888574 | 0 | 0 | 0 | 0 | 0 | 0 | 0 | 0 | 0 | 10.1016/s1387-1811(02)00504-8 | yes | 0 | 0 | 0 | 0 | 48 | 190 |  |  | 0 | 6.5 | piperidine |  |  | unknown |  |  | aluminum isopropoxide, H3PO4, zinc acetate, HF | Aldrich, Merk, Aldrich, Merck | 0 | 0 | 0 | 0 | 0 | 0 | 0 | 0 |  |  |  |  | ['Piperidine', '110-89-4', '571261_SIAL', '643602_ALDRICH', 'Piperidine on Rasta Resin', 'W290807_ALDRICH', 'AI3-24114', 'CCRIS 967', 'Cyclopentimine', 'Cypentil', 'EINECS 203-813-0', 'FEMA No. 2908', 'HSDB 114', 'Hexazane', 'Pentamethyleneimine', 'Pentamethylenimine', 'Perhydropyridine', 'Piperidin [German]', 'Piperidine [UN2401] [Corrosive]', 'Pyridine, hexahydro-', 'UN2401', '80645_FLUKA', 'Azacyclohexane', 'C01746', 'Hexahydropyridine', 'Piperidine', 'ST5213814', 'InChI=1/C5H11N/c1-2-4-6-5-3-1/h6H,1-5H', 'PIP', 'Piperidine solution', 'NCIOpen2_007828', 'NCIMech_000312', 'CHEBI:18049', '104094_SIAL', 'LS-3053', '411027_ALDRICH', '33537_RIEDEL', '80640_FLUKA'] |  |  | Piperidine |  |  | C1CCNCC1 |  |  | C5H11N | [5 empty] | 2002
3756
3757 | 0 | 0 | 0 | 0 | 0 | 0 | 0 | 0 | 0 | 0 | 0 | 0 | 0 | 0 | 0 | 0 | 0 | 0 | 0 | 0 | 0 | 0 | 0 | 0 | 0 | 0 | 0 | 0 | 0 | 0 | 0 | 0 | 0 | 0 | 0 | 0 | 0 | 0 | 0 | 1 | 0 | 0 | 0 | 0 | 0 | 0 | 0 | 0 | 0 | 0 | 0 | 10.1016/s1387-1811(03)00429-3 | no | 0 | 0 | 0 | 0 | 0 | 0 |  |  | 0 | 0 | tetramethylammonium |  |  | MAZ |  |  |  |  | 0 | 0 | 0 | 0 | 0 | 0 | 0 | 0 |  | Crystal structure of zeolite omega, the synthetic counterpart of the natural zeolite mazzite | ['ray powder diffraction data', 'synthetic zeolite omega', '2 ¦[ al8'] | [] | ['tetramethylazanium', 'Tetramethylammonium', '14190-16-0', '12545-87-8', '28109-81-1', '76913-76-3', '12386-10-6', 'Tetramethylammonium', 'ZINC00967771', 'EINECS 235-626-5', 'Methanaminium, N,N,N-trimethyl-, octahydrotriborate(1-)', 'Tetramethylammonium octahydrotriborate', 'tetramethylazanium', 'InChI=1/C4H12N/c1-5(2,3)4/h1-4H3/q+', 'PDSP2_000112', '(CH3)4N(+)', 'CHEBI:46020', 'N,N,N-trimethylmethanaminium', '[NMe4](+)', 'TETRAMETHYLAMMONIUM ION', 'Methanaminium, N,N,N-trimethyl-'] |  |  | tetramethylazanium |  |  | C[N+](C)(C)C |  |  | C4H12N |  |  | MAZ |  |  | 2003
3758
3759 | 0 | 0.04878049 | 0.04878049 | 0 | 0 | 0 | 0 | 0 | 0 | 0 | 0 | 0 | 0 | 0 | 0 | 0 | 0 | 0 | 0 | 0 | 0 | 0 | 0 | 0 | 0 | 0 | 0 | 0 | 0 | 0 | 0 | 0 | 0 | 0 | 0 | 0 | 0 | 0 | 0 | 0.8536585 | 0 | 0.02439024 | 0.02439024 | 0 | 0 | 0 | 0 | 0 | 0 | 0 | 0 | 10.1016/s1387-1811(03)00499-2 | yes | 0 | 0 | 2 | 0 | 24 | 170 |  |  | 0 | 0 | methylamine | tetraethylammonium |  | IST-1 |  |  | pseudoboehmite, ortho-phosphoric acid | Condea, Merck | 0 | 0 | 0 | 0 | 0 | 0 | 0 | 0 |  | Structure analysis of the novel microporous aluminophosphate IST-1 using synchrotron powder diffraction data and HETCOR MAS NMR | ['novel microporous aluminophosphate ist', 'difference electron density maps', 'centrosymmetric space group pca21'] | ['rigaku diffractometer using ni', 'methylamine contents determined independently', '4 ¦[ al12p12o48 ].'] | ['Methanamine', 'Methylamine', '74-89-5', '42939-70-8', '85404-17-7', '119775-09-6', 'c0137', '295531_ALDRICH', 'ST5214367', 'NME', 'Methylamine solution', 'CHEBI:16830', '524603_ALDRICH', 'JandaJel-NH2', '395056_SIAL', 'CH3-NH2', '524611_ALDRICH', 'C00218', 'Methanamine', 'Methylamine', '426466_SIAL', '524638_ALDRICH', 'RCH2NH2', '395048_ALDRICH', 'AI3-15637-X', 'Aminomethane', 'Anhydrous Methylamine', 'CCRIS 2508', 'Carbinamine', 'EINECS 200-820-0', 'HSDB 810', 'Mercurialin', 'Methylamine solution (42% or less)', 'Methylamine solutions', 'Methylamine, anhydrous [UN1061] [Flammable gas]', 'Methylamine, aqueous solution [UN1235] [Flammable liquid]', 'Methylamine, in aqueous solution', 'Methylaminen [Dutch]', 'Metilamine [Italian]', 'Metyloamina [Polish]', 'Monomethylamine', 'N-Methylamine', 'UN1061', 'UN1235', 'InChI=1/CH5N/c1-2/h2H2,1H', '534102_ALDRICH'] | ['tetraethylazanium', 'Tetraethylammonium', '4-04-00-00331 (Beilstein Handbook Reference)', 'AMMONIUM, TETRAETHYL-', 'BRN 1738225', 'Ethanaminium, N,N,N-triethyl- (9CI)', 'N,N,N-Triethylethanaminium', 'Tetraetilammonio [Italian]', 'Tetramon', 'Tetrylammonium', 'ZINC00896981', 'Lopac-T-2265', 'CHEBI:44296', 'NEt4(+)', '[NEt4](+)', 'Ammonium, tetraethyl-, dodeca-.mu.-chlorohexachlorohexatantalate(2-)(2:1), octahedro-', 'Ethanaminium, N,N,N-triethyl-, dodeca-.mu.-chlorohexachlorohexatantalate(2-) octahedro (2:1)', 'NSC156315', 'nchembio874-comp2', 'NCGC00016008-01', 'NET', 'tetraethylazanium', 'InChI=1/C8H20N/c1-5-9(6-2,7-3)8-4/h5-8H2,1-4H3/q+', 'C07512', 'Tetraethylammonium', 'E4N', 'TETRAETHYLAMMONIUM ION'] |  | Methanamine | tetraethylazanium |  | CN | CC[N+](CC)(CC)CC |  | CH5N | C8H20N |  | PON |  |  | 2003
3760
3761 | 0 | 0.02352941 | 0.02352941 | 0 | 0 | 0 | 0 | 0 | 0 | 0 | 0 | 0.005882353 | 0 | 0 | 0 | 0 | 0 | 0 | 0 | 0 | 0 | 0 | 0 | 0 | 0 | 0 | 0 | 0 | 0 | 0 | 0 | 0 | 0 | 0 | 0 | 0 | 0 | 0 | 0 | 0.9411765 | 0 | 0.005882353 | 0 | 0 | 0 | 0 | 0 | 0 | 0 | 0 | 0 | 10.1016/s1387-1811(98)00082-1 | yes |  | 0 | 14 |  | 6 | 170 | no |  |  |  | kryptofix222 |  |  | LTA |  |  | aluminum triisopropoxide, phosphoric acid, HF | Aldrich, Normapur, Normapur | [9 empty] | The diaza-polyoxa-macrocycle `Kryptofix222' as a new template for the synthesis of LTA-type AlPO4 Co-templating role of F− and/or (CH3)4N+ ions 1 Dedicated to Professor Lovat V.C. Rees in recognition and appreciation of his lifelong devotion to zeolite science and his outstanding achievements in this field. 1 | ['27al mas nmr spectroscopy', "hexacosane (` kryptofix222 '),", 'aqueous reaction mixtures'] | ['lined stainless steel autoclave', '1h liquid nmr spectroscopy', 'type alpo4 could easily'] | ['4,7,13,16,21,24-Hexaoxa-1,10-diazabicyclo[8.8.8]hexacosane', '23978-09-8', 'ST5306906', '4,7,13,16,21,24-Hexaoxa-1,10-diazabicyclo[8.8.8.]hexacosane', '52910_FLUKA', 'BB_SC-0283', '13,16,21,24-Hexaoxa-1,10-diazabicyclo-(8,8,8)-hexacosane', '4,7,13,16,21,24-Hexaoxa-1,10-diazabicyclo(8.8.8)hexacosane', 'BRN 0620282', 'Crypt-2,2,2', 'Cryptand C 222', 'Cryptofix 222', 'EINECS 245-962-4', 'Kryptand 222', 'Ligand 222', 'NSC 264495', '2,2,2-Cryptand', '4,7,13,16,21,24-Hexaoxa-1,10-diazabicyclo[8.8.8]hexacosane', 'Cryptand 222', 'Cryptate 222', 'Cryptating agent 222', 'Kriptofix 222', 'Kryptofix 222', 'Kryptofix Merck 222', 'NSC264495', '291110_ALDRICH'] |  |  | 4,7,13,16,21,24-Hexaoxa-1,10-diazabicyclo[8.8.8]hexacosane |  |  | C1COCCN2CCOCCOCCN(CCO1)CCOCCOCC2 |  |  | C18H36N2O6 |  |  | LTA |  |  | 1998
3762 | 0 | 0.02364066 | 0.02364066 | 0 | 0 | 0 | 0 | 0 | 0 | 0 | 0 | 0.003546099 | 0 | 0 | 0 | 0 | 0 | 0 | 0 | 0 | 0 | 0 | 0 | 0 | 0 | 0 | 0 | 0 | 0 | 0 | 0 | 0 | 0 | 0 | 0 | 0 | 0 | 0 | 0 | 0.9456265 | 0 | 0.003546099 | 0 | 0 | 0 | 0 | 0 | 0 | 0 | 0 | 0 | 10.1016/s1387-1811(98)00082-1 | yes |  | 0 | 14 |  | 120 | 170 | no |  |  |  | kryptofix222 |  |  | LTA | amorphous |  | aluminum triisopropoxide, phosphoric acid, HF | Aldrich, Normapur, Normapur | [12 empty] | ['4,7,13,16,21,24-Hexaoxa-1,10-diazabicyclo[8.8.8]hexacosane', '23978-09-8', 'ST5306906', '4,7,13,16,21,24-Hexaoxa-1,10-diazabicyclo[8.8.8.]hexacosane', '52910_FLUKA', 'BB_SC-0283', '13,16,21,24-Hexaoxa-1,10-diazabicyclo-(8,8,8)-hexacosane', '4,7,13,16,21,24-Hexaoxa-1,10-diazabicyclo(8.8.8)hexacosane', 'BRN 0620282', 'Crypt-2,2,2', 'Cryptand C 222', 'Cryptofix 222', 'EINECS 245-962-4', 'Kryptand 222', 'Ligand 222', 'NSC 264495', '2,2,2-Cryptand', '4,7,13,16,21,24-Hexaoxa-1,10-diazabicyclo[8.8.8]hexacosane', 'Cryptand 222', 'Cryptate 222', 'Cryptating agent 222', 'Kriptofix 222', 'Kryptofix 222', 'Kryptofix Merck 222', 'NSC264495', '291110_ALDRICH'] |  |  | 4,7,13,16,21,24-Hexaoxa-1,10-diazabicyclo[8.8.8]hexacosane |  |  | C1COCCN2CCOCCOCCN(CCO1)CCOCCOCC2 |  |  | C18H36N2O6 |  |  | LTA |  |  | 1998
3763 | 0 | 0.02352941 | 0.02352941 | 0 | 0 | 0 | 0 | 0 | 0 | 0 | 0 | 0.005882353 | 0 | 0 | 0 | 0 | 0 | 0 | 0 | 0 | 0 | 0 | 0 | 0 | 0 | 0 | 0 | 0 | 0 | 0 | 0 | 0 | 0 | 0 | 0 | 0 | 0 | 0 | 0 | 0.9411765 | 0 | 0.005882353 | 0 | 0 | 0 | 0 | 0 | 0 | 0 | 0 | 0 | 10.1016/s1387-1811(98)00082-1 | yes |  | 0 | 14 |  | 1 | 170 | no |  |  |  | kryptofix222 |  |  | LTA | amorphous |  | aluminum triisopropoxide, phosphoric acid, HF | Aldrich, Normapur, Normapur | [12 empty] | ['4,7,13,16,21,24-Hexaoxa-1,10-diazabicyclo[8.8.8]hexacosane', '23978-09-8', 'ST5306906', '4,7,13,16,21,24-Hexaoxa-1,10-diazabicyclo[8.8.8.]hexacosane', '52910_FLUKA', 'BB_SC-0283', '13,16,21,24-Hexaoxa-1,10-diazabicyclo-(8,8,8)-hexacosane', '4,7,13,16,21,24-Hexaoxa-1,10-diazabicyclo(8.8.8)hexacosane', 'BRN 0620282', 'Crypt-2,2,2', 'Cryptand C 222', 'Cryptofix 222', 'EINECS 245-962-4', 'Kryptand 222', 'Ligand 222', 'NSC 264495', '2,2,2-Cryptand', '4,7,13,16,21,24-Hexaoxa-1,10-diazabicyclo[8.8.8]hexacosane', 'Cryptand 222', 'Cryptate 222', 'Cryptating agent 222', 'Kriptofix 222', 'Kryptofix 222', 'Kryptofix Merck 222', 'NSC264495', '291110_ALDRICH'] |  |  | 4,7,13,16,21,24-Hexaoxa-1,10-diazabicyclo[8.8.8]hexacosane |  |  | C1COCCN2CCOCCOCCN(CCO1)CCOCCOCC2 |  |  | C18H36N2O6 |  |  | LTA |  |  | 1998
3764 | 0 | 0.02352941 | 0.02352941 | 0 | 0 | 0 | 0 | 0 | 0 | 0 | 0 | 0.005882353 | 0 | 0 | 0 | 0 | 0 | 0 | 0 | 0 | 0 | 0 | 0 | 0 | 0 | 0 | 0 | 0 | 0 | 0 | 0 | 0 | 0 | 0 | 0 | 0 | 0 | 0 | 0 | 0.9411765 | 0 | 0.005882353 | 0 | 0 | 0 | 0 | 0 | 0 | 0 | 0 | 0 | 10.1016/s1387-1811(98)00082-1 | yes |  | 0 | 14 |  | 120 | 170 | no |  |  |  | kryptofix222 |  |  | LTA |  |  | pseudoboehmite, phosphoric acid, HF | Vista, Normapur, Normapur | [12 empty] | ['4,7,13,16,21,24-Hexaoxa-1,10-diazabicyclo[8.8.8]hexacosane', '23978-09-8', 'ST5306906', '4,7,13,16,21,24-Hexaoxa-1,10-diazabicyclo[8.8.8.]hexacosane', '52910_FLUKA', 'BB_SC-0283', '13,16,21,24-Hexaoxa-1,10-diazabicyclo-(8,8,8)-hexacosane', '4,7,13,16,21,24-Hexaoxa-1,10-diazabicyclo(8.8.8)hexacosane', 'BRN 0620282', 'Crypt-2,2,2', 'Cryptand C 222', 'Cryptofix 222', 'EINECS 245-962-4', 'Kryptand 222', 'Ligand 222', 'NSC 264495', '2,2,2-Cryptand', '4,7,13,16,21,24-Hexaoxa-1,10-diazabicyclo[8.8.8]hexacosane', 'Cryptand 222', 'Cryptate 222', 'Cryptating agent 222', 'Kriptofix 222', 'Kryptofix 222', 'Kryptofix Merck 222', 'NSC264495', '291110_ALDRICH'] |  |  | 4,7,13,16,21,24-Hexaoxa-1,10-diazabicyclo[8.8.8]hexacosane |  |  | C1COCCN2CCOCCOCCN(CCO1)CCOCCOCC2 |  |  | C18H36N2O6 |  |  | LTA |  |  | 1998
3765 | 0 | 0.02352941 | 0.02352941 | 0 | 0 | 0 | 0 | 0 | 0 | 0 | 0 | 0.005882353 | 0 | 0 | 0 | 0 | 0 | 0 | 0 | 0 | 0 | 0 | 0 | 0 | 0 | 0 | 0 | 0 | 0 | 0 | 0 | 0 | 0 | 0 | 0 | 0 | 0 | 0 | 0 | 0.9411765 | 0 | 0.005882353 | 0 | 0 | 0 | 0 | 0 | 0 | 0 | 0 | 0 | 10.1016/s1387-1811(98)00082-1 | yes |  | 0 | 1 |  | 24 | 200 | no |  |  |  | kryptofix222 |  |  | LTA |  |  | pseudoboehmite, phosphoric acid, HF | Vista, Normapur, Normapur | [12 empty] | ['4,7,13,16,21,24-Hexaoxa-1,10-diazabicyclo[8.8.8]hexacosane', '23978-09-8', 'ST5306906', '4,7,13,16,21,24-Hexaoxa-1,10-diazabicyclo[8.8.8.]hexacosane', '52910_FLUKA', 'BB_SC-0283', '13,16,21,24-Hexaoxa-1,10-diazabicyclo-(8,8,8)-hexacosane', '4,7,13,16,21,24-Hexaoxa-1,10-diazabicyclo(8.8.8)hexacosane', 'BRN 0620282', 'Crypt-2,2,2', 'Cryptand C 222', 'Cryptofix 222', 'EINECS 245-962-4', 'Kryptand 222', 'Ligand 222', 'NSC 264495', '2,2,2-Cryptand', '4,7,13,16,21,24-Hexaoxa-1,10-diazabicyclo[8.8.8]hexacosane', 'Cryptand 222', 'Cryptate 222', 'Cryptating agent 222', 'Kriptofix 222', 'Kryptofix 222', 'Kryptofix Merck 222', 'NSC264495', '291110_ALDRICH'] |  |  | 4,7,13,16,21,24-Hexaoxa-1,10-diazabicyclo[8.8.8]hexacosane |  |  | C1COCCN2CCOCCOCCN(CCO1)CCOCCOCC2 |  |  | C18H36N2O6 |  |  | LTA |  |  | 1998
3766 | 0 | 0.02352941 | 0.02352941 | 0 | 0 | 0 | 0 | 0 | 0 | 0 | 0 | 0.005882353 | 0 | 0 | 0 | 0 | 0 | 0 | 0 | 0 | 0 | 0 | 0 | 0 | 0 | 0 | 0 | 0 | 0 | 0 | 0 | 0 | 0 | 0 | 0 | 0 | 0 | 0 | 0 | 0.9411765 | 0 | 0.005882353 | 0 | 0 | 0 | 0 | 0 | 0 | 0 | 0 | 0 | 10.1016/s1387-1811(98)00082-1 | yes |  | 0 | 1 |  | 192 | 140 | no |  |  |  | kryptofix222 |  |  | amorphous |  |  | pseudoboehmite, phosphoric acid, HF | Vista, Normapur, Normapur | [12 empty] | ['4,7,13,16,21,24-Hexaoxa-1,10-diazabicyclo[8.8.8]hexacosane', '23978-09-8', 'ST5306906', '4,7,13,16,21,24-Hexaoxa-1,10-diazabicyclo[8.8.8.]hexacosane', '52910_FLUKA', 'BB_SC-0283', '13,16,21,24-Hexaoxa-1,10-diazabicyclo-(8,8,8)-hexacosane', '4,7,13,16,21,24-Hexaoxa-1,10-diazabicyclo(8.8.8)hexacosane', 'BRN 0620282', 'Crypt-2,2,2', 'Cryptand C 222', 'Cryptofix 222', 'EINECS 245-962-4', 'Kryptand 222', 'Ligand 222', 'NSC 264495', '2,2,2-Cryptand', '4,7,13,16,21,24-Hexaoxa-1,10-diazabicyclo[8.8.8]hexacosane', 'Cryptand 222', 'Cryptate 222', 'Cryptating agent 222', 'Kriptofix 222', 'Kryptofix 222', 'Kryptofix Merck 222', 'NSC264495', '291110_ALDRICH'] |  |  | 4,7,13,16,21,24-Hexaoxa-1,10-diazabicyclo[8.8.8]hexacosane |  |  | C1COCCN2CCOCCOCCN(CCO1)CCOCCOCC2 |  |  | C18H36N2O6 | [5 empty] | 1998
3767 | 0 | 0.003960396 | 0.003960396 | 0 | 0 | 0 | 0 | 0 | 0 | 0 | 0 | 0.000990099 | 0 | 0 | 0 | 0 | 0 | 0 | 0 | 0 | 0 | 0 | 0 | 0 | 0 | 0 | 0 | 0 | 0 | 0 | 0 | 0 | 0 | 0 | 0 | 0 | 0 | 0 | 0 | 0.990099 | 0 | 0.000990099 | 0 | 0 | 0 | 0 | 0 | 0 | 0 | 0 | 0 | 10.1016/s1387-1811(98)00082-1 | yes |  | 0 | 14 |  | 120 | 170 | no |  |  |  | kryptofix222 |  |  | LTA |  |  | pseudoboehmite, phosphoric acid, HF | Vista, Normapur, Normapur | [12 empty] | ['4,7,13,16,21,24-Hexaoxa-1,10-diazabicyclo[8.8.8]hexacosane', '23978-09-8', 'ST5306906', '4,7,13,16,21,24-Hexaoxa-1,10-diazabicyclo[8.8.8.]hexacosane', '52910_FLUKA', 'BB_SC-0283', '13,16,21,24-Hexaoxa-1,10-diazabicyclo-(8,8,8)-hexacosane', '4,7,13,16,21,24-Hexaoxa-1,10-diazabicyclo(8.8.8)hexacosane', 'BRN 0620282', 'Crypt-2,2,2', 'Cryptand C 222', 'Cryptofix 222', 'EINECS 245-962-4', 'Kryptand 222', 'Ligand 222', 'NSC 264495', '2,2,2-Cryptand', '4,7,13,16,21,24-Hexaoxa-1,10-diazabicyclo[8.8.8]hexacosane', 'Cryptand 222', 'Cryptate 222', 'Cryptating agent 222', 'Kriptofix 222', 'Kryptofix 222', 'Kryptofix Merck 222', 'NSC264495', '291110_ALDRICH'] |  |  | 4,7,13,16,21,24-Hexaoxa-1,10-diazabicyclo[8.8.8]hexacosane |  |  | C1COCCN2CCOCCOCCN(CCO1)CCOCCOCC2 |  |  | C18H36N2O6 |  |  | LTA |  |  | 1998
3768 | 0 | 0.02352941 | 0.02352941 | 0 | 0 | 0 | 0 | 0 | 0 | 0 | 0 | 0 | 0 | 0 | 0 | 0 | 0 | 0 | 0 | 0 | 0 | 0 | 0 | 0 | 0 | 0 | 0 | 0 | 0 | 0 | 0 | 0 | 0 | 0 | 0 | 0 | 0 | 0 | 0 | 0.9411765 | 0 | 0.01176471 | 0 | 0 | 0 | 0 | 0 | 0 | 0 | 0 | 0 | 10.1016/s1387-1811(98)00082-1 | yes |  | 0 | 14 |  | 24 | 170 | no |  |  |  | kryptofix222 |  |  | LTA | amorphous |  | aluminum triisopropoxide, phosphoric acid, HF | Aldrich, Normapur, Normapur | [12 empty] | ['4,7,13,16,21,24-Hexaoxa-1,10-diazabicyclo[8.8.8]hexacosane', '23978-09-8', 'ST5306906', '4,7,13,16,21,24-Hexaoxa-1,10-diazabicyclo[8.8.8.]hexacosane', '52910_FLUKA', 'BB_SC-0283', '13,16,21,24-Hexaoxa-1,10-diazabicyclo-(8,8,8)-hexacosane', '4,7,13,16,21,24-Hexaoxa-1,10-diazabicyclo(8.8.8)hexacosane', 'BRN 0620282', 'Crypt-2,2,2', 'Cryptand C 222', 'Cryptofix 222', 'EINECS 245-962-4', 'Kryptand 222', 'Ligand 222', 'NSC 264495', '2,2,2-Cryptand', '4,7,13,16,21,24-Hexaoxa-1,10-diazabicyclo[8.8.8]hexacosane', 'Cryptand 222', 'Cryptate 222', 'Cryptating agent 222', 'Kriptofix 222', 'Kryptofix 222', 'Kryptofix Merck 222', 'NSC264495', '291110_ALDRICH'] |  |  | 4,7,13,16,21,24-Hexaoxa-1,10-diazabicyclo[8.8.8]hexacosane |  |  | C1COCCN2CCOCCOCCN(CCO1)CCOCCOCC2 |  |  | C18H36N2O6 |  |  | LTA |  |  | 1998
3769 | 0 | 0.02352941 | 0.02352941 | 0 | 0 | 0 | 0 | 0 | 0 | 0 | 0 | 0 | 0 | 0 | 0 | 0 | 0 | 0 | 0 | 0 | 0 | 0 | 0 | 0 | 0 | 0 | 0 | 0 | 0 | 0 | 0 | 0 | 0 | 0 | 0 | 0 | 0 | 0 | 0 | 0.9411765 | 0 | 0.01176471 | 0 | 0 | 0 | 0 | 0 | 0 | 0 | 0 | 0 | 10.1016/s1387-1811(98)00082-1 | yes |  | 0 | 14 |  | 120 | 170 | no |  |  |  | kryptofix222 |  |  | unknown | LTA |  | aluminum triisopropoxide, phosphoric acid, HF | Aldrich, Normapur, Normapur | [12 empty] | ['4,7,13,16,21,24-Hexaoxa-1,10-diazabicyclo[8.8.8]hexacosane', '23978-09-8', 'ST5306906', '4,7,13,16,21,24-Hexaoxa-1,10-diazabicyclo[8.8.8.]hexacosane', '52910_FLUKA', 'BB_SC-0283', '13,16,21,24-Hexaoxa-1,10-diazabicyclo-(8,8,8)-hexacosane', '4,7,13,16,21,24-Hexaoxa-1,10-diazabicyclo(8.8.8)hexacosane', 'BRN 0620282', 'Crypt-2,2,2', 'Cryptand C 222', 'Cryptofix 222', 'EINECS 245-962-4', 'Kryptand 222', 'Ligand 222', 'NSC 264495', '2,2,2-Cryptand', '4,7,13,16,21,24-Hexaoxa-1,10-diazabicyclo[8.8.8]hexacosane', 'Cryptand 222', 'Cryptate 222', 'Cryptating agent 222', 'Kriptofix 222', 'Kryptofix 222', 'Kryptofix Merck 222', 'NSC264495', '291110_ALDRICH'] |  |  | 4,7,13,16,21,24-Hexaoxa-1,10-diazabicyclo[8.8.8]hexacosane |  |  | C1COCCN2CCOCCOCCN(CCO1)CCOCCOCC2 |  |  | C18H36N2O6 |  |  |  | LTA |  | 1998
3770 | 0 | 0.02352941 | 0.02352941 | 0 | 0 | 0 | 0 | 0 | 0 | 0 | 0 | 0 | 0 | 0 | 0 | 0 | 0 | 0 | 0 | 0 | 0 | 0 | 0 | 0 | 0 | 0 | 0 | 0 | 0 | 0 | 0 | 0 | 0 | 0 | 0 | 0 | 0 | 0 | 0 | 0.9411765 | 0 | 0.01176471 | 0 | 0 | 0 | 0 | 0 | 0 | 0 | 0 | 0 | 10.1016/s1387-1811(98)00082-1 | yes |  | 0 | 14 |  | 120 | 200 | no |  |  |  | kryptofix222 |  |  | amorphous | LTA |  | aluminum triisopropoxide, phosphoric acid, HF | Aldrich, Normapur, Normapur | [12 empty] | ['4,7,13,16,21,24-Hexaoxa-1,10-diazabicyclo[8.8.8]hexacosane', '23978-09-8', 'ST5306906', '4,7,13,16,21,24-Hexaoxa-1,10-diazabicyclo[8.8.8.]hexacosane', '52910_FLUKA', 'BB_SC-0283', '13,16,21,24-Hexaoxa-1,10-diazabicyclo-(8,8,8)-hexacosane', '4,7,13,16,21,24-Hexaoxa-1,10-diazabicyclo(8.8.8)hexacosane', 'BRN 0620282', 'Crypt-2,2,2', 'Cryptand C 222', 'Cryptofix 222', 'EINECS 245-962-4', 'Kryptand 222', 'Ligand 222', 'NSC 264495', '2,2,2-Cryptand', '4,7,13,16,21,24-Hexaoxa-1,10-diazabicyclo[8.8.8]hexacosane', 'Cryptand 222', 'Cryptate 222', 'Cryptating agent 222', 'Kriptofix 222', 'Kryptofix 222', 'Kryptofix Merck 222', 'NSC264495', '291110_ALDRICH'] |  |  | 4,7,13,16,21,24-Hexaoxa-1,10-diazabicyclo[8.8.8]hexacosane |  |  | C1COCCN2CCOCCOCCN(CCO1)CCOCCOCC2 |  |  | C18H36N2O6 |  |  |  | LTA |  | 1998
3771 | 0 | 0.003960396 | 0.003960396 | 0 | 0 | 0 | 0 | 0 | 0 | 0 | 0 | 0 | 0 | 0 | 0 | 0 | 0 | 0 | 0 | 0 | 0 | 0 | 0 | 0 | 0 | 0 | 0 | 0 | 0 | 0 | 0 | 0 | 0 | 0 | 0 | 0 | 0 | 0 | 0 | 0.990099 | 0 | 0.001980198 | 0 | 0 | 0 | 0 | 0 | 0 | 0 | 0 | 0 | 10.1016/s1387-1811(98)00082-1 | yes |  | 0 | 14 |  | 120 | 170 | no |  |  |  | kryptofix222 |  |  | amorphous |  |  | aluminum triisopropoxide, phosphoric acid, HF | Aldrich, Normapur, Normapur | [12 empty] | ['4,7,13,16,21,24-Hexaoxa-1,10-diazabicyclo[8.8.8]hexacosane', '23978-09-8', 'ST5306906', '4,7,13,16,21,24-Hexaoxa-1,10-diazabicyclo[8.8.8.]hexacosane', '52910_FLUKA', 'BB_SC-0283', '13,16,21,24-Hexaoxa-1,10-diazabicyclo-(8,8,8)-hexacosane', '4,7,13,16,21,24-Hexaoxa-1,10-diazabicyclo(8.8.8)hexacosane', 'BRN 0620282', 'Crypt-2,2,2', 'Cryptand C 222', 'Cryptofix 222', 'EINECS 245-962-4', 'Kryptand 222', 'Ligand 222', 'NSC 264495', '2,2,2-Cryptand', '4,7,13,16,21,24-Hexaoxa-1,10-diazabicyclo[8.8.8]hexacosane', 'Cryptand 222', 'Cryptate 222', 'Cryptating agent 222', 'Kriptofix 222', 'Kryptofix 222', 'Kryptofix Merck 222', 'NSC264495', '291110_ALDRICH'] |  |  | 4,7,13,16,21,24-Hexaoxa-1,10-diazabicyclo[8.8.8]hexacosane |  |  | C1COCCN2CCOCCOCCN(CCO1)CCOCCOCC2 |  |  | C18H36N2O6 | [5 empty] | 1998
3772 | 0 | 0.003944773 | 0.007889546 | 0 | 0 | 0 | 0 | 0 | 0 | 0 | 0 | 0 | 0 | 0 | 0 | 0 | 0 | 0 | 0 | 0 | 0 | 0 | 0 | 0 | 0 | 0 | 0 | 0 | 0 | 0 | 0 | 0 | 0 | 0 | 0 | 0 | 0 | 0 | 0 | 0.9861933 | 0 | 0.001972387 | 0 | 0 | 0 | 0 | 0 | 0 | 0 | 0 | 0 | 10.1016/s1387-1811(98)00082-1 | yes |  | 0 | 14 |  | 120 | 170 | no |  |  |  | kryptofix222 |  |  | LTA |  |  | aluminum triisopropoxide, phosphoric acid, HF | Aldrich, Normapur, Normapur | [12 empty] | ['4,7,13,16,21,24-Hexaoxa-1,10-diazabicyclo[8.8.8]hexacosane', '23978-09-8', 'ST5306906', '4,7,13,16,21,24-Hexaoxa-1,10-diazabicyclo[8.8.8.]hexacosane', '52910_FLUKA', 'BB_SC-0283', '13,16,21,24-Hexaoxa-1,10-diazabicyclo-(8,8,8)-hexacosane', '4,7,13,16,21,24-Hexaoxa-1,10-diazabicyclo(8.8.8)hexacosane', 'BRN 0620282', 'Crypt-2,2,2', 'Cryptand C 222', 'Cryptofix 222', 'EINECS 245-962-4', 'Kryptand 222', 'Ligand 222', 'NSC 264495', '2,2,2-Cryptand', '4,7,13,16,21,24-Hexaoxa-1,10-diazabicyclo[8.8.8]hexacosane', 'Cryptand 222', 'Cryptate 222', 'Cryptating agent 222', 'Kriptofix 222', 'Kryptofix 222', 'Kryptofix Merck 222', 'NSC264495', '291110_ALDRICH'] |  |  | 4,7,13,16,21,24-Hexaoxa-1,10-diazabicyclo[8.8.8]hexacosane |  |  | C1COCCN2CCOCCOCCN(CCO1)CCOCCOCC2 |  |  | C18H36N2O6 |  |  | LTA |  |  | 1998
3773 | 0 | 0.02352941 | 0.02352941 | 0 | 0 | 0 | 0 | 0 | 0 | 0 | 0 | 0 | 0 | 0 | 0 | 0 | 0 | 0 | 0 | 0 | 0 | 0 | 0 | 0 | 0 | 0 | 0 | 0 | 0 | 0 | 0 | 0 | 0 | 0 | 0 | 0 | 0 | 0 | 0 | 0.9411765 | 0 | 0.01176471 | 0 | 0 | 0 | 0 | 0 | 0 | 0 | 0 | 0 | 10.1016/s1387-1811(98)00082-1 | yes |  | 0 | 14 |  | 120 | 170 | no |  |  |  | kryptofix222 |  |  | LTA |  |  | pseudoboehmite, phosphoric acid, HF | Vista, Normapur, Normapur | [12 empty] | ['4,7,13,16,21,24-Hexaoxa-1,10-diazabicyclo[8.8.8]hexacosane', '23978-09-8', 'ST5306906', '4,7,13,16,21,24-Hexaoxa-1,10-diazabicyclo[8.8.8.]hexacosane', '52910_FLUKA', 'BB_SC-0283', '13,16,21,24-Hexaoxa-1,10-diazabicyclo-(8,8,8)-hexacosane', '4,7,13,16,21,24-Hexaoxa-1,10-diazabicyclo(8.8.8)hexacosane', 'BRN 0620282', 'Crypt-2,2,2', 'Cryptand C 222', 'Cryptofix 222', 'EINECS 245-962-4', 'Kryptand 222', 'Ligand 222', 'NSC 264495', '2,2,2-Cryptand', '4,7,13,16,21,24-Hexaoxa-1,10-diazabicyclo[8.8.8]hexacosane', 'Cryptand 222', 'Cryptate 222', 'Cryptating agent 222', 'Kriptofix 222', 'Kryptofix 222', 'Kryptofix Merck 222', 'NSC264495', '291110_ALDRICH'] |  |  | 4,7,13,16,21,24-Hexaoxa-1,10-diazabicyclo[8.8.8]hexacosane |  |  | C1COCCN2CCOCCOCCN(CCO1)CCOCCOCC2 |  |  | C18H36N2O6 |  |  | LTA |  |  | 1998
3774 | 0 | 0.02352941 | 0.02352941 | 0 | 0 | 0 | 0 | 0 | 0 | 0 | 0 | 0 | 0 | 0 | 0 | 0 | 0 | 0 | 0 | 0 | 0 | 0 | 0 | 0 | 0 | 0 | 0 | 0 | 0 | 0 | 0 | 0 | 0 | 0 | 0 | 0 | 0 | 0 | 0 | 0.9411765 | 0 | 0.005882353 | 0.005882353 | 0 | 0 | 0 | 0 | 0 | 0 | 0 | 0 | 10.1016/s1387-1811(98)00082-1 | yes |  | 0 | 14 |  | 180 | 170 | no |  |  |  | kryptofix222 | tetramethylammonium |  | LTA | amorphous |  | aluminum triisopropoxide, phosphoric acid, HF | Aldrich, Normapur, Normapur | [12 empty] | ['4,7,13,16,21,24-Hexaoxa-1,10-diazabicyclo[8.8.8]hexacosane', '23978-09-8', 'ST5306906', '4,7,13,16,21,24-Hexaoxa-1,10-diazabicyclo[8.8.8.]hexacosane', '52910_FLUKA', 'BB_SC-0283', '13,16,21,24-Hexaoxa-1,10-diazabicyclo-(8,8,8)-hexacosane', '4,7,13,16,21,24-Hexaoxa-1,10-diazabicyclo(8.8.8)hexacosane', 'BRN 0620282', 'Crypt-2,2,2', 'Cryptand C 222', 'Cryptofix 222', 'EINECS 245-962-4', 'Kryptand 222', 'Ligand 222', 'NSC 264495', '2,2,2-Cryptand', '4,7,13,16,21,24-Hexaoxa-1,10-diazabicyclo[8.8.8]hexacosane', 'Cryptand 222', 'Cryptate 222', 'Cryptating agent 222', 'Kriptofix 222', 'Kryptofix 222', 'Kryptofix Merck 222', 'NSC264495', '291110_ALDRICH'] | ['tetramethylazanium', 'Tetramethylammonium', '14190-16-0', '12545-87-8', '28109-81-1', '76913-76-3', '12386-10-6', 'Tetramethylammonium', 'ZINC00967771', 'EINECS 235-626-5', 'Methanaminium, N,N,N-trimethyl-, octahydrotriborate(1-)', 'Tetramethylammonium octahydrotriborate', 'tetramethylazanium', 'InChI=1/C4H12N/c1-5(2,3)4/h1-4H3/q+', 'PDSP2_000112', '(CH3)4N(+)', 'CHEBI:46020', 'N,N,N-trimethylmethanaminium', '[NMe4](+)', 'TETRAMETHYLAMMONIUM ION', 'Methanaminium, N,N,N-trimethyl-'] |  | 4,7,13,16,21,24-Hexaoxa-1,10-diazabicyclo[8.8.8]hexacosane | tetramethylazanium |  | C1COCCN2CCOCCOCCN(CCO1)CCOCCOCC2 | C[N+](C)(C)C |  | C18H36N2O6 | C4H12N |  | LTA |  |  | 1998
3775 | 0 | 0.02339181 | 0.02339181 | 0 | 0 | 0 | 0 | 0 | 0 | 0 | 0 | 0 | 0 | 0 | 0 | 0 | 0 | 0 | 0 | 0 | 0 | 0 | 0 | 0 | 0 | 0 | 0 | 0 | 0 | 0 | 0 | 0 | 0 | 0 | 0 | 0 | 0 | 0 | 0 | 0.9356725 | 0 | 0.005847953 | 0.01169591 | 0 | 0 | 0 | 0 | 0 | 0 | 0 | 0 | 10.1016/s1387-1811(98)00082-1 | yes |  | 0 | 14 |  | 240 | 170 | no |  |  |  | kryptofix222 | tetramethylammonium |  | amorphous | LTA | unknown | aluminum triisopropoxide, phosphoric acid, HF | Aldrich, Normapur, Normapur | [12 empty] | ['4,7,13,16,21,24-Hexaoxa-1,10-diazabicyclo[8.8.8]hexacosane', '23978-09-8', 'ST5306906', '4,7,13,16,21,24-Hexaoxa-1,10-diazabicyclo[8.8.8.]hexacosane', '52910_FLUKA', 'BB_SC-0283', '13,16,21,24-Hexaoxa-1,10-diazabicyclo-(8,8,8)-hexacosane', '4,7,13,16,21,24-Hexaoxa-1,10-diazabicyclo(8.8.8)hexacosane', 'BRN 0620282', 'Crypt-2,2,2', 'Cryptand C 222', 'Cryptofix 222', 'EINECS 245-962-4', 'Kryptand 222', 'Ligand 222', 'NSC 264495', '2,2,2-Cryptand', '4,7,13,16,21,24-Hexaoxa-1,10-diazabicyclo[8.8.8]hexacosane', 'Cryptand 222', 'Cryptate 222', 'Cryptating agent 222', 'Kriptofix 222', 'Kryptofix 222', 'Kryptofix Merck 222', 'NSC264495', '291110_ALDRICH'] | ['tetramethylazanium', 'Tetramethylammonium', '14190-16-0', '12545-87-8', '28109-81-1', '76913-76-3', '12386-10-6', 'Tetramethylammonium', 'ZINC00967771', 'EINECS 235-626-5', 'Methanaminium, N,N,N-trimethyl-, octahydrotriborate(1-)', 'Tetramethylammonium octahydrotriborate', 'tetramethylazanium', 'InChI=1/C4H12N/c1-5(2,3)4/h1-4H3/q+', 'PDSP2_000112', '(CH3)4N(+)', 'CHEBI:46020', 'N,N,N-trimethylmethanaminium', '[NMe4](+)', 'TETRAMETHYLAMMONIUM ION', 'Methanaminium, N,N,N-trimethyl-'] |  | 4,7,13,16,21,24-Hexaoxa-1,10-diazabicyclo[8.8.8]hexacosane | tetramethylazanium |  | C1COCCN2CCOCCOCCN(CCO1)CCOCCOCC2 | C[N+](C)(C)C |  | C18H36N2O6 | C4H12N |  |  | LTA |  | 1998
3776 | 0 | 0.02325581 | 0.02325581 | 0 | 0 | 0 | 0 | 0 | 0 | 0 | 0 | 0 | 0 | 0 | 0 | 0 | 0 | 0 | 0 | 0 | 0 | 0 | 0 | 0 | 0 | 0 | 0 | 0 | 0 | 0 | 0 | 0 | 0 | 0 | 0 | 0 | 0 | 0 | 0 | 0.9302326 | 0 | 0.01162791 | 0.01162791 | 0 | 0 | 0 | 0 | 0 | 0 | 0 | 0 | 10.1016/s1387-1811(98)00082-1 | yes |  | 0 | 14 |  | 120 | 170 | no |  |  |  | kryptofix222 | tetramethylammonium |  | amorphous | LTA | unknown | aluminum triisopropoxide, phosphoric acid, HF | Aldrich, Normapur, Normapur | [12 empty] | ['4,7,13,16,21,24-Hexaoxa-1,10-diazabicyclo[8.8.8]hexacosane', '23978-09-8', 'ST5306906', '4,7,13,16,21,24-Hexaoxa-1,10-diazabicyclo[8.8.8.]hexacosane', '52910_FLUKA', 'BB_SC-0283', '13,16,21,24-Hexaoxa-1,10-diazabicyclo-(8,8,8)-hexacosane', '4,7,13,16,21,24-Hexaoxa-1,10-diazabicyclo(8.8.8)hexacosane', 'BRN 0620282', 'Crypt-2,2,2', 'Cryptand C 222', 'Cryptofix 222', 'EINECS 245-962-4', 'Kryptand 222', 'Ligand 222', 'NSC 264495', '2,2,2-Cryptand', '4,7,13,16,21,24-Hexaoxa-1,10-diazabicyclo[8.8.8]hexacosane', 'Cryptand 222', 'Cryptate 222', 'Cryptating agent 222', 'Kriptofix 222', 'Kryptofix 222', 'Kryptofix Merck 222', 'NSC264495', '291110_ALDRICH'] | ['tetramethylazanium', 'Tetramethylammonium', '14190-16-0', '12545-87-8', '28109-81-1', '76913-76-3', '12386-10-6', 'Tetramethylammonium', 'ZINC00967771', 'EINECS 235-626-5', 'Methanaminium, N,N,N-trimethyl-, octahydrotriborate(1-)', 'Tetramethylammonium octahydrotriborate', 'tetramethylazanium', 'InChI=1/C4H12N/c1-5(2,3)4/h1-4H3/q+', 'PDSP2_000112', '(CH3)4N(+)', 'CHEBI:46020', 'N,N,N-trimethylmethanaminium', '[NMe4](+)', 'TETRAMETHYLAMMONIUM ION', 'Methanaminium, N,N,N-trimethyl-'] |  | 4,7,13,16,21,24-Hexaoxa-1,10-diazabicyclo[8.8.8]hexacosane | tetramethylazanium |  | C1COCCN2CCOCCOCCN(CCO1)CCOCCOCC2 | C[N+](C)(C)C |  | C18H36N2O6 | C4H12N |  |  | LTA |  | 1998
3777 | 0 | 0.02352941 | 0.02352941 | 0 | 0 | 0 | 0 | 0 | 0 | 0 | 0 | 0 | 0 | 0 | 0 | 0 | 0 | 0 | 0 | 0 | 0 | 0 | 0 | 0 | 0 | 0 | 0 | 0 | 0 | 0 | 0 | 0 | 0 | 0 | 0 | 0 | 0 | 0 | 0 | 0.9411765 | 0 | 0.005882353 | 0.005882353 | 0 | 0 | 0 | 0 | 0 | 0 | 0 | 0 | 10.1016/s1387-1811(98)00082-1 | yes |  | 0 | 14 |  | 24 | 200 | no |  |  |  | kryptofix222 | tetramethylammonium |  | amorphous |  |  | aluminum triisopropoxide, phosphoric acid, HF | Aldrich, Normapur, Normapur | [12 empty] | ['4,7,13,16,21,24-Hexaoxa-1,10-diazabicyclo[8.8.8]hexacosane', '23978-09-8', 'ST5306906', '4,7,13,16,21,24-Hexaoxa-1,10-diazabicyclo[8.8.8.]hexacosane', '52910_FLUKA', 'BB_SC-0283', '13,16,21,24-Hexaoxa-1,10-diazabicyclo-(8,8,8)-hexacosane', '4,7,13,16,21,24-Hexaoxa-1,10-diazabicyclo(8.8.8)hexacosane', 'BRN 0620282', 'Crypt-2,2,2', 'Cryptand C 222', 'Cryptofix 222', 'EINECS 245-962-4', 'Kryptand 222', 'Ligand 222', 'NSC 264495', '2,2,2-Cryptand', '4,7,13,16,21,24-Hexaoxa-1,10-diazabicyclo[8.8.8]hexacosane', 'Cryptand 222', 'Cryptate 222', 'Cryptating agent 222', 'Kriptofix 222', 'Kryptofix 222', 'Kryptofix Merck 222', 'NSC264495', '291110_ALDRICH'] | ['tetramethylazanium', 'Tetramethylammonium', '14190-16-0', '12545-87-8', '28109-81-1', '76913-76-3', '12386-10-6', 'Tetramethylammonium', 'ZINC00967771', 'EINECS 235-626-5', 'Methanaminium, N,N,N-trimethyl-, octahydrotriborate(1-)', 'Tetramethylammonium octahydrotriborate', 'tetramethylazanium', 'InChI=1/C4H12N/c1-5(2,3)4/h1-4H3/q+', 'PDSP2_000112', '(CH3)4N(+)', 'CHEBI:46020', 'N,N,N-trimethylmethanaminium', '[NMe4](+)', 'TETRAMETHYLAMMONIUM ION', 'Methanaminium, N,N,N-trimethyl-'] |  | 4,7,13,16,21,24-Hexaoxa-1,10-diazabicyclo[8.8.8]hexacosane | tetramethylazanium |  | C1COCCN2CCOCCOCCN(CCO1)CCOCCOCC2 | C[N+](C)(C)C |  | C18H36N2O6 | C4H12N |  |  |  |  | 1998
3778 | 0 | 0.003960396 | 0.003960396 | 0 | 0 | 0 | 0 | 0 | 0 | 0 | 0 | 0 | 0 | 0 | 0 | 0 | 0 | 0 | 0 | 0 | 0 | 0 | 0 | 0 | 0 | 0 | 0 | 0 | 0 | 0 | 0 | 0 | 0 | 0 | 0 | 0 | 0 | 0 | 0 | 0.990099 | 0 | 0.000990099 | 0.000990099 | 0 | 0 | 0 | 0 | 0 | 0 | 0 | 0 | 10.1016/s1387-1811(98)00082-1 | yes |  | 0 | 14 |  | 120 | 170 | no |  |  |  | kryptofix222 | tetramethylammonium |  | amorphous |  |  | aluminum triisopropoxide, phosphoric acid, HF | Aldrich, Normapur, Normapur | [12 empty] | ['4,7,13,16,21,24-Hexaoxa-1,10-diazabicyclo[8.8.8]hexacosane', '23978-09-8', 'ST5306906', '4,7,13,16,21,24-Hexaoxa-1,10-diazabicyclo[8.8.8.]hexacosane', '52910_FLUKA', 'BB_SC-0283', '13,16,21,24-Hexaoxa-1,10-diazabicyclo-(8,8,8)-hexacosane', '4,7,13,16,21,24-Hexaoxa-1,10-diazabicyclo(8.8.8)hexacosane', 'BRN 0620282', 'Crypt-2,2,2', 'Cryptand C 222', 'Cryptofix 222', 'EINECS 245-962-4', 'Kryptand 222', 'Ligand 222', 'NSC 264495', '2,2,2-Cryptand', '4,7,13,16,21,24-Hexaoxa-1,10-diazabicyclo[8.8.8]hexacosane', 'Cryptand 222', 'Cryptate 222', 'Cryptating agent 222', 'Kriptofix 222', 'Kryptofix 222', 'Kryptofix Merck 222', 'NSC264495', '291110_ALDRICH'] | ['tetramethylazanium', 'Tetramethylammonium', '14190-16-0', '12545-87-8', '28109-81-1', '76913-76-3', '12386-10-6', 'Tetramethylammonium', 'ZINC00967771', 'EINECS 235-626-5', 'Methanaminium, N,N,N-trimethyl-, octahydrotriborate(1-)', 'Tetramethylammonium octahydrotriborate', 'tetramethylazanium', 'InChI=1/C4H12N/c1-5(2,3)4/h1-4H3/q+', 'PDSP2_000112', '(CH3)4N(+)', 'CHEBI:46020', 'N,N,N-trimethylmethanaminium', '[NMe4](+)', 'TETRAMETHYLAMMONIUM ION', 'Methanaminium, N,N,N-trimethyl-'] |  | 4,7,13,16,21,24-Hexaoxa-1,10-diazabicyclo[8.8.8]hexacosane | tetramethylazanium |  | C1COCCN2CCOCCOCCN(CCO1)CCOCCOCC2 | C[N+](C)(C)C |  | C18H36N2O6 | C4H12N |  |  |  |  | 1998
3779 | 0 | 0.003937008 | 0.007874016 | 0 | 0 | 0 | 0 | 0 | 0 | 0 | 0 | 0 | 0 | 0 | 0 | 0 | 0 | 0 | 0 | 0 | 0 | 0 | 0 | 0 | 0 | 0 | 0 | 0 | 0 | 0 | 0 | 0 | 0 | 0 | 0 | 0 | 0 | 0 | 0 | 0.984252 | 0 | 0.001968504 | 0.001968504 | 0 | 0 | 0 | 0 | 0 | 0 | 0 | 0 | 10.1016/s1387-1811(98)00082-1 | yes |  | 0 | 14 |  | 120 | 170 | no |  |  |  | kryptofix222 | tetramethylammonium |  | LTA | amorphous |  | aluminum triisopropoxide, phosphoric acid, HF | Aldrich, Normapur, Normapur | [12 empty] | ['4,7,13,16,21,24-Hexaoxa-1,10-diazabicyclo[8.8.8]hexacosane', '23978-09-8', 'ST5306906', '4,7,13,16,21,24-Hexaoxa-1,10-diazabicyclo[8.8.8.]hexacosane', '52910_FLUKA', 'BB_SC-0283', '13,16,21,24-Hexaoxa-1,10-diazabicyclo-(8,8,8)-hexacosane', '4,7,13,16,21,24-Hexaoxa-1,10-diazabicyclo(8.8.8)hexacosane', 'BRN 0620282', 'Crypt-2,2,2', 'Cryptand C 222', 'Cryptofix 222', 'EINECS 245-962-4', 'Kryptand 222', 'Ligand 222', 'NSC 264495', '2,2,2-Cryptand', '4,7,13,16,21,24-Hexaoxa-1,10-diazabicyclo[8.8.8]hexacosane', 'Cryptand 222', 'Cryptate 222', 'Cryptating agent 222', 'Kriptofix 222', 'Kryptofix 222', 'Kryptofix Merck 222', 'NSC264495', '291110_ALDRICH'] | ['tetramethylazanium', 'Tetramethylammonium', '14190-16-0', '12545-87-8', '28109-81-1', '76913-76-3', '12386-10-6', 'Tetramethylammonium', 'ZINC00967771', 'EINECS 235-626-5', 'Methanaminium, N,N,N-trimethyl-, octahydrotriborate(1-)', 'Tetramethylammonium octahydrotriborate', 'tetramethylazanium', 'InChI=1/C4H12N/c1-5(2,3)4/h1-4H3/q+', 'PDSP2_000112', '(CH3)4N(+)', 'CHEBI:46020', 'N,N,N-trimethylmethanaminium', '[NMe4](+)', 'TETRAMETHYLAMMONIUM ION', 'Methanaminium, N,N,N-trimethyl-'] |  | 4,7,13,16,21,24-Hexaoxa-1,10-diazabicyclo[8.8.8]hexacosane | tetramethylazanium |  | C1COCCN2CCOCCOCCN(CCO1)CCOCCOCC2 | C[N+](C)(C)C |  | C18H36N2O6 | C4H12N |  | LTA |  |  | 1998
3780 | 0 | 0.02352941 | 0.02352941 | 0 | 0 | 0 | 0 | 0 | 0 | 0 | 0 | 0 | 0 | 0 | 0 | 0 | 0 | 0 | 0 | 0 | 0 | 0 | 0 | 0 | 0 | 0 | 0 | 0 | 0 | 0 | 0 | 0 | 0 | 0 | 0 | 0 | 0 | 0 | 0 | 0.9411765 | 0 | 0.005882353 | 0.005882353 | 0 | 0 | 0 | 0 | 0 | 0 | 0 | 0 | 10.1016/s1387-1811(98)00082-1 | yes |  | 0 | 1 |  | 120 | 170 | no |  |  |  | kryptofix222 | tetramethylammonium |  | amorphous | LTA | SOD | pseudoboehmite, phosphoric acid, HF | Vista, Normapur, Normapur | [12 empty] | ['4,7,13,16,21,24-Hexaoxa-1,10-diazabicyclo[8.8.8]hexacosane', '23978-09-8', 'ST5306906', '4,7,13,16,21,24-Hexaoxa-1,10-diazabicyclo[8.8.8.]hexacosane', '52910_FLUKA', 'BB_SC-0283', '13,16,21,24-Hexaoxa-1,10-diazabicyclo-(8,8,8)-hexacosane', '4,7,13,16,21,24-Hexaoxa-1,10-diazabicyclo(8.8.8)hexacosane', 'BRN 0620282', 'Crypt-2,2,2', 'Cryptand C 222', 'Cryptofix 222', 'EINECS 245-962-4', 'Kryptand 222', 'Ligand 222', 'NSC 264495', '2,2,2-Cryptand', '4,7,13,16,21,24-Hexaoxa-1,10-diazabicyclo[8.8.8]hexacosane', 'Cryptand 222', 'Cryptate 222', 'Cryptating agent 222', 'Kriptofix 222', 'Kryptofix 222', 'Kryptofix Merck 222', 'NSC264495', '291110_ALDRICH'] | ['tetramethylazanium', 'Tetramethylammonium', '14190-16-0', '12545-87-8', '28109-81-1', '76913-76-3', '12386-10-6', 'Tetramethylammonium', 'ZINC00967771', 'EINECS 235-626-5', 'Methanaminium, N,N,N-trimethyl-, octahydrotriborate(1-)', 'Tetramethylammonium octahydrotriborate', 'tetramethylazanium', 'InChI=1/C4H12N/c1-5(2,3)4/h1-4H3/q+', 'PDSP2_000112', '(CH3)4N(+)', 'CHEBI:46020', 'N,N,N-trimethylmethanaminium', '[NMe4](+)', 'TETRAMETHYLAMMONIUM ION', 'Methanaminium, N,N,N-trimethyl-'] |  | 4,7,13,16,21,24-Hexaoxa-1,10-diazabicyclo[8.8.8]hexacosane | tetramethylazanium |  | C1COCCN2CCOCCOCCN(CCO1)CCOCCOCC2 | C[N+](C)(C)C |  | C18H36N2O6 | C4H12N |  |  | LTA | SOD | 1998
3781 | 0 | 0.02339181 | 0.02339181 | 0 | 0 | 0 | 0 | 0 | 0 | 0 | 0 | 0 | 0 | 0 | 0 | 0 | 0 | 0 | 0 | 0 | 0 | 0 | 0 | 0 | 0 | 0 | 0 | 0 | 0 | 0 | 0 | 0 | 0 | 0 | 0 | 0 | 0 | 0 | 0 | 0.9356725 | 0 | 0.01169591 | 0.005847953 | 0 | 0 | 0 | 0 | 0 | 0 | 0 | 0 | 10.1016/s1387-1811(98)00082-1 | yes |  | 0 | 14 |  | 120 | 170 | no |  |  |  | kryptofix222 | tetramethylammonium |  | LTA | SOD | amorphous | pseudoboehmite, phosphoric acid, HF | Vista, Normapur, Normapur | [12 empty] | ['4,7,13,16,21,24-Hexaoxa-1,10-diazabicyclo[8.8.8]hexacosane', '23978-09-8', 'ST5306906', '4,7,13,16,21,24-Hexaoxa-1,10-diazabicyclo[8.8.8.]hexacosane', '52910_FLUKA', 'BB_SC-0283', '13,16,21,24-Hexaoxa-1,10-diazabicyclo-(8,8,8)-hexacosane', '4,7,13,16,21,24-Hexaoxa-1,10-diazabicyclo(8.8.8)hexacosane', 'BRN 0620282', 'Crypt-2,2,2', 'Cryptand C 222', 'Cryptofix 222', 'EINECS 245-962-4', 'Kryptand 222', 'Ligand 222', 'NSC 264495', '2,2,2-Cryptand', '4,7,13,16,21,24-Hexaoxa-1,10-diazabicyclo[8.8.8]hexacosane', 'Cryptand 222', 'Cryptate 222', 'Cryptating agent 222', 'Kriptofix 222', 'Kryptofix 222', 'Kryptofix Merck 222', 'NSC264495', '291110_ALDRICH'] | ['tetramethylazanium', 'Tetramethylammonium', '14190-16-0', '12545-87-8', '28109-81-1', '76913-76-3', '12386-10-6', 'Tetramethylammonium', 'ZINC00967771', 'EINECS 235-626-5', 'Methanaminium, N,N,N-trimethyl-, octahydrotriborate(1-)', 'Tetramethylammonium octahydrotriborate', 'tetramethylazanium', 'InChI=1/C4H12N/c1-5(2,3)4/h1-4H3/q+', 'PDSP2_000112', '(CH3)4N(+)', 'CHEBI:46020', 'N,N,N-trimethylmethanaminium', '[NMe4](+)', 'TETRAMETHYLAMMONIUM ION', 'Methanaminium, N,N,N-trimethyl-'] |  | 4,7,13,16,21,24-Hexaoxa-1,10-diazabicyclo[8.8.8]hexacosane | tetramethylazanium |  | C1COCCN2CCOCCOCCN(CCO1)CCOCCOCC2 | C[N+](C)(C)C |  | C18H36N2O6 | C4H12N |  | LTA | SOD |  | 1998
3782 | 0 | 0.02339181 | 0.02339181 | 0 | 0 | 0 | 0 | 0 | 0 | 0 | 0 | 0.005847953 | 0 | 0 | 0 | 0 | 0 | 0 | 0 | 0 | 0 | 0 | 0 | 0 | 0 | 0 | 0 | 0 | 0 | 0 | 0 | 0 | 0 | 0 | 0 | 0 | 0 | 0 | 0 | 0.9356725 | 0 | 0.005847953 | 0.005847953 | 0 | 0 | 0 | 0 | 0 | 0 | 0 | 0 | 10.1016/s1387-1811(98)00082-1 | yes |  | 0 | 14 |  | 120 | 170 | no |  |  |  | kryptofix222 | tetramethylammonium |  | rh-LTA |  |  | aluminum triisopropoxide, phosphoric acid, HF | Aldrich, Normapur, Normapur | [12 empty] | ['4,7,13,16,21,24-Hexaoxa-1,10-diazabicyclo[8.8.8]hexacosane', '23978-09-8', 'ST5306906', '4,7,13,16,21,24-Hexaoxa-1,10-diazabicyclo[8.8.8.]hexacosane', '52910_FLUKA', 'BB_SC-0283', '13,16,21,24-Hexaoxa-1,10-diazabicyclo-(8,8,8)-hexacosane', '4,7,13,16,21,24-Hexaoxa-1,10-diazabicyclo(8.8.8)hexacosane', 'BRN 0620282', 'Crypt-2,2,2', 'Cryptand C 222', 'Cryptofix 222', 'EINECS 245-962-4', 'Kryptand 222', 'Ligand 222', 'NSC 264495', '2,2,2-Cryptand', '4,7,13,16,21,24-Hexaoxa-1,10-diazabicyclo[8.8.8]hexacosane', 'Cryptand 222', 'Cryptate 222', 'Cryptating agent 222', 'Kriptofix 222', 'Kryptofix 222', 'Kryptofix Merck 222', 'NSC264495', '291110_ALDRICH'] | ['tetramethylazanium', 'Tetramethylammonium', '14190-16-0', '12545-87-8', '28109-81-1', '76913-76-3', '12386-10-6', 'Tetramethylammonium', 'ZINC00967771', 'EINECS 235-626-5', 'Methanaminium, N,N,N-trimethyl-, octahydrotriborate(1-)', 'Tetramethylammonium octahydrotriborate', 'tetramethylazanium', 'InChI=1/C4H12N/c1-5(2,3)4/h1-4H3/q+', 'PDSP2_000112', '(CH3)4N(+)', 'CHEBI:46020', 'N,N,N-trimethylmethanaminium', '[NMe4](+)', 'TETRAMETHYLAMMONIUM ION', 'Methanaminium, N,N,N-trimethyl-'] |  | 4,7,13,16,21,24-Hexaoxa-1,10-diazabicyclo[8.8.8]hexacosane | tetramethylazanium |  | C1COCCN2CCOCCOCCN(CCO1)CCOCCOCC2 | C[N+](C)(C)C |  | C18H36N2O6 | C4H12N |  | LTA |  |  | 1998
3783 | 0 | 0.003956479 | 0.003956479 | 0 | 0 | 0 | 0 | 0 | 0 | 0 | 0 | 0.0009891197 | 0 | 0 | 0 | 0 | 0 | 0 | 0 | 0 | 0 | 0 | 0 | 0 | 0 | 0 | 0 | 0 | 0 | 0 | 0 | 0 | 0 | 0 | 0 | 0 | 0 | 0 | 0 | 0.9891197 | 0 | 0.0009891197 | 0.0009891197 | 0 | 0 | 0 | 0 | 0 | 0 | 0 | 0 | 10.1016/s1387-1811(98)00082-1 | yes |  | 0 | 14 |  | 120 | 170 | no |  |  |  | kryptofix222 | tetramethylammonium |  | rh-LTA | amorphous |  | aluminum triisopropoxide, phosphoric acid, HF | Aldrich, Normapur, Normapur | [12 empty] | ['4,7,13,16,21,24-Hexaoxa-1,10-diazabicyclo[8.8.8]hexacosane', '23978-09-8', 'ST5306906', '4,7,13,16,21,24-Hexaoxa-1,10-diazabicyclo[8.8.8.]hexacosane', '52910_FLUKA', 'BB_SC-0283', '13,16,21,24-Hexaoxa-1,10-diazabicyclo-(8,8,8)-hexacosane', '4,7,13,16,21,24-Hexaoxa-1,10-diazabicyclo(8.8.8)hexacosane', 'BRN 0620282', 'Crypt-2,2,2', 'Cryptand C 222', 'Cryptofix 222', 'EINECS 245-962-4', 'Kryptand 222', 'Ligand 222', 'NSC 264495', '2,2,2-Cryptand', '4,7,13,16,21,24-Hexaoxa-1,10-diazabicyclo[8.8.8]hexacosane', 'Cryptand 222', 'Cryptate 222', 'Cryptating agent 222', 'Kriptofix 222', 'Kryptofix 222', 'Kryptofix Merck 222', 'NSC264495', '291110_ALDRICH'] | ['tetramethylazanium', 'Tetramethylammonium', '14190-16-0', '12545-87-8', '28109-81-1', '76913-76-3', '12386-10-6', 'Tetramethylammonium', 'ZINC00967771', 'EINECS 235-626-5', 'Methanaminium, N,N,N-trimethyl-, octahydrotriborate(1-)', 'Tetramethylammonium octahydrotriborate', 'tetramethylazanium', 'InChI=1/C4H12N/c1-5(2,3)4/h1-4H3/q+', 'PDSP2_000112', '(CH3)4N(+)', 'CHEBI:46020', 'N,N,N-trimethylmethanaminium', '[NMe4](+)', 'TETRAMETHYLAMMONIUM ION', 'Methanaminium, N,N,N-trimethyl-'] |  | 4,7,13,16,21,24-Hexaoxa-1,10-diazabicyclo[8.8.8]hexacosane | tetramethylazanium |  | C1COCCN2CCOCCOCCN(CCO1)CCOCCOCC2 | C[N+](C)(C)C |  | C18H36N2O6 | C4H12N |  | LTA |  |  | 1998
3784 | 0 | 0.003940887 | 0.007881773 | 0 | 0 | 0 | 0 | 0 | 0 | 0 | 0 | 0.0009852217 | 0 | 0 | 0 | 0 | 0 | 0 | 0 | 0 | 0 | 0 | 0 | 0 | 0 | 0 | 0 | 0 | 0 | 0 | 0 | 0 | 0 | 0 | 0 | 0 | 0 | 0 | 0 | 0.9852217 | 0 | 0.0009852217 | 0.0009852217 | 0 | 0 | 0 | 0 | 0 | 0 | 0 | 0 | 10.1016/s1387-1811(98)00082-1 | yes |  | 0 | 14 |  | 120 | 170 | no |  |  |  | kryptofix222 | tetramethylammonium |  | rh-LTA | unknown |  | aluminum triisopropoxide, phosphoric acid, HF | Aldrich, Normapur, Normapur | [12 empty] | ['4,7,13,16,21,24-Hexaoxa-1,10-diazabicyclo[8.8.8]hexacosane', '23978-09-8', 'ST5306906', '4,7,13,16,21,24-Hexaoxa-1,10-diazabicyclo[8.8.8.]hexacosane', '52910_FLUKA', 'BB_SC-0283', '13,16,21,24-Hexaoxa-1,10-diazabicyclo-(8,8,8)-hexacosane', '4,7,13,16,21,24-Hexaoxa-1,10-diazabicyclo(8.8.8)hexacosane', 'BRN 0620282', 'Crypt-2,2,2', 'Cryptand C 222', 'Cryptofix 222', 'EINECS 245-962-4', 'Kryptand 222', 'Ligand 222', 'NSC 264495', '2,2,2-Cryptand', '4,7,13,16,21,24-Hexaoxa-1,10-diazabicyclo[8.8.8]hexacosane', 'Cryptand 222', 'Cryptate 222', 'Cryptating agent 222', 'Kriptofix 222', 'Kryptofix 222', 'Kryptofix Merck 222', 'NSC264495', '291110_ALDRICH'] | ['tetramethylazanium', 'Tetramethylammonium', '14190-16-0', '12545-87-8', '28109-81-1', '76913-76-3', '12386-10-6', 'Tetramethylammonium', 'ZINC00967771', 'EINECS 235-626-5', 'Methanaminium, N,N,N-trimethyl-, octahydrotriborate(1-)', 'Tetramethylammonium octahydrotriborate', 'tetramethylazanium', 'InChI=1/C4H12N/c1-5(2,3)4/h1-4H3/q+', 'PDSP2_000112', '(CH3)4N(+)', 'CHEBI:46020', 'N,N,N-trimethylmethanaminium', '[NMe4](+)', 'TETRAMETHYLAMMONIUM ION', 'Methanaminium, N,N,N-trimethyl-'] |  | 4,7,13,16,21,24-Hexaoxa-1,10-diazabicyclo[8.8.8]hexacosane | tetramethylazanium |  | C1COCCN2CCOCCOCCN(CCO1)CCOCCOCC2 | C[N+](C)(C)C |  | C18H36N2O6 | C4H12N |  | LTA |  |  | 1998
3785 | 0 | 0.02339181 | 0.02339181 | 0 | 0 | 0 | 0 | 0 | 0 | 0 | 0 | 0.005847953 | 0 | 0 | 0 | 0 | 0 | 0 | 0 | 0 | 0 | 0 | 0 | 0 | 0 | 0 | 0 | 0 | 0 | 0 | 0 | 0 | 0 | 0 | 0 | 0 | 0 | 0 | 0 | 0.9356725 | 0 | 0.005847953 | 0.005847953 | 0 | 0 | 0 | 0 | 0 | 0 | 0 | 0 | 10.1016/s1387-1811(98)00082-1 | yes |  | 0 | 14 |  | 120 | 170 | no |  |  |  | kryptofix222 | tetramethylammonium |  | rh-LTA |  |  | pseudoboehmite, phosphoric acid, HF | Vista, Normapur, Normapur | [12 empty] | ['4,7,13,16,21,24-Hexaoxa-1,10-diazabicyclo[8.8.8]hexacosane', '23978-09-8', 'ST5306906', '4,7,13,16,21,24-Hexaoxa-1,10-diazabicyclo[8.8.8.]hexacosane', '52910_FLUKA', 'BB_SC-0283', '13,16,21,24-Hexaoxa-1,10-diazabicyclo-(8,8,8)-hexacosane', '4,7,13,16,21,24-Hexaoxa-1,10-diazabicyclo(8.8.8)hexacosane', 'BRN 0620282', 'Crypt-2,2,2', 'Cryptand C 222', 'Cryptofix 222', 'EINECS 245-962-4', 'Kryptand 222', 'Ligand 222', 'NSC 264495', '2,2,2-Cryptand', '4,7,13,16,21,24-Hexaoxa-1,10-diazabicyclo[8.8.8]hexacosane', 'Cryptand 222', 'Cryptate 222', 'Cryptating agent 222', 'Kriptofix 222', 'Kryptofix 222', 'Kryptofix Merck 222', 'NSC264495', '291110_ALDRICH'] | ['tetramethylazanium', 'Tetramethylammonium', '14190-16-0', '12545-87-8', '28109-81-1', '76913-76-3', '12386-10-6', 'Tetramethylammonium', 'ZINC00967771', 'EINECS 235-626-5', 'Methanaminium, N,N,N-trimethyl-, octahydrotriborate(1-)', 'Tetramethylammonium octahydrotriborate', 'tetramethylazanium', 'InChI=1/C4H12N/c1-5(2,3)4/h1-4H3/q+', 'PDSP2_000112', '(CH3)4N(+)', 'CHEBI:46020', 'N,N,N-trimethylmethanaminium', '[NMe4](+)', 'TETRAMETHYLAMMONIUM ION', 'Methanaminium, N,N,N-trimethyl-'] |  | 4,7,13,16,21,24-Hexaoxa-1,10-diazabicyclo[8.8.8]hexacosane | tetramethylazanium |  | C1COCCN2CCOCCOCCN(CCO1)CCOCCOCC2 | C[N+](C)(C)C |  | C18H36N2O6 | C4H12N |  | LTA |  |  | 1998
3786 | 0 | 0.02325581 | 0.02325581 | 0 | 0 | 0 | 0 | 0 | 0 | 0 | 0 | 0.01162791 | 0 | 0 | 0 | 0 | 0 | 0 | 0 | 0 | 0 | 0 | 0 | 0 | 0 | 0 | 0 | 0 | 0 | 0 | 0 | 0 | 0 | 0 | 0 | 0 | 0 | 0 | 0 | 0.9302326 | 0 | 0.005813953 | 0.005813953 | 0 | 0 | 0 | 0 | 0 | 0 | 0 | 0 | 10.1016/s1387-1811(98)00082-1 | yes |  | 0 | 14 |  | 120 | 170 | no |  |  |  | kryptofix222 | tetramethylammonium |  | rh-LTA |  |  | pseudoboehmite, phosphoric acid, HF | Vista, Normapur, Normapur | [12 empty] | ['4,7,13,16,21,24-Hexaoxa-1,10-diazabicyclo[8.8.8]hexacosane', '23978-09-8', 'ST5306906', '4,7,13,16,21,24-Hexaoxa-1,10-diazabicyclo[8.8.8.]hexacosane', '52910_FLUKA', 'BB_SC-0283', '13,16,21,24-Hexaoxa-1,10-diazabicyclo-(8,8,8)-hexacosane', '4,7,13,16,21,24-Hexaoxa-1,10-diazabicyclo(8.8.8)hexacosane', 'BRN 0620282', 'Crypt-2,2,2', 'Cryptand C 222', 'Cryptofix 222', 'EINECS 245-962-4', 'Kryptand 222', 'Ligand 222', 'NSC 264495', '2,2,2-Cryptand', '4,7,13,16,21,24-Hexaoxa-1,10-diazabicyclo[8.8.8]hexacosane', 'Cryptand 222', 'Cryptate 222', 'Cryptating agent 222', 'Kriptofix 222', 'Kryptofix 222', 'Kryptofix Merck 222', 'NSC264495', '291110_ALDRICH'] | ['tetramethylazanium', 'Tetramethylammonium', '14190-16-0', '12545-87-8', '28109-81-1', '76913-76-3', '12386-10-6', 'Tetramethylammonium', 'ZINC00967771', 'EINECS 235-626-5', 'Methanaminium, N,N,N-trimethyl-, octahydrotriborate(1-)', 'Tetramethylammonium octahydrotriborate', 'tetramethylazanium', 'InChI=1/C4H12N/c1-5(2,3)4/h1-4H3/q+', 'PDSP2_000112', '(CH3)4N(+)', 'CHEBI:46020', 'N,N,N-trimethylmethanaminium', '[NMe4](+)', 'TETRAMETHYLAMMONIUM ION', 'Methanaminium, N,N,N-trimethyl-'] |  | 4,7,13,16,21,24-Hexaoxa-1,10-diazabicyclo[8.8.8]hexacosane | tetramethylazanium |  | C1COCCN2CCOCCOCCN(CCO1)CCOCCOCC2 | C[N+](C)(C)C |  | C18H36N2O6 | C4H12N |  | LTA |  |  | 1998
3787 | 0 | 0.003956479 | 0.003956479 | 0 | 0 | 0 | 0 | 0 | 0 | 0 | 0 | 0.0009891197 | 0 | 0 | 0 | 0 | 0 | 0 | 0 | 0 | 0 | 0 | 0 | 0 | 0 | 0 | 0 | 0 | 0 | 0 | 0 | 0 | 0 | 0 | 0 | 0 | 0 | 0 | 0 | 0.9891197 | 0 | 0.0009891197 | 0.0009891197 | 0 | 0 | 0 | 0 | 0 | 0 | 0 | 0 | 10.1016/s1387-1811(98)00082-1 | yes |  | 0 | 14 |  | 120 | 170 | no |  |  |  | kryptofix222 | tetramethylammonium |  | rh-LTA |  |  | pseudoboehmite, phosphoric acid, HF | Vista, Normapur, Normapur | [12 empty] | ['4,7,13,16,21,24-Hexaoxa-1,10-diazabicyclo[8.8.8]hexacosane', '23978-09-8', 'ST5306906', '4,7,13,16,21,24-Hexaoxa-1,10-diazabicyclo[8.8.8.]hexacosane', '52910_FLUKA', 'BB_SC-0283', '13,16,21,24-Hexaoxa-1,10-diazabicyclo-(8,8,8)-hexacosane', '4,7,13,16,21,24-Hexaoxa-1,10-diazabicyclo(8.8.8)hexacosane', 'BRN 0620282', 'Crypt-2,2,2', 'Cryptand C 222', 'Cryptofix 222', 'EINECS 245-962-4', 'Kryptand 222', 'Ligand 222', 'NSC 264495', '2,2,2-Cryptand', '4,7,13,16,21,24-Hexaoxa-1,10-diazabicyclo[8.8.8]hexacosane', 'Cryptand 222', 'Cryptate 222', 'Cryptating agent 222', 'Kriptofix 222', 'Kryptofix 222', 'Kryptofix Merck 222', 'NSC264495', '291110_ALDRICH'] | ['tetramethylazanium', 'Tetramethylammonium', '14190-16-0', '12545-87-8', '28109-81-1', '76913-76-3', '12386-10-6', 'Tetramethylammonium', 'ZINC00967771', 'EINECS 235-626-5', 'Methanaminium, N,N,N-trimethyl-, octahydrotriborate(1-)', 'Tetramethylammonium octahydrotriborate', 'tetramethylazanium', 'InChI=1/C4H12N/c1-5(2,3)4/h1-4H3/q+', 'PDSP2_000112', '(CH3)4N(+)', 'CHEBI:46020', 'N,N,N-trimethylmethanaminium', '[NMe4](+)', 'TETRAMETHYLAMMONIUM ION', 'Methanaminium, N,N,N-trimethyl-'] |  | 4,7,13,16,21,24-Hexaoxa-1,10-diazabicyclo[8.8.8]hexacosane | tetramethylazanium |  | C1COCCN2CCOCCOCCN(CCO1)CCOCCOCC2 | C[N+](C)(C)C |  | C18H36N2O6 | C4H12N |  | LTA |  |  | 1998
3788 | 0 | 0.003944773 | 0.003944773 | 0 | 0 | 0 | 0 | 0 | 0 | 0 | 0 | 0.001972387 | 0 | 0 | 0 | 0 | 0 | 0 | 0 | 0 | 0 | 0 | 0 | 0 | 0 | 0 | 0 | 0 | 0 | 0 | 0 | 0 | 0 | 0 | 0 | 0 | 0 | 0 | 0 | 0.9861933 | 0 | 0.001972387 | 0.001972387 | 0 | 0 | 0 | 0 | 0 | 0 | 0 | 0 | 10.1016/s1387-1811(98)00082-1 | yes | 0 | 0 | 14 | 0 | 120 | 170 | no |  | 0 | 0 | kryptofix222 | tetramethylammonium |  | rh-LTA |  |  | pseudoboehmite, phosphoric acid, HF | Vista, Normapur, Normapur | 0 | 0 | 0 | 0 | 0 | 0 | 0 | 0 |  |  |  |  | ['4,7,13,16,21,24-Hexaoxa-1,10-diazabicyclo[8.8.8]hexacosane', '23978-09-8', 'ST5306906', '4,7,13,16,21,24-Hexaoxa-1,10-diazabicyclo[8.8.8.]hexacosane', '52910_FLUKA', 'BB_SC-0283', '13,16,21,24-Hexaoxa-1,10-diazabicyclo-(8,8,8)-hexacosane', '4,7,13,16,21,24-Hexaoxa-1,10-diazabicyclo(8.8.8)hexacosane', 'BRN 0620282', 'Crypt-2,2,2', 'Cryptand C 222', 'Cryptofix 222', 'EINECS 245-962-4', 'Kryptand 222', 'Ligand 222', 'NSC 264495', '2,2,2-Cryptand', '4,7,13,16,21,24-Hexaoxa-1,10-diazabicyclo[8.8.8]hexacosane', 'Cryptand 222', 'Cryptate 222', 'Cryptating agent 222', 'Kriptofix 222', 'Kryptofix 222', 'Kryptofix Merck 222', 'NSC264495', '291110_ALDRICH'] | ['tetramethylazanium', 'Tetramethylammonium', '14190-16-0', '12545-87-8', '28109-81-1', '76913-76-3', '12386-10-6', 'Tetramethylammonium', 'ZINC00967771', 'EINECS 235-626-5', 'Methanaminium, N,N,N-trimethyl-, octahydrotriborate(1-)', 'Tetramethylammonium octahydrotriborate', 'tetramethylazanium', 'InChI=1/C4H12N/c1-5(2,3)4/h1-4H3/q+', 'PDSP2_000112', '(CH3)4N(+)', 'CHEBI:46020', 'N,N,N-trimethylmethanaminium', '[NMe4](+)', 'TETRAMETHYLAMMONIUM ION', 'Methanaminium, N,N,N-trimethyl-'] |  | 4,7,13,16,21,24-Hexaoxa-1,10-diazabicyclo[8.8.8]hexacosane | tetramethylazanium |  | C1COCCN2CCOCCOCCN(CCO1)CCOCCOCC2 | C[N+](C)(C)C |  | C18H36N2O6 | C4H12N |  | LTA |  |  | 1998
3789
3790 | 0.05110645 | 0 | 0 | 0.004446262 | 0 | 0 | 0 | 0 | 0 | 0 | 0 | 0 | 0 | 0 | 0 | 0 | 0 | 0 | 0 | 0 | 0 | 0 | 0 | 0 | 0 | 0 | 0 | 0 | 0 | 0 | 0 | 0 | 0 | 0 | 0 | 0 | 0 | 0 | 0 | 0.9199162 | 0 | 0.01226555 | 0 | 0 | 0 | 0 | 0 | 0 | 0 | 0 | 0 | 10.1016/s1387-1811(98)00096-1 | yes |  | 0.01226555 |  |  | 24 | 125 |  |  |  |  | tetrapropylammonium |  |  | ZSM-5 |  |  | silicic acid | [10 empty] | Alkylammonium polycations as structure-directing agents in MFI zeolite synthesis 1 Dedicated to Professor Lovat V.C. Rees in recognition and appreciation of his lifelong devotion to zeolite science and his outstanding achievements in this field. 1 | ['state nmr spectra show', 'triquaternary ammonium cations', 'particle sizes decrease'] | ['strong anion exchange resin', 'one drop every 2', 'normalized intensity ): 11'] | ['tetrapropylazanium', 'Tetrapropylammonium', '13010-31-6', 'ZINC01669523', '1-Propanaminium, N,N,N-tripropyl-', 'InChI=1/C12H28N/c1-5-9-13(10-6-2,11-7-3)12-8-4/h5-12H2,1-4H3/q+', 'Tetrapropylammonium', 'Tetrapropylamine'] |  |  | tetrapropylazanium |  |  | CCC[N+](CCC)(CCC)CCC |  |  | C12H28N |  |  | MFI |  |  | 1998
3791 | 0.0504872 | 0 | 0 | 0.004392387 | 0 | 0 | 0 | 0 | 0 | 0 | 0 | 0 | 0 | 0 | 0 | 0 | 0 | 0 | 0 | 0 | 0 | 0 | 0 | 0 | 0 | 0 | 0 | 0 | 0 | 0 | 0 | 0 | 0 | 0 | 0 | 0 | 0 | 0 | 0 | 0.9087696 | 0 | 0.01211693 | 0 | 0 | 0 | 0 | 0 | 0 | 0 | 0 | 0 | 10.1016/s1387-1811(98)00096-1 | yes |  | 0.02423386 |  |  | 24 | 125 |  |  |  |  | Bis-1,6-(tripropylammonium)hexamethylene |  |  | ZSM-5 |  |  | silicic acid | [13 empty] | ['tripropyl-(6-tripropylazaniumylhexyl)azanium', 'tripropyl-(6-tripropylammoniohexyl)ammonium'] |  |  | tripropyl-(6-tripropylazaniumylhexyl)azanium |  |  | CCC[N+](CCC)(CCC)CCCCCC[N+](CCC)(CCC)CCC |  |  | C24H54N2 |  |  | MFI |  |  | 1998
3792 | 0.05079494 | 0 | 0 | 0.00441916 | 0 | 0 | 0 | 0 | 0 | 0 | 0 | 0 | 0 | 0 | 0 | 0 | 0 | 0 | 0 | 0 | 0 | 0 | 0 | 0 | 0 | 0 | 0 | 0 | 0 | 0 | 0 | 0 | 0 | 0 | 0 | 0 | 0 | 0 | 0 | 0.9143089 | 0 | 0.006095393 | 0.006095393 | 0 | 0 | 0 | 0 | 0 | 0 | 0 | 0 | 10.1016/s1387-1811(98)00096-1 | yes |  | 0.01828618 |  |  | 24 | 125 |  |  |  |  | tetrapropylammonium | Bis-1,6-(tripropylammonium)hexamethylene |  | ZSM-5 |  |  | silicic acid | [13 empty] | ['tetrapropylazanium', 'Tetrapropylammonium', '13010-31-6', 'ZINC01669523', '1-Propanaminium, N,N,N-tripropyl-', 'InChI=1/C12H28N/c1-5-9-13(10-6-2,11-7-3)12-8-4/h5-12H2,1-4H3/q+', 'Tetrapropylammonium', 'Tetrapropylamine'] | ['tripropyl-(6-tripropylazaniumylhexyl)azanium', 'tripropyl-(6-tripropylammoniohexyl)ammonium'] |  | tetrapropylazanium | tripropyl-(6-tripropylazaniumylhexyl)azanium |  | CCC[N+](CCC)(CCC)CCC | CCC[N+](CCC)(CCC)CCCCCC[N+](CCC)(CCC)CCC |  | C12H28N | C24H54N2 |  | MFI |  |  | 1998
3793 | 0.04988278 | 0 | 0 | 0.004339801 | 0 | 0 | 0 | 0 | 0 | 0 | 0 | 0 | 0 | 0 | 0 | 0 | 0 | 0 | 0 | 0 | 0 | 0 | 0 | 0 | 0 | 0 | 0 | 0 | 0 | 0 | 0 | 0 | 0 | 0 | 0 | 0 | 0 | 0 | 0 | 0.89789 | 0 | 0.01197187 | 0 | 0 | 0 | 0 | 0 | 0 | 0 | 0 | 0 | 10.1016/s1387-1811(98)00096-1 | yes | 0 | 0.0359156 | 0 | 0 | 24 | 125 |  |  | 0 | 0 | Bis-N,N-(tripropylammoniumhexamethylene)di-N,N-propylammonium |  |  | ZSM-5 |  |  | silicic acid |  | 0 | 0 | 0 | 0 | 0 | 0 | 0 | 0 | [10 empty] | CCC[N+](CCC)(CCC)CCCCCC[N+](CCC)(CCC)CCCCCC[N+](CCC)(CCC)CCC |  |  | C36H80N3 |  |  | MFI |  |  | 1998
3794
3795 | 0 | 0 | 0.05905977 | 0.1188283 | 0 | 0 | 0 | 0 | 0 | 0 | 0 | 0 | 0 | 0 | 0 | 0 | 0 | 0 | 0 | 0 | 0 | 0 | 0 | 0.01771793 | 0 | 0 | 0 | 0 | 0 | 0 | 0 | 0 | 0 | 0 | 0 | 0 | 0 | 0 | 0 | 0.7866761 | 0 | 0.01771793 | 0 | 0 | 0 | 0 | 0 | 0 | 0 | 0 | 0 | 10.1016/s1387-1811(98)00111-5 | yes | 0 | 0 | 0 | 0 | 48 | 120 |  |  | 23 | 0 | guanidinium |  |  | ABW |  |  | Na4P2O7, ZnO |  | 0 | 0 | 0 | 0 | 0 | 0 | 0 | 0 |  | Monoclinic NaZnPO4-ABW, a new modification of the zeolite ABW structure type containing elliptical eight-ring channels | ['03 %, r w', 'space group p21', 'ring channels occupied'] | ['23 ml hydrothermal bomb', 'small transparent rods', 'guanidinium carbonate solution'] | ['carbamimidoylazanium', 'carbamimidoylammonium', 'amidinoammonium'] |  |  | carbamimidoylazanium |  |  | N=C(N)[NH3+] |  |  | CH6N3 |  |  | ABW |  |  | 1998
3796
3797 | 0 | 0.01806322 | 0.07074762 | 0 | 0 | 0 | 0 | 0 | 0 | 0 | 0 | 0 | 0 | 0 | 0 | 0 | 0 | 0 | 0 | 0 | 0 | 0.01806322 | 0 | 0 | 0 | 0 | 0 | 0 | 0 | 0 | 0 | 0 | 0 | 0 | 0 | 0 | 0 | 0 | 0 | 0.8931259 | 0.2445034 | 0 | 0 | 0 | 0 | 0 | 0 | 0 | 0 | 0 | 0 | 10.1016/s1387-1811(98)00122-x | yes |  | 0 |  |  | 96 | 180 |  |  |  | 6.9 | N,N'-diisopropyl-1,3-propanediamine |  |  | CAP-RHO |  |  | aluminum isopropoxide, H3PO4, ethylene glycol, CoCO3, MgHPO4, MnCO3 |  |  |  |  | 300 | [5 empty] | Amine-templated syntheses and crystal structures of zeolite rho analogs | ['organic amine uniquely templates', 'three zeolite rho analogs', 'zeolite rho topology'] | ['ray powder diffraction patterns', 'ray powder diffraction pattern', 'zeolite rho analogs synthesized'] | ["N,N'-di(propan-2-yl)propane-1,3-diamine", "N,N'-diisopropylpropane-1,3-diamine", 'isopropyl-[3-(isopropylamino)propyl]amine', '63737-71-3', '91391-25-2(DIHYDROCHLORIDE)', "N,N'-Diisopropyl-1,3-propanediamine", '332542_ALDRICH', 'N,N&#8242;-Diisopropyl-1,3-propanediamine', 'AIDS-060589', 'AIDS060589', "N,N'-Diisopropylpropylenediamine", 'AIDS-060738', 'AIDS060738', "N,N'-Diisopropyl-trimethylenediamine"] |  |  | N,N'-di(propan-2-yl)propane-1,3-diamine |  |  | CC(C)NCCCNC(C)C |  |  | C9H22N2 |  |  | RHO |  |  | 1998
3798 | 0 | 0.0154148 | 0.06754484 | 0 | 0 | 0 | 0 | 0 | 0 | 0 | 0 | 0 | 0 | 0 | 0 | 0 | 0.01737668 | 0 | 0 | 0 | 0 | 0 | 0 | 0 | 0 | 0 | 0 | 0 | 0 | 0 | 0 | 0 | 0 | 0 | 0 | 0 | 0 | 0 | 0 | 0.8996637 | 0.2389078 | 0 | 0 | 0 | 0 | 0 | 0 | 0 | 0 | 0 | 0 | 10.1016/s1387-1811(98)00122-x | yes |  | 0 |  |  | 96 | 180 |  |  |  | 7.3 | N,N'-diisopropyl-1,3-propanediamine |  |  | MAP-RHO | unknown |  | aluminum isopropoxide, H3PO4, ethylene glycol, CoCO3, MgHPO4, MnCO3 | [13 empty] | ["N,N'-di(propan-2-yl)propane-1,3-diamine", "N,N'-diisopropylpropane-1,3-diamine", 'isopropyl-[3-(isopropylamino)propyl]amine', '63737-71-3', '91391-25-2(DIHYDROCHLORIDE)', "N,N'-Diisopropyl-1,3-propanediamine", '332542_ALDRICH', 'N,N&#8242;-Diisopropyl-1,3-propanediamine', 'AIDS-060589', 'AIDS060589', "N,N'-Diisopropylpropylenediamine", 'AIDS-060738', 'AIDS060738', "N,N'-Diisopropyl-trimethylenediamine"] |  |  | N,N'-di(propan-2-yl)propane-1,3-diamine |  |  | CC(C)NCCCNC(C)C |  |  | C9H22N2 |  |  | RHO |  |  | 1998
3799 | 0 | 0.01873327 | 0.07136485 | 0 | 0 | 0 | 0 | 0 | 0 | 0 | 0 | 0 | 0 | 0 | 0 | 0 | 0 | 0 | 0 | 0.01873327 | 0 | 0 | 0 | 0 | 0 | 0 | 0 | 0 | 0 | 0 | 0 | 0 | 0 | 0 | 0 | 0 | 0 | 0 | 0 | 0.8911686 | 0.246471 | 0 | 0 | 0 | 0 | 0 | 0 | 0 | 0 | 0 | 0 | 10.1016/s1387-1811(98)00122-x | yes | 0 | 0 |  | 0 | 96 | 180 |  |  | 0 | 7.8 | N,N'-diisopropyl-1,3-propanediamine |  |  | MnAPO-RHO | unknown |  | aluminum isopropoxide, H3PO4, ethylene glycol, CoCO3, MgHPO4, MnCO3 |  | 0 | 0 | 0 | 0 | 0 | 0 | 0 | 0 |  |  |  |  | ["N,N'-di(propan-2-yl)propane-1,3-diamine", "N,N'-diisopropylpropane-1,3-diamine", 'isopropyl-[3-(isopropylamino)propyl]amine', '63737-71-3', '91391-25-2(DIHYDROCHLORIDE)', "N,N'-Diisopropyl-1,3-propanediamine", '332542_ALDRICH', 'N,N&#8242;-Diisopropyl-1,3-propanediamine', 'AIDS-060589', 'AIDS060589', "N,N'-Diisopropylpropylenediamine", 'AIDS-060738', 'AIDS060738', "N,N'-Diisopropyl-trimethylenediamine"] |  |  | N,N'-di(propan-2-yl)propane-1,3-diamine |  |  | CC(C)NCCCNC(C)C |  |  | C9H22N2 |  |  | RHO |  |  | 1998
3800
3801 | 0.02503818 | 0 | 0 | 0 | 0 | 0 | 0 | 0 | 0 | 0 | 0 | 0 | 0 | 0.0004757255 | 0 | 0 | 0 | 0 | 0 | 0 | 0 | 0 | 0 | 0 | 0 | 0 | 0 | 0 | 0 | 0 | 0 | 0 | 0 | 0 | 0 | 0 | 0 | 0 | 0 | 0.951451 | 0 | 0.01151756 | 0 | 0 | 0 | 0 | 0 | 0 | 0 | 0 | 0 | 10.1016/s1387-1811(98)00171-1 | yes | 0.15 | 0.01151756 | 24 |  | 336 | 140 |  | beta |  |  | di(cyclohexylmethyl)dimethylammonium |  |  | beta |  |  | TEOT, H2O2, Aerosil 200 | Acros, Degussa |  |  | 100 | [6 empty] | Synthesis and characterization of aluminum-free zeolite titanium beta using di(cyclohexylmethyl)dimethylammonium as a new and selective template | ['ray unit cell expansion', 'free titanium silicate analogue', 'characterized using powder xrd'] | ['33 mol ), purity', 'adhering petroleum ether removed', '0 g aerosil 200'] | [6 empty] | C[N+](C)(CC1CCCCC1)CC1CCCCC1 |  |  | C16H32N |  |  | *BEA |  |  | 1998
3802 | 0.02504226 | 0 | 0 | 0 | 0 | 0 | 0 | 0 | 0 | 0 | 0 | 0 | 0 | 0.0003130282 | 0 | 0 | 0 | 0 | 0 | 0 | 0 | 0 | 0 | 0 | 0 | 0 | 0 | 0 | 0 | 0 | 0 | 0 | 0 | 0 | 0 | 0 | 0 | 0 | 0 | 0.9516058 | 0 | 0.01151944 | 0 | 0 | 0 | 0 | 0 | 0 | 0 | 0 | 0 | 10.1016/s1387-1811(98)00171-1 | yes | 0.15 | 0.01151944 | 24 |  | 336 | 140 |  | beta |  |  | di(cyclohexylmethyl)dimethylammonium |  |  | beta |  |  | TEOT, H2O2, Aerosil 200 | Acros, Degussa |  |  | 98 | [15 empty] | C[N+](C)(CC1CCCCC1)CC1CCCCC1 |  |  | C16H32N |  |  | *BEA |  |  | 1998
3803 | 0.02503756 | 0 | 0 | 0 | 0 | 0 | 0 | 0 | 0 | 0 | 0 | 0 | 0 | 0.0005007511 | 0 | 0 | 0 | 0 | 0 | 0 | 0 | 0 | 0 | 0 | 0 | 0 | 0 | 0 | 0 | 0 | 0 | 0 | 0 | 0 | 0 | 0 | 0 | 0 | 0 | 0.9514271 | 0 | 0.01151728 | 0 | 0 | 0 | 0 | 0 | 0 | 0 | 0 | 0 | 10.1016/s1387-1811(98)00171-1 | yes | 0.15 | 0.01151728 | 24 |  | 336 | 140 |  | beta |  |  | di(cyclohexylmethyl)dimethylammonium |  |  | beta |  |  | TEOT, H2O2, Aerosil 200 | Acros, Degussa |  |  | 100 | [15 empty] | C[N+](C)(CC1CCCCC1)CC1CCCCC1 |  |  | C16H32N |  |  | *BEA |  |  | 1998
3804 | 0.01010714 | 0 | 0 | 0 | 0 | 0 | 0 | 0 | 0 | 0 | 0 | 0 | 0 | 0.0002021427 | 0 | 0 | 0 | 0 | 0 | 0 | 0 | 0 | 0 | 0 | 0 | 0 | 0 | 0 | 0 | 0 | 0 | 0 | 0 | 0 | 0 | 0 | 0 | 0 | 0 | 0.9803922 | 0 | 0.004649282 | 0 | 0 | 0 | 0 | 0 | 0 | 0 | 0 | 0 | 10.1016/s1387-1811(98)00171-1 | yes | 0.15 | 0.004649282 | 24 |  | 336 | 140 |  | beta |  |  | di(cyclohexylmethyl)dimethylammonium |  |  | beta |  |  | TEOT, H2O2, Aerosil 200 | Acros, Degussa |  |  | 80 | [15 empty] | C[N+](C)(CC1CCCCC1)CC1CCCCC1 |  |  | C16H32N |  |  | *BEA |  |  | 1998
3805 | 0.02501876 | 0 | 0 | 0 | 0 | 0 | 0 | 0 | 0 | 0 | 0 | 0 | 0 | 0.001250938 | 0 | 0 | 0 | 0 | 0 | 0 | 0 | 0 | 0 | 0 | 0 | 0 | 0 | 0 | 0 | 0 | 0 | 0 | 0 | 0 | 0 | 0 | 0 | 0 | 0 | 0.950713 | 0 | 0.01150863 | 0 | 0 | 0 | 0 | 0 | 0 | 0 | 0 | 0 | 10.1016/s1387-1811(98)00171-1 | yes | 0.15 | 0.01150863 | 24 |  | 336 | 140 |  | beta |  |  | di(cyclohexylmethyl)dimethylammonium |  |  | beta | MTW |  | TEOT, H2O2, Aerosil 200 | Acros, Degussa |  |  | 92 | [15 empty] | C[N+](C)(CC1CCCCC1)CC1CCCCC1 |  |  | C16H32N |  |  | *BEA | MTW |  | 1998
3806 | 0.02504903 | 0 | 0 | 0 | 0 | 0 | 0 | 0 | 0 | 0 | 0 | 0 | 0 | 4.258336e-05 | 0 | 0 | 0 | 0 | 0 | 0 | 0 | 0 | 0 | 0 | 0 | 0 | 0 | 0 | 0 | 0 | 0 | 0 | 0 | 0 | 0 | 0 | 0 | 0 | 0 | 0.9518633 | 0 | 0.01152256 | 0 | 0 | 0 | 0 | 0 | 0 | 0 | 0 | 0 | 10.1016/s1387-1811(98)00171-1 | yes | 0.15 | 0.01152256 | 24 |  | 336 | 140 |  | beta |  |  | di(cyclohexylmethyl)dimethylammonium |  |  | beta |  |  | TEOT, H2O2, Aerosil 200 | Acros, Degussa |  |  | 86 | [15 empty] | C[N+](C)(CC1CCCCC1)CC1CCCCC1 |  |  | C16H32N |  |  | *BEA |  |  | 1998
3807 | 0.0250501 | 0 | 0 | 0 | 0 | 0 | 0 | 0 | 0 | 0 | 0 | 0 | 0 | 0 | 0 | 0 | 0 | 0 | 0 | 0 | 0 | 0 | 0 | 0 | 0 | 0 | 0 | 0 | 0 | 0 | 0 | 0 | 0 | 0 | 0 | 0 | 0 | 0 | 0 | 0.9519038 | 0 | 0.01152305 | 0 | 0 | 0 | 0 | 0 | 0 | 0 | 0 | 0 | 10.1016/s1387-1811(98)00171-1 | yes | 0.15 | 0.01152305 | 24 |  | 1008 | 140 |  | beta | 0 | 0 | di(cyclohexylmethyl)dimethylammonium |  |  | beta |  |  | TEOT, H2O2, Aerosil 200 | Acros, Degussa | 0 | 0 | 71 | 0 | 0 | 0 | 0 | 0 | [10 empty] | C[N+](C)(CC1CCCCC1)CC1CCCCC1 |  |  | C16H32N |  |  | *BEA |  |  | 1998
3808
3809 | 0.008849558 | 0 | 0 | 0 | 0 | 0 | 0 | 0 | 0 | 0 | 0 | 0 | 0 | 0 | 0 | 0 | 0 | 0 | 0 | 0 | 0 | 0 | 0 | 0 | 0 | 0 | 0 | 0 | 0 | 0 | 0 | 0 | 0 | 0 | 0 | 0 | 0 | 0 | 0 | 0.9823009 | 0 | 0.008849558 | 0 | 0 | 0 | 0 | 0 | 0 | 0 | 0 | 0 | 10.1016/s1387-1811(98)00212-1 | yes |  | 0 |  |  | 9600 | 150 |  |  |  |  | exo-2-aminobicyclo[2.2.1]heptane |  |  | MTN | NON | RTE | tetramethoxysilane, lithium hydroxide | Fluka, Merck | [9 empty] | Synthesis and characterization of the microporous silica phase RUB-3 (RTE) | ['non ), dodecasil 1h', 'ray diffraction analysis', 'needs several days'] | ['total lattice energy becomes', 'aqueous lithium hydroxide solution', 'four different structure types'] | ['(1R,4S,6R)-bicyclo[2.2.1]heptan-6-amine', '(1R,2R,4S)-norbornan-2-amine', '(1R,2R,4S)-2-norbornanamine'] |  |  | (1R,4S,6R)-bicyclo[2.2.1]heptan-6-amine |  |  | N[C@@H]1C[C@H]2CC[C@@H]1C2 |  |  | C7H13N |  |  | MTN | NON | RTE | 1998
3810 | 0.008849558 | 0 | 0 | 0 | 0 | 0 | 0 | 0 | 0 | 0 | 0 | 0 | 0 | 0 | 0 | 0 | 0 | 0 | 0 | 0 | 0 | 0 | 0 | 0 | 0 | 0 | 0 | 0 | 0 | 0 | 0 | 0 | 0 | 0 | 0 | 0 | 0 | 0 | 0 | 0.9823009 | 0 | 0.008849558 | 0 | 0 | 0 | 0 | 0 | 0 | 0 | 0 | 0 | 10.1016/s1387-1811(98)00212-1 | yes |  | 0 |  |  | 4320 | 160 |  |  |  |  | exo-2-aminobicyclo[2.2.1]heptane |  |  | MTN | NON | RTE | tetramethoxysilane, lithium hydroxide | Fluka, Merck | [12 empty] | ['(1R,4S,6R)-bicyclo[2.2.1]heptan-6-amine', '(1R,2R,4S)-norbornan-2-amine', '(1R,2R,4S)-2-norbornanamine'] |  |  | (1R,4S,6R)-bicyclo[2.2.1]heptan-6-amine |  |  | N[C@@H]1C[C@H]2CC[C@@H]1C2 |  |  | C7H13N |  |  | MTN | NON | RTE | 1998
3811 | 0.008849558 | 0 | 0 | 0 | 0 | 0 | 0 | 0 | 0 | 0 | 0 | 0 | 0 | 0 | 0 | 0 | 0 | 0 | 0 | 0 | 0 | 0 | 0 | 0 | 0 | 0 | 0 | 0 | 0 | 0 | 0 | 0 | 0 | 0 | 0 | 0 | 0 | 0 | 0 | 0.9823009 | 0 | 0.008849558 | 0 | 0 | 0 | 0 | 0 | 0 | 0 | 0 | 0 | 10.1016/s1387-1811(98)00212-1 | yes |  | 0 |  |  | 3600 | 170 |  |  |  |  | exo-2-aminobicyclo[2.2.1]heptane |  |  | DOH | NON | MTN | tetramethoxysilane, lithium hydroxide | Fluka, Merck | [12 empty] | ['(1R,4S,6R)-bicyclo[2.2.1]heptan-6-amine', '(1R,2R,4S)-norbornan-2-amine', '(1R,2R,4S)-2-norbornanamine'] |  |  | (1R,4S,6R)-bicyclo[2.2.1]heptan-6-amine |  |  | N[C@@H]1C[C@H]2CC[C@@H]1C2 |  |  | C7H13N |  |  | DOH | NON | MTN | 1998
3812 | 0.008849558 | 0 | 0 | 0 | 0 | 0 | 0 | 0 | 0 | 0 | 0 | 0 | 0 | 0 | 0 | 0 | 0 | 0 | 0 | 0 | 0 | 0 | 0 | 0 | 0 | 0 | 0 | 0 | 0 | 0 | 0 | 0 | 0 | 0 | 0 | 0 | 0 | 0 | 0 | 0.9823009 | 0 | 0.008849558 | 0 | 0 | 0 | 0 | 0 | 0 | 0 | 0 | 0 | 10.1016/s1387-1811(98)00212-1 | yes |  | 0 |  |  | 3600 | 180 |  |  |  |  | exo-2-aminobicyclo[2.2.1]heptane |  |  | DOH |  |  | tetramethoxysilane, lithium hydroxide | Fluka, Merck | [12 empty] | ['(1R,4S,6R)-bicyclo[2.2.1]heptan-6-amine', '(1R,2R,4S)-norbornan-2-amine', '(1R,2R,4S)-2-norbornanamine'] |  |  | (1R,4S,6R)-bicyclo[2.2.1]heptan-6-amine |  |  | N[C@@H]1C[C@H]2CC[C@@H]1C2 |  |  | C7H13N |  |  | DOH |  |  | 1998
3813 | 0.008849558 | 0 | 0 | 0 | 0 | 0 | 0 | 0 | 0 | 0 | 0 | 0 | 0 | 0 | 0 | 0 | 0 | 0 | 0 | 0 | 0 | 0 | 0 | 0 | 0 | 0 | 0 | 0 | 0 | 0 | 0 | 0 | 0 | 0 | 0 | 0 | 0 | 0 | 0 | 0.9823009 | 0 | 0.008849558 | 0 | 0 | 0 | 0 | 0 | 0 | 0 | 0 | 0 | 10.1016/s1387-1811(98)00212-1 | yes |  | 0 |  |  | 2400 | 190 |  |  |  |  | exo-2-aminobicyclo[2.2.1]heptane |  |  | DOH |  |  | tetramethoxysilane, lithium hydroxide | Fluka, Merck | [12 empty] | ['(1R,4S,6R)-bicyclo[2.2.1]heptan-6-amine', '(1R,2R,4S)-norbornan-2-amine', '(1R,2R,4S)-2-norbornanamine'] |  |  | (1R,4S,6R)-bicyclo[2.2.1]heptan-6-amine |  |  | N[C@@H]1C[C@H]2CC[C@@H]1C2 |  |  | C7H13N |  |  | DOH |  |  | 1998
3814 | 0.008849558 | 0 | 0 | 0 | 0 | 0 | 0 | 0 | 0 | 0 | 0 | 0 | 0 | 0 | 0 | 0 | 0 | 0 | 0 | 0 | 0 | 0 | 0 | 0 | 0 | 0 | 0 | 0 | 0 | 0 | 0 | 0 | 0 | 0 | 0 | 0 | 0 | 0 | 0 | 0.9823009 | 0 | 0.008849558 | 0 | 0 | 0 | 0 | 0 | 0 | 0 | 0 | 0 | 10.1016/s1387-1811(98)00212-1 | yes |  | 0 |  |  | 2400 | 200 |  |  |  |  | exo-2-aminobicyclo[2.2.1]heptane |  |  | DOH |  |  | tetramethoxysilane, lithium hydroxide | Fluka, Merck | [12 empty] | ['(1R,4S,6R)-bicyclo[2.2.1]heptan-6-amine', '(1R,2R,4S)-norbornan-2-amine', '(1R,2R,4S)-2-norbornanamine'] |  |  | (1R,4S,6R)-bicyclo[2.2.1]heptan-6-amine |  |  | N[C@@H]1C[C@H]2CC[C@@H]1C2 |  |  | C7H13N |  |  | DOH |  |  | 1998
3815 | 0.0130719 | 0 | 0 | 0 | 0 | 0 | 0 | 0 | 0 | 0 | 0 | 0 | 0 | 0 | 0 | 0 | 0 | 0 | 0 | 0 | 0 | 0 | 0 | 0 | 0 | 0 | 0 | 0 | 0 | 0 | 0 | 0 | 0 | 0 | 0 | 0 | 0 | 0 | 0 | 0.9673203 | 0 | 0.01960784 | 0 | 0 | 0 | 0 | 0 | 0 | 0 | 0 | 0 | 10.1016/s1387-1811(98)00212-1 | yes |  | 0 |  |  | 6000 | 150 |  |  |  |  | exo-2-aminobicyclo[2.2.1]heptane |  |  | NON | MTN |  | tetramethoxysilane, lithium hydroxide | Fluka, Merck | [12 empty] | ['(1R,4S,6R)-bicyclo[2.2.1]heptan-6-amine', '(1R,2R,4S)-norbornan-2-amine', '(1R,2R,4S)-2-norbornanamine'] |  |  | (1R,4S,6R)-bicyclo[2.2.1]heptan-6-amine |  |  | N[C@@H]1C[C@H]2CC[C@@H]1C2 |  |  | C7H13N |  |  | NON | MTN |  | 1998
3816 | 0.01293661 | 0 | 0 | 0 | 0 | 0 | 0 | 0 | 0 | 0 | 0 | 0 | 0 | 0 | 0 | 0 | 0 | 0 | 0 | 0 | 0 | 0 | 0 | 0 | 0 | 0 | 0 | 0 | 0 | 0 | 0 | 0 | 0 | 0 | 0 | 0 | 0 | 0 | 0 | 0.9573092 | 0 | 0.0297542 | 0 | 0 | 0 | 0 | 0 | 0 | 0 | 0 | 0 | 10.1016/s1387-1811(98)00212-1 | yes |  | 0 |  |  | 4890 | 150 |  |  |  |  | exo-2-aminobicyclo[2.2.1]heptane |  |  | NON | MTN | DOH | tetramethoxysilane, lithium hydroxide | Fluka, Merck | [12 empty] | ['(1R,4S,6R)-bicyclo[2.2.1]heptan-6-amine', '(1R,2R,4S)-norbornan-2-amine', '(1R,2R,4S)-2-norbornanamine'] |  |  | (1R,4S,6R)-bicyclo[2.2.1]heptan-6-amine |  |  | N[C@@H]1C[C@H]2CC[C@@H]1C2 |  |  | C7H13N |  |  | NON | MTN | DOH | 1998
3817 | 0.0127551 | 0 | 0 | 0 | 0 | 0 | 0 | 0 | 0 | 0 | 0 | 0 | 0 | 0 | 0 | 0 | 0 | 0 | 0 | 0 | 0 | 0 | 0 | 0 | 0 | 0 | 0 | 0 | 0 | 0 | 0 | 0 | 0 | 0 | 0 | 0 | 0 | 0 | 0 | 0.9438776 | 0 | 0.04336735 | 0 | 0 | 0 | 0 | 0 | 0 | 0 | 0 | 0 | 10.1016/s1387-1811(98)00212-1 | yes |  | 0 |  |  | 3600 | 150 |  |  |  |  | exo-2-aminobicyclo[2.2.1]heptane |  |  | NON | MTN | DOH | tetramethoxysilane, lithium hydroxide | Fluka, Merck | [12 empty] | ['(1R,4S,6R)-bicyclo[2.2.1]heptan-6-amine', '(1R,2R,4S)-norbornan-2-amine', '(1R,2R,4S)-2-norbornanamine'] |  |  | (1R,4S,6R)-bicyclo[2.2.1]heptan-6-amine |  |  | N[C@@H]1C[C@H]2CC[C@@H]1C2 |  |  | C7H13N |  |  | NON | MTN | DOH | 1998
3818 | 0.0124533 | 0 | 0 | 0 | 0 | 0 | 0 | 0 | 0 | 0 | 0 | 0 | 0 | 0 | 0 | 0 | 0 | 0 | 0 | 0 | 0 | 0 | 0 | 0 | 0 | 0 | 0 | 0 | 0 | 0 | 0 | 0 | 0 | 0 | 0 | 0 | 0 | 0 | 0 | 0.9215442 | 0 | 0.06600249 | 0 | 0 | 0 | 0 | 0 | 0 | 0 | 0 | 0 | 10.1016/s1387-1811(98)00212-1 | yes |  | 0 |  |  | 3600 | 150 |  |  |  |  | exo-2-aminobicyclo[2.2.1]heptane |  |  | MTN | RTE | DOH | tetramethoxysilane, lithium hydroxide | Fluka, Merck | [12 empty] | ['(1R,4S,6R)-bicyclo[2.2.1]heptan-6-amine', '(1R,2R,4S)-norbornan-2-amine', '(1R,2R,4S)-2-norbornanamine'] |  |  | (1R,4S,6R)-bicyclo[2.2.1]heptan-6-amine |  |  | N[C@@H]1C[C@H]2CC[C@@H]1C2 |  |  | C7H13N |  |  | MTN | RTE | DOH | 1998
3819 | 0.0130719 | 0 | 0 | 0 | 0 | 0 | 0 | 0 | 0 | 0 | 0 | 0 | 0 | 0 | 0 | 0 | 0 | 0 | 0 | 0 | 0 | 0 | 0 | 0 | 0 | 0 | 0 | 0 | 0 | 0 | 0 | 0 | 0 | 0 | 0 | 0 | 0 | 0 | 0 | 0.9673203 | 0 | 0.01960784 | 0 | 0 | 0 | 0 | 0 | 0 | 0 | 0 | 0 | 10.1016/s1387-1811(98)00212-1 | yes |  | 0 |  |  |  | 150 |  |  |  |  | exo-2-aminobicyclo[2.2.1]heptane |  |  | NON | MTN |  | tetramethoxysilane, lithium hydroxide | Fluka, Merck | [12 empty] | ['(1R,4S,6R)-bicyclo[2.2.1]heptan-6-amine', '(1R,2R,4S)-norbornan-2-amine', '(1R,2R,4S)-2-norbornanamine'] |  |  | (1R,4S,6R)-bicyclo[2.2.1]heptan-6-amine |  |  | N[C@@H]1C[C@H]2CC[C@@H]1C2 |  |  | C7H13N |  |  | NON | MTN |  | 1998
3820 | 0.01293661 | 0 | 0 | 0 | 0 | 0 | 0 | 0 | 0 | 0 | 0 | 0 | 0 | 0 | 0 | 0 | 0 | 0 | 0 | 0 | 0 | 0 | 0 | 0 | 0 | 0 | 0 | 0 | 0 | 0 | 0 | 0 | 0 | 0 | 0 | 0 | 0 | 0 | 0 | 0.9573092 | 0 | 0.0297542 | 0 | 0 | 0 | 0 | 0 | 0 | 0 | 0 | 0 | 10.1016/s1387-1811(98)00212-1 | yes |  | 0 |  |  |  | 150 |  |  |  |  | exo-2-aminobicyclo[2.2.1]heptane |  |  | NON | MTN | DOH | tetramethoxysilane, lithium hydroxide | Fluka, Merck | [12 empty] | ['(1R,4S,6R)-bicyclo[2.2.1]heptan-6-amine', '(1R,2R,4S)-norbornan-2-amine', '(1R,2R,4S)-2-norbornanamine'] |  |  | (1R,4S,6R)-bicyclo[2.2.1]heptan-6-amine |  |  | N[C@@H]1C[C@H]2CC[C@@H]1C2 |  |  | C7H13N |  |  | NON | MTN | DOH | 1998
3821 | 0.0127551 | 0 | 0 | 0 | 0 | 0 | 0 | 0 | 0 | 0 | 0 | 0 | 0 | 0 | 0 | 0 | 0 | 0 | 0 | 0 | 0 | 0 | 0 | 0 | 0 | 0 | 0 | 0 | 0 | 0 | 0 | 0 | 0 | 0 | 0 | 0 | 0 | 0 | 0 | 0.9438776 | 0 | 0.04336735 | 0 | 0 | 0 | 0 | 0 | 0 | 0 | 0 | 0 | 10.1016/s1387-1811(98)00212-1 | yes |  | 0 |  |  |  | 150 |  |  |  |  | exo-2-aminobicyclo[2.2.1]heptane |  |  | NON | MTN | DOH | tetramethoxysilane, lithium hydroxide | Fluka, Merck | [12 empty] | ['(1R,4S,6R)-bicyclo[2.2.1]heptan-6-amine', '(1R,2R,4S)-norbornan-2-amine', '(1R,2R,4S)-2-norbornanamine'] |  |  | (1R,4S,6R)-bicyclo[2.2.1]heptan-6-amine |  |  | N[C@@H]1C[C@H]2CC[C@@H]1C2 |  |  | C7H13N |  |  | NON | MTN | DOH | 1998
3822 | 0.0124533 | 0 | 0 | 0 | 0 | 0 | 0 | 0 | 0 | 0 | 0 | 0 | 0 | 0 | 0 | 0 | 0 | 0 | 0 | 0 | 0 | 0 | 0 | 0 | 0 | 0 | 0 | 0 | 0 | 0 | 0 | 0 | 0 | 0 | 0 | 0 | 0 | 0 | 0 | 0.9215442 | 0 | 0.06600249 | 0 | 0 | 0 | 0 | 0 | 0 | 0 | 0 | 0 | 10.1016/s1387-1811(98)00212-1 | yes |  | 0 |  |  | 3600 | 150 |  |  |  |  | exo-2-aminobicyclo[2.2.1]heptane |  |  | MTN | RTE | DOH | tetramethoxysilane, lithium hydroxide | Fluka, Merck | [12 empty] | ['(1R,4S,6R)-bicyclo[2.2.1]heptan-6-amine', '(1R,2R,4S)-norbornan-2-amine', '(1R,2R,4S)-2-norbornanamine'] |  |  | (1R,4S,6R)-bicyclo[2.2.1]heptan-6-amine |  |  | N[C@@H]1C[C@H]2CC[C@@H]1C2 |  |  | C7H13N |  |  | MTN | RTE | DOH | 1998
3823 | 0.01302762 | 0 | 0 | 0 | 0 | 0.00169359 | 0 | 0 | 0 | 0 | 0 | 0 | 0 | 0 | 0 | 0 | 0 | 0 | 0 | 0 | 0 | 0 | 0 | 0 | 0 | 0 | 0 | 0 | 0 | 0 | 0 | 0 | 0 | 0 | 0 | 0 | 0 | 0 | 0 | 0.9640438 | 0 | 0.01954143 | 0 | 0 | 0 | 0 | 0 | 0 | 0 | 0 | 0 | 10.1016/s1387-1811(98)00212-1 | yes |  | 0.00169359 |  |  |  | 150 |  |  |  |  | exo-2-aminobicyclo[2.2.1]heptane |  |  | MTN | NON | RTE | tetramethoxysilane, lithium hydroxide | Fluka, Merck | [12 empty] | ['(1R,4S,6R)-bicyclo[2.2.1]heptan-6-amine', '(1R,2R,4S)-norbornan-2-amine', '(1R,2R,4S)-2-norbornanamine'] |  |  | (1R,4S,6R)-bicyclo[2.2.1]heptan-6-amine |  |  | N[C@@H]1C[C@H]2CC[C@@H]1C2 |  |  | C7H13N |  |  | MTN | NON | RTE | 1998
3824 | 0.01289324 | 0 | 0 | 0 | 0 | 0.001676122 | 0 | 0 | 0 | 0 | 0 | 0 | 0 | 0 | 0 | 0 | 0 | 0 | 0 | 0 | 0 | 0 | 0 | 0 | 0 | 0 | 0 | 0 | 0 | 0 | 0 | 0 | 0 | 0 | 0 | 0 | 0 | 0 | 0 | 0.9541001 | 0 | 0.02965446 | 0 | 0 | 0 | 0 | 0 | 0 | 0 | 0 | 0 | 10.1016/s1387-1811(98)00212-1 | yes |  | 0.001676122 |  |  |  | 150 |  |  |  |  | exo-2-aminobicyclo[2.2.1]heptane |  |  | MTN | NON | RTE | tetramethoxysilane, lithium hydroxide | Fluka, Merck | [12 empty] | ['(1R,4S,6R)-bicyclo[2.2.1]heptan-6-amine', '(1R,2R,4S)-norbornan-2-amine', '(1R,2R,4S)-2-norbornanamine'] |  |  | (1R,4S,6R)-bicyclo[2.2.1]heptan-6-amine |  |  | N[C@@H]1C[C@H]2CC[C@@H]1C2 |  |  | C7H13N |  |  | MTN | NON | RTE | 1998
3825 | 0.01271294 | 0 | 0 | 0 | 0 | 0.001652682 | 0 | 0 | 0 | 0 | 0 | 0 | 0 | 0 | 0 | 0 | 0 | 0 | 0 | 0 | 0 | 0 | 0 | 0 | 0 | 0 | 0 | 0 | 0 | 0 | 0 | 0 | 0 | 0 | 0 | 0 | 0 | 0 | 0 | 0.9407577 | 0 | 0.043224 | 0 | 0 | 0 | 0 | 0 | 0 | 0 | 0 | 0 | 10.1016/s1387-1811(98)00212-1 | yes |  | 0.001652682 |  |  |  | 150 |  |  |  |  | exo-2-aminobicyclo[2.2.1]heptane |  |  | MTN | NON | RTE | tetramethoxysilane, lithium hydroxide | Fluka, Merck | [12 empty] | ['(1R,4S,6R)-bicyclo[2.2.1]heptan-6-amine', '(1R,2R,4S)-norbornan-2-amine', '(1R,2R,4S)-2-norbornanamine'] |  |  | (1R,4S,6R)-bicyclo[2.2.1]heptan-6-amine |  |  | N[C@@H]1C[C@H]2CC[C@@H]1C2 |  |  | C7H13N |  |  | MTN | NON | RTE | 1998
3826 | 0.01241311 | 0 | 0 | 0 | 0 | 0.001613704 | 0 | 0 | 0 | 0 | 0 | 0 | 0 | 0 | 0 | 0 | 0 | 0 | 0 | 0 | 0 | 0 | 0 | 0 | 0 | 0 | 0 | 0 | 0 | 0 | 0 | 0 | 0 | 0 | 0 | 0 | 0 | 0 | 0 | 0.91857 | 0 | 0.06578947 | 0 | 0 | 0 | 0 | 0 | 0 | 0 | 0 | 0 | 10.1016/s1387-1811(98)00212-1 | yes |  | 0.001613704 |  |  | 2640 | 150 |  |  |  |  | exo-2-aminobicyclo[2.2.1]heptane |  |  | RTE | MTN | NON | tetramethoxysilane, lithium hydroxide | Fluka, Merck | [12 empty] | ['(1R,4S,6R)-bicyclo[2.2.1]heptan-6-amine', '(1R,2R,4S)-norbornan-2-amine', '(1R,2R,4S)-2-norbornanamine'] |  |  | (1R,4S,6R)-bicyclo[2.2.1]heptan-6-amine |  |  | N[C@@H]1C[C@H]2CC[C@@H]1C2 |  |  | C7H13N |  |  | RTE | MTN | NON | 1998
3827 | 0.0129769 | 0 | 0 | 0 | 0 | 0.003633532 | 0 | 0 | 0 | 0 | 0 | 0 | 0 | 0 | 0 | 0 | 0 | 0 | 0 | 0 | 0 | 0 | 0 | 0 | 0 | 0 | 0 | 0 | 0 | 0 | 0 | 0 | 0 | 0 | 0 | 0 | 0 | 0 | 0 | 0.9602907 | 0 | 0.01946535 | 0 | 0 | 0 | 0 | 0 | 0 | 0 | 0 | 0 | 10.1016/s1387-1811(98)00212-1 | yes |  | 0.003633532 |  |  |  | 150 |  |  |  |  | exo-2-aminobicyclo[2.2.1]heptane |  |  | RTE | NON | MTN | tetramethoxysilane, lithium hydroxide | Fluka, Merck | [12 empty] | ['(1R,4S,6R)-bicyclo[2.2.1]heptan-6-amine', '(1R,2R,4S)-norbornan-2-amine', '(1R,2R,4S)-2-norbornanamine'] |  |  | (1R,4S,6R)-bicyclo[2.2.1]heptan-6-amine |  |  | N[C@@H]1C[C@H]2CC[C@@H]1C2 |  |  | C7H13N |  |  | RTE | NON | MTN | 1998
3828 | 0.01284357 | 0 | 0 | 0 | 0 | 0.003596198 | 0 | 0 | 0 | 0 | 0 | 0 | 0 | 0 | 0 | 0 | 0 | 0 | 0 | 0 | 0 | 0 | 0 | 0 | 0 | 0 | 0 | 0 | 0 | 0 | 0 | 0 | 0 | 0 | 0 | 0 | 0 | 0 | 0 | 0.9504238 | 0 | 0.0295402 | 0 | 0 | 0 | 0 | 0 | 0 | 0 | 0 | 0 | 10.1016/s1387-1811(98)00212-1 | yes |  | 0.003596198 |  |  |  | 150 |  |  |  |  | exo-2-aminobicyclo[2.2.1]heptane |  |  | RTE | NON | MTN | tetramethoxysilane, lithium hydroxide | Fluka, Merck | [12 empty] | ['(1R,4S,6R)-bicyclo[2.2.1]heptan-6-amine', '(1R,2R,4S)-norbornan-2-amine', '(1R,2R,4S)-2-norbornanamine'] |  |  | (1R,4S,6R)-bicyclo[2.2.1]heptan-6-amine |  |  | N[C@@H]1C[C@H]2CC[C@@H]1C2 |  |  | C7H13N |  |  | RTE | NON | MTN | 1998
3829 | 0.01266464 | 0 | 0 | 0 | 0 | 0.003546099 | 0 | 0 | 0 | 0 | 0 | 0 | 0 | 0 | 0 | 0 | 0 | 0 | 0 | 0 | 0 | 0 | 0 | 0 | 0 | 0 | 0 | 0 | 0 | 0 | 0 | 0 | 0 | 0 | 0 | 0 | 0 | 0 | 0 | 0.9371834 | 0 | 0.04305978 | 0 | 0 | 0 | 0 | 0 | 0 | 0 | 0 | 0 | 10.1016/s1387-1811(98)00212-1 | yes |  | 0.003546099 |  |  |  | 150 |  |  |  |  | exo-2-aminobicyclo[2.2.1]heptane |  |  | RTE | NON | MTN | tetramethoxysilane, lithium hydroxide | Fluka, Merck | [12 empty] | ['(1R,4S,6R)-bicyclo[2.2.1]heptan-6-amine', '(1R,2R,4S)-norbornan-2-amine', '(1R,2R,4S)-2-norbornanamine'] |  |  | (1R,4S,6R)-bicyclo[2.2.1]heptan-6-amine |  |  | N[C@@H]1C[C@H]2CC[C@@H]1C2 |  |  | C7H13N |  |  | RTE | NON | MTN | 1998
3830 | 0.01236705 | 0 | 0 | 0 | 0 | 0.003462775 | 0 | 0 | 0 | 0 | 0 | 0 | 0 | 0 | 0 | 0 | 0 | 0 | 0 | 0 | 0 | 0 | 0 | 0 | 0 | 0 | 0 | 0 | 0 | 0 | 0 | 0 | 0 | 0 | 0 | 0 | 0 | 0 | 0 | 0.915162 | 0 | 0.06554539 | 0 | 0 | 0 | 0 | 0 | 0 | 0 | 0 | 0 | 10.1016/s1387-1811(98)00212-1 | yes |  | 0.003462775 |  |  | 2640 | 150 |  |  |  |  | exo-2-aminobicyclo[2.2.1]heptane |  |  | RTE | NON | MTN | tetramethoxysilane, lithium hydroxide | Fluka, Merck | [12 empty] | ['(1R,4S,6R)-bicyclo[2.2.1]heptan-6-amine', '(1R,2R,4S)-norbornan-2-amine', '(1R,2R,4S)-2-norbornanamine'] |  |  | (1R,4S,6R)-bicyclo[2.2.1]heptan-6-amine |  |  | N[C@@H]1C[C@H]2CC[C@@H]1C2 |  |  | C7H13N |  |  | RTE | NON | MTN | 1998
3831 | 0.01284687 | 0 | 0 | 0 | 0 | 0.0086074 | 0 | 0 | 0 | 0 | 0 | 0 | 0 | 0 | 0 | 0 | 0 | 0 | 0 | 0 | 0 | 0 | 0 | 0 | 0 | 0 | 0 | 0 | 0 | 0 | 0 | 0 | 0 | 0 | 0 | 0 | 0 | 0 | 0 | 0.950668 | 0 | 0.0192703 | 0 | 0 | 0 | 0 | 0 | 0 | 0 | 0 | 0 | 10.1016/s1387-1811(98)00212-1 | yes |  | 0.0086074 |  |  |  | 150 |  |  |  |  | exo-2-aminobicyclo[2.2.1]heptane |  |  | NON | MTN |  | tetramethoxysilane, lithium hydroxide | Fluka, Merck | [12 empty] | ['(1R,4S,6R)-bicyclo[2.2.1]heptan-6-amine', '(1R,2R,4S)-norbornan-2-amine', '(1R,2R,4S)-2-norbornanamine'] |  |  | (1R,4S,6R)-bicyclo[2.2.1]heptan-6-amine |  |  | N[C@@H]1C[C@H]2CC[C@@H]1C2 |  |  | C7H13N |  |  | NON | MTN |  | 1998
3832 | 0.01271617 | 0 | 0 | 0 | 0 | 0.008519837 | 0 | 0 | 0 | 0 | 0 | 0 | 0 | 0 | 0 | 0 | 0 | 0 | 0 | 0 | 0 | 0 | 0 | 0 | 0 | 0 | 0 | 0 | 0 | 0 | 0 | 0 | 0 | 0 | 0 | 0 | 0 | 0 | 0 | 0.9409969 | 0 | 0.0292472 | 0 | 0 | 0 | 0 | 0 | 0 | 0 | 0 | 0 | 10.1016/s1387-1811(98)00212-1 | yes |  | 0.008519837 |  |  |  | 150 |  |  |  |  | exo-2-aminobicyclo[2.2.1]heptane |  |  | RTE | MTN |  | tetramethoxysilane, lithium hydroxide | Fluka, Merck | [12 empty] | ['(1R,4S,6R)-bicyclo[2.2.1]heptan-6-amine', '(1R,2R,4S)-norbornan-2-amine', '(1R,2R,4S)-2-norbornanamine'] |  |  | (1R,4S,6R)-bicyclo[2.2.1]heptan-6-amine |  |  | N[C@@H]1C[C@H]2CC[C@@H]1C2 |  |  | C7H13N |  |  | RTE | MTN |  | 1998
3833 | 0.01254076 | 0 | 0 | 0 | 0 | 0.008402307 | 0 | 0 | 0 | 0 | 0 | 0 | 0 | 0 | 0 | 0 | 0 | 0 | 0 | 0 | 0 | 0 | 0 | 0 | 0 | 0 | 0 | 0 | 0 | 0 | 0 | 0 | 0 | 0 | 0 | 0 | 0 | 0 | 0 | 0.9280161 | 0 | 0.04263858 | 0 | 0 | 0 | 0 | 0 | 0 | 0 | 0 | 0 | 10.1016/s1387-1811(98)00212-1 | yes |  | 0.008402307 |  |  |  | 150 |  |  |  |  | exo-2-aminobicyclo[2.2.1]heptane |  |  | RTE | MTN |  | tetramethoxysilane, lithium hydroxide | Fluka, Merck | [12 empty] | ['(1R,4S,6R)-bicyclo[2.2.1]heptan-6-amine', '(1R,2R,4S)-norbornan-2-amine', '(1R,2R,4S)-2-norbornanamine'] |  |  | (1R,4S,6R)-bicyclo[2.2.1]heptan-6-amine |  |  | N[C@@H]1C[C@H]2CC[C@@H]1C2 |  |  | C7H13N |  |  | RTE | MTN |  | 1998
3834 | 0.0122489 | 0 | 0 | 0 | 0 | 0.008206761 | 0 | 0 | 0 | 0 | 0 | 0 | 0 | 0 | 0 | 0 | 0 | 0 | 0 | 0 | 0 | 0 | 0 | 0 | 0 | 0 | 0 | 0 | 0 | 0 | 0 | 0 | 0 | 0 | 0 | 0 | 0 | 0 | 0 | 0.9064184 | 0 | 0.06491916 | 0 | 0 | 0 | 0 | 0 | 0 | 0 | 0 | 0 | 10.1016/s1387-1811(98)00212-1 | yes | 0 | 0.008206761 | 0 | 0 | 2400 | 150 |  |  | 0 | 0 | exo-2-aminobicyclo[2.2.1]heptane |  |  | RTE | MTN |  | tetramethoxysilane, lithium hydroxide | Fluka, Merck | 0 | 0 | 0 | 0 | 0 | 0 | 0 | 0 |  |  |  |  | ['(1R,4S,6R)-bicyclo[2.2.1]heptan-6-amine', '(1R,2R,4S)-norbornan-2-amine', '(1R,2R,4S)-2-norbornanamine'] |  |  | (1R,4S,6R)-bicyclo[2.2.1]heptan-6-amine |  |  | N[C@@H]1C[C@H]2CC[C@@H]1C2 |  |  | C7H13N |  |  | RTE | MTN |  | 1998
3835
3836 | 0 | 0 | 0 | 0 | 0 | 0 | 0 | 0 | 0 | 0 | 0 | 0 | 0 | 0 | 0 | 0 | 0 | 0 | 0 | 0 | 0 | 0 | 0 | 0 | 0 | 0 | 0 | 0 | 0 | 0 | 0 | 0 | 0 | 0 | 0 | 0 | 0 | 0 | 0 | 1 | 0 | 0 | 0 | 0 | 0 | 0 | 0 | 0 | 0 | 0 | 0 | 10.1016/s1387-1811(98)00213-3 | no | 0 | 0 | 0 | 0 | 0 | 150 |  |  | 0 | 0 | (+-)-exo-2-aminobicyclo[2.2.1]heptane |  |  | RUB-3 |  |  |  |  | 0 | 0 | 0 | 150 | 0 | 0 | 0 | 0 |  | Structure refinement of the as-synthesized and the calcined form of zeolite RUB-3 (RTE) | ['slightly elliptical pore openings', 'structure type code rte', 'rte structure even keeps'] | ['single crystal diffraction studies', 'procedure expelled almost', 'aldrich 99 %)'] | ['bicyclo[2.2.1]heptan-6-amine', 'norbornan-2-amine', '2-Norbornanamine', '2-norbornylamine', '31002-73-0', '822-98-0', 'Bicyclo(2.2.1)heptan-2-amine', 'endo-2-Aminonorbornane', 'exo-2-Aminonorbornane', 'Bicyclo[2.2.1]hept-2-ylamine', 'Bicyclo[2.2.1]heptan-2-amine, exo-', 'EINECS 230-647-6', 'exo-2-Bornanamine', '(1S,2S,4S)-bicyclo[2.2.1]heptan-2-amine', 'InChI=1/C7H13N/c8-7-4-5-1-2-6(7)3-5/h5-7H,1-4,8H2/t5-,6-,7?/m0/s', 'bicyclo[2.2.1]heptan-2-amine, (1S,2S,4S)-', 'EINECS 212-510-2', '2-Norbornanamine', 'NSC143369'] |  |  | bicyclo[2.2.1]heptan-6-amine |  |  | NC1CC2CCC1C2 |  |  | C7H13N |  |  | RTE |  |  | 1998
3837
3838 | 0 | 0.05246423 | 0.05299417 | 0 | 0 | 0 | 0 | 0 | 0 | 0 | 0 | 0 | 0 | 0 | 0 | 0 | 0 | 0 | 0 | 0 | 0 | 0.0005299417 | 0 | 0 | 0 | 0 | 0 | 0 | 0 | 0 | 0 | 0 | 0 | 0 | 0 | 0 | 0 | 0 | 0 | 0.8744038 | 0 | 0.01960784 | 0 | 0 | 0 | 0 | 0 | 0 | 0 | 0 | 0 | 10.1016/s1387-1811(98)00223-6 | yes | 0 | 0 | 1 | 0 | 3 | 150 |  |  | 0 | 0 | dipropylamine |  |  | AlPO4-H3 |  |  | pseudoboehmite, orthophosphoric acid, cobalt acetate | Vista, Aldrich | 0 | 0 | 0 | 0 | 0 | 0 | 0 | 0 |  | Synthesis and characterization of cobalt-containing hydrated aluminophosphate molecular sieves CoAPO4-H3 | ['framework charge defect associated', 'including 27al two', 'various spectroscopic techniques'] | ['85 wt %), dipropylamine', 'al2o3 ), orthophosphoric acid', 'adding increasing amounts'] | ['N-propylpropan-1-amine', 'DIPROPYLAMINE', '142-84-7', 'DIPROPYL-AMINE', '1-Propanamine, N-propyl-', 'AI3-24037', 'BRN 0505974', 'CCRIS 4805', 'DIPROPYLAMINE', 'Di-n-propylamine', 'Dipropylamine [UN2383] [Flammable liquid]', 'EINECS 205-565-9', 'HSDB 2644', 'N-Propyl-1-propanamine', 'RCRA waste no. U110', 'RCRA waste number U110', 'UN2383', 'n-Dipropylamine', 'D214752_ALDRICH', '240087_ALDRICH', 'N-propylpropan-1-amine', 'InChI=1/C6H15N/c1-3-5-7-6-4-2/h7H,3-6H2,1-2H'] |  |  | N-propylpropan-1-amine |  |  | CCCNCCC |  |  | C6H15N |  |  | APC |  |  | 1998
3839
3840 | 0.06027728 | 0.003375527 | 0 | 0.008077155 | 0.003375527 | 0 | 0 | 0 | 0 | 0 | 0 | 0 | 0 | 0 | 0 | 0 | 0 | 0 | 0 | 0 | 0 | 0 | 0 | 0 | 0 | 0 | 0 | 0 | 0 | 0 | 0 | 0 | 0 | 0 | 0 | 0 | 0 | 0 | 0 | 0.9041591 | 0 | 0.008679928 | 0 | 0 | 0 | 0 | 0 | 0 | 0 | 0 | 0 | 10.1016/s1387-1811(98)00240-6 | yes | 4.53 | 0.01205546 | 24 |  | 528 | 100 |  | seed | 125 |  | tetraethylammonium |  |  | MER |  |  | KOH, alumina trihydrate, DuPont HS-40 | [10 empty] | Synthesis of ECR-18 — a synthetic analog of paulingite | ['synthetic paulingite analog', 'micron cubic crystals', 'large spherical agglomerates'] | ['paulingite organic template analog', 'several different zeolites ).', '200 ml waring blender'] | ['tetraethylazanium', 'Tetraethylammonium', '4-04-00-00331 (Beilstein Handbook Reference)', 'AMMONIUM, TETRAETHYL-', 'BRN 1738225', 'Ethanaminium, N,N,N-triethyl- (9CI)', 'N,N,N-Triethylethanaminium', 'Tetraetilammonio [Italian]', 'Tetramon', 'Tetrylammonium', 'ZINC00896981', 'Lopac-T-2265', 'CHEBI:44296', 'NEt4(+)', '[NEt4](+)', 'Ammonium, tetraethyl-, dodeca-.mu.-chlorohexachlorohexatantalate(2-)(2:1), octahedro-', 'Ethanaminium, N,N,N-triethyl-, dodeca-.mu.-chlorohexachlorohexatantalate(2-) octahedro (2:1)', 'NSC156315', 'nchembio874-comp2', 'NCGC00016008-01', 'NET', 'tetraethylazanium', 'InChI=1/C8H20N/c1-5-9(6-2,7-3)8-4/h5-8H2,1-4H3/q+', 'C07512', 'Tetraethylammonium', 'E4N', 'TETRAETHYLAMMONIUM ION'] |  |  | tetraethylazanium |  |  | CC[N+](CC)(CC)CC |  |  | C8H20N |  |  | MER |  |  | 1999
3841 | 0.06027728 | 0.003375527 | 0 | 0.008077155 | 0.002700422 | 0 | 0 | 0 | 0 | 0 | 0 | 0 | 0 | 0 | 0 | 0 | 0 | 0 | 0 | 0 | 0 | 0 | 0 | 0 | 0 | 0 | 0 | 0 | 0 | 0 | 0 | 0 | 0 | 0 | 0 | 0 | 0 | 0 | 0 | 0.9041591 | 0 | 0.009355033 | 0 | 0 | 0 | 0 | 0 | 0 | 0 | 0 | 0 | 10.1016/s1387-1811(98)00240-6 | yes | 4.53 | 0.01205546 | 24 |  | 528 | 100 |  | seed | 125 |  | tetraethylammonium |  |  | MER |  |  | KOH, alumina trihydrate, DuPont HS-40 | [13 empty] | ['tetraethylazanium', 'Tetraethylammonium', '4-04-00-00331 (Beilstein Handbook Reference)', 'AMMONIUM, TETRAETHYL-', 'BRN 1738225', 'Ethanaminium, N,N,N-triethyl- (9CI)', 'N,N,N-Triethylethanaminium', 'Tetraetilammonio [Italian]', 'Tetramon', 'Tetrylammonium', 'ZINC00896981', 'Lopac-T-2265', 'CHEBI:44296', 'NEt4(+)', '[NEt4](+)', 'Ammonium, tetraethyl-, dodeca-.mu.-chlorohexachlorohexatantalate(2-)(2:1), octahedro-', 'Ethanaminium, N,N,N-triethyl-, dodeca-.mu.-chlorohexachlorohexatantalate(2-) octahedro (2:1)', 'NSC156315', 'nchembio874-comp2', 'NCGC00016008-01', 'NET', 'tetraethylazanium', 'InChI=1/C8H20N/c1-5-9(6-2,7-3)8-4/h5-8H2,1-4H3/q+', 'C07512', 'Tetraethylammonium', 'E4N', 'TETRAETHYLAMMONIUM ION'] |  |  | tetraethylazanium |  |  | CC[N+](CC)(CC)CC |  |  | C8H20N |  |  | MER |  |  | 1999
3842 | 0.06032819 | 0.002533784 | 0 | 0.008083977 | 0.001900338 | 0 | 0 | 0 | 0 | 0 | 0 | 0 | 0 | 0 | 0 | 0 | 0 | 0 | 0 | 0 | 0 | 0 | 0 | 0 | 0 | 0 | 0 | 0 | 0 | 0 | 0 | 0 | 0 | 0 | 0 | 0 | 0 | 0 | 0 | 0.9049228 | 0 | 0.0101653 | 0 | 0 | 0 | 0 | 0 | 0 | 0 | 0 | 0 | 10.1016/s1387-1811(98)00240-6 | yes | 4.53 | 0.01206564 | 24 |  | 528 | 100 |  | seed | 125 |  | tetraethylammonium |  |  | Beta | PAU |  | KOH, alumina trihydrate, DuPont HS-40 | [13 empty] | ['tetraethylazanium', 'Tetraethylammonium', '4-04-00-00331 (Beilstein Handbook Reference)', 'AMMONIUM, TETRAETHYL-', 'BRN 1738225', 'Ethanaminium, N,N,N-triethyl- (9CI)', 'N,N,N-Triethylethanaminium', 'Tetraetilammonio [Italian]', 'Tetramon', 'Tetrylammonium', 'ZINC00896981', 'Lopac-T-2265', 'CHEBI:44296', 'NEt4(+)', '[NEt4](+)', 'Ammonium, tetraethyl-, dodeca-.mu.-chlorohexachlorohexatantalate(2-)(2:1), octahedro-', 'Ethanaminium, N,N,N-triethyl-, dodeca-.mu.-chlorohexachlorohexatantalate(2-) octahedro (2:1)', 'NSC156315', 'nchembio874-comp2', 'NCGC00016008-01', 'NET', 'tetraethylazanium', 'InChI=1/C8H20N/c1-5-9(6-2,7-3)8-4/h5-8H2,1-4H3/q+', 'C07512', 'Tetraethylammonium', 'E4N', 'TETRAETHYLAMMONIUM ION'] |  |  | tetraethylazanium |  |  | CC[N+](CC)(CC)CC |  |  | C8H20N |  |  | *BEA | PAU |  | 1999
3843 | 0.06036096 | 0.001991912 | 0 | 0.008088368 | 0.001493934 | 0 | 0 | 0 | 0 | 0 | 0 | 0 | 0 | 0 | 0 | 0 | 0 | 0 | 0 | 0 | 0 | 0 | 0 | 0 | 0 | 0 | 0 | 0 | 0 | 0 | 0 | 0 | 0 | 0 | 0 | 0 | 0 | 0 | 0 | 0.9054144 | 0 | 0.01057826 | 0 | 0 | 0 | 0 | 0 | 0 | 0 | 0 | 0 | 10.1016/s1387-1811(98)00240-6 | yes | 4.53 | 0.01207219 | 24 |  | 528 | 100 |  | seed | 125 |  | tetraethylammonium |  |  | Beta |  |  | KOH, alumina trihydrate, DuPont HS-40 | [13 empty] | ['tetraethylazanium', 'Tetraethylammonium', '4-04-00-00331 (Beilstein Handbook Reference)', 'AMMONIUM, TETRAETHYL-', 'BRN 1738225', 'Ethanaminium, N,N,N-triethyl- (9CI)', 'N,N,N-Triethylethanaminium', 'Tetraetilammonio [Italian]', 'Tetramon', 'Tetrylammonium', 'ZINC00896981', 'Lopac-T-2265', 'CHEBI:44296', 'NEt4(+)', '[NEt4](+)', 'Ammonium, tetraethyl-, dodeca-.mu.-chlorohexachlorohexatantalate(2-)(2:1), octahedro-', 'Ethanaminium, N,N,N-triethyl-, dodeca-.mu.-chlorohexachlorohexatantalate(2-) octahedro (2:1)', 'NSC156315', 'nchembio874-comp2', 'NCGC00016008-01', 'NET', 'tetraethylazanium', 'InChI=1/C8H20N/c1-5-9(6-2,7-3)8-4/h5-8H2,1-4H3/q+', 'C07512', 'Tetraethylammonium', 'E4N', 'TETRAETHYLAMMONIUM ION'] |  |  | tetraethylazanium |  |  | CC[N+](CC)(CC)CC |  |  | C8H20N |  |  | *BEA |  |  | 1999
3844 | 0.06037991 | 0.001678562 | 0 | 0.008090908 | 0.001258921 | 0 | 0 | 0 | 0 | 0 | 0 | 0 | 0 | 0 | 0 | 0 | 0 | 0 | 0 | 0 | 0 | 0 | 0 | 0 | 0 | 0 | 0 | 0 | 0 | 0 | 0 | 0 | 0 | 0 | 0 | 0 | 0 | 0 | 0 | 0.9056987 | 0 | 0.01081706 | 0 | 0 | 0 | 0 | 0 | 0 | 0 | 0 | 0 | 10.1016/s1387-1811(98)00240-6 | yes | 4.53 | 0.01207598 | 24 |  | 528 | 100 |  | seed | 125 |  | tetraethylammonium |  |  | Beta |  |  | KOH, alumina trihydrate, DuPont HS-40 | [13 empty] | ['tetraethylazanium', 'Tetraethylammonium', '4-04-00-00331 (Beilstein Handbook Reference)', 'AMMONIUM, TETRAETHYL-', 'BRN 1738225', 'Ethanaminium, N,N,N-triethyl- (9CI)', 'N,N,N-Triethylethanaminium', 'Tetraetilammonio [Italian]', 'Tetramon', 'Tetrylammonium', 'ZINC00896981', 'Lopac-T-2265', 'CHEBI:44296', 'NEt4(+)', '[NEt4](+)', 'Ammonium, tetraethyl-, dodeca-.mu.-chlorohexachlorohexatantalate(2-)(2:1), octahedro-', 'Ethanaminium, N,N,N-triethyl-, dodeca-.mu.-chlorohexachlorohexatantalate(2-) octahedro (2:1)', 'NSC156315', 'nchembio874-comp2', 'NCGC00016008-01', 'NET', 'tetraethylazanium', 'InChI=1/C8H20N/c1-5-9(6-2,7-3)8-4/h5-8H2,1-4H3/q+', 'C07512', 'Tetraethylammonium', 'E4N', 'TETRAETHYLAMMONIUM ION'] |  |  | tetraethylazanium |  |  | CC[N+](CC)(CC)CC |  |  | C8H20N |  |  | *BEA |  |  | 1999
3845 | 0.06027728 | 0.003375527 | 0 | 0.008077155 | 0.002025316 | 0 | 0 | 0 | 0 | 0 | 0 | 0 | 0 | 0 | 0 | 0 | 0 | 0 | 0 | 0 | 0 | 0 | 0 | 0 | 0 | 0 | 0 | 0 | 0 | 0 | 0 | 0 | 0 | 0 | 0 | 0 | 0 | 0 | 0 | 0.9041591 | 0 | 0.01003014 | 0 | 0 | 0 | 0 | 0 | 0 | 0 | 0 | 0 | 10.1016/s1387-1811(98)00240-6 | yes | 4.53 | 0.01205546 | 24 |  | 528 | 100 |  | seed | 125 |  | tetraethylammonium |  |  | Beta | PAU |  | KOH, alumina trihydrate, DuPont HS-40 | [13 empty] | ['tetraethylazanium', 'Tetraethylammonium', '4-04-00-00331 (Beilstein Handbook Reference)', 'AMMONIUM, TETRAETHYL-', 'BRN 1738225', 'Ethanaminium, N,N,N-triethyl- (9CI)', 'N,N,N-Triethylethanaminium', 'Tetraetilammonio [Italian]', 'Tetramon', 'Tetrylammonium', 'ZINC00896981', 'Lopac-T-2265', 'CHEBI:44296', 'NEt4(+)', '[NEt4](+)', 'Ammonium, tetraethyl-, dodeca-.mu.-chlorohexachlorohexatantalate(2-)(2:1), octahedro-', 'Ethanaminium, N,N,N-triethyl-, dodeca-.mu.-chlorohexachlorohexatantalate(2-) octahedro (2:1)', 'NSC156315', 'nchembio874-comp2', 'NCGC00016008-01', 'NET', 'tetraethylazanium', 'InChI=1/C8H20N/c1-5-9(6-2,7-3)8-4/h5-8H2,1-4H3/q+', 'C07512', 'Tetraethylammonium', 'E4N', 'TETRAETHYLAMMONIUM ION'] |  |  | tetraethylazanium |  |  | CC[N+](CC)(CC)CC |  |  | C8H20N |  |  | *BEA | PAU |  | 1999
3846 | 0.06027728 | 0.003375527 | 0 | 0.008077155 | 0.001687764 | 0 | 0 | 0 | 0 | 0 | 0 | 0 | 0 | 0 | 0 | 0 | 0 | 0 | 0 | 0 | 0 | 0 | 0 | 0 | 0 | 0 | 0 | 0 | 0 | 0 | 0 | 0 | 0 | 0 | 0 | 0 | 0 | 0 | 0 | 0.9041591 | 0 | 0.01036769 | 0 | 0 | 0 | 0 | 0 | 0 | 0 | 0 | 0 | 10.1016/s1387-1811(98)00240-6 | yes | 4.53 | 0.01205546 | 24 |  | 528 | 100 |  | seed | 125 |  | tetraethylammonium |  |  | PAU |  |  | KOH, alumina trihydrate, DuPont HS-40 | [13 empty] | ['tetraethylazanium', 'Tetraethylammonium', '4-04-00-00331 (Beilstein Handbook Reference)', 'AMMONIUM, TETRAETHYL-', 'BRN 1738225', 'Ethanaminium, N,N,N-triethyl- (9CI)', 'N,N,N-Triethylethanaminium', 'Tetraetilammonio [Italian]', 'Tetramon', 'Tetrylammonium', 'ZINC00896981', 'Lopac-T-2265', 'CHEBI:44296', 'NEt4(+)', '[NEt4](+)', 'Ammonium, tetraethyl-, dodeca-.mu.-chlorohexachlorohexatantalate(2-)(2:1), octahedro-', 'Ethanaminium, N,N,N-triethyl-, dodeca-.mu.-chlorohexachlorohexatantalate(2-) octahedro (2:1)', 'NSC156315', 'nchembio874-comp2', 'NCGC00016008-01', 'NET', 'tetraethylazanium', 'InChI=1/C8H20N/c1-5-9(6-2,7-3)8-4/h5-8H2,1-4H3/q+', 'C07512', 'Tetraethylammonium', 'E4N', 'TETRAETHYLAMMONIUM ION'] |  |  | tetraethylazanium |  |  | CC[N+](CC)(CC)CC |  |  | C8H20N |  |  | PAU |  |  | 1999
3847 | 0.06032819 | 0.002533784 | 0 | 0.008083977 | 0.001266892 | 0 | 0 | 0 | 0 | 0 | 0 | 0 | 0 | 0 | 0 | 0 | 0 | 0 | 0 | 0 | 0 | 0 | 0 | 0 | 0 | 0 | 0 | 0 | 0 | 0 | 0 | 0 | 0 | 0 | 0 | 0 | 0 | 0 | 0 | 0.9049228 | 0 | 0.01079875 | 0 | 0 | 0 | 0 | 0 | 0 | 0 | 0 | 0 | 10.1016/s1387-1811(98)00240-6 | yes | 4.53 | 0.01206564 | 24 |  | 528 | 100 |  | seed | 125 |  | tetraethylammonium |  |  | Beta | zeolite P |  | KOH, alumina trihydrate, DuPont HS-40 | [13 empty] | ['tetraethylazanium', 'Tetraethylammonium', '4-04-00-00331 (Beilstein Handbook Reference)', 'AMMONIUM, TETRAETHYL-', 'BRN 1738225', 'Ethanaminium, N,N,N-triethyl- (9CI)', 'N,N,N-Triethylethanaminium', 'Tetraetilammonio [Italian]', 'Tetramon', 'Tetrylammonium', 'ZINC00896981', 'Lopac-T-2265', 'CHEBI:44296', 'NEt4(+)', '[NEt4](+)', 'Ammonium, tetraethyl-, dodeca-.mu.-chlorohexachlorohexatantalate(2-)(2:1), octahedro-', 'Ethanaminium, N,N,N-triethyl-, dodeca-.mu.-chlorohexachlorohexatantalate(2-) octahedro (2:1)', 'NSC156315', 'nchembio874-comp2', 'NCGC00016008-01', 'NET', 'tetraethylazanium', 'InChI=1/C8H20N/c1-5-9(6-2,7-3)8-4/h5-8H2,1-4H3/q+', 'C07512', 'Tetraethylammonium', 'E4N', 'TETRAETHYLAMMONIUM ION'] |  |  | tetraethylazanium |  |  | CC[N+](CC)(CC)CC |  |  | C8H20N |  |  | *BEA | GIS |  | 1999
3848 | 0.06036096 | 0.001991912 | 0 | 0.008088368 | 0.0009959558 | 0 | 0 | 0 | 0 | 0 | 0 | 0 | 0 | 0 | 0 | 0 | 0 | 0 | 0 | 0 | 0 | 0 | 0 | 0 | 0 | 0 | 0 | 0 | 0 | 0 | 0 | 0 | 0 | 0 | 0 | 0 | 0 | 0 | 0 | 0.9054144 | 0 | 0.01107624 | 0 | 0 | 0 | 0 | 0 | 0 | 0 | 0 | 0 | 10.1016/s1387-1811(98)00240-6 | yes | 4.53 | 0.01207219 | 24 |  | 528 | 100 |  | seed | 125 |  | tetraethylammonium |  |  | Beta |  |  | KOH, alumina trihydrate, DuPont HS-40 | [13 empty] | ['tetraethylazanium', 'Tetraethylammonium', '4-04-00-00331 (Beilstein Handbook Reference)', 'AMMONIUM, TETRAETHYL-', 'BRN 1738225', 'Ethanaminium, N,N,N-triethyl- (9CI)', 'N,N,N-Triethylethanaminium', 'Tetraetilammonio [Italian]', 'Tetramon', 'Tetrylammonium', 'ZINC00896981', 'Lopac-T-2265', 'CHEBI:44296', 'NEt4(+)', '[NEt4](+)', 'Ammonium, tetraethyl-, dodeca-.mu.-chlorohexachlorohexatantalate(2-)(2:1), octahedro-', 'Ethanaminium, N,N,N-triethyl-, dodeca-.mu.-chlorohexachlorohexatantalate(2-) octahedro (2:1)', 'NSC156315', 'nchembio874-comp2', 'NCGC00016008-01', 'NET', 'tetraethylazanium', 'InChI=1/C8H20N/c1-5-9(6-2,7-3)8-4/h5-8H2,1-4H3/q+', 'C07512', 'Tetraethylammonium', 'E4N', 'TETRAETHYLAMMONIUM ION'] |  |  | tetraethylazanium |  |  | CC[N+](CC)(CC)CC |  |  | C8H20N |  |  | *BEA |  |  | 1999
3849 | 0.06037991 | 0.001678562 | 0 | 0.008090908 | 0.0008392808 | 0 | 0 | 0 | 0 | 0 | 0 | 0 | 0 | 0 | 0 | 0 | 0 | 0 | 0 | 0 | 0 | 0 | 0 | 0 | 0 | 0 | 0 | 0 | 0 | 0 | 0 | 0 | 0 | 0 | 0 | 0 | 0 | 0 | 0 | 0.9056987 | 0 | 0.0112367 | 0 | 0 | 0 | 0 | 0 | 0 | 0 | 0 | 0 | 10.1016/s1387-1811(98)00240-6 | yes | 4.53 | 0.01207598 | 24 |  | 528 | 100 |  | seed | 125 |  | tetraethylammonium |  |  | Beta |  |  | KOH, alumina trihydrate, DuPont HS-40 | [13 empty] | ['tetraethylazanium', 'Tetraethylammonium', '4-04-00-00331 (Beilstein Handbook Reference)', 'AMMONIUM, TETRAETHYL-', 'BRN 1738225', 'Ethanaminium, N,N,N-triethyl- (9CI)', 'N,N,N-Triethylethanaminium', 'Tetraetilammonio [Italian]', 'Tetramon', 'Tetrylammonium', 'ZINC00896981', 'Lopac-T-2265', 'CHEBI:44296', 'NEt4(+)', '[NEt4](+)', 'Ammonium, tetraethyl-, dodeca-.mu.-chlorohexachlorohexatantalate(2-)(2:1), octahedro-', 'Ethanaminium, N,N,N-triethyl-, dodeca-.mu.-chlorohexachlorohexatantalate(2-) octahedro (2:1)', 'NSC156315', 'nchembio874-comp2', 'NCGC00016008-01', 'NET', 'tetraethylazanium', 'InChI=1/C8H20N/c1-5-9(6-2,7-3)8-4/h5-8H2,1-4H3/q+', 'C07512', 'Tetraethylammonium', 'E4N', 'TETRAETHYLAMMONIUM ION'] |  |  | tetraethylazanium |  |  | CC[N+](CC)(CC)CC |  |  | C8H20N |  |  | *BEA |  |  | 1999
3850 | 0.06027728 | 0.003375527 | 0 | 0.008077155 | 0.001350211 | 0 | 0 | 0 | 0 | 0 | 0 | 0 | 0 | 0 | 0 | 0 | 0 | 0 | 0 | 0 | 0 | 0 | 0 | 0 | 0 | 0 | 0 | 0 | 0 | 0 | 0 | 0 | 0 | 0 | 0 | 0 | 0 | 0 | 0 | 0.9041591 | 0 | 0.01070524 | 0 | 0 | 0 | 0 | 0 | 0 | 0 | 0 | 0 | 10.1016/s1387-1811(98)00240-6 | yes | 4.53 | 0.01205546 | 24 |  | 528 | 100 |  | seed | 125 |  | tetraethylammonium |  |  | PAU |  |  | KOH, alumina trihydrate, DuPont HS-40 | [13 empty] | ['tetraethylazanium', 'Tetraethylammonium', '4-04-00-00331 (Beilstein Handbook Reference)', 'AMMONIUM, TETRAETHYL-', 'BRN 1738225', 'Ethanaminium, N,N,N-triethyl- (9CI)', 'N,N,N-Triethylethanaminium', 'Tetraetilammonio [Italian]', 'Tetramon', 'Tetrylammonium', 'ZINC00896981', 'Lopac-T-2265', 'CHEBI:44296', 'NEt4(+)', '[NEt4](+)', 'Ammonium, tetraethyl-, dodeca-.mu.-chlorohexachlorohexatantalate(2-)(2:1), octahedro-', 'Ethanaminium, N,N,N-triethyl-, dodeca-.mu.-chlorohexachlorohexatantalate(2-) octahedro (2:1)', 'NSC156315', 'nchembio874-comp2', 'NCGC00016008-01', 'NET', 'tetraethylazanium', 'InChI=1/C8H20N/c1-5-9(6-2,7-3)8-4/h5-8H2,1-4H3/q+', 'C07512', 'Tetraethylammonium', 'E4N', 'TETRAETHYLAMMONIUM ION'] |  |  | tetraethylazanium |  |  | CC[N+](CC)(CC)CC |  |  | C8H20N |  |  | PAU |  |  | 1999
3851 | 0.06027728 | 0.003375527 | 0 | 0.008077155 | 0.0006751055 | 0 | 0 | 0 | 0 | 0 | 0 | 0 | 0 | 0 | 0 | 0 | 0 | 0 | 0 | 0 | 0 | 0 | 0 | 0 | 0 | 0 | 0 | 0 | 0 | 0 | 0 | 0 | 0 | 0 | 0 | 0 | 0 | 0 | 0 | 0.9041591 | 0 | 0.01138035 | 0 | 0 | 0 | 0 | 0 | 0 | 0 | 0 | 0 | 10.1016/s1387-1811(98)00240-6 | yes | 4.53 | 0.01205546 | 24 |  | 528 | 100 |  | seed | 125 |  | tetraethylammonium |  |  | FAU |  |  | KOH, alumina trihydrate, DuPont HS-40 | [13 empty] | ['tetraethylazanium', 'Tetraethylammonium', '4-04-00-00331 (Beilstein Handbook Reference)', 'AMMONIUM, TETRAETHYL-', 'BRN 1738225', 'Ethanaminium, N,N,N-triethyl- (9CI)', 'N,N,N-Triethylethanaminium', 'Tetraetilammonio [Italian]', 'Tetramon', 'Tetrylammonium', 'ZINC00896981', 'Lopac-T-2265', 'CHEBI:44296', 'NEt4(+)', '[NEt4](+)', 'Ammonium, tetraethyl-, dodeca-.mu.-chlorohexachlorohexatantalate(2-)(2:1), octahedro-', 'Ethanaminium, N,N,N-triethyl-, dodeca-.mu.-chlorohexachlorohexatantalate(2-) octahedro (2:1)', 'NSC156315', 'nchembio874-comp2', 'NCGC00016008-01', 'NET', 'tetraethylazanium', 'InChI=1/C8H20N/c1-5-9(6-2,7-3)8-4/h5-8H2,1-4H3/q+', 'C07512', 'Tetraethylammonium', 'E4N', 'TETRAETHYLAMMONIUM ION'] |  |  | tetraethylazanium |  |  | CC[N+](CC)(CC)CC |  |  | C8H20N |  |  | FAU |  |  | 1999
3852 | 0.06032819 | 0.002533784 | 0 | 0.008083977 | 0.0006334459 | 0 | 0 | 0 | 0 | 0 | 0 | 0 | 0 | 0 | 0 | 0 | 0 | 0 | 0 | 0 | 0 | 0 | 0 | 0 | 0 | 0 | 0 | 0 | 0 | 0 | 0 | 0 | 0 | 0 | 0 | 0 | 0 | 0 | 0 | 0.9049228 | 0 | 0.01143219 | 0 | 0 | 0 | 0 | 0 | 0 | 0 | 0 | 0 | 10.1016/s1387-1811(98)00240-6 | yes | 4.53 | 0.01206564 | 24 |  | 528 | 100 |  | seed | 125 |  | tetraethylammonium |  |  | Beta | zeolite P |  | KOH, alumina trihydrate, DuPont HS-40 | [13 empty] | ['tetraethylazanium', 'Tetraethylammonium', '4-04-00-00331 (Beilstein Handbook Reference)', 'AMMONIUM, TETRAETHYL-', 'BRN 1738225', 'Ethanaminium, N,N,N-triethyl- (9CI)', 'N,N,N-Triethylethanaminium', 'Tetraetilammonio [Italian]', 'Tetramon', 'Tetrylammonium', 'ZINC00896981', 'Lopac-T-2265', 'CHEBI:44296', 'NEt4(+)', '[NEt4](+)', 'Ammonium, tetraethyl-, dodeca-.mu.-chlorohexachlorohexatantalate(2-)(2:1), octahedro-', 'Ethanaminium, N,N,N-triethyl-, dodeca-.mu.-chlorohexachlorohexatantalate(2-) octahedro (2:1)', 'NSC156315', 'nchembio874-comp2', 'NCGC00016008-01', 'NET', 'tetraethylazanium', 'InChI=1/C8H20N/c1-5-9(6-2,7-3)8-4/h5-8H2,1-4H3/q+', 'C07512', 'Tetraethylammonium', 'E4N', 'TETRAETHYLAMMONIUM ION'] |  |  | tetraethylazanium |  |  | CC[N+](CC)(CC)CC |  |  | C8H20N |  |  | *BEA | GIS |  | 1999
3853 | 0.06036096 | 0.001991912 | 0 | 0.008088368 | 0.0004979779 | 0 | 0 | 0 | 0 | 0 | 0 | 0 | 0 | 0 | 0 | 0 | 0 | 0 | 0 | 0 | 0 | 0 | 0 | 0 | 0 | 0 | 0 | 0 | 0 | 0 | 0 | 0 | 0 | 0 | 0 | 0 | 0 | 0 | 0 | 0.9054144 | 0 | 0.01157421 | 0 | 0 | 0 | 0 | 0 | 0 | 0 | 0 | 0 | 10.1016/s1387-1811(98)00240-6 | yes | 4.53 | 0.01207219 | 24 |  | 528 | 100 |  | seed | 125 |  | tetraethylammonium |  |  | Beta |  |  | KOH, alumina trihydrate, DuPont HS-40 | [13 empty] | ['tetraethylazanium', 'Tetraethylammonium', '4-04-00-00331 (Beilstein Handbook Reference)', 'AMMONIUM, TETRAETHYL-', 'BRN 1738225', 'Ethanaminium, N,N,N-triethyl- (9CI)', 'N,N,N-Triethylethanaminium', 'Tetraetilammonio [Italian]', 'Tetramon', 'Tetrylammonium', 'ZINC00896981', 'Lopac-T-2265', 'CHEBI:44296', 'NEt4(+)', '[NEt4](+)', 'Ammonium, tetraethyl-, dodeca-.mu.-chlorohexachlorohexatantalate(2-)(2:1), octahedro-', 'Ethanaminium, N,N,N-triethyl-, dodeca-.mu.-chlorohexachlorohexatantalate(2-) octahedro (2:1)', 'NSC156315', 'nchembio874-comp2', 'NCGC00016008-01', 'NET', 'tetraethylazanium', 'InChI=1/C8H20N/c1-5-9(6-2,7-3)8-4/h5-8H2,1-4H3/q+', 'C07512', 'Tetraethylammonium', 'E4N', 'TETRAETHYLAMMONIUM ION'] |  |  | tetraethylazanium |  |  | CC[N+](CC)(CC)CC |  |  | C8H20N |  |  | *BEA |  |  | 1999
3854 | 0.06037991 | 0.001678562 | 0 | 0.008090908 | 0.0004196404 | 0 | 0 | 0 | 0 | 0 | 0 | 0 | 0 | 0 | 0 | 0 | 0 | 0 | 0 | 0 | 0 | 0 | 0 | 0 | 0 | 0 | 0 | 0 | 0 | 0 | 0 | 0 | 0 | 0 | 0 | 0 | 0 | 0 | 0 | 0.9056987 | 0 | 0.01165634 | 0 | 0 | 0 | 0 | 0 | 0 | 0 | 0 | 0 | 10.1016/s1387-1811(98)00240-6 | yes | 4.53 | 0.01207598 | 24 |  | 528 | 100 |  | seed | 125 |  | tetraethylammonium |  |  | Beta |  |  | KOH, alumina trihydrate, DuPont HS-40 | [13 empty] | ['tetraethylazanium', 'Tetraethylammonium', '4-04-00-00331 (Beilstein Handbook Reference)', 'AMMONIUM, TETRAETHYL-', 'BRN 1738225', 'Ethanaminium, N,N,N-triethyl- (9CI)', 'N,N,N-Triethylethanaminium', 'Tetraetilammonio [Italian]', 'Tetramon', 'Tetrylammonium', 'ZINC00896981', 'Lopac-T-2265', 'CHEBI:44296', 'NEt4(+)', '[NEt4](+)', 'Ammonium, tetraethyl-, dodeca-.mu.-chlorohexachlorohexatantalate(2-)(2:1), octahedro-', 'Ethanaminium, N,N,N-triethyl-, dodeca-.mu.-chlorohexachlorohexatantalate(2-) octahedro (2:1)', 'NSC156315', 'nchembio874-comp2', 'NCGC00016008-01', 'NET', 'tetraethylazanium', 'InChI=1/C8H20N/c1-5-9(6-2,7-3)8-4/h5-8H2,1-4H3/q+', 'C07512', 'Tetraethylammonium', 'E4N', 'TETRAETHYLAMMONIUM ION'] |  |  | tetraethylazanium |  |  | CC[N+](CC)(CC)CC |  |  | C8H20N |  |  | *BEA |  |  | 1999
3855 | 0.06023734 | 0.004035901 | 0 | 0.008071803 | 0.006053852 | 0 | 0 | 0 | 0 | 0 | 0 | 0 | 0 | 0 | 0 | 0 | 0 | 0 | 0 | 0 | 0 | 0 | 0 | 0 | 0 | 0 | 0 | 0 | 0 | 0 | 0 | 0 | 0 | 0 | 0 | 0 | 0 | 0 | 0 | 0.90356 | 0 | 0.005993615 | 0 | 0 | 0 | 0 | 0 | 0 | 0 | 0 | 0 | 10.1016/s1387-1811(98)00240-6 | yes | 4.53 | 0.01204747 | 24 |  | 528 | 100 |  | seed | 125 |  | tetraethylammonium |  |  | PAU | CHA |  | KOH, alumina trihydrate, DuPont HS-40 | [13 empty] | ['tetraethylazanium', 'Tetraethylammonium', '4-04-00-00331 (Beilstein Handbook Reference)', 'AMMONIUM, TETRAETHYL-', 'BRN 1738225', 'Ethanaminium, N,N,N-triethyl- (9CI)', 'N,N,N-Triethylethanaminium', 'Tetraetilammonio [Italian]', 'Tetramon', 'Tetrylammonium', 'ZINC00896981', 'Lopac-T-2265', 'CHEBI:44296', 'NEt4(+)', '[NEt4](+)', 'Ammonium, tetraethyl-, dodeca-.mu.-chlorohexachlorohexatantalate(2-)(2:1), octahedro-', 'Ethanaminium, N,N,N-triethyl-, dodeca-.mu.-chlorohexachlorohexatantalate(2-) octahedro (2:1)', 'NSC156315', 'nchembio874-comp2', 'NCGC00016008-01', 'NET', 'tetraethylazanium', 'InChI=1/C8H20N/c1-5-9(6-2,7-3)8-4/h5-8H2,1-4H3/q+', 'C07512', 'Tetraethylammonium', 'E4N', 'TETRAETHYLAMMONIUM ION'] |  |  | tetraethylazanium |  |  | CC[N+](CC)(CC)CC |  |  | C8H20N |  |  | PAU | CHA |  | 1999
3856 | 0.06027728 | 0.003375527 | 0 | 0.008077155 | 0 | 0 | 0 | 0 | 0 | 0 | 0 | 0 | 0 | 0 | 0 | 0 | 0 | 0 | 0 | 0 | 0 | 0 | 0 | 0 | 0 | 0 | 0 | 0 | 0 | 0 | 0 | 0 | 0 | 0 | 0 | 0 | 0 | 0 | 0 | 0.9041591 | 0 | 0.01205546 | 0 | 0 | 0 | 0 | 0 | 0 | 0 | 0 | 0 | 10.1016/s1387-1811(98)00240-6 | yes | 4.53 | 0.01205546 | 24 |  | 528 | 100 |  | seed | 125 |  | tetraethylammonium |  |  | FAU |  |  | KOH, alumina trihydrate, DuPont HS-40 | [13 empty] | ['tetraethylazanium', 'Tetraethylammonium', '4-04-00-00331 (Beilstein Handbook Reference)', 'AMMONIUM, TETRAETHYL-', 'BRN 1738225', 'Ethanaminium, N,N,N-triethyl- (9CI)', 'N,N,N-Triethylethanaminium', 'Tetraetilammonio [Italian]', 'Tetramon', 'Tetrylammonium', 'ZINC00896981', 'Lopac-T-2265', 'CHEBI:44296', 'NEt4(+)', '[NEt4](+)', 'Ammonium, tetraethyl-, dodeca-.mu.-chlorohexachlorohexatantalate(2-)(2:1), octahedro-', 'Ethanaminium, N,N,N-triethyl-, dodeca-.mu.-chlorohexachlorohexatantalate(2-) octahedro (2:1)', 'NSC156315', 'nchembio874-comp2', 'NCGC00016008-01', 'NET', 'tetraethylazanium', 'InChI=1/C8H20N/c1-5-9(6-2,7-3)8-4/h5-8H2,1-4H3/q+', 'C07512', 'Tetraethylammonium', 'E4N', 'TETRAETHYLAMMONIUM ION'] |  |  | tetraethylazanium |  |  | CC[N+](CC)(CC)CC |  |  | C8H20N |  |  | FAU |  |  | 1999
3857
3858 | 0.01298701 | 0.03463203 | 0.04329004 | 0 | 0 | 0 | 0 | 0 | 0 | 0 | 0 | 0 | 0 | 0 | 0 | 0 | 0 | 0 | 0 | 0 | 0 | 0 | 0 | 0 | 0 | 0 | 0 | 0 | 0 | 0 | 0 | 0 | 0 | 0 | 0 | 0 | 0 | 0 | 0 | 0.8658009 | 0 | 0.04329004 | 0 | 0 | 0 | 0 | 0 | 0 | 0 | 0 | 0 | 10.1016/s1387-1811(98)00293-5 | yes | 0 | 0 | 0 | 0 | 96 | 200 | no |  | 0 | 0 | N,N,N',N'-tetramethyl-hexane-1,6-diamine |  |  | SAPO-56 |  |  | pseudoboehmite, orthophosphoric acid, Cab-o-Sil EH5 |  | 0 | 0 | 0 | 0 | 0 | 0 | 0 | 0 |  | Synthesis, characterization and structure of SAPO-56, a member of the ABC double-six-ring family of materials with stacking sequence AABBCCBB | ['ray powder diffraction data', 'isolated framework td sites', 'type code afx'] | ['lowest template concentrations attempted', 'fumed silica ), versal', 'sensitivity 29si mas spectra'] | ["N,N,N',N'-tetramethylhexane-1,6-diamine", '6-dimethylaminohexyl-dimethyl-amine', '106494-68-2', '111-18-2', "N,N,N',N`-Tetramethylhexanediamine", 'NCGC00090921-01', "N,N,N',N'-tetramethylhexane-1,6-diamine", 'N,N,N&#8242;,N&#8242;-Tetramethyl-1,6-hexanediamine', '105139_ALDRICH', '1,6-Bis(dimethylamino)hexane', "1,6-HEXANEDIAMINE, N,N,N',N'-TETRAMETHYL-", '4-04-00-01322 (Beilstein Handbook Reference)', 'AI3-26634', 'BRN 1738567', 'EINECS 203-842-9', 'Hexamethylenebis(dimethylamine)', 'Koolizer 1', 'Minico TMHD', "N,N,N',N'-Tetramethyl-1,6-hexanediamine", "N,N,N',N'-Tetramethylhexamethylene diamine", "N,N,N',N'-Tetramethylhexamethylenediamine", 'NIAX catalyst C-210', 'Toyocat MR', 'U 1000', 'U 1000 (amine)'] |  |  | N,N,N',N'-tetramethylhexane-1,6-diamine |  |  | CN(C)CCCCCCN(C)C |  |  | C10H24N2 |  |  | AFX |  |  | 1999
3859
3860 | 0.03899926 | 0.003679176 | 0 | 0.004415011 | 0.01066961 | 0 | 0 | 0 | 0 | 0 | 0 | 0 | 0 | 0 | 0 | 0 | 0 | 0 | 0 | 0 | 0 | 0 | 0 | 0 | 0 | 0 | 0 | 0 | 0 | 0 | 0 | 0 | 0 | 0 | 0 | 0 | 0 | 0 | 0 | 0.9172185 | 0 | 0.004782929 | 0.004782929 | 0 | 0 | 0 | 0 | 0 | 0 | 0 | 0 | 10.1016/s1387-1811(98)00314-x | yes |  | 0.01545254 |  |  | 67.2 | 150 | yes |  | 60 |  | quinuclidine | tetramethylammonium |  | amorphous |  |  | sodium aluminate, KOH, NaOH, Ludox AS-40 | [10 empty] | Zeolite SUZ-4: reproducible synthesis, physicochemical characterization and catalytic evaluation for the skeletal isomerization of n-butenes | ['expensive quinuclidine additive afford', 'new zeolitic phase', 'new zeolite suz'] | ['lined stainless steel autoclave', 'around 250 rev min', 'lined 60 cm3 autoclaves'] | ['1-azabicyclo[2.2.2]octane', 'QUINUCLIDINE', '100-76-5', '22709_FLUKA', '197602_ALDRICH', '1,4-Ethanopiperidine', '1,4-Ethylenepiperidine', '1-Azabicyclo(2.2.2)octane', 'EINECS 202-887-1', 'QUINUCLIDINE', 'PDSP1_000405', '1-azabicyclo[2.2.2]octane', 'InChI=1/C7H13N/c1-4-8-5-2-7(1)3-6-8/h7H,1-6H', 'EINECS 254-682-1', 'PDSP2_000403'] | ['tetramethylazanium', 'Tetramethylammonium', '14190-16-0', '12545-87-8', '28109-81-1', '76913-76-3', '12386-10-6', 'Tetramethylammonium', 'ZINC00967771', 'EINECS 235-626-5', 'Methanaminium, N,N,N-trimethyl-, octahydrotriborate(1-)', 'Tetramethylammonium octahydrotriborate', 'tetramethylazanium', 'InChI=1/C4H12N/c1-5(2,3)4/h1-4H3/q+', 'PDSP2_000112', '(CH3)4N(+)', 'CHEBI:46020', 'N,N,N-trimethylmethanaminium', '[NMe4](+)', 'TETRAMETHYLAMMONIUM ION', 'Methanaminium, N,N,N-trimethyl-'] |  | 1-azabicyclo[2.2.2]octane | tetramethylazanium |  | C1CN2CCC1CC2 | C[N+](C)(C)C |  | C7H13N | C4H12N |  |  |  |  | 1999
3861 | 0.03899926 | 0.003679176 | 0 | 0.004415011 | 0.01066961 | 0 | 0 | 0 | 0 | 0 | 0 | 0 | 0 | 0 | 0 | 0 | 0 | 0 | 0 | 0 | 0 | 0 | 0 | 0 | 0 | 0 | 0 | 0 | 0 | 0 | 0 | 0 | 0 | 0 | 0 | 0 | 0 | 0 | 0 | 0.9172185 | 0 | 0.004782929 | 0.004782929 | 0 | 0 | 0 | 0 | 0 | 0 | 0 | 0 | 10.1016/s1387-1811(98)00314-x | yes |  | 0.01545254 |  |  | 168 | 150 | yes |  | 60 |  | quinuclidine | tetramethylammonium |  | mordenite |  |  | sodium aluminate, KOH, NaOH, Ludox AS-40 | [13 empty] | ['1-azabicyclo[2.2.2]octane', 'QUINUCLIDINE', '100-76-5', '22709_FLUKA', '197602_ALDRICH', '1,4-Ethanopiperidine', '1,4-Ethylenepiperidine', '1-Azabicyclo(2.2.2)octane', 'EINECS 202-887-1', 'QUINUCLIDINE', 'PDSP1_000405', '1-azabicyclo[2.2.2]octane', 'InChI=1/C7H13N/c1-4-8-5-2-7(1)3-6-8/h7H,1-6H', 'EINECS 254-682-1', 'PDSP2_000403'] | ['tetramethylazanium', 'Tetramethylammonium', '14190-16-0', '12545-87-8', '28109-81-1', '76913-76-3', '12386-10-6', 'Tetramethylammonium', 'ZINC00967771', 'EINECS 235-626-5', 'Methanaminium, N,N,N-trimethyl-, octahydrotriborate(1-)', 'Tetramethylammonium octahydrotriborate', 'tetramethylazanium', 'InChI=1/C4H12N/c1-5(2,3)4/h1-4H3/q+', 'PDSP2_000112', '(CH3)4N(+)', 'CHEBI:46020', 'N,N,N-trimethylmethanaminium', '[NMe4](+)', 'TETRAMETHYLAMMONIUM ION', 'Methanaminium, N,N,N-trimethyl-'] |  | 1-azabicyclo[2.2.2]octane | tetramethylazanium |  | C1CN2CCC1CC2 | C[N+](C)(C)C |  | C7H13N | C4H12N |  | MOR |  |  | 1999
3862 | 0.03899926 | 0.003679176 | 0 | 0.004415011 | 0.01066961 | 0 | 0 | 0 | 0 | 0 | 0 | 0 | 0 | 0 | 0 | 0 | 0 | 0 | 0 | 0 | 0 | 0 | 0 | 0 | 0 | 0 | 0 | 0 | 0 | 0 | 0 | 0 | 0 | 0 | 0 | 0 | 0 | 0 | 0 | 0.9172185 | 0 | 0.004782929 | 0.004782929 | 0 | 0 | 0 | 0 | 0 | 0 | 0 | 0 | 10.1016/s1387-1811(98)00314-x | yes |  | 0.01545254 |  |  | 240 | 150 | yes |  | 60 |  | quinuclidine | tetramethylammonium |  | mordenite |  |  | sodium aluminate, KOH, NaOH, Ludox AS-40 | [13 empty] | ['1-azabicyclo[2.2.2]octane', 'QUINUCLIDINE', '100-76-5', '22709_FLUKA', '197602_ALDRICH', '1,4-Ethanopiperidine', '1,4-Ethylenepiperidine', '1-Azabicyclo(2.2.2)octane', 'EINECS 202-887-1', 'QUINUCLIDINE', 'PDSP1_000405', '1-azabicyclo[2.2.2]octane', 'InChI=1/C7H13N/c1-4-8-5-2-7(1)3-6-8/h7H,1-6H', 'EINECS 254-682-1', 'PDSP2_000403'] | ['tetramethylazanium', 'Tetramethylammonium', '14190-16-0', '12545-87-8', '28109-81-1', '76913-76-3', '12386-10-6', 'Tetramethylammonium', 'ZINC00967771', 'EINECS 235-626-5', 'Methanaminium, N,N,N-trimethyl-, octahydrotriborate(1-)', 'Tetramethylammonium octahydrotriborate', 'tetramethylazanium', 'InChI=1/C4H12N/c1-5(2,3)4/h1-4H3/q+', 'PDSP2_000112', '(CH3)4N(+)', 'CHEBI:46020', 'N,N,N-trimethylmethanaminium', '[NMe4](+)', 'TETRAMETHYLAMMONIUM ION', 'Methanaminium, N,N,N-trimethyl-'] |  | 1-azabicyclo[2.2.2]octane | tetramethylazanium |  | C1CN2CCC1CC2 | C[N+](C)(C)C |  | C7H13N | C4H12N |  | MOR |  |  | 1999
3863 | 0.03899926 | 0.003679176 | 0 | 0.004415011 | 0.01066961 | 0 | 0 | 0 | 0 | 0 | 0 | 0 | 0 | 0 | 0 | 0 | 0 | 0 | 0 | 0 | 0 | 0 | 0 | 0 | 0 | 0 | 0 | 0 | 0 | 0 | 0 | 0 | 0 | 0 | 0 | 0 | 0 | 0 | 0 | 0.9172185 | 0 | 0.004782929 | 0.004782929 | 0 | 0 | 0 | 0 | 0 | 0 | 0 | 0 | 10.1016/s1387-1811(98)00314-x | yes |  | 0.01545254 |  |  | 48 | 150 | yes |  | 60 |  | quinuclidine | tetramethylammonium |  | amorphous |  |  | sodium aluminate, KOH, NaOH, Ludox AS-40 | [13 empty] | ['1-azabicyclo[2.2.2]octane', 'QUINUCLIDINE', '100-76-5', '22709_FLUKA', '197602_ALDRICH', '1,4-Ethanopiperidine', '1,4-Ethylenepiperidine', '1-Azabicyclo(2.2.2)octane', 'EINECS 202-887-1', 'QUINUCLIDINE', 'PDSP1_000405', '1-azabicyclo[2.2.2]octane', 'InChI=1/C7H13N/c1-4-8-5-2-7(1)3-6-8/h7H,1-6H', 'EINECS 254-682-1', 'PDSP2_000403'] | ['tetramethylazanium', 'Tetramethylammonium', '14190-16-0', '12545-87-8', '28109-81-1', '76913-76-3', '12386-10-6', 'Tetramethylammonium', 'ZINC00967771', 'EINECS 235-626-5', 'Methanaminium, N,N,N-trimethyl-, octahydrotriborate(1-)', 'Tetramethylammonium octahydrotriborate', 'tetramethylazanium', 'InChI=1/C4H12N/c1-5(2,3)4/h1-4H3/q+', 'PDSP2_000112', '(CH3)4N(+)', 'CHEBI:46020', 'N,N,N-trimethylmethanaminium', '[NMe4](+)', 'TETRAMETHYLAMMONIUM ION', 'Methanaminium, N,N,N-trimethyl-'] |  | 1-azabicyclo[2.2.2]octane | tetramethylazanium |  | C1CN2CCC1CC2 | C[N+](C)(C)C |  | C7H13N | C4H12N |  |  |  |  | 1999
3864 | 0.03899926 | 0.003679176 | 0 | 0.004415011 | 0.01066961 | 0 | 0 | 0 | 0 | 0 | 0 | 0 | 0 | 0 | 0 | 0 | 0 | 0 | 0 | 0 | 0 | 0 | 0 | 0 | 0 | 0 | 0 | 0 | 0 | 0 | 0 | 0 | 0 | 0 | 0 | 0 | 0 | 0 | 0 | 0.9172185 | 0 | 0.004782929 | 0.004782929 | 0 | 0 | 0 | 0 | 0 | 0 | 0 | 0 | 10.1016/s1387-1811(98)00314-x | yes |  | 0.01545254 |  |  | 96 | 150 | yes |  | 60 |  | quinuclidine | tetramethylammonium |  | mordenite |  |  | sodium aluminate, KOH, NaOH, Ludox AS-40 | [13 empty] | ['1-azabicyclo[2.2.2]octane', 'QUINUCLIDINE', '100-76-5', '22709_FLUKA', '197602_ALDRICH', '1,4-Ethanopiperidine', '1,4-Ethylenepiperidine', '1-Azabicyclo(2.2.2)octane', 'EINECS 202-887-1', 'QUINUCLIDINE', 'PDSP1_000405', '1-azabicyclo[2.2.2]octane', 'InChI=1/C7H13N/c1-4-8-5-2-7(1)3-6-8/h7H,1-6H', 'EINECS 254-682-1', 'PDSP2_000403'] | ['tetramethylazanium', 'Tetramethylammonium', '14190-16-0', '12545-87-8', '28109-81-1', '76913-76-3', '12386-10-6', 'Tetramethylammonium', 'ZINC00967771', 'EINECS 235-626-5', 'Methanaminium, N,N,N-trimethyl-, octahydrotriborate(1-)', 'Tetramethylammonium octahydrotriborate', 'tetramethylazanium', 'InChI=1/C4H12N/c1-5(2,3)4/h1-4H3/q+', 'PDSP2_000112', '(CH3)4N(+)', 'CHEBI:46020', 'N,N,N-trimethylmethanaminium', '[NMe4](+)', 'TETRAMETHYLAMMONIUM ION', 'Methanaminium, N,N,N-trimethyl-'] |  | 1-azabicyclo[2.2.2]octane | tetramethylazanium |  | C1CN2CCC1CC2 | C[N+](C)(C)C |  | C7H13N | C4H12N |  | MOR |  |  | 1999
3865 | 0.03899926 | 0.003679176 | 0 | 0.004415011 | 0.01066961 | 0 | 0 | 0 | 0 | 0 | 0 | 0 | 0 | 0 | 0 | 0 | 0 | 0 | 0 | 0 | 0 | 0 | 0 | 0 | 0 | 0 | 0 | 0 | 0 | 0 | 0 | 0 | 0 | 0 | 0 | 0 | 0 | 0 | 0 | 0.9172185 | 0 | 0.004782929 | 0.004782929 | 0 | 0 | 0 | 0 | 0 | 0 | 0 | 0 | 10.1016/s1387-1811(98)00314-x | yes |  | 0.01545254 |  |  | 168 | 150 | yes |  | 60 |  | quinuclidine | tetramethylammonium |  | mordenite |  |  | sodium aluminate, KOH, NaOH, Ludox AS-40 | [13 empty] | ['1-azabicyclo[2.2.2]octane', 'QUINUCLIDINE', '100-76-5', '22709_FLUKA', '197602_ALDRICH', '1,4-Ethanopiperidine', '1,4-Ethylenepiperidine', '1-Azabicyclo(2.2.2)octane', 'EINECS 202-887-1', 'QUINUCLIDINE', 'PDSP1_000405', '1-azabicyclo[2.2.2]octane', 'InChI=1/C7H13N/c1-4-8-5-2-7(1)3-6-8/h7H,1-6H', 'EINECS 254-682-1', 'PDSP2_000403'] | ['tetramethylazanium', 'Tetramethylammonium', '14190-16-0', '12545-87-8', '28109-81-1', '76913-76-3', '12386-10-6', 'Tetramethylammonium', 'ZINC00967771', 'EINECS 235-626-5', 'Methanaminium, N,N,N-trimethyl-, octahydrotriborate(1-)', 'Tetramethylammonium octahydrotriborate', 'tetramethylazanium', 'InChI=1/C4H12N/c1-5(2,3)4/h1-4H3/q+', 'PDSP2_000112', '(CH3)4N(+)', 'CHEBI:46020', 'N,N,N-trimethylmethanaminium', '[NMe4](+)', 'TETRAMETHYLAMMONIUM ION', 'Methanaminium, N,N,N-trimethyl-'] |  | 1-azabicyclo[2.2.2]octane | tetramethylazanium |  | C1CN2CCC1CC2 | C[N+](C)(C)C |  | C7H13N | C4H12N |  | MOR |  |  | 1999
3866 | 0.03887055 | 0.003667033 | 0 | 0 | 0.01448478 | 0 | 0 | 0 | 0 | 0 | 0 | 0 | 0 | 0 | 0 | 0 | 0 | 0 | 0 | 0 | 0 | 0 | 0 | 0 | 0 | 0 | 0 | 0 | 0 | 0 | 0 | 0 | 0 | 0 | 0 | 0 | 0 | 0 | 0 | 0.9141914 | 0 | 0.004767143 | 0.004767143 | 0 | 0 | 0 | 0 | 0 | 0 | 0 | 0 | 10.1016/s1387-1811(98)00314-x | yes |  | 0.01925193 |  |  | 168 | 150 | yes |  | 60 |  | quinuclidine | tetramethylammonium |  | mordenite | SUZ-4 |  | sodium aluminate, KOH, NaOH, Ludox AS-40 | [13 empty] | ['1-azabicyclo[2.2.2]octane', 'QUINUCLIDINE', '100-76-5', '22709_FLUKA', '197602_ALDRICH', '1,4-Ethanopiperidine', '1,4-Ethylenepiperidine', '1-Azabicyclo(2.2.2)octane', 'EINECS 202-887-1', 'QUINUCLIDINE', 'PDSP1_000405', '1-azabicyclo[2.2.2]octane', 'InChI=1/C7H13N/c1-4-8-5-2-7(1)3-6-8/h7H,1-6H', 'EINECS 254-682-1', 'PDSP2_000403'] | ['tetramethylazanium', 'Tetramethylammonium', '14190-16-0', '12545-87-8', '28109-81-1', '76913-76-3', '12386-10-6', 'Tetramethylammonium', 'ZINC00967771', 'EINECS 235-626-5', 'Methanaminium, N,N,N-trimethyl-, octahydrotriborate(1-)', 'Tetramethylammonium octahydrotriborate', 'tetramethylazanium', 'InChI=1/C4H12N/c1-5(2,3)4/h1-4H3/q+', 'PDSP2_000112', '(CH3)4N(+)', 'CHEBI:46020', 'N,N,N-trimethylmethanaminium', '[NMe4](+)', 'TETRAMETHYLAMMONIUM ION', 'Methanaminium, N,N,N-trimethyl-'] |  | 1-azabicyclo[2.2.2]octane | tetramethylazanium |  | C1CN2CCC1CC2 | C[N+](C)(C)C |  | C7H13N | C4H12N |  | MOR | SZR |  | 1999
3867 | 0.03887055 | 0.003667033 | 0 | 0 | 0.01448478 | 0 | 0 | 0 | 0 | 0 | 0 | 0 | 0 | 0 | 0 | 0 | 0 | 0 | 0 | 0 | 0 | 0 | 0 | 0 | 0 | 0 | 0 | 0 | 0 | 0 | 0 | 0 | 0 | 0 | 0 | 0 | 0 | 0 | 0 | 0.9141914 | 0 | 0.004767143 | 0.004767143 | 0 | 0 | 0 | 0 | 0 | 0 | 0 | 0 | 10.1016/s1387-1811(98)00314-x | yes |  | 0.01925193 |  |  | 360 | 150 | yes |  | 60 |  | quinuclidine | tetramethylammonium |  | SUZ-4 |  |  | sodium aluminate, KOH, NaOH, Ludox AS-40 | [13 empty] | ['1-azabicyclo[2.2.2]octane', 'QUINUCLIDINE', '100-76-5', '22709_FLUKA', '197602_ALDRICH', '1,4-Ethanopiperidine', '1,4-Ethylenepiperidine', '1-Azabicyclo(2.2.2)octane', 'EINECS 202-887-1', 'QUINUCLIDINE', 'PDSP1_000405', '1-azabicyclo[2.2.2]octane', 'InChI=1/C7H13N/c1-4-8-5-2-7(1)3-6-8/h7H,1-6H', 'EINECS 254-682-1', 'PDSP2_000403'] | ['tetramethylazanium', 'Tetramethylammonium', '14190-16-0', '12545-87-8', '28109-81-1', '76913-76-3', '12386-10-6', 'Tetramethylammonium', 'ZINC00967771', 'EINECS 235-626-5', 'Methanaminium, N,N,N-trimethyl-, octahydrotriborate(1-)', 'Tetramethylammonium octahydrotriborate', 'tetramethylazanium', 'InChI=1/C4H12N/c1-5(2,3)4/h1-4H3/q+', 'PDSP2_000112', '(CH3)4N(+)', 'CHEBI:46020', 'N,N,N-trimethylmethanaminium', '[NMe4](+)', 'TETRAMETHYLAMMONIUM ION', 'Methanaminium, N,N,N-trimethyl-'] |  | 1-azabicyclo[2.2.2]octane | tetramethylazanium |  | C1CN2CCC1CC2 | C[N+](C)(C)C |  | C7H13N | C4H12N |  | SZR |  |  | 1999
3868 | 0.03887055 | 0.003667033 | 0 | 0 | 0.01448478 | 0 | 0 | 0 | 0 | 0 | 0 | 0 | 0 | 0 | 0 | 0 | 0 | 0 | 0 | 0 | 0 | 0 | 0 | 0 | 0 | 0 | 0 | 0 | 0 | 0 | 0 | 0 | 0 | 0 | 0 | 0 | 0 | 0 | 0 | 0.9141914 | 0 | 0.004767143 | 0.004767143 | 0 | 0 | 0 | 0 | 0 | 0 | 0 | 0 | 10.1016/s1387-1811(98)00314-x | yes |  | 0.01925193 |  |  | 168 | 150 | yes |  | 60 |  | quinuclidine | tetramethylammonium |  | SUZ-4 |  |  | sodium aluminate, KOH, NaOH, Ludox AS-40 | [13 empty] | ['1-azabicyclo[2.2.2]octane', 'QUINUCLIDINE', '100-76-5', '22709_FLUKA', '197602_ALDRICH', '1,4-Ethanopiperidine', '1,4-Ethylenepiperidine', '1-Azabicyclo(2.2.2)octane', 'EINECS 202-887-1', 'QUINUCLIDINE', 'PDSP1_000405', '1-azabicyclo[2.2.2]octane', 'InChI=1/C7H13N/c1-4-8-5-2-7(1)3-6-8/h7H,1-6H', 'EINECS 254-682-1', 'PDSP2_000403'] | ['tetramethylazanium', 'Tetramethylammonium', '14190-16-0', '12545-87-8', '28109-81-1', '76913-76-3', '12386-10-6', 'Tetramethylammonium', 'ZINC00967771', 'EINECS 235-626-5', 'Methanaminium, N,N,N-trimethyl-, octahydrotriborate(1-)', 'Tetramethylammonium octahydrotriborate', 'tetramethylazanium', 'InChI=1/C4H12N/c1-5(2,3)4/h1-4H3/q+', 'PDSP2_000112', '(CH3)4N(+)', 'CHEBI:46020', 'N,N,N-trimethylmethanaminium', '[NMe4](+)', 'TETRAMETHYLAMMONIUM ION', 'Methanaminium, N,N,N-trimethyl-'] |  | 1-azabicyclo[2.2.2]octane | tetramethylazanium |  | C1CN2CCC1CC2 | C[N+](C)(C)C |  | C7H13N | C4H12N |  | SZR |  |  | 1999
3869 | 0.03887055 | 0.003667033 | 0 | 0 | 0.01448478 | 0 | 0 | 0 | 0 | 0 | 0 | 0 | 0 | 0 | 0 | 0 | 0 | 0 | 0 | 0 | 0 | 0 | 0 | 0 | 0 | 0 | 0 | 0 | 0 | 0 | 0 | 0 | 0 | 0 | 0 | 0 | 0 | 0 | 0 | 0.9141914 | 0 | 0.004767143 | 0.004767143 | 0 | 0 | 0 | 0 | 0 | 0 | 0 | 0 | 10.1016/s1387-1811(98)00314-x | yes |  | 0.01925193 |  |  | 216 | 150 | yes |  | 60 |  | quinuclidine | tetramethylammonium |  | SUZ-4 |  |  | sodium aluminate, KOH, NaOH, Ludox AS-40 | [13 empty] | ['1-azabicyclo[2.2.2]octane', 'QUINUCLIDINE', '100-76-5', '22709_FLUKA', '197602_ALDRICH', '1,4-Ethanopiperidine', '1,4-Ethylenepiperidine', '1-Azabicyclo(2.2.2)octane', 'EINECS 202-887-1', 'QUINUCLIDINE', 'PDSP1_000405', '1-azabicyclo[2.2.2]octane', 'InChI=1/C7H13N/c1-4-8-5-2-7(1)3-6-8/h7H,1-6H', 'EINECS 254-682-1', 'PDSP2_000403'] | ['tetramethylazanium', 'Tetramethylammonium', '14190-16-0', '12545-87-8', '28109-81-1', '76913-76-3', '12386-10-6', 'Tetramethylammonium', 'ZINC00967771', 'EINECS 235-626-5', 'Methanaminium, N,N,N-trimethyl-, octahydrotriborate(1-)', 'Tetramethylammonium octahydrotriborate', 'tetramethylazanium', 'InChI=1/C4H12N/c1-5(2,3)4/h1-4H3/q+', 'PDSP2_000112', '(CH3)4N(+)', 'CHEBI:46020', 'N,N,N-trimethylmethanaminium', '[NMe4](+)', 'TETRAMETHYLAMMONIUM ION', 'Methanaminium, N,N,N-trimethyl-'] |  | 1-azabicyclo[2.2.2]octane | tetramethylazanium |  | C1CN2CCC1CC2 | C[N+](C)(C)C |  | C7H13N | C4H12N |  | SZR |  |  | 1999
3870 | 0.03887055 | 0.003667033 | 0 | 0 | 0.01448478 | 0 | 0 | 0 | 0 | 0 | 0 | 0 | 0 | 0 | 0 | 0 | 0 | 0 | 0 | 0 | 0 | 0 | 0 | 0 | 0 | 0 | 0 | 0 | 0 | 0 | 0 | 0 | 0 | 0 | 0 | 0 | 0 | 0 | 0 | 0.9141914 | 0 | 0.004767143 | 0.004767143 | 0 | 0 | 0 | 0 | 0 | 0 | 0 | 0 | 10.1016/s1387-1811(98)00314-x | yes |  | 0.01925193 |  |  | 360 | 150 | yes |  | 60 |  | quinuclidine | tetramethylammonium |  | mordenite |  |  | sodium aluminate, KOH, NaOH, Ludox AS-40 | [13 empty] | ['1-azabicyclo[2.2.2]octane', 'QUINUCLIDINE', '100-76-5', '22709_FLUKA', '197602_ALDRICH', '1,4-Ethanopiperidine', '1,4-Ethylenepiperidine', '1-Azabicyclo(2.2.2)octane', 'EINECS 202-887-1', 'QUINUCLIDINE', 'PDSP1_000405', '1-azabicyclo[2.2.2]octane', 'InChI=1/C7H13N/c1-4-8-5-2-7(1)3-6-8/h7H,1-6H', 'EINECS 254-682-1', 'PDSP2_000403'] | ['tetramethylazanium', 'Tetramethylammonium', '14190-16-0', '12545-87-8', '28109-81-1', '76913-76-3', '12386-10-6', 'Tetramethylammonium', 'ZINC00967771', 'EINECS 235-626-5', 'Methanaminium, N,N,N-trimethyl-, octahydrotriborate(1-)', 'Tetramethylammonium octahydrotriborate', 'tetramethylazanium', 'InChI=1/C4H12N/c1-5(2,3)4/h1-4H3/q+', 'PDSP2_000112', '(CH3)4N(+)', 'CHEBI:46020', 'N,N,N-trimethylmethanaminium', '[NMe4](+)', 'TETRAMETHYLAMMONIUM ION', 'Methanaminium, N,N,N-trimethyl-'] |  | 1-azabicyclo[2.2.2]octane | tetramethylazanium |  | C1CN2CCC1CC2 | C[N+](C)(C)C |  | C7H13N | C4H12N |  | MOR |  |  | 1999
3871 | 0.03905674 | 0.003684598 | 0 | 0 | 0.01455416 | 0 | 0 | 0 | 0 | 0 | 0 | 0 | 0 | 0 | 0 | 0 | 0 | 0 | 0 | 0 | 0 | 0 | 0 | 0 | 0 | 0 | 0 | 0 | 0 | 0 | 0 | 0 | 0 | 0 | 0 | 0 | 0 | 0 | 0 | 0.9185704 | 0 | 0.004789978 | 0 | 0 | 0 | 0 | 0 | 0 | 0 | 0 | 0 | 10.1016/s1387-1811(98)00314-x | yes | 0 | 0.01934414 |  | 0 | 168 | 150 | yes |  | 60 | 0 | tetramethylammonium |  |  | SUZ-4 |  |  | sodium aluminate, KOH, NaOH, Ludox AS-40 |  | 0 | 0 | 0 | 0 | 0 | 0 | 0 | 0 |  |  |  |  | ['tetramethylazanium', 'Tetramethylammonium', '14190-16-0', '12545-87-8', '28109-81-1', '76913-76-3', '12386-10-6', 'Tetramethylammonium', 'ZINC00967771', 'EINECS 235-626-5', 'Methanaminium, N,N,N-trimethyl-, octahydrotriborate(1-)', 'Tetramethylammonium octahydrotriborate', 'tetramethylazanium', 'InChI=1/C4H12N/c1-5(2,3)4/h1-4H3/q+', 'PDSP2_000112', '(CH3)4N(+)', 'CHEBI:46020', 'N,N,N-trimethylmethanaminium', '[NMe4](+)', 'TETRAMETHYLAMMONIUM ION', 'Methanaminium, N,N,N-trimethyl-'] |  |  | tetramethylazanium |  |  | C[N+](C)(C)C |  |  | C4H12N |  |  | SZR |  |  | 1999
3872
3873 | 0 | 0 | 0 | 0 | 0 | 0 | 0 | 0 | 0 | 0 | 0 | 0 | 0 | 0 | 0 | 0 | 0 | 0 | 0 | 0 | 0 | 0 | 0 | 0 | 0 | 0 | 0 | 0 | 0 | 0 | 0 | 0 | 0 | 0 | 0 | 0 | 0 | 0 | 0 | 1 | 0 | 0 | 0 | 0 | 0 | 0 | 0 | 0 | 0 | 0 | 0 | 10.1016/s1387-1811(98)00336-9 | no |  | 0 | [8 empty] | N,N,N,N',N',N',-hexamethyl-8,11-[4.3.3.0]dodecane |  |  | SSZ-26 | [13 empty] | Reactions of m-xylene on zeolites with intersecting medium and large pores Part 2: aluminum population in structures with CON topology | ['intracrystalline pore space acts', 'low flow rates results', 'low flow rates'] | ['sil m5 fumed silica', 'hcl wash facilitated exchange', 'typical aluminum insertion experiment'] | [6 empty] | C[N+](C)(C)C1CC23CCCCC2(C1)CC([N+](C)(C)C)C3 |  |  | C18H36N2 |  |  | CON |  |  | 1999
3874 | 0 | 0 | 0 | 0 | 0 | 0 | 0 | 0 | 0 | 0 | 0 | 0 | 0 | 0 | 0 | 0 | 0 | 0 | 0 | 0 | 0 | 0 | 0 | 0 | 0 | 0 | 0 | 0 | 0 | 0 | 0 | 0 | 0 | 0 | 0 | 0 | 0 | 0 | 0 | 1 | 0 | 0 | 0 | 0 | 0 | 0 | 0 | 0 | 0 | 0 | 0 | 10.1016/s1387-1811(98)00336-9 | no | 0 | 0 | 0 | 0 |  | 0 |  |  | 0 | 0 | endo-N,N,N-trimethyl-8-ammonium tricyclo[5.2.1.0]decane |  |  | SSZ-33 |  |  | Cab-O-Sil M5 |  | 0 | 0 | 0 | 0 | 0 | 0 | 0 | 0 | [10 empty] | C[N+](C)(C)C1[C@H]2CC[C@@H]1[C@@H]1CCC[C@H]21 |  |  | C13H24N |  |  | CON |  |  | 1999
3875
3876 | 0.07835236 | 0 | 0 | 0 | 0 | 0 | 0 | 0 | 0 | 0 | 0 | 0 | 0 | 0 | 0 | 0 | 0 | 0 | 0 | 0.006156257 | 0 | 0 | 0 | 0 | 0 | 0 | 0 | 0 | 0 | 0 | 0 | 0 | 0 | 0 | 0 | 0 | 0 | 0 | 0 | 0.9122454 | 0 | 0.001623013 | 0 | 0 | 0 | 0 | 0 | 0 | 0 | 0 | 0 | 10.1016/s1387-1811(99)00010-4 | yes |  | 0.001623013 |  |  | 72 | 160 |  |  |  |  | tetrapropylammonium |  |  | ZSM-5 |  |  | magadiite | [10 empty] | New route for synthesizing Mn-silicalite-1 | ['ray powder diffraction', 'ions replace si', 'orthorhombic framework structure'] | ['homogeneous elongated prismatic crystals', 'highly crystalline mfi structure', 'normal batch method'] | ['tetrapropylazanium', 'Tetrapropylammonium', '13010-31-6', 'ZINC01669523', '1-Propanaminium, N,N,N-tripropyl-', 'InChI=1/C12H28N/c1-5-9-13(10-6-2,11-7-3)12-8-4/h5-12H2,1-4H3/q+', 'Tetrapropylammonium', 'Tetrapropylamine'] |  |  | tetrapropylazanium |  |  | CCC[N+](CCC)(CCC)CCC |  |  | C12H28N |  |  | MFI |  |  | 1999
3877 | 0.03816794 | 0 | 0 | 0.01526718 | 0 | 0 | 0 | 0 | 0 | 0 | 0 | 0 | 0 | 0 | 0 | 0 | 0 | 0 | 0 | 0 | 0 | 0 | 0 | 0 | 0 | 0 | 0 | 0 | 0 | 0 | 0 | 0 | 0 | 0 | 0 | 0 | 0 | 0 | 0 | 0.9312977 | 0 | 0 | 0 | 0 | 0 | 0 | 0 | 0 | 0 | 0 | 0 | 10.1016/s1387-1811(99)00010-4 | yes | 0 | 0.01526718 | 1 | 0 | 24 | 160 |  |  | 0 | 0 |  |  |  | magadiite |  |  | Ludox HS-40, NaOH |  | 0 | 0 | 0 | 0 | 0 | 0 | 0 | 0 | [19 empty] | 1999
3878
3879 | 0.04719051 | 0.0007880816 | 0 | 0.008494292 | 0 | 0 | 0 | 0 | 0 | 0 | 0 | 0 | 0 | 0 | 0 | 0 | 0 | 0 | 0 | 0 | 0 | 0 | 0 | 0 | 0 | 0 | 0 | 0 | 0 | 0 | 0 | 0 | 0 | 0 | 0 | 0 | 0 | 0 | 0 | 0.920215 | 0 | 0.01651668 | 0 | 0 | 0 | 0 | 0 | 0 | 0 | 0 | 0 | 10.1016/s1387-1811(99)00075-x | yes |  | 0.006795434 |  |  | 168 | 150 | yes |  | 10 |  | hexamethyleneimine |  |  | MCM-22 |  |  | ultrasil, sodium aluminate, NaOH |  |  |  | 80 | [6 empty] | Synthesis of zeolite MCM-22 under rotating and static conditions | ['highest specific surface area', 'three different silica sources', 'slightly narrower crystallization field'] | ['840 scanning electron microscope', 'collected using cuka radiation', 'coated brass sample holders'] | ['azepane', '111-49-9', 'CHEBI:32616', 'azepane', 'NCGC00091040-01', 'H10401_ALDRICH', '1H-Azepine, hexahydro-', 'Azacycloheptane', 'Azepine, hexahydro-', 'Cyclohexamethylenimine', 'G 0', 'Hexahydro-1H-azepine', 'Hexahydroazepine', 'Hexamethylene imine', 'Hexamethylenimine', 'Homopiperidine', 'NSC16236', 'Perhydroazepine', 'WLN: T7MTJ', 'InChI=1/C6H13N/c1-2-4-6-7-5-3-1/h7H,1-6H', '1-Azacycloheptane', '5-20-04-00003 (Beilstein Handbook Reference)', 'AI3-26610', 'BRN 0001084', 'CP 18407', 'Cycloheptane, 1-aza-', 'EINECS 203-875-9', 'HSDB 562', 'Hexamethyleneimine', 'Hexamethyleneimine [UN2493] [Flammable liquid]', 'NSC 16236', 'UN2493', 'ST5213818'] |  |  | azepane |  |  | C1CCCNCC1 |  |  | C6H13N |  |  | MWW |  |  | 1999
3880 | 0.04719051 | 0.0007880816 | 0 | 0.008494292 | 0 | 0 | 0 | 0 | 0 | 0 | 0 | 0 | 0 | 0 | 0 | 0 | 0 | 0 | 0 | 0 | 0 | 0 | 0 | 0 | 0 | 0 | 0 | 0 | 0 | 0 | 0 | 0 | 0 | 0 | 0 | 0 | 0 | 0 | 0 | 0.920215 | 0 | 0.01651668 | 0 | 0 | 0 | 0 | 0 | 0 | 0 | 0 | 0 | 10.1016/s1387-1811(99)00075-x | yes |  | 0.006795434 |  |  | 168 | 150 | yes |  | 10 |  | hexamethyleneimine |  |  | MCM-22 |  |  | silica gel, sodium aluminate, NaOH |  |  |  | 90 | [9 empty] | ['azepane', '111-49-9', 'CHEBI:32616', 'azepane', 'NCGC00091040-01', 'H10401_ALDRICH', '1H-Azepine, hexahydro-', 'Azacycloheptane', 'Azepine, hexahydro-', 'Cyclohexamethylenimine', 'G 0', 'Hexahydro-1H-azepine', 'Hexahydroazepine', 'Hexamethylene imine', 'Hexamethylenimine', 'Homopiperidine', 'NSC16236', 'Perhydroazepine', 'WLN: T7MTJ', 'InChI=1/C6H13N/c1-2-4-6-7-5-3-1/h7H,1-6H', '1-Azacycloheptane', '5-20-04-00003 (Beilstein Handbook Reference)', 'AI3-26610', 'BRN 0001084', 'CP 18407', 'Cycloheptane, 1-aza-', 'EINECS 203-875-9', 'HSDB 562', 'Hexamethyleneimine', 'Hexamethyleneimine [UN2493] [Flammable liquid]', 'NSC 16236', 'UN2493', 'ST5213818'] |  |  | azepane |  |  | C1CCCNCC1 |  |  | C6H13N |  |  | MWW |  |  | 1999
3881 | 0.04719051 | 0.0007880816 | 0 | 0.008494292 | 0 | 0 | 0 | 0 | 0 | 0 | 0 | 0 | 0 | 0 | 0 | 0 | 0 | 0 | 0 | 0 | 0 | 0 | 0 | 0 | 0 | 0 | 0 | 0 | 0 | 0 | 0 | 0 | 0 | 0 | 0 | 0 | 0 | 0 | 0 | 0.920215 | 0 | 0.01651668 | 0 | 0 | 0 | 0 | 0 | 0 | 0 | 0 | 0 | 10.1016/s1387-1811(99)00075-x | yes |  | 0.006795434 |  |  | 168 | 150 | yes |  | 10 |  | hexamethyleneimine |  |  | MCM-22 |  |  | silicic acid, sodium aluminate, NaOH |  |  |  | 100 | [9 empty] | ['azepane', '111-49-9', 'CHEBI:32616', 'azepane', 'NCGC00091040-01', 'H10401_ALDRICH', '1H-Azepine, hexahydro-', 'Azacycloheptane', 'Azepine, hexahydro-', 'Cyclohexamethylenimine', 'G 0', 'Hexahydro-1H-azepine', 'Hexahydroazepine', 'Hexamethylene imine', 'Hexamethylenimine', 'Homopiperidine', 'NSC16236', 'Perhydroazepine', 'WLN: T7MTJ', 'InChI=1/C6H13N/c1-2-4-6-7-5-3-1/h7H,1-6H', '1-Azacycloheptane', '5-20-04-00003 (Beilstein Handbook Reference)', 'AI3-26610', 'BRN 0001084', 'CP 18407', 'Cycloheptane, 1-aza-', 'EINECS 203-875-9', 'HSDB 562', 'Hexamethyleneimine', 'Hexamethyleneimine [UN2493] [Flammable liquid]', 'NSC 16236', 'UN2493', 'ST5213818'] |  |  | azepane |  |  | C1CCCNCC1 |  |  | C6H13N |  |  | MWW |  |  | 1999
3882 | 0.04719051 | 0.0007880816 | 0 | 0.008494292 | 0 | 0 | 0 | 0 | 0 | 0 | 0 | 0 | 0 | 0 | 0 | 0 | 0 | 0 | 0 | 0 | 0 | 0 | 0 | 0 | 0 | 0 | 0 | 0 | 0 | 0 | 0 | 0 | 0 | 0 | 0 | 0 | 0 | 0 | 0 | 0.920215 | 0 | 0.01651668 | 0 | 0 | 0 | 0 | 0 | 0 | 0 | 0 | 0 | 10.1016/s1387-1811(99)00075-x | yes |  | 0.006795434 |  |  | 480 | 150 | no |  | 10 |  | hexamethyleneimine |  |  | amorphous | MCM-22 |  | ultrasil, sodium aluminate, NaOH |  |  |  | 20 | [9 empty] | ['azepane', '111-49-9', 'CHEBI:32616', 'azepane', 'NCGC00091040-01', 'H10401_ALDRICH', '1H-Azepine, hexahydro-', 'Azacycloheptane', 'Azepine, hexahydro-', 'Cyclohexamethylenimine', 'G 0', 'Hexahydro-1H-azepine', 'Hexahydroazepine', 'Hexamethylene imine', 'Hexamethylenimine', 'Homopiperidine', 'NSC16236', 'Perhydroazepine', 'WLN: T7MTJ', 'InChI=1/C6H13N/c1-2-4-6-7-5-3-1/h7H,1-6H', '1-Azacycloheptane', '5-20-04-00003 (Beilstein Handbook Reference)', 'AI3-26610', 'BRN 0001084', 'CP 18407', 'Cycloheptane, 1-aza-', 'EINECS 203-875-9', 'HSDB 562', 'Hexamethyleneimine', 'Hexamethyleneimine [UN2493] [Flammable liquid]', 'NSC 16236', 'UN2493', 'ST5213818'] |  |  | azepane |  |  | C1CCCNCC1 |  |  | C6H13N |  |  |  | MWW |  | 1999
3883 | 0.04719051 | 0.0007880816 | 0 | 0.008494292 | 0 | 0 | 0 | 0 | 0 | 0 | 0 | 0 | 0 | 0 | 0 | 0 | 0 | 0 | 0 | 0 | 0 | 0 | 0 | 0 | 0 | 0 | 0 | 0 | 0 | 0 | 0 | 0 | 0 | 0 | 0 | 0 | 0 | 0 | 0 | 0.920215 | 0 | 0.01651668 | 0 | 0 | 0 | 0 | 0 | 0 | 0 | 0 | 0 | 10.1016/s1387-1811(99)00075-x | yes |  | 0.006795434 |  |  | 480 | 150 | no |  | 10 |  | hexamethyleneimine |  |  | amorphous | MCM-22 |  | silica gel, sodium aluminate, NaOH |  |  |  | 25 | [9 empty] | ['azepane', '111-49-9', 'CHEBI:32616', 'azepane', 'NCGC00091040-01', 'H10401_ALDRICH', '1H-Azepine, hexahydro-', 'Azacycloheptane', 'Azepine, hexahydro-', 'Cyclohexamethylenimine', 'G 0', 'Hexahydro-1H-azepine', 'Hexahydroazepine', 'Hexamethylene imine', 'Hexamethylenimine', 'Homopiperidine', 'NSC16236', 'Perhydroazepine', 'WLN: T7MTJ', 'InChI=1/C6H13N/c1-2-4-6-7-5-3-1/h7H,1-6H', '1-Azacycloheptane', '5-20-04-00003 (Beilstein Handbook Reference)', 'AI3-26610', 'BRN 0001084', 'CP 18407', 'Cycloheptane, 1-aza-', 'EINECS 203-875-9', 'HSDB 562', 'Hexamethyleneimine', 'Hexamethyleneimine [UN2493] [Flammable liquid]', 'NSC 16236', 'UN2493', 'ST5213818'] |  |  | azepane |  |  | C1CCCNCC1 |  |  | C6H13N |  |  |  | MWW |  | 1999
3884 | 0.04719051 | 0.0007880816 | 0 | 0.008494292 | 0 | 0 | 0 | 0 | 0 | 0 | 0 | 0 | 0 | 0 | 0 | 0 | 0 | 0 | 0 | 0 | 0 | 0 | 0 | 0 | 0 | 0 | 0 | 0 | 0 | 0 | 0 | 0 | 0 | 0 | 0 | 0 | 0 | 0 | 0 | 0.920215 | 0 | 0.01651668 | 0 | 0 | 0 | 0 | 0 | 0 | 0 | 0 | 0 | 10.1016/s1387-1811(99)00075-x | yes |  | 0.006795434 |  |  | 288 | 150 | no |  | 10 |  | hexamethyleneimine |  |  | amorphous | MCM-22 |  | silicic acid, sodium aluminate, NaOH |  |  |  | 35 | [9 empty] | ['azepane', '111-49-9', 'CHEBI:32616', 'azepane', 'NCGC00091040-01', 'H10401_ALDRICH', '1H-Azepine, hexahydro-', 'Azacycloheptane', 'Azepine, hexahydro-', 'Cyclohexamethylenimine', 'G 0', 'Hexahydro-1H-azepine', 'Hexahydroazepine', 'Hexamethylene imine', 'Hexamethylenimine', 'Homopiperidine', 'NSC16236', 'Perhydroazepine', 'WLN: T7MTJ', 'InChI=1/C6H13N/c1-2-4-6-7-5-3-1/h7H,1-6H', '1-Azacycloheptane', '5-20-04-00003 (Beilstein Handbook Reference)', 'AI3-26610', 'BRN 0001084', 'CP 18407', 'Cycloheptane, 1-aza-', 'EINECS 203-875-9', 'HSDB 562', 'Hexamethyleneimine', 'Hexamethyleneimine [UN2493] [Flammable liquid]', 'NSC 16236', 'UN2493', 'ST5213818'] |  |  | azepane |  |  | C1CCCNCC1 |  |  | C6H13N |  |  |  | MWW |  | 1999
3885 | 0.04719051 | 0.0007880816 | 0 | 0.008494292 | 0 | 0 | 0 | 0 | 0 | 0 | 0 | 0 | 0 | 0 | 0 | 0 | 0 | 0 | 0 | 0 | 0 | 0 | 0 | 0 | 0 | 0 | 0 | 0 | 0 | 0 | 0 | 0 | 0 | 0 | 0 | 0 | 0 | 0 | 0 | 0.920215 | 0 | 0.01651668 | 0 | 0 | 0 | 0 | 0 | 0 | 0 | 0 | 0 | 10.1016/s1387-1811(99)00075-x | yes |  | 0.006795434 | 24 | 25 | 480 | 150 | no |  | 10 |  | hexamethyleneimine |  |  | MCM-22 | MOR | FER | silicic acid, sodium aluminate, NaOH |  |  |  | 60 | [9 empty] | ['azepane', '111-49-9', 'CHEBI:32616', 'azepane', 'NCGC00091040-01', 'H10401_ALDRICH', '1H-Azepine, hexahydro-', 'Azacycloheptane', 'Azepine, hexahydro-', 'Cyclohexamethylenimine', 'G 0', 'Hexahydro-1H-azepine', 'Hexahydroazepine', 'Hexamethylene imine', 'Hexamethylenimine', 'Homopiperidine', 'NSC16236', 'Perhydroazepine', 'WLN: T7MTJ', 'InChI=1/C6H13N/c1-2-4-6-7-5-3-1/h7H,1-6H', '1-Azacycloheptane', '5-20-04-00003 (Beilstein Handbook Reference)', 'AI3-26610', 'BRN 0001084', 'CP 18407', 'Cycloheptane, 1-aza-', 'EINECS 203-875-9', 'HSDB 562', 'Hexamethyleneimine', 'Hexamethyleneimine [UN2493] [Flammable liquid]', 'NSC 16236', 'UN2493', 'ST5213818'] |  |  | azepane |  |  | C1CCCNCC1 |  |  | C6H13N |  |  | MWW | MOR | FER | 1999
3886 | 0.04719051 | 0.0007880816 | 0 | 0.008494292 | 0 | 0 | 0 | 0 | 0 | 0 | 0 | 0 | 0 | 0 | 0 | 0 | 0 | 0 | 0 | 0 | 0 | 0 | 0 | 0 | 0 | 0 | 0 | 0 | 0 | 0 | 0 | 0 | 0 | 0 | 0 | 0 | 0 | 0 | 0 | 0.920215 | 0 | 0.01651668 | 0 | 0 | 0 | 0 | 0 | 0 | 0 | 0 | 0 | 10.1016/s1387-1811(99)00075-x | yes |  | 0.006795434 | 24 | 25 | 336 | 150 | no |  | 10 |  | hexamethyleneimine |  |  | amorphous |  |  | ultrasil, sodium aluminate, NaOH |  |  |  | 0 | [9 empty] | ['azepane', '111-49-9', 'CHEBI:32616', 'azepane', 'NCGC00091040-01', 'H10401_ALDRICH', '1H-Azepine, hexahydro-', 'Azacycloheptane', 'Azepine, hexahydro-', 'Cyclohexamethylenimine', 'G 0', 'Hexahydro-1H-azepine', 'Hexahydroazepine', 'Hexamethylene imine', 'Hexamethylenimine', 'Homopiperidine', 'NSC16236', 'Perhydroazepine', 'WLN: T7MTJ', 'InChI=1/C6H13N/c1-2-4-6-7-5-3-1/h7H,1-6H', '1-Azacycloheptane', '5-20-04-00003 (Beilstein Handbook Reference)', 'AI3-26610', 'BRN 0001084', 'CP 18407', 'Cycloheptane, 1-aza-', 'EINECS 203-875-9', 'HSDB 562', 'Hexamethyleneimine', 'Hexamethyleneimine [UN2493] [Flammable liquid]', 'NSC 16236', 'UN2493', 'ST5213818'] |  |  | azepane |  |  | C1CCCNCC1 |  |  | C6H13N | [5 empty] | 1999
3887 | 0.04719051 | 0.0007880816 | 0 | 0.008494292 | 0 | 0 | 0 | 0 | 0 | 0 | 0 | 0 | 0 | 0 | 0 | 0 | 0 | 0 | 0 | 0 | 0 | 0 | 0 | 0 | 0 | 0 | 0 | 0 | 0 | 0 | 0 | 0 | 0 | 0 | 0 | 0 | 0 | 0 | 0 | 0.920215 | 0 | 0.01651668 | 0 | 0 | 0 | 0 | 0 | 0 | 0 | 0 | 0 | 10.1016/s1387-1811(99)00075-x | yes |  | 0.006795434 | 24 | 25 | 336 | 150 | no |  | 10 |  | hexamethyleneimine |  |  | amorphous |  |  | silica gel, sodium aluminate, NaOH |  |  |  | 0 | [9 empty] | ['azepane', '111-49-9', 'CHEBI:32616', 'azepane', 'NCGC00091040-01', 'H10401_ALDRICH', '1H-Azepine, hexahydro-', 'Azacycloheptane', 'Azepine, hexahydro-', 'Cyclohexamethylenimine', 'G 0', 'Hexahydro-1H-azepine', 'Hexahydroazepine', 'Hexamethylene imine', 'Hexamethylenimine', 'Homopiperidine', 'NSC16236', 'Perhydroazepine', 'WLN: T7MTJ', 'InChI=1/C6H13N/c1-2-4-6-7-5-3-1/h7H,1-6H', '1-Azacycloheptane', '5-20-04-00003 (Beilstein Handbook Reference)', 'AI3-26610', 'BRN 0001084', 'CP 18407', 'Cycloheptane, 1-aza-', 'EINECS 203-875-9', 'HSDB 562', 'Hexamethyleneimine', 'Hexamethyleneimine [UN2493] [Flammable liquid]', 'NSC 16236', 'UN2493', 'ST5213818'] |  |  | azepane |  |  | C1CCCNCC1 |  |  | C6H13N | [5 empty] | 1999
3888 | 0.04719051 | 0.0007880816 | 0 | 0.008494292 | 0 | 0 | 0 | 0 | 0 | 0 | 0 | 0 | 0 | 0 | 0 | 0 | 0 | 0 | 0 | 0 | 0 | 0 | 0 | 0 | 0 | 0 | 0 | 0 | 0 | 0 | 0 | 0 | 0 | 0 | 0 | 0 | 0 | 0 | 0 | 0.920215 | 0 | 0.01651668 | 0 | 0 | 0 | 0 | 0 | 0 | 0 | 0 | 0 | 10.1016/s1387-1811(99)00075-x | yes |  | 0.006795434 | 24 | 25 | 96 | 150 | no |  | 10 |  | hexamethyleneimine |  |  | amorphous | MCM-22 |  | silicic acid, sodium aluminate, NaOH |  |  |  | 30 | [9 empty] | ['azepane', '111-49-9', 'CHEBI:32616', 'azepane', 'NCGC00091040-01', 'H10401_ALDRICH', '1H-Azepine, hexahydro-', 'Azacycloheptane', 'Azepine, hexahydro-', 'Cyclohexamethylenimine', 'G 0', 'Hexahydro-1H-azepine', 'Hexahydroazepine', 'Hexamethylene imine', 'Hexamethylenimine', 'Homopiperidine', 'NSC16236', 'Perhydroazepine', 'WLN: T7MTJ', 'InChI=1/C6H13N/c1-2-4-6-7-5-3-1/h7H,1-6H', '1-Azacycloheptane', '5-20-04-00003 (Beilstein Handbook Reference)', 'AI3-26610', 'BRN 0001084', 'CP 18407', 'Cycloheptane, 1-aza-', 'EINECS 203-875-9', 'HSDB 562', 'Hexamethyleneimine', 'Hexamethyleneimine [UN2493] [Flammable liquid]', 'NSC 16236', 'UN2493', 'ST5213818'] |  |  | azepane |  |  | C1CCCNCC1 |  |  | C6H13N |  |  |  | MWW |  | 1999
3889 | 0.04719051 | 0.0007880816 | 0 | 0.008494292 | 0 | 0 | 0 | 0 | 0 | 0 | 0 | 0 | 0 | 0 | 0 | 0 | 0 | 0 | 0 | 0 | 0 | 0 | 0 | 0 | 0 | 0 | 0 | 0 | 0 | 0 | 0 | 0 | 0 | 0 | 0 | 0 | 0 | 0 | 0 | 0.920215 | 0 | 0.01651668 | 0 | 0 | 0 | 0 | 0 | 0 | 0 | 0 | 0 | 10.1016/s1387-1811(99)00075-x | yes |  | 0.006795434 | 24 | 25 | 288 | 150 | no |  | 10 |  | hexamethyleneimine |  |  | MCM-22 |  |  | silicic acid, sodium aluminate, NaOH |  |  |  | 100 | [9 empty] | ['azepane', '111-49-9', 'CHEBI:32616', 'azepane', 'NCGC00091040-01', 'H10401_ALDRICH', '1H-Azepine, hexahydro-', 'Azacycloheptane', 'Azepine, hexahydro-', 'Cyclohexamethylenimine', 'G 0', 'Hexahydro-1H-azepine', 'Hexahydroazepine', 'Hexamethylene imine', 'Hexamethylenimine', 'Homopiperidine', 'NSC16236', 'Perhydroazepine', 'WLN: T7MTJ', 'InChI=1/C6H13N/c1-2-4-6-7-5-3-1/h7H,1-6H', '1-Azacycloheptane', '5-20-04-00003 (Beilstein Handbook Reference)', 'AI3-26610', 'BRN 0001084', 'CP 18407', 'Cycloheptane, 1-aza-', 'EINECS 203-875-9', 'HSDB 562', 'Hexamethyleneimine', 'Hexamethyleneimine [UN2493] [Flammable liquid]', 'NSC 16236', 'UN2493', 'ST5213818'] |  |  | azepane |  |  | C1CCCNCC1 |  |  | C6H13N |  |  | MWW |  |  | 1999
3890 | 0.04719051 | 0.0007880816 | 0 | 0.008494292 | 0 | 0 | 0 | 0 | 0 | 0 | 0 | 0 | 0 | 0 | 0 | 0 | 0 | 0 | 0 | 0 | 0 | 0 | 0 | 0 | 0 | 0 | 0 | 0 | 0 | 0 | 0 | 0 | 0 | 0 | 0 | 0 | 0 | 0 | 0 | 0.920215 | 0 | 0.01651668 | 0 | 0 | 0 | 0 | 0 | 0 | 0 | 0 | 0 | 10.1016/s1387-1811(99)00075-x | yes |  | 0.006795434 | 24 | 25 | 336 | 150 | no |  | 10 |  | hexamethyleneimine |  |  | MCM-22 |  |  | silicic acid, sodium aluminate, NaOH |  |  |  | 90 | [9 empty] | ['azepane', '111-49-9', 'CHEBI:32616', 'azepane', 'NCGC00091040-01', 'H10401_ALDRICH', '1H-Azepine, hexahydro-', 'Azacycloheptane', 'Azepine, hexahydro-', 'Cyclohexamethylenimine', 'G 0', 'Hexahydro-1H-azepine', 'Hexahydroazepine', 'Hexamethylene imine', 'Hexamethylenimine', 'Homopiperidine', 'NSC16236', 'Perhydroazepine', 'WLN: T7MTJ', 'InChI=1/C6H13N/c1-2-4-6-7-5-3-1/h7H,1-6H', '1-Azacycloheptane', '5-20-04-00003 (Beilstein Handbook Reference)', 'AI3-26610', 'BRN 0001084', 'CP 18407', 'Cycloheptane, 1-aza-', 'EINECS 203-875-9', 'HSDB 562', 'Hexamethyleneimine', 'Hexamethyleneimine [UN2493] [Flammable liquid]', 'NSC 16236', 'UN2493', 'ST5213818'] |  |  | azepane |  |  | C1CCCNCC1 |  |  | C6H13N |  |  | MWW |  |  | 1999
3891 | 0.04719051 | 0.0007880816 | 0 | 0.008494292 | 0 | 0 | 0 | 0 | 0 | 0 | 0 | 0 | 0 | 0 | 0 | 0 | 0 | 0 | 0 | 0 | 0 | 0 | 0 | 0 | 0 | 0 | 0 | 0 | 0 | 0 | 0 | 0 | 0 | 0 | 0 | 0 | 0 | 0 | 0 | 0.920215 | 0 | 0.01651668 | 0 | 0 | 0 | 0 | 0 | 0 | 0 | 0 | 0 | 10.1016/s1387-1811(99)00075-x | yes |  | 0.006795434 | 24 | 45 | 216 | 150 | no |  | 10 |  | hexamethyleneimine |  |  | MCM-22 |  |  | silicic acid, sodium aluminate, NaOH |  |  |  | 100 | [9 empty] | ['azepane', '111-49-9', 'CHEBI:32616', 'azepane', 'NCGC00091040-01', 'H10401_ALDRICH', '1H-Azepine, hexahydro-', 'Azacycloheptane', 'Azepine, hexahydro-', 'Cyclohexamethylenimine', 'G 0', 'Hexahydro-1H-azepine', 'Hexahydroazepine', 'Hexamethylene imine', 'Hexamethylenimine', 'Homopiperidine', 'NSC16236', 'Perhydroazepine', 'WLN: T7MTJ', 'InChI=1/C6H13N/c1-2-4-6-7-5-3-1/h7H,1-6H', '1-Azacycloheptane', '5-20-04-00003 (Beilstein Handbook Reference)', 'AI3-26610', 'BRN 0001084', 'CP 18407', 'Cycloheptane, 1-aza-', 'EINECS 203-875-9', 'HSDB 562', 'Hexamethyleneimine', 'Hexamethyleneimine [UN2493] [Flammable liquid]', 'NSC 16236', 'UN2493', 'ST5213818'] |  |  | azepane |  |  | C1CCCNCC1 |  |  | C6H13N |  |  | MWW |  |  | 1999
3892 | 0.04749466 | 0.001187366 | 0 | 0.004749466 | 0 | 0 | 0 | 0 | 0 | 0 | 0 | 0 | 0 | 0 | 0 | 0 | 0 | 0 | 0 | 0 | 0 | 0 | 0 | 0 | 0 | 0 | 0 | 0 | 0 | 0 | 0 | 0 | 0 | 0 | 0 | 0 | 0 | 0 | 0 | 0.9261458 | 0 | 0.01662313 | 0 | 0 | 0 | 0 | 0 | 0 | 0 | 0 | 0 | 10.1016/s1387-1811(99)00075-x | yes |  | 0.003799573 |  |  | 240 | 150 | no |  | 10 |  | hexamethyleneimine |  |  | amorphous |  |  | silicic acid, sodium aluminate, NaOH | [13 empty] | ['azepane', '111-49-9', 'CHEBI:32616', 'azepane', 'NCGC00091040-01', 'H10401_ALDRICH', '1H-Azepine, hexahydro-', 'Azacycloheptane', 'Azepine, hexahydro-', 'Cyclohexamethylenimine', 'G 0', 'Hexahydro-1H-azepine', 'Hexahydroazepine', 'Hexamethylene imine', 'Hexamethylenimine', 'Homopiperidine', 'NSC16236', 'Perhydroazepine', 'WLN: T7MTJ', 'InChI=1/C6H13N/c1-2-4-6-7-5-3-1/h7H,1-6H', '1-Azacycloheptane', '5-20-04-00003 (Beilstein Handbook Reference)', 'AI3-26610', 'BRN 0001084', 'CP 18407', 'Cycloheptane, 1-aza-', 'EINECS 203-875-9', 'HSDB 562', 'Hexamethyleneimine', 'Hexamethyleneimine [UN2493] [Flammable liquid]', 'NSC 16236', 'UN2493', 'ST5213818'] |  |  | azepane |  |  | C1CCCNCC1 |  |  | C6H13N | [5 empty] | 1999
3893 | 0.04751346 | 0.000791891 | 0 | 0.004751346 | 0 | 0 | 0 | 0 | 0 | 0 | 0 | 0 | 0 | 0 | 0 | 0 | 0 | 0 | 0 | 0 | 0 | 0 | 0 | 0 | 0 | 0 | 0 | 0 | 0 | 0 | 0 | 0 | 0 | 0 | 0 | 0 | 0 | 0 | 0 | 0.9265125 | 0 | 0.01662971 | 0 | 0 | 0 | 0 | 0 | 0 | 0 | 0 | 0 | 10.1016/s1387-1811(99)00075-x | yes |  | 0.003801077 |  |  | 240 | 150 | no |  | 10 |  | hexamethyleneimine |  |  | amorphous |  |  | silicic acid, sodium aluminate, NaOH | [13 empty] | ['azepane', '111-49-9', 'CHEBI:32616', 'azepane', 'NCGC00091040-01', 'H10401_ALDRICH', '1H-Azepine, hexahydro-', 'Azacycloheptane', 'Azepine, hexahydro-', 'Cyclohexamethylenimine', 'G 0', 'Hexahydro-1H-azepine', 'Hexahydroazepine', 'Hexamethylene imine', 'Hexamethylenimine', 'Homopiperidine', 'NSC16236', 'Perhydroazepine', 'WLN: T7MTJ', 'InChI=1/C6H13N/c1-2-4-6-7-5-3-1/h7H,1-6H', '1-Azacycloheptane', '5-20-04-00003 (Beilstein Handbook Reference)', 'AI3-26610', 'BRN 0001084', 'CP 18407', 'Cycloheptane, 1-aza-', 'EINECS 203-875-9', 'HSDB 562', 'Hexamethyleneimine', 'Hexamethyleneimine [UN2493] [Flammable liquid]', 'NSC 16236', 'UN2493', 'ST5213818'] |  |  | azepane |  |  | C1CCCNCC1 |  |  | C6H13N | [5 empty] | 1999
3894 | 0.04719059 | 0.0007865098 | 0 | 0.008494306 | 0 | 0 | 0 | 0 | 0 | 0 | 0 | 0 | 0 | 0 | 0 | 0 | 0 | 0 | 0 | 0 | 0 | 0 | 0 | 0 | 0 | 0 | 0 | 0 | 0 | 0 | 0 | 0 | 0 | 0 | 0 | 0 | 0 | 0 | 0 | 0.9202164 | 0 | 0.01651671 | 0 | 0 | 0 | 0 | 0 | 0 | 0 | 0 | 0 | 10.1016/s1387-1811(99)00075-x | yes |  | 0.006795445 |  |  | 240 | 150 | no |  | 10 |  | hexamethyleneimine |  |  | amorphous | MCM-22 |  | silicic acid, sodium aluminate, NaOH | [13 empty] | ['azepane', '111-49-9', 'CHEBI:32616', 'azepane', 'NCGC00091040-01', 'H10401_ALDRICH', '1H-Azepine, hexahydro-', 'Azacycloheptane', 'Azepine, hexahydro-', 'Cyclohexamethylenimine', 'G 0', 'Hexahydro-1H-azepine', 'Hexahydroazepine', 'Hexamethylene imine', 'Hexamethylenimine', 'Homopiperidine', 'NSC16236', 'Perhydroazepine', 'WLN: T7MTJ', 'InChI=1/C6H13N/c1-2-4-6-7-5-3-1/h7H,1-6H', '1-Azacycloheptane', '5-20-04-00003 (Beilstein Handbook Reference)', 'AI3-26610', 'BRN 0001084', 'CP 18407', 'Cycloheptane, 1-aza-', 'EINECS 203-875-9', 'HSDB 562', 'Hexamethyleneimine', 'Hexamethyleneimine [UN2493] [Flammable liquid]', 'NSC 16236', 'UN2493', 'ST5213818'] |  |  | azepane |  |  | C1CCCNCC1 |  |  | C6H13N |  |  |  | MWW |  | 1999
3895 | 0.04709206 | 0.001177302 | 0 | 0.009418413 | 0 | 0 | 0 | 0 | 0 | 0 | 0 | 0 | 0 | 0 | 0 | 0 | 0 | 0 | 0 | 0 | 0 | 0 | 0 | 0 | 0 | 0 | 0 | 0 | 0 | 0 | 0 | 0 | 0 | 0 | 0 | 0 | 0 | 0 | 0 | 0.9182953 | 0 | 0.01648222 | 0 | 0 | 0 | 0 | 0 | 0 | 0 | 0 | 0 | 10.1016/s1387-1811(99)00075-x | yes |  | 0.00753473 |  |  | 240 | 150 | no |  | 10 |  | hexamethyleneimine |  |  | amorphous | MCM-22 |  | silicic acid, sodium aluminate, NaOH | [13 empty] | ['azepane', '111-49-9', 'CHEBI:32616', 'azepane', 'NCGC00091040-01', 'H10401_ALDRICH', '1H-Azepine, hexahydro-', 'Azacycloheptane', 'Azepine, hexahydro-', 'Cyclohexamethylenimine', 'G 0', 'Hexahydro-1H-azepine', 'Hexahydroazepine', 'Hexamethylene imine', 'Hexamethylenimine', 'Homopiperidine', 'NSC16236', 'Perhydroazepine', 'WLN: T7MTJ', 'InChI=1/C6H13N/c1-2-4-6-7-5-3-1/h7H,1-6H', '1-Azacycloheptane', '5-20-04-00003 (Beilstein Handbook Reference)', 'AI3-26610', 'BRN 0001084', 'CP 18407', 'Cycloheptane, 1-aza-', 'EINECS 203-875-9', 'HSDB 562', 'Hexamethyleneimine', 'Hexamethyleneimine [UN2493] [Flammable liquid]', 'NSC 16236', 'UN2493', 'ST5213818'] |  |  | azepane |  |  | C1CCCNCC1 |  |  | C6H13N |  |  |  | MWW |  | 1999
3896 | 0.04710131 | 0.0009812772 | 0 | 0.009420261 | 0 | 0 | 0 | 0 | 0 | 0 | 0 | 0 | 0 | 0 | 0 | 0 | 0 | 0 | 0 | 0 | 0 | 0 | 0 | 0 | 0 | 0 | 0 | 0 | 0 | 0 | 0 | 0 | 0 | 0 | 0 | 0 | 0 | 0 | 0 | 0.9184755 | 0 | 0.01648546 | 0 | 0 | 0 | 0 | 0 | 0 | 0 | 0 | 0 | 10.1016/s1387-1811(99)00075-x | yes |  | 0.007536209 |  |  | 240 | 150 | no |  | 10 |  | hexamethyleneimine |  |  | amorphous | MCM-22 |  | silicic acid, sodium aluminate, NaOH | [13 empty] | ['azepane', '111-49-9', 'CHEBI:32616', 'azepane', 'NCGC00091040-01', 'H10401_ALDRICH', '1H-Azepine, hexahydro-', 'Azacycloheptane', 'Azepine, hexahydro-', 'Cyclohexamethylenimine', 'G 0', 'Hexahydro-1H-azepine', 'Hexahydroazepine', 'Hexamethylene imine', 'Hexamethylenimine', 'Homopiperidine', 'NSC16236', 'Perhydroazepine', 'WLN: T7MTJ', 'InChI=1/C6H13N/c1-2-4-6-7-5-3-1/h7H,1-6H', '1-Azacycloheptane', '5-20-04-00003 (Beilstein Handbook Reference)', 'AI3-26610', 'BRN 0001084', 'CP 18407', 'Cycloheptane, 1-aza-', 'EINECS 203-875-9', 'HSDB 562', 'Hexamethyleneimine', 'Hexamethyleneimine [UN2493] [Flammable liquid]', 'NSC 16236', 'UN2493', 'ST5213818'] |  |  | azepane |  |  | C1CCCNCC1 |  |  | C6H13N |  |  |  | MWW |  | 1999
3897 | 0.04710791 | 0.0008412127 | 0 | 0.009421582 | 0 | 0 | 0 | 0 | 0 | 0 | 0 | 0 | 0 | 0 | 0 | 0 | 0 | 0 | 0 | 0 | 0 | 0 | 0 | 0 | 0 | 0 | 0 | 0 | 0 | 0 | 0 | 0 | 0 | 0 | 0 | 0 | 0 | 0 | 0 | 0.9186043 | 0 | 0.01648777 | 0 | 0 | 0 | 0 | 0 | 0 | 0 | 0 | 0 | 10.1016/s1387-1811(99)00075-x | yes |  | 0.007537266 |  |  | 240 | 150 | no |  | 10 |  | hexamethyleneimine |  |  | amorphous | MCM-22 |  | silicic acid, sodium aluminate, NaOH | [13 empty] | ['azepane', '111-49-9', 'CHEBI:32616', 'azepane', 'NCGC00091040-01', 'H10401_ALDRICH', '1H-Azepine, hexahydro-', 'Azacycloheptane', 'Azepine, hexahydro-', 'Cyclohexamethylenimine', 'G 0', 'Hexahydro-1H-azepine', 'Hexahydroazepine', 'Hexamethylene imine', 'Hexamethylenimine', 'Homopiperidine', 'NSC16236', 'Perhydroazepine', 'WLN: T7MTJ', 'InChI=1/C6H13N/c1-2-4-6-7-5-3-1/h7H,1-6H', '1-Azacycloheptane', '5-20-04-00003 (Beilstein Handbook Reference)', 'AI3-26610', 'BRN 0001084', 'CP 18407', 'Cycloheptane, 1-aza-', 'EINECS 203-875-9', 'HSDB 562', 'Hexamethyleneimine', 'Hexamethyleneimine [UN2493] [Flammable liquid]', 'NSC 16236', 'UN2493', 'ST5213818'] |  |  | azepane |  |  | C1CCCNCC1 |  |  | C6H13N |  |  |  | MWW |  | 1999
3898 | 0.04711055 | 0.0007851759 | 0 | 0.009422111 | 0 | 0 | 0 | 0 | 0 | 0 | 0 | 0 | 0 | 0 | 0 | 0 | 0 | 0 | 0 | 0 | 0 | 0 | 0 | 0 | 0 | 0 | 0 | 0 | 0 | 0 | 0 | 0 | 0 | 0 | 0 | 0 | 0 | 0 | 0 | 0.9186558 | 0 | 0.01648869 | 0 | 0 | 0 | 0 | 0 | 0 | 0 | 0 | 0 | 10.1016/s1387-1811(99)00075-x | yes |  | 0.007537688 |  |  | 240 | 150 | no |  | 10 |  | hexamethyleneimine |  |  | amorphous | MCM-22 |  | silicic acid, sodium aluminate, NaOH | [13 empty] | ['azepane', '111-49-9', 'CHEBI:32616', 'azepane', 'NCGC00091040-01', 'H10401_ALDRICH', '1H-Azepine, hexahydro-', 'Azacycloheptane', 'Azepine, hexahydro-', 'Cyclohexamethylenimine', 'G 0', 'Hexahydro-1H-azepine', 'Hexahydroazepine', 'Hexamethylene imine', 'Hexamethylenimine', 'Homopiperidine', 'NSC16236', 'Perhydroazepine', 'WLN: T7MTJ', 'InChI=1/C6H13N/c1-2-4-6-7-5-3-1/h7H,1-6H', '1-Azacycloheptane', '5-20-04-00003 (Beilstein Handbook Reference)', 'AI3-26610', 'BRN 0001084', 'CP 18407', 'Cycloheptane, 1-aza-', 'EINECS 203-875-9', 'HSDB 562', 'Hexamethyleneimine', 'Hexamethyleneimine [UN2493] [Flammable liquid]', 'NSC 16236', 'UN2493', 'ST5213818'] |  |  | azepane |  |  | C1CCCNCC1 |  |  | C6H13N |  |  |  | MWW |  | 1999
3899 | 0.0471149 | 0.0006928662 | 0 | 0.009422981 | 0 | 0 | 0 | 0 | 0 | 0 | 0 | 0 | 0 | 0 | 0 | 0 | 0 | 0 | 0 | 0 | 0 | 0 | 0 | 0 | 0 | 0 | 0 | 0 | 0 | 0 | 0 | 0 | 0 | 0 | 0 | 0 | 0 | 0 | 0 | 0.9187406 | 0 | 0.01649022 | 0 | 0 | 0 | 0 | 0 | 0 | 0 | 0 | 0 | 10.1016/s1387-1811(99)00075-x | yes |  | 0.007538385 |  |  | 240 | 150 | no |  | 10 |  | hexamethyleneimine |  |  | amorphous | MCM-22 |  | silicic acid, sodium aluminate, NaOH | [13 empty] | ['azepane', '111-49-9', 'CHEBI:32616', 'azepane', 'NCGC00091040-01', 'H10401_ALDRICH', '1H-Azepine, hexahydro-', 'Azacycloheptane', 'Azepine, hexahydro-', 'Cyclohexamethylenimine', 'G 0', 'Hexahydro-1H-azepine', 'Hexahydroazepine', 'Hexamethylene imine', 'Hexamethylenimine', 'Homopiperidine', 'NSC16236', 'Perhydroazepine', 'WLN: T7MTJ', 'InChI=1/C6H13N/c1-2-4-6-7-5-3-1/h7H,1-6H', '1-Azacycloheptane', '5-20-04-00003 (Beilstein Handbook Reference)', 'AI3-26610', 'BRN 0001084', 'CP 18407', 'Cycloheptane, 1-aza-', 'EINECS 203-875-9', 'HSDB 562', 'Hexamethyleneimine', 'Hexamethyleneimine [UN2493] [Flammable liquid]', 'NSC 16236', 'UN2493', 'ST5213818'] |  |  | azepane |  |  | C1CCCNCC1 |  |  | C6H13N |  |  |  | MWW |  | 1999
3900 | 0.0471198 | 0.0005889975 | 0 | 0.00942396 | 0 | 0 | 0 | 0 | 0 | 0 | 0 | 0 | 0 | 0 | 0 | 0 | 0 | 0 | 0 | 0 | 0 | 0 | 0 | 0 | 0 | 0 | 0 | 0 | 0 | 0 | 0 | 0 | 0 | 0 | 0 | 0 | 0 | 0 | 0 | 0.9188361 | 0 | 0.01649193 | 0 | 0 | 0 | 0 | 0 | 0 | 0 | 0 | 0 | 10.1016/s1387-1811(99)00075-x | yes |  | 0.007539168 |  |  | 240 | 150 | no |  | 10 |  | hexamethyleneimine |  |  | amorphous | MCM-22 |  | silicic acid, sodium aluminate, NaOH | [13 empty] | ['azepane', '111-49-9', 'CHEBI:32616', 'azepane', 'NCGC00091040-01', 'H10401_ALDRICH', '1H-Azepine, hexahydro-', 'Azacycloheptane', 'Azepine, hexahydro-', 'Cyclohexamethylenimine', 'G 0', 'Hexahydro-1H-azepine', 'Hexahydroazepine', 'Hexamethylene imine', 'Hexamethylenimine', 'Homopiperidine', 'NSC16236', 'Perhydroazepine', 'WLN: T7MTJ', 'InChI=1/C6H13N/c1-2-4-6-7-5-3-1/h7H,1-6H', '1-Azacycloheptane', '5-20-04-00003 (Beilstein Handbook Reference)', 'AI3-26610', 'BRN 0001084', 'CP 18407', 'Cycloheptane, 1-aza-', 'EINECS 203-875-9', 'HSDB 562', 'Hexamethyleneimine', 'Hexamethyleneimine [UN2493] [Flammable liquid]', 'NSC 16236', 'UN2493', 'ST5213818'] |  |  | azepane |  |  | C1CCCNCC1 |  |  | C6H13N |  |  |  | MWW |  | 1999
3901 | 0.0471198 | 0.0005889975 | 0 | 0.00942396 | 0 | 0 | 0 | 0 | 0 | 0 | 0 | 0 | 0 | 0 | 0 | 0 | 0 | 0 | 0 | 0 | 0 | 0 | 0 | 0 | 0 | 0 | 0 | 0 | 0 | 0 | 0 | 0 | 0 | 0 | 0 | 0 | 0 | 0 | 0 | 0.9188361 | 0 | 0.01649193 | 0 | 0 | 0 | 0 | 0 | 0 | 0 | 0 | 0 | 10.1016/s1387-1811(99)00075-x | yes |  | 0.007539168 |  |  | 360 | 150 | no |  | 10 |  | hexamethyleneimine |  |  | FER | MCM-22 |  | silicic acid, sodium aluminate, NaOH | [13 empty] | ['azepane', '111-49-9', 'CHEBI:32616', 'azepane', 'NCGC00091040-01', 'H10401_ALDRICH', '1H-Azepine, hexahydro-', 'Azacycloheptane', 'Azepine, hexahydro-', 'Cyclohexamethylenimine', 'G 0', 'Hexahydro-1H-azepine', 'Hexahydroazepine', 'Hexamethylene imine', 'Hexamethylenimine', 'Homopiperidine', 'NSC16236', 'Perhydroazepine', 'WLN: T7MTJ', 'InChI=1/C6H13N/c1-2-4-6-7-5-3-1/h7H,1-6H', '1-Azacycloheptane', '5-20-04-00003 (Beilstein Handbook Reference)', 'AI3-26610', 'BRN 0001084', 'CP 18407', 'Cycloheptane, 1-aza-', 'EINECS 203-875-9', 'HSDB 562', 'Hexamethyleneimine', 'Hexamethyleneimine [UN2493] [Flammable liquid]', 'NSC 16236', 'UN2493', 'ST5213818'] |  |  | azepane |  |  | C1CCCNCC1 |  |  | C6H13N |  |  | FER | MWW |  | 1999
3902 | 0.04712535 | 0.0004712535 | 0 | 0.009425071 | 0 | 0 | 0 | 0 | 0 | 0 | 0 | 0 | 0 | 0 | 0 | 0 | 0 | 0 | 0 | 0 | 0 | 0 | 0 | 0 | 0 | 0 | 0 | 0 | 0 | 0 | 0 | 0 | 0 | 0 | 0 | 0 | 0 | 0 | 0 | 0.9189444 | 0 | 0.01649387 | 0 | 0 | 0 | 0 | 0 | 0 | 0 | 0 | 0 | 10.1016/s1387-1811(99)00075-x | yes |  | 0.007540057 |  |  | 360 | 150 | no |  | 10 |  | hexamethyleneimine |  |  | amorphous | MCM-22 |  | silicic acid, sodium aluminate, NaOH | [13 empty] | ['azepane', '111-49-9', 'CHEBI:32616', 'azepane', 'NCGC00091040-01', 'H10401_ALDRICH', '1H-Azepine, hexahydro-', 'Azacycloheptane', 'Azepine, hexahydro-', 'Cyclohexamethylenimine', 'G 0', 'Hexahydro-1H-azepine', 'Hexahydroazepine', 'Hexamethylene imine', 'Hexamethylenimine', 'Homopiperidine', 'NSC16236', 'Perhydroazepine', 'WLN: T7MTJ', 'InChI=1/C6H13N/c1-2-4-6-7-5-3-1/h7H,1-6H', '1-Azacycloheptane', '5-20-04-00003 (Beilstein Handbook Reference)', 'AI3-26610', 'BRN 0001084', 'CP 18407', 'Cycloheptane, 1-aza-', 'EINECS 203-875-9', 'HSDB 562', 'Hexamethyleneimine', 'Hexamethyleneimine [UN2493] [Flammable liquid]', 'NSC 16236', 'UN2493', 'ST5213818'] |  |  | azepane |  |  | C1CCCNCC1 |  |  | C6H13N |  |  |  | MWW |  | 1999
3903 | 0.04712535 | 0.0004712535 | 0 | 0.009425071 | 0 | 0 | 0 | 0 | 0 | 0 | 0 | 0 | 0 | 0 | 0 | 0 | 0 | 0 | 0 | 0 | 0 | 0 | 0 | 0 | 0 | 0 | 0 | 0 | 0 | 0 | 0 | 0 | 0 | 0 | 0 | 0 | 0 | 0 | 0 | 0.9189444 | 0 | 0.01649387 | 0 | 0 | 0 | 0 | 0 | 0 | 0 | 0 | 0 | 10.1016/s1387-1811(99)00075-x | yes |  | 0.007540057 |  |  | 480 | 150 | no |  | 10 |  | hexamethyleneimine |  |  | FER |  |  | silicic acid, sodium aluminate, NaOH | [13 empty] | ['azepane', '111-49-9', 'CHEBI:32616', 'azepane', 'NCGC00091040-01', 'H10401_ALDRICH', '1H-Azepine, hexahydro-', 'Azacycloheptane', 'Azepine, hexahydro-', 'Cyclohexamethylenimine', 'G 0', 'Hexahydro-1H-azepine', 'Hexahydroazepine', 'Hexamethylene imine', 'Hexamethylenimine', 'Homopiperidine', 'NSC16236', 'Perhydroazepine', 'WLN: T7MTJ', 'InChI=1/C6H13N/c1-2-4-6-7-5-3-1/h7H,1-6H', '1-Azacycloheptane', '5-20-04-00003 (Beilstein Handbook Reference)', 'AI3-26610', 'BRN 0001084', 'CP 18407', 'Cycloheptane, 1-aza-', 'EINECS 203-875-9', 'HSDB 562', 'Hexamethyleneimine', 'Hexamethyleneimine [UN2493] [Flammable liquid]', 'NSC 16236', 'UN2493', 'ST5213818'] |  |  | azepane |  |  | C1CCCNCC1 |  |  | C6H13N |  |  | FER |  |  | 1999
3904 | 0.04669624 | 0.001167406 | 0 | 0.01400887 | 0 | 0 | 0 | 0 | 0 | 0 | 0 | 0 | 0 | 0 | 0 | 0 | 0 | 0 | 0 | 0 | 0 | 0 | 0 | 0 | 0 | 0 | 0 | 0 | 0 | 0 | 0 | 0 | 0 | 0 | 0 | 0 | 0 | 0 | 0 | 0.9105767 | 0 | 0.01634368 | 0 | 0 | 0 | 0 | 0 | 0 | 0 | 0 | 0 | 10.1016/s1387-1811(99)00075-x | yes |  | 0.0112071 |  |  | 240 | 150 | no |  | 10 |  | hexamethyleneimine |  |  | MCM-49 |  |  | silicic acid, sodium aluminate, NaOH | [13 empty] | ['azepane', '111-49-9', 'CHEBI:32616', 'azepane', 'NCGC00091040-01', 'H10401_ALDRICH', '1H-Azepine, hexahydro-', 'Azacycloheptane', 'Azepine, hexahydro-', 'Cyclohexamethylenimine', 'G 0', 'Hexahydro-1H-azepine', 'Hexahydroazepine', 'Hexamethylene imine', 'Hexamethylenimine', 'Homopiperidine', 'NSC16236', 'Perhydroazepine', 'WLN: T7MTJ', 'InChI=1/C6H13N/c1-2-4-6-7-5-3-1/h7H,1-6H', '1-Azacycloheptane', '5-20-04-00003 (Beilstein Handbook Reference)', 'AI3-26610', 'BRN 0001084', 'CP 18407', 'Cycloheptane, 1-aza-', 'EINECS 203-875-9', 'HSDB 562', 'Hexamethyleneimine', 'Hexamethyleneimine [UN2493] [Flammable liquid]', 'NSC 16236', 'UN2493', 'ST5213818'] |  |  | azepane |  |  | C1CCCNCC1 |  |  | C6H13N | [5 empty] | 1999
3905 | 0.04670533 | 0.0009730277 | 0 | 0.0140116 | 0 | 0 | 0 | 0 | 0 | 0 | 0 | 0 | 0 | 0 | 0 | 0 | 0 | 0 | 0 | 0 | 0 | 0 | 0 | 0 | 0 | 0 | 0 | 0 | 0 | 0 | 0 | 0 | 0 | 0 | 0 | 0 | 0 | 0 | 0 | 0.9107539 | 0 | 0.01634686 | 0 | 0 | 0 | 0 | 0 | 0 | 0 | 0 | 0 | 10.1016/s1387-1811(99)00075-x | yes |  | 0.01120928 |  |  | 240 | 150 | no |  | 10 |  | hexamethyleneimine |  |  | MCM-49 |  |  | silicic acid, sodium aluminate, NaOH | [13 empty] | ['azepane', '111-49-9', 'CHEBI:32616', 'azepane', 'NCGC00091040-01', 'H10401_ALDRICH', '1H-Azepine, hexahydro-', 'Azacycloheptane', 'Azepine, hexahydro-', 'Cyclohexamethylenimine', 'G 0', 'Hexahydro-1H-azepine', 'Hexahydroazepine', 'Hexamethylene imine', 'Hexamethylenimine', 'Homopiperidine', 'NSC16236', 'Perhydroazepine', 'WLN: T7MTJ', 'InChI=1/C6H13N/c1-2-4-6-7-5-3-1/h7H,1-6H', '1-Azacycloheptane', '5-20-04-00003 (Beilstein Handbook Reference)', 'AI3-26610', 'BRN 0001084', 'CP 18407', 'Cycloheptane, 1-aza-', 'EINECS 203-875-9', 'HSDB 562', 'Hexamethyleneimine', 'Hexamethyleneimine [UN2493] [Flammable liquid]', 'NSC 16236', 'UN2493', 'ST5213818'] |  |  | azepane |  |  | C1CCCNCC1 |  |  | C6H13N | [5 empty] | 1999
3906 | 0.0467187 | 0.0006870397 | 0 | 0.01401561 | 0 | 0 | 0 | 0 | 0 | 0 | 0 | 0 | 0 | 0 | 0 | 0 | 0 | 0 | 0 | 0 | 0 | 0 | 0 | 0 | 0 | 0 | 0 | 0 | 0 | 0 | 0 | 0 | 0 | 0 | 0 | 0 | 0 | 0 | 0 | 0.9110146 | 0 | 0.01635154 | 0 | 0 | 0 | 0 | 0 | 0 | 0 | 0 | 0 | 10.1016/s1387-1811(99)00075-x | yes |  | 0.01121249 |  |  | 240 | 150 | no |  | 10 |  | hexamethyleneimine |  |  | MOR | FER |  | silicic acid, sodium aluminate, NaOH | [13 empty] | ['azepane', '111-49-9', 'CHEBI:32616', 'azepane', 'NCGC00091040-01', 'H10401_ALDRICH', '1H-Azepine, hexahydro-', 'Azacycloheptane', 'Azepine, hexahydro-', 'Cyclohexamethylenimine', 'G 0', 'Hexahydro-1H-azepine', 'Hexahydroazepine', 'Hexamethylene imine', 'Hexamethylenimine', 'Homopiperidine', 'NSC16236', 'Perhydroazepine', 'WLN: T7MTJ', 'InChI=1/C6H13N/c1-2-4-6-7-5-3-1/h7H,1-6H', '1-Azacycloheptane', '5-20-04-00003 (Beilstein Handbook Reference)', 'AI3-26610', 'BRN 0001084', 'CP 18407', 'Cycloheptane, 1-aza-', 'EINECS 203-875-9', 'HSDB 562', 'Hexamethyleneimine', 'Hexamethyleneimine [UN2493] [Flammable liquid]', 'NSC 16236', 'UN2493', 'ST5213818'] |  |  | azepane |  |  | C1CCCNCC1 |  |  | C6H13N |  |  | MOR | FER |  | 1999
3907 | 0.04672351 | 0.0005840439 | 0 | 0.01401705 | 0 | 0 | 0 | 0 | 0 | 0 | 0 | 0 | 0 | 0 | 0 | 0 | 0 | 0 | 0 | 0 | 0 | 0 | 0 | 0 | 0 | 0 | 0 | 0 | 0 | 0 | 0 | 0 | 0 | 0 | 0 | 0 | 0 | 0 | 0 | 0.9111085 | 0 | 0.01635323 | 0 | 0 | 0 | 0 | 0 | 0 | 0 | 0 | 0 | 10.1016/s1387-1811(99)00075-x | yes |  | 0.01121364 |  |  | 240 | 150 | no |  | 10 |  | hexamethyleneimine |  |  | amorphous | MCM-22 |  | silicic acid, sodium aluminate, NaOH | [13 empty] | ['azepane', '111-49-9', 'CHEBI:32616', 'azepane', 'NCGC00091040-01', 'H10401_ALDRICH', '1H-Azepine, hexahydro-', 'Azacycloheptane', 'Azepine, hexahydro-', 'Cyclohexamethylenimine', 'G 0', 'Hexahydro-1H-azepine', 'Hexahydroazepine', 'Hexamethylene imine', 'Hexamethylenimine', 'Homopiperidine', 'NSC16236', 'Perhydroazepine', 'WLN: T7MTJ', 'InChI=1/C6H13N/c1-2-4-6-7-5-3-1/h7H,1-6H', '1-Azacycloheptane', '5-20-04-00003 (Beilstein Handbook Reference)', 'AI3-26610', 'BRN 0001084', 'CP 18407', 'Cycloheptane, 1-aza-', 'EINECS 203-875-9', 'HSDB 562', 'Hexamethyleneimine', 'Hexamethyleneimine [UN2493] [Flammable liquid]', 'NSC 16236', 'UN2493', 'ST5213818'] |  |  | azepane |  |  | C1CCCNCC1 |  |  | C6H13N |  |  |  | MWW |  | 1999
3908 | 0.04672351 | 0.0005840439 | 0 | 0.01401705 | 0 | 0 | 0 | 0 | 0 | 0 | 0 | 0 | 0 | 0 | 0 | 0 | 0 | 0 | 0 | 0 | 0 | 0 | 0 | 0 | 0 | 0 | 0 | 0 | 0 | 0 | 0 | 0 | 0 | 0 | 0 | 0 | 0 | 0 | 0 | 0.9111085 | 0 | 0.01635323 | 0 | 0 | 0 | 0 | 0 | 0 | 0 | 0 | 0 | 10.1016/s1387-1811(99)00075-x | yes |  | 0.01121364 |  |  | 360 | 150 | no |  | 10 |  | hexamethyleneimine |  |  | MOR | FER |  | silicic acid, sodium aluminate, NaOH | [13 empty] | ['azepane', '111-49-9', 'CHEBI:32616', 'azepane', 'NCGC00091040-01', 'H10401_ALDRICH', '1H-Azepine, hexahydro-', 'Azacycloheptane', 'Azepine, hexahydro-', 'Cyclohexamethylenimine', 'G 0', 'Hexahydro-1H-azepine', 'Hexahydroazepine', 'Hexamethylene imine', 'Hexamethylenimine', 'Homopiperidine', 'NSC16236', 'Perhydroazepine', 'WLN: T7MTJ', 'InChI=1/C6H13N/c1-2-4-6-7-5-3-1/h7H,1-6H', '1-Azacycloheptane', '5-20-04-00003 (Beilstein Handbook Reference)', 'AI3-26610', 'BRN 0001084', 'CP 18407', 'Cycloheptane, 1-aza-', 'EINECS 203-875-9', 'HSDB 562', 'Hexamethyleneimine', 'Hexamethyleneimine [UN2493] [Flammable liquid]', 'NSC 16236', 'UN2493', 'ST5213818'] |  |  | azepane |  |  | C1CCCNCC1 |  |  | C6H13N |  |  | MOR | FER |  | 1999
3909 | 0.04672897 | 0.0004672897 | 0 | 0.01401869 | 0 | 0 | 0 | 0 | 0 | 0 | 0 | 0 | 0 | 0 | 0 | 0 | 0 | 0 | 0 | 0 | 0 | 0 | 0 | 0 | 0 | 0 | 0 | 0 | 0 | 0 | 0 | 0 | 0 | 0 | 0 | 0 | 0 | 0 | 0 | 0.911215 | 0 | 0.01635514 | 0 | 0 | 0 | 0 | 0 | 0 | 0 | 0 | 0 | 10.1016/s1387-1811(99)00075-x | yes |  | 0.01121495 |  |  | 240 | 150 | no |  | 10 |  | hexamethyleneimine |  |  | MOR | FER |  | silicic acid, sodium aluminate, NaOH | [13 empty] | ['azepane', '111-49-9', 'CHEBI:32616', 'azepane', 'NCGC00091040-01', 'H10401_ALDRICH', '1H-Azepine, hexahydro-', 'Azacycloheptane', 'Azepine, hexahydro-', 'Cyclohexamethylenimine', 'G 0', 'Hexahydro-1H-azepine', 'Hexahydroazepine', 'Hexamethylene imine', 'Hexamethylenimine', 'Homopiperidine', 'NSC16236', 'Perhydroazepine', 'WLN: T7MTJ', 'InChI=1/C6H13N/c1-2-4-6-7-5-3-1/h7H,1-6H', '1-Azacycloheptane', '5-20-04-00003 (Beilstein Handbook Reference)', 'AI3-26610', 'BRN 0001084', 'CP 18407', 'Cycloheptane, 1-aza-', 'EINECS 203-875-9', 'HSDB 562', 'Hexamethyleneimine', 'Hexamethyleneimine [UN2493] [Flammable liquid]', 'NSC 16236', 'UN2493', 'ST5213818'] |  |  | azepane |  |  | C1CCCNCC1 |  |  | C6H13N |  |  | MOR | FER |  | 1999
3910 | 0.04672897 | 0.0004672897 | 0 | 0.01401869 | 0 | 0 | 0 | 0 | 0 | 0 | 0 | 0 | 0 | 0 | 0 | 0 | 0 | 0 | 0 | 0 | 0 | 0 | 0 | 0 | 0 | 0 | 0 | 0 | 0 | 0 | 0 | 0 | 0 | 0 | 0 | 0 | 0 | 0 | 0 | 0.911215 | 0 | 0.01635514 | 0 | 0 | 0 | 0 | 0 | 0 | 0 | 0 | 0 | 10.1016/s1387-1811(99)00075-x | yes | 0 | 0.01121495 | 0 |  | 360 | 150 | no |  | 10 | 0 | hexamethyleneimine |  |  | amorphous | MOR | FER | silicic acid, sodium aluminate, NaOH |  | 0 | 0 | 0 | 0 | 0 | 0 | 0 | 0 |  |  |  |  | ['azepane', '111-49-9', 'CHEBI:32616', 'azepane', 'NCGC00091040-01', 'H10401_ALDRICH', '1H-Azepine, hexahydro-', 'Azacycloheptane', 'Azepine, hexahydro-', 'Cyclohexamethylenimine', 'G 0', 'Hexahydro-1H-azepine', 'Hexahydroazepine', 'Hexamethylene imine', 'Hexamethylenimine', 'Homopiperidine', 'NSC16236', 'Perhydroazepine', 'WLN: T7MTJ', 'InChI=1/C6H13N/c1-2-4-6-7-5-3-1/h7H,1-6H', '1-Azacycloheptane', '5-20-04-00003 (Beilstein Handbook Reference)', 'AI3-26610', 'BRN 0001084', 'CP 18407', 'Cycloheptane, 1-aza-', 'EINECS 203-875-9', 'HSDB 562', 'Hexamethyleneimine', 'Hexamethyleneimine [UN2493] [Flammable liquid]', 'NSC 16236', 'UN2493', 'ST5213818'] |  |  | azepane |  |  | C1CCCNCC1 |  |  | C6H13N |  |  |  | MOR | FER | 1999
3911
3912 | 0.3146633 | 0 | 0 | 0.01762115 | 0 | 0 | 0 | 0 | 0 | 0 | 0 | 0 | 0 | 0 | 0 | 0.02076778 | 0 | 0 | 0 | 0 | 0 | 0 | 0 | 0 | 0 | 0 | 0 | 0 | 0 | 0 | 0 | 0 | 0 | 0 | 0 | 0 | 0 | 0 | 0 | 0 | 0 | 0.3146633 | 0 | 0 | 0 | 0 | 0 | 0 | 0 | 0 | 0 | 10.1016/s1387-1811(99)00092-x | yes |  | 0.3322845 | 2 |  | 72 | 175 |  |  | 23 |  | tetraethylammonium |  |  | *BEA |  |  | Ludox AS40, NaOH, sodium tetraborate decahydrate | DuPont, Nacalai | [9 empty] | Synthesis of borosilicate zeolites by the dry gel conversion method and their characterization | ['13c cp mas nmr', '11b mas nmr analyses', 'dry gel conversion technique'] | ['organic template occluded inside', '20 mmx20 mm ).', 'dry gel never came'] | ['tetraethylazanium', 'Tetraethylammonium', '4-04-00-00331 (Beilstein Handbook Reference)', 'AMMONIUM, TETRAETHYL-', 'BRN 1738225', 'Ethanaminium, N,N,N-triethyl- (9CI)', 'N,N,N-Triethylethanaminium', 'Tetraetilammonio [Italian]', 'Tetramon', 'Tetrylammonium', 'ZINC00896981', 'Lopac-T-2265', 'CHEBI:44296', 'NEt4(+)', '[NEt4](+)', 'Ammonium, tetraethyl-, dodeca-.mu.-chlorohexachlorohexatantalate(2-)(2:1), octahedro-', 'Ethanaminium, N,N,N-triethyl-, dodeca-.mu.-chlorohexachlorohexatantalate(2-) octahedro (2:1)', 'NSC156315', 'nchembio874-comp2', 'NCGC00016008-01', 'NET', 'tetraethylazanium', 'InChI=1/C8H20N/c1-5-9(6-2,7-3)8-4/h5-8H2,1-4H3/q+', 'C07512', 'Tetraethylammonium', 'E4N', 'TETRAETHYLAMMONIUM ION'] |  |  | tetraethylazanium |  |  | CC[N+](CC)(CC)CC |  |  | C8H20N |  |  | *BEA |  |  | 1999
3913 | 0.3599712 | 0 | 0 | 0.02015839 | 0 | 0 | 0 | 0 | 0 | 0 | 0 | 0 | 0 | 0 | 0 | 0.0237581 | 0 | 0 | 0 | 0 | 0 | 0 | 0 | 0 | 0 | 0 | 0 | 0 | 0 | 0 | 0 | 0 | 0 | 0 | 0 | 0 | 0 | 0 | 0 | 0 | 0 | 0.287977 | 0 | 0 | 0 | 0 | 0 | 0 | 0 | 0 | 0 | 10.1016/s1387-1811(99)00092-x | yes |  | 0.3081353 | 2 |  | 72 | 175 |  |  | 23 |  | tetraethylammonium |  |  | *BEA |  |  | Ludox AS40, NaOH, sodium tetraborate decahydrate | DuPont, Nacalai | [12 empty] | ['tetraethylazanium', 'Tetraethylammonium', '4-04-00-00331 (Beilstein Handbook Reference)', 'AMMONIUM, TETRAETHYL-', 'BRN 1738225', 'Ethanaminium, N,N,N-triethyl- (9CI)', 'N,N,N-Triethylethanaminium', 'Tetraetilammonio [Italian]', 'Tetramon', 'Tetrylammonium', 'ZINC00896981', 'Lopac-T-2265', 'CHEBI:44296', 'NEt4(+)', '[NEt4](+)', 'Ammonium, tetraethyl-, dodeca-.mu.-chlorohexachlorohexatantalate(2-)(2:1), octahedro-', 'Ethanaminium, N,N,N-triethyl-, dodeca-.mu.-chlorohexachlorohexatantalate(2-) octahedro (2:1)', 'NSC156315', 'nchembio874-comp2', 'NCGC00016008-01', 'NET', 'tetraethylazanium', 'InChI=1/C8H20N/c1-5-9(6-2,7-3)8-4/h5-8H2,1-4H3/q+', 'C07512', 'Tetraethylammonium', 'E4N', 'TETRAETHYLAMMONIUM ION'] |  |  | tetraethylazanium |  |  | CC[N+](CC)(CC)CC |  |  | C8H20N |  |  | *BEA |  |  | 1999
3914 | 0.4205214 | 0 | 0 | 0.0235492 | 0 | 0 | 0 | 0 | 0 | 0 | 0 | 0 | 0 | 0 | 0 | 0.02775442 | 0 | 0 | 0 | 0 | 0 | 0 | 0 | 0 | 0 | 0 | 0 | 0 | 0 | 0 | 0 | 0 | 0 | 0 | 0 | 0 | 0 | 0 | 0 | 0 | 0 | 0.2523129 | 0 | 0 | 0 | 0 | 0 | 0 | 0 | 0 | 0 | 10.1016/s1387-1811(99)00092-x | yes |  | 0.2758621 | 2 |  | 72 | 175 |  |  | 23 |  | tetraethylammonium |  |  | *BEA | MFI |  | Ludox AS40, NaOH, sodium tetraborate decahydrate | DuPont, Nacalai | [12 empty] | ['tetraethylazanium', 'Tetraethylammonium', '4-04-00-00331 (Beilstein Handbook Reference)', 'AMMONIUM, TETRAETHYL-', 'BRN 1738225', 'Ethanaminium, N,N,N-triethyl- (9CI)', 'N,N,N-Triethylethanaminium', 'Tetraetilammonio [Italian]', 'Tetramon', 'Tetrylammonium', 'ZINC00896981', 'Lopac-T-2265', 'CHEBI:44296', 'NEt4(+)', '[NEt4](+)', 'Ammonium, tetraethyl-, dodeca-.mu.-chlorohexachlorohexatantalate(2-)(2:1), octahedro-', 'Ethanaminium, N,N,N-triethyl-, dodeca-.mu.-chlorohexachlorohexatantalate(2-) octahedro (2:1)', 'NSC156315', 'nchembio874-comp2', 'NCGC00016008-01', 'NET', 'tetraethylazanium', 'InChI=1/C8H20N/c1-5-9(6-2,7-3)8-4/h5-8H2,1-4H3/q+', 'C07512', 'Tetraethylammonium', 'E4N', 'TETRAETHYLAMMONIUM ION'] |  |  | tetraethylazanium |  |  | CC[N+](CC)(CC)CC |  |  | C8H20N |  |  | *BEA | MFI |  | 1999
3915 | 0.5268704 | 0 | 0 | 0.02950474 | 0 | 0 | 0 | 0 | 0 | 0 | 0 | 0 | 0 | 0 | 0 | 0.03477345 | 0 | 0 | 0 | 0 | 0 | 0 | 0 | 0 | 0 | 0 | 0 | 0 | 0 | 0 | 0 | 0 | 0 | 0 | 0 | 0 | 0 | 0 | 0 | 0 | 0 | 0.1896733 | 0 | 0 | 0 | 0 | 0 | 0 | 0 | 0 | 0 | 10.1016/s1387-1811(99)00092-x | yes |  | 0.2191781 | 2 |  | 72 | 175 |  |  | 23 |  | tetraethylammonium |  |  | *BEA | MFI |  | Ludox AS40, NaOH, sodium tetraborate decahydrate | DuPont, Nacalai | [12 empty] | ['tetraethylazanium', 'Tetraethylammonium', '4-04-00-00331 (Beilstein Handbook Reference)', 'AMMONIUM, TETRAETHYL-', 'BRN 1738225', 'Ethanaminium, N,N,N-triethyl- (9CI)', 'N,N,N-Triethylethanaminium', 'Tetraetilammonio [Italian]', 'Tetramon', 'Tetrylammonium', 'ZINC00896981', 'Lopac-T-2265', 'CHEBI:44296', 'NEt4(+)', '[NEt4](+)', 'Ammonium, tetraethyl-, dodeca-.mu.-chlorohexachlorohexatantalate(2-)(2:1), octahedro-', 'Ethanaminium, N,N,N-triethyl-, dodeca-.mu.-chlorohexachlorohexatantalate(2-) octahedro (2:1)', 'NSC156315', 'nchembio874-comp2', 'NCGC00016008-01', 'NET', 'tetraethylazanium', 'InChI=1/C8H20N/c1-5-9(6-2,7-3)8-4/h5-8H2,1-4H3/q+', 'C07512', 'Tetraethylammonium', 'E4N', 'TETRAETHYLAMMONIUM ION'] |  |  | tetraethylazanium |  |  | CC[N+](CC)(CC)CC |  |  | C8H20N |  |  | *BEA | MFI |  | 1999
3916 | 0.534188 | 0 | 0 | 0.02991453 | 0 | 0 | 0 | 0 | 0 | 0 | 0 | 0 | 0 | 0 | 0 | 0.02136752 | 0 | 0 | 0 | 0 | 0 | 0 | 0 | 0 | 0 | 0 | 0 | 0 | 0 | 0 | 0 | 0 | 0 | 0 | 0 | 0 | 0 | 0 | 0 | 0 | 0 | 0.1923077 | 0 | 0 | 0 | 0 | 0 | 0 | 0 | 0 | 0 | 10.1016/s1387-1811(99)00092-x | yes |  | 0.2222222 | 2 |  | 72 | 175 |  |  | 23 |  | tetraethylammonium |  |  | *BEA | MFI |  | Ludox AS40, NaOH, sodium tetraborate decahydrate | DuPont, Nacalai | [12 empty] | ['tetraethylazanium', 'Tetraethylammonium', '4-04-00-00331 (Beilstein Handbook Reference)', 'AMMONIUM, TETRAETHYL-', 'BRN 1738225', 'Ethanaminium, N,N,N-triethyl- (9CI)', 'N,N,N-Triethylethanaminium', 'Tetraetilammonio [Italian]', 'Tetramon', 'Tetrylammonium', 'ZINC00896981', 'Lopac-T-2265', 'CHEBI:44296', 'NEt4(+)', '[NEt4](+)', 'Ammonium, tetraethyl-, dodeca-.mu.-chlorohexachlorohexatantalate(2-)(2:1), octahedro-', 'Ethanaminium, N,N,N-triethyl-, dodeca-.mu.-chlorohexachlorohexatantalate(2-) octahedro (2:1)', 'NSC156315', 'nchembio874-comp2', 'NCGC00016008-01', 'NET', 'tetraethylazanium', 'InChI=1/C8H20N/c1-5-9(6-2,7-3)8-4/h5-8H2,1-4H3/q+', 'C07512', 'Tetraethylammonium', 'E4N', 'TETRAETHYLAMMONIUM ION'] |  |  | tetraethylazanium |  |  | CC[N+](CC)(CC)CC |  |  | C8H20N |  |  | *BEA | MFI |  | 1999
3917 | 0.5399568 | 0 | 0 | 0.03023758 | 0 | 0 | 0 | 0 | 0 | 0 | 0 | 0 | 0 | 0 | 0 | 0.01079914 | 0 | 0 | 0 | 0 | 0 | 0 | 0 | 0 | 0 | 0 | 0 | 0 | 0 | 0 | 0 | 0 | 0 | 0 | 0 | 0 | 0 | 0 | 0 | 0 | 0 | 0.1943844 | 0 | 0 | 0 | 0 | 0 | 0 | 0 | 0 | 0 | 10.1016/s1387-1811(99)00092-x | yes |  | 0.224622 | 2 |  | 72 | 175 |  |  | 23 |  | tetraethylammonium |  |  | MFI |  |  | Ludox AS40, NaOH, sodium tetraborate decahydrate | DuPont, Nacalai | [12 empty] | ['tetraethylazanium', 'Tetraethylammonium', '4-04-00-00331 (Beilstein Handbook Reference)', 'AMMONIUM, TETRAETHYL-', 'BRN 1738225', 'Ethanaminium, N,N,N-triethyl- (9CI)', 'N,N,N-Triethylethanaminium', 'Tetraetilammonio [Italian]', 'Tetramon', 'Tetrylammonium', 'ZINC00896981', 'Lopac-T-2265', 'CHEBI:44296', 'NEt4(+)', '[NEt4](+)', 'Ammonium, tetraethyl-, dodeca-.mu.-chlorohexachlorohexatantalate(2-)(2:1), octahedro-', 'Ethanaminium, N,N,N-triethyl-, dodeca-.mu.-chlorohexachlorohexatantalate(2-) octahedro (2:1)', 'NSC156315', 'nchembio874-comp2', 'NCGC00016008-01', 'NET', 'tetraethylazanium', 'InChI=1/C8H20N/c1-5-9(6-2,7-3)8-4/h5-8H2,1-4H3/q+', 'C07512', 'Tetraethylammonium', 'E4N', 'TETRAETHYLAMMONIUM ION'] |  |  | tetraethylazanium |  |  | CC[N+](CC)(CC)CC |  |  | C8H20N |  |  | MFI |  |  | 1999
3918 | 0.5428882 | 0 | 0 | 0.03040174 | 0 | 0 | 0 | 0 | 0 | 0 | 0 | 0 | 0 | 0 | 0 | 0.005428882 | 0 | 0 | 0 | 0 | 0 | 0 | 0 | 0 | 0 | 0 | 0 | 0 | 0 | 0 | 0 | 0 | 0 | 0 | 0 | 0 | 0 | 0 | 0 | 0 | 0 | 0.1954397 | 0 | 0 | 0 | 0 | 0 | 0 | 0 | 0 | 0 | 10.1016/s1387-1811(99)00092-x | yes |  | 0.2258415 | 2 |  | 72 | 175 |  |  | 23 |  | tetraethylammonium |  |  | MFI |  |  | Ludox AS40, NaOH, sodium tetraborate decahydrate | DuPont, Nacalai | [12 empty] | ['tetraethylazanium', 'Tetraethylammonium', '4-04-00-00331 (Beilstein Handbook Reference)', 'AMMONIUM, TETRAETHYL-', 'BRN 1738225', 'Ethanaminium, N,N,N-triethyl- (9CI)', 'N,N,N-Triethylethanaminium', 'Tetraetilammonio [Italian]', 'Tetramon', 'Tetrylammonium', 'ZINC00896981', 'Lopac-T-2265', 'CHEBI:44296', 'NEt4(+)', '[NEt4](+)', 'Ammonium, tetraethyl-, dodeca-.mu.-chlorohexachlorohexatantalate(2-)(2:1), octahedro-', 'Ethanaminium, N,N,N-triethyl-, dodeca-.mu.-chlorohexachlorohexatantalate(2-) octahedro (2:1)', 'NSC156315', 'nchembio874-comp2', 'NCGC00016008-01', 'NET', 'tetraethylazanium', 'InChI=1/C8H20N/c1-5-9(6-2,7-3)8-4/h5-8H2,1-4H3/q+', 'C07512', 'Tetraethylammonium', 'E4N', 'TETRAETHYLAMMONIUM ION'] |  |  | tetraethylazanium |  |  | CC[N+](CC)(CC)CC |  |  | C8H20N |  |  | MFI |  |  | 1999
3919 | 0.3192848 | 0 | 0 | 0.01787995 | 0 | 0 | 0 | 0 | 0 | 0 | 0 | 0 | 0 | 0 | 0 | 0.006385696 | 0 | 0 | 0 | 0 | 0 | 0 | 0 | 0 | 0 | 0 | 0 | 0 | 0 | 0 | 0 | 0 | 0 | 0 | 0 | 0 | 0 | 0 | 0 | 0 | 0 | 0.3192848 | 0 | 0 | 0 | 0 | 0 | 0 | 0 | 0 | 0 | 10.1016/s1387-1811(99)00092-x | yes |  | 0.3371648 | 2 |  | 72 | 175 |  |  | 23 |  | tetraethylammonium |  |  | *BEA | MFI | MTW | Ludox AS40, NaOH, sodium tetraborate decahydrate | DuPont, Nacalai | [12 empty] | ['tetraethylazanium', 'Tetraethylammonium', '4-04-00-00331 (Beilstein Handbook Reference)', 'AMMONIUM, TETRAETHYL-', 'BRN 1738225', 'Ethanaminium, N,N,N-triethyl- (9CI)', 'N,N,N-Triethylethanaminium', 'Tetraetilammonio [Italian]', 'Tetramon', 'Tetrylammonium', 'ZINC00896981', 'Lopac-T-2265', 'CHEBI:44296', 'NEt4(+)', '[NEt4](+)', 'Ammonium, tetraethyl-, dodeca-.mu.-chlorohexachlorohexatantalate(2-)(2:1), octahedro-', 'Ethanaminium, N,N,N-triethyl-, dodeca-.mu.-chlorohexachlorohexatantalate(2-) octahedro (2:1)', 'NSC156315', 'nchembio874-comp2', 'NCGC00016008-01', 'NET', 'tetraethylazanium', 'InChI=1/C8H20N/c1-5-9(6-2,7-3)8-4/h5-8H2,1-4H3/q+', 'C07512', 'Tetraethylammonium', 'E4N', 'TETRAETHYLAMMONIUM ION'] |  |  | tetraethylazanium |  |  | CC[N+](CC)(CC)CC |  |  | C8H20N |  |  | *BEA | MFI | MTW | 1999
3920 | 0.3633721 | 0 | 0 | 0.02034884 | 0 | 0 | 0 | 0 | 0 | 0 | 0 | 0 | 0 | 0 | 0 | 0.01453488 | 0 | 0 | 0 | 0 | 0 | 0 | 0 | 0 | 0 | 0 | 0 | 0 | 0 | 0 | 0 | 0 | 0 | 0 | 0 | 0 | 0 | 0 | 0 | 0 | 0 | 0.2906977 | 0 | 0 | 0 | 0 | 0 | 0 | 0 | 0 | 0 | 10.1016/s1387-1811(99)00092-x | yes |  | 0.3110465 | 2 |  | 72 | 175 |  |  | 23 |  | tetraethylammonium |  |  | *BEA | MTW |  | Ludox AS40, NaOH, sodium tetraborate decahydrate | DuPont, Nacalai | [12 empty] | ['tetraethylazanium', 'Tetraethylammonium', '4-04-00-00331 (Beilstein Handbook Reference)', 'AMMONIUM, TETRAETHYL-', 'BRN 1738225', 'Ethanaminium, N,N,N-triethyl- (9CI)', 'N,N,N-Triethylethanaminium', 'Tetraetilammonio [Italian]', 'Tetramon', 'Tetrylammonium', 'ZINC00896981', 'Lopac-T-2265', 'CHEBI:44296', 'NEt4(+)', '[NEt4](+)', 'Ammonium, tetraethyl-, dodeca-.mu.-chlorohexachlorohexatantalate(2-)(2:1), octahedro-', 'Ethanaminium, N,N,N-triethyl-, dodeca-.mu.-chlorohexachlorohexatantalate(2-) octahedro (2:1)', 'NSC156315', 'nchembio874-comp2', 'NCGC00016008-01', 'NET', 'tetraethylazanium', 'InChI=1/C8H20N/c1-5-9(6-2,7-3)8-4/h5-8H2,1-4H3/q+', 'C07512', 'Tetraethylammonium', 'E4N', 'TETRAETHYLAMMONIUM ION'] |  |  | tetraethylazanium |  |  | CC[N+](CC)(CC)CC |  |  | C8H20N |  |  | *BEA | MTW |  | 1999
3921 | 0.3172589 | 0 | 0 | 0.0177665 | 0 | 0 | 0 | 0 | 0 | 0 | 0 | 0 | 0 | 0 | 0 | 0.01269036 | 0 | 0 | 0 | 0 | 0 | 0 | 0 | 0 | 0 | 0 | 0 | 0 | 0 | 0 | 0 | 0 | 0 | 0 | 0 | 0 | 0 | 0 | 0 | 0 | 0 | 0.3172589 | 0 | 0 | 0 | 0 | 0 | 0 | 0 | 0 | 0 | 10.1016/s1387-1811(99)00092-x | yes |  | 0.3350254 | 2 |  | 72 | 175 |  |  | 23 |  | tetraethylammonium |  |  | *BEA | MTW |  | Ludox AS40, NaOH, sodium tetraborate decahydrate | DuPont, Nacalai | [12 empty] | ['tetraethylazanium', 'Tetraethylammonium', '4-04-00-00331 (Beilstein Handbook Reference)', 'AMMONIUM, TETRAETHYL-', 'BRN 1738225', 'Ethanaminium, N,N,N-triethyl- (9CI)', 'N,N,N-Triethylethanaminium', 'Tetraetilammonio [Italian]', 'Tetramon', 'Tetrylammonium', 'ZINC00896981', 'Lopac-T-2265', 'CHEBI:44296', 'NEt4(+)', '[NEt4](+)', 'Ammonium, tetraethyl-, dodeca-.mu.-chlorohexachlorohexatantalate(2-)(2:1), octahedro-', 'Ethanaminium, N,N,N-triethyl-, dodeca-.mu.-chlorohexachlorohexatantalate(2-) octahedro (2:1)', 'NSC156315', 'nchembio874-comp2', 'NCGC00016008-01', 'NET', 'tetraethylazanium', 'InChI=1/C8H20N/c1-5-9(6-2,7-3)8-4/h5-8H2,1-4H3/q+', 'C07512', 'Tetraethylammonium', 'E4N', 'TETRAETHYLAMMONIUM ION'] |  |  | tetraethylazanium |  |  | CC[N+](CC)(CC)CC |  |  | C8H20N |  |  | *BEA | MTW |  | 1999
3922 | 0.2815315 | 0 | 0 | 0.01576577 | 0 | 0 | 0 | 0 | 0 | 0 | 0 | 0 | 0 | 0 | 0 | 0.01126126 | 0 | 0 | 0 | 0 | 0 | 0 | 0 | 0 | 0 | 0 | 0 | 0 | 0 | 0 | 0 | 0 | 0 | 0 | 0 | 0 | 0 | 0 | 0 | 0 | 0 | 0.3378378 | 0 | 0 | 0 | 0 | 0 | 0 | 0 | 0 | 0 | 10.1016/s1387-1811(99)00092-x | yes |  | 0.3536036 | 2 |  | 72 | 175 |  |  | 23 |  | tetraethylammonium |  |  | *BEA |  |  | Ludox AS40, NaOH, sodium tetraborate decahydrate | DuPont, Nacalai | [12 empty] | ['tetraethylazanium', 'Tetraethylammonium', '4-04-00-00331 (Beilstein Handbook Reference)', 'AMMONIUM, TETRAETHYL-', 'BRN 1738225', 'Ethanaminium, N,N,N-triethyl- (9CI)', 'N,N,N-Triethylethanaminium', 'Tetraetilammonio [Italian]', 'Tetramon', 'Tetrylammonium', 'ZINC00896981', 'Lopac-T-2265', 'CHEBI:44296', 'NEt4(+)', '[NEt4](+)', 'Ammonium, tetraethyl-, dodeca-.mu.-chlorohexachlorohexatantalate(2-)(2:1), octahedro-', 'Ethanaminium, N,N,N-triethyl-, dodeca-.mu.-chlorohexachlorohexatantalate(2-) octahedro (2:1)', 'NSC156315', 'nchembio874-comp2', 'NCGC00016008-01', 'NET', 'tetraethylazanium', 'InChI=1/C8H20N/c1-5-9(6-2,7-3)8-4/h5-8H2,1-4H3/q+', 'C07512', 'Tetraethylammonium', 'E4N', 'TETRAETHYLAMMONIUM ION'] |  |  | tetraethylazanium |  |  | CC[N+](CC)(CC)CC |  |  | C8H20N |  |  | *BEA |  |  | 1999
3923 | 0.308642 | 0 | 0 | 0.0308642 | 0 | 0 | 0 | 0 | 0 | 0 | 0 | 0 | 0 | 0 | 0 | 0.01234568 | 0 | 0 | 0 | 0 | 0 | 0 | 0 | 0 | 0 | 0 | 0 | 0 | 0 | 0 | 0 | 0 | 0 | 0 | 0 | 0 | 0 | 0 | 0 | 0 | 0 | 0.308642 | 0 | 0 | 0 | 0 | 0 | 0 | 0 | 0 | 0 | 10.1016/s1387-1811(99)00092-x | yes |  | 0.3395062 | 2 |  | 72 | 175 |  |  | 23 |  | tetraethylammonium |  |  | *BEA |  |  | Ludox AS40, NaOH, sodium tetraborate decahydrate | DuPont, Nacalai | [12 empty] | ['tetraethylazanium', 'Tetraethylammonium', '4-04-00-00331 (Beilstein Handbook Reference)', 'AMMONIUM, TETRAETHYL-', 'BRN 1738225', 'Ethanaminium, N,N,N-triethyl- (9CI)', 'N,N,N-Triethylethanaminium', 'Tetraetilammonio [Italian]', 'Tetramon', 'Tetrylammonium', 'ZINC00896981', 'Lopac-T-2265', 'CHEBI:44296', 'NEt4(+)', '[NEt4](+)', 'Ammonium, tetraethyl-, dodeca-.mu.-chlorohexachlorohexatantalate(2-)(2:1), octahedro-', 'Ethanaminium, N,N,N-triethyl-, dodeca-.mu.-chlorohexachlorohexatantalate(2-) octahedro (2:1)', 'NSC156315', 'nchembio874-comp2', 'NCGC00016008-01', 'NET', 'tetraethylazanium', 'InChI=1/C8H20N/c1-5-9(6-2,7-3)8-4/h5-8H2,1-4H3/q+', 'C07512', 'Tetraethylammonium', 'E4N', 'TETRAETHYLAMMONIUM ION'] |  |  | tetraethylazanium |  |  | CC[N+](CC)(CC)CC |  |  | C8H20N |  |  | *BEA |  |  | 1999
3924 | 0.3521127 | 0 | 0 | 0.03521127 | 0 | 0 | 0 | 0 | 0 | 0 | 0 | 0 | 0 | 0 | 0 | 0.01408451 | 0 | 0 | 0 | 0 | 0 | 0 | 0 | 0 | 0 | 0 | 0 | 0 | 0 | 0 | 0 | 0 | 0 | 0 | 0 | 0 | 0 | 0 | 0 | 0 | 0 | 0.2816901 | 0 | 0 | 0 | 0 | 0 | 0 | 0 | 0 | 0 | 10.1016/s1387-1811(99)00092-x | yes |  | 0.3169014 | 2 |  | 72 | 175 |  |  | 23 |  | tetraethylammonium |  |  | *BEA | MTW |  | Ludox AS40, NaOH, sodium tetraborate decahydrate | DuPont, Nacalai | [12 empty] | ['tetraethylazanium', 'Tetraethylammonium', '4-04-00-00331 (Beilstein Handbook Reference)', 'AMMONIUM, TETRAETHYL-', 'BRN 1738225', 'Ethanaminium, N,N,N-triethyl- (9CI)', 'N,N,N-Triethylethanaminium', 'Tetraetilammonio [Italian]', 'Tetramon', 'Tetrylammonium', 'ZINC00896981', 'Lopac-T-2265', 'CHEBI:44296', 'NEt4(+)', '[NEt4](+)', 'Ammonium, tetraethyl-, dodeca-.mu.-chlorohexachlorohexatantalate(2-)(2:1), octahedro-', 'Ethanaminium, N,N,N-triethyl-, dodeca-.mu.-chlorohexachlorohexatantalate(2-) octahedro (2:1)', 'NSC156315', 'nchembio874-comp2', 'NCGC00016008-01', 'NET', 'tetraethylazanium', 'InChI=1/C8H20N/c1-5-9(6-2,7-3)8-4/h5-8H2,1-4H3/q+', 'C07512', 'Tetraethylammonium', 'E4N', 'TETRAETHYLAMMONIUM ION'] |  |  | tetraethylazanium |  |  | CC[N+](CC)(CC)CC |  |  | C8H20N |  |  | *BEA | MTW |  | 1999
3925 | 0.405515 | 0 | 0 | 0.0405515 | 0 | 0 | 0 | 0 | 0 | 0 | 0 | 0 | 0 | 0 | 0 | 0.02676399 | 0 | 0 | 0 | 0 | 0 | 0 | 0 | 0 | 0 | 0 | 0 | 0 | 0 | 0 | 0 | 0 | 0 | 0 | 0 | 0 | 0 | 0 | 0 | 0 | 0 | 0.243309 | 0 | 0 | 0 | 0 | 0 | 0 | 0 | 0 | 0 | 10.1016/s1387-1811(99)00092-x | yes |  | 0.2838605 | 2 |  | 72 | 175 |  |  | 23 |  | tetraethylammonium |  |  | *BEA | MTW |  | Ludox AS40, NaOH, sodium tetraborate decahydrate | DuPont, Nacalai | [12 empty] | ['tetraethylazanium', 'Tetraethylammonium', '4-04-00-00331 (Beilstein Handbook Reference)', 'AMMONIUM, TETRAETHYL-', 'BRN 1738225', 'Ethanaminium, N,N,N-triethyl- (9CI)', 'N,N,N-Triethylethanaminium', 'Tetraetilammonio [Italian]', 'Tetramon', 'Tetrylammonium', 'ZINC00896981', 'Lopac-T-2265', 'CHEBI:44296', 'NEt4(+)', '[NEt4](+)', 'Ammonium, tetraethyl-, dodeca-.mu.-chlorohexachlorohexatantalate(2-)(2:1), octahedro-', 'Ethanaminium, N,N,N-triethyl-, dodeca-.mu.-chlorohexachlorohexatantalate(2-) octahedro (2:1)', 'NSC156315', 'nchembio874-comp2', 'NCGC00016008-01', 'NET', 'tetraethylazanium', 'InChI=1/C8H20N/c1-5-9(6-2,7-3)8-4/h5-8H2,1-4H3/q+', 'C07512', 'Tetraethylammonium', 'E4N', 'TETRAETHYLAMMONIUM ION'] |  |  | tetraethylazanium |  |  | CC[N+](CC)(CC)CC |  |  | C8H20N |  |  | *BEA | MTW |  | 1999
3926 | 0.310559 | 0 | 0 | 0.0310559 | 0 | 0 | 0 | 0 | 0 | 0 | 0 | 0 | 0 | 0 | 0 | 0.00621118 | 0 | 0 | 0 | 0 | 0 | 0 | 0 | 0 | 0 | 0 | 0 | 0 | 0 | 0 | 0 | 0 | 0 | 0 | 0 | 0 | 0 | 0 | 0 | 0 | 0 | 0.310559 | 0 | 0 | 0 | 0 | 0 | 0 | 0 | 0 | 0 | 10.1016/s1387-1811(99)00092-x | yes |  | 0.3416149 | 2 |  | 72 | 175 |  |  | 23 |  | tetraethylammonium |  |  | MFI |  |  | Ludox AS40, NaOH, sodium tetraborate decahydrate | DuPont, Nacalai | [12 empty] | ['tetraethylazanium', 'Tetraethylammonium', '4-04-00-00331 (Beilstein Handbook Reference)', 'AMMONIUM, TETRAETHYL-', 'BRN 1738225', 'Ethanaminium, N,N,N-triethyl- (9CI)', 'N,N,N-Triethylethanaminium', 'Tetraetilammonio [Italian]', 'Tetramon', 'Tetrylammonium', 'ZINC00896981', 'Lopac-T-2265', 'CHEBI:44296', 'NEt4(+)', '[NEt4](+)', 'Ammonium, tetraethyl-, dodeca-.mu.-chlorohexachlorohexatantalate(2-)(2:1), octahedro-', 'Ethanaminium, N,N,N-triethyl-, dodeca-.mu.-chlorohexachlorohexatantalate(2-) octahedro (2:1)', 'NSC156315', 'nchembio874-comp2', 'NCGC00016008-01', 'NET', 'tetraethylazanium', 'InChI=1/C8H20N/c1-5-9(6-2,7-3)8-4/h5-8H2,1-4H3/q+', 'C07512', 'Tetraethylammonium', 'E4N', 'TETRAETHYLAMMONIUM ION'] |  |  | tetraethylazanium |  |  | CC[N+](CC)(CC)CC |  |  | C8H20N |  |  | MFI |  |  | 1999
3927 | 0.3115265 | 0 | 0 | 0.03115265 | 0 | 0 | 0 | 0 | 0 | 0 | 0 | 0 | 0 | 0 | 0 | 0.003115265 | 0 | 0 | 0 | 0 | 0 | 0 | 0 | 0 | 0 | 0 | 0 | 0 | 0 | 0 | 0 | 0 | 0 | 0 | 0 | 0 | 0 | 0 | 0 | 0 | 0 | 0.3115265 | 0 | 0 | 0 | 0 | 0 | 0 | 0 | 0 | 0 | 10.1016/s1387-1811(99)00092-x | yes |  | 0.3426791 | 2 |  | 72 | 175 |  |  | 23 |  | tetraethylammonium |  |  | MTW |  |  | Ludox AS40, NaOH, sodium tetraborate decahydrate | DuPont, Nacalai | [12 empty] | ['tetraethylazanium', 'Tetraethylammonium', '4-04-00-00331 (Beilstein Handbook Reference)', 'AMMONIUM, TETRAETHYL-', 'BRN 1738225', 'Ethanaminium, N,N,N-triethyl- (9CI)', 'N,N,N-Triethylethanaminium', 'Tetraetilammonio [Italian]', 'Tetramon', 'Tetrylammonium', 'ZINC00896981', 'Lopac-T-2265', 'CHEBI:44296', 'NEt4(+)', '[NEt4](+)', 'Ammonium, tetraethyl-, dodeca-.mu.-chlorohexachlorohexatantalate(2-)(2:1), octahedro-', 'Ethanaminium, N,N,N-triethyl-, dodeca-.mu.-chlorohexachlorohexatantalate(2-) octahedro (2:1)', 'NSC156315', 'nchembio874-comp2', 'NCGC00016008-01', 'NET', 'tetraethylazanium', 'InChI=1/C8H20N/c1-5-9(6-2,7-3)8-4/h5-8H2,1-4H3/q+', 'C07512', 'Tetraethylammonium', 'E4N', 'TETRAETHYLAMMONIUM ION'] |  |  | tetraethylazanium |  |  | CC[N+](CC)(CC)CC |  |  | C8H20N |  |  | MTW |  |  | 1999
3928 | 0.2762431 | 0 | 0 | 0.02762431 | 0 | 0 | 0 | 0 | 0 | 0 | 0 | 0 | 0 | 0 | 0 | 0.005524862 | 0 | 0 | 0 | 0 | 0 | 0 | 0 | 0 | 0 | 0 | 0 | 0 | 0 | 0 | 0 | 0 | 0 | 0 | 0 | 0 | 0 | 0 | 0 | 0 | 0 | 0.3314917 | 0 | 0 | 0 | 0 | 0 | 0 | 0 | 0 | 0 | 10.1016/s1387-1811(99)00092-x | yes |  | 0.359116 | 2 |  | 72 | 175 |  |  | 23 |  | tetraethylammonium |  |  | MFI |  |  | Ludox AS40, NaOH, sodium tetraborate decahydrate | DuPont, Nacalai | [12 empty] | ['tetraethylazanium', 'Tetraethylammonium', '4-04-00-00331 (Beilstein Handbook Reference)', 'AMMONIUM, TETRAETHYL-', 'BRN 1738225', 'Ethanaminium, N,N,N-triethyl- (9CI)', 'N,N,N-Triethylethanaminium', 'Tetraetilammonio [Italian]', 'Tetramon', 'Tetrylammonium', 'ZINC00896981', 'Lopac-T-2265', 'CHEBI:44296', 'NEt4(+)', '[NEt4](+)', 'Ammonium, tetraethyl-, dodeca-.mu.-chlorohexachlorohexatantalate(2-)(2:1), octahedro-', 'Ethanaminium, N,N,N-triethyl-, dodeca-.mu.-chlorohexachlorohexatantalate(2-) octahedro (2:1)', 'NSC156315', 'nchembio874-comp2', 'NCGC00016008-01', 'NET', 'tetraethylazanium', 'InChI=1/C8H20N/c1-5-9(6-2,7-3)8-4/h5-8H2,1-4H3/q+', 'C07512', 'Tetraethylammonium', 'E4N', 'TETRAETHYLAMMONIUM ION'] |  |  | tetraethylazanium |  |  | CC[N+](CC)(CC)CC |  |  | C8H20N |  |  | MFI |  |  | 1999
3929 | 0.3121099 | 0 | 0 | 0.03121099 | 0 | 0 | 0 | 0 | 0 | 0 | 0 | 0 | 0 | 0 | 0 | 0.001248439 | 0 | 0 | 0 | 0 | 0 | 0 | 0 | 0 | 0 | 0 | 0 | 0 | 0 | 0 | 0 | 0 | 0 | 0 | 0 | 0 | 0 | 0 | 0 | 0 | 0 | 0.3121099 | 0 | 0 | 0 | 0 | 0 | 0 | 0 | 0 | 0 | 10.1016/s1387-1811(99)00092-x | yes | 0 | 0.3433208 | 2 | 0 | 72 | 175 |  |  | 23 | 0 | tetraethylammonium |  |  | MTW |  |  | Ludox AS40, NaOH, sodium tetraborate decahydrate | DuPont, Nacalai | 0 | 0 | 0 | 0 | 0 | 0 | 0 | 0 |  |  |  |  | ['tetraethylazanium', 'Tetraethylammonium', '4-04-00-00331 (Beilstein Handbook Reference)', 'AMMONIUM, TETRAETHYL-', 'BRN 1738225', 'Ethanaminium, N,N,N-triethyl- (9CI)', 'N,N,N-Triethylethanaminium', 'Tetraetilammonio [Italian]', 'Tetramon', 'Tetrylammonium', 'ZINC00896981', 'Lopac-T-2265', 'CHEBI:44296', 'NEt4(+)', '[NEt4](+)', 'Ammonium, tetraethyl-, dodeca-.mu.-chlorohexachlorohexatantalate(2-)(2:1), octahedro-', 'Ethanaminium, N,N,N-triethyl-, dodeca-.mu.-chlorohexachlorohexatantalate(2-) octahedro (2:1)', 'NSC156315', 'nchembio874-comp2', 'NCGC00016008-01', 'NET', 'tetraethylazanium', 'InChI=1/C8H20N/c1-5-9(6-2,7-3)8-4/h5-8H2,1-4H3/q+', 'C07512', 'Tetraethylammonium', 'E4N', 'TETRAETHYLAMMONIUM ION'] |  |  | tetraethylazanium |  |  | CC[N+](CC)(CC)CC |  |  | C8H20N |  |  | MTW |  |  | 1999
3930
3931 | 0.5833333 | 0 | 0 | 0.2083333 | 0 | 0 | 0 | 0 | 0 | 0 | 0 | 0 | 0 | 0 | 0 | 0 | 0 | 0 | 0 | 0 | 0 | 0 | 0 | 0 | 0 | 0 | 0 | 0 | 0 | 0 | 0 | 0 | 0 | 0 | 0 | 0 | 0 | 0 | 0 | 0 | 0.8724832 | 0 | 0 | 0 | 0 | 0 | 0 | 0 | 0 | 0 | 0 | 10.1016/s1387-1811(99)00140-7 | yes |  | 0.2083333 |  |  | 216 | 180 |  |  |  |  | pyrocatechol |  |  | SOD |  |  | fumed silica, NaOH, ethylene glycol |  |  |  |  | 24 | [5 empty] | The role of pyrocatechol as a complex agent for silicon in the synthesis of large single crystals of silica-sodalite zeolite | ['synthesizing large single crystals', 'much larger size', 'experimental results showed'] | ['lined stainless steel autoclave', 'typical starting materials used', 'eg ), fumed silica'] | ['benzene-1,2-diol', 'pyrocatechol', '37349-32-9', '16474-90-1', '16474-89-8', '12385-08-9', '120-80-9', 'Pelagol Grey C', 'Phthalhydroquinone', 'Pyrocatechine', 'Pyrocatechinic acidPyrocatechol', 'WLN: QR BQ', 'Brenzcatechin', 'C00090', 'o-Benzenediol', 'o-Hydroxyphenol', 'o-Phenylenediol', 'o-Diphenol', 'CHEBI:18135', 'NCGC00091262-01', 'CAQ', 'C9593_SIGMA', 'Lopac-C-9510', 'ortho-Phenylenediol', 'Lopac0_000280', 'AIDS-108194', 'ST5214346', 'NSC1573', 'Catechol-UL-14C', 'Catechol-pyrocatechol', 'nchembio801-comp10', 'o-Dihydroxybenzene', 'C01785', 'o-Dioxybenzene', '430749_ALDRICH', 'benzene-1,2-diol', 'CCRIS 741', 'o-Hydroquinone', 'AIDS108194', '135011_SIAL', 'AB-131/40235236', 'C3561_SIAL', 'c0097', 'EU-0100280', 'NCGC00015283-01', 'C15571', 'ZINC00330145', 'InChI=1/C6H6O2/c7-5-3-1-2-4-6(5)8/h1-4,7-8', 'C9510_SIAL', 'HSDB 1436', '1,2-dihydroxybenzene', 'AI3-03995', 'BRN 0471401', '2-hydroxyphenol', 'CI 76500', 'CI Oxidation Base 26', 'Durafur developer C', 'EINECS 204-427-5', 'Fouramine PCH', 'CATECHOL', 'Katechol [Czech]', 'NSC 1573', 'Pyrocatechinic acid', 'Pyrokatechin [Czech]', 'Pyrokatechol [Czech]', 'benzenediol', 'ortho-Benzenediol', 'ortho-Dihydroxybenzene', 'ortho-Dioxybenzene', 'ortho-Hydroquinone', 'ortho-Hydroxyphenol', 'pyrocatechin', 'pyrocatechol-ul-14C', 'Benzene, o-dihydroxy-', 'C.I. 76500', 'C.I. Oxidation Base 26', '1,2-benzenediol', 'Catechin (phenol)', 'Catechol (phenol)', 'Durafur Developer CFouramine PCH', 'Fourrine 68', 'NCI-C55856', 'pyrocatechol', 'Oxyphenic acid'] |  |  | benzene-1,2-diol |  |  | Oc1ccccc1O |  |  | C6H6O2 |  |  | SOD |  |  | 1999
3932 | 0.56 | 0 | 0 | 0.2 | 0 | 0 | 0 | 0 | 0 | 0 | 0 | 0 | 0 | 0 | 0 | 0 | 0 | 0 | 0 | 0 | 0 | 0 | 0 | 0 | 0 | 0 | 0 | 0 | 0 | 0 | 0 | 0 | 0 | 0 | 0 | 0 | 0 | 0 | 0 | 0 | 0.8666667 | 0.04 | 0 | 0 | 0 | 0 | 0 | 0 | 0 | 0 | 0 | 10.1016/s1387-1811(99)00140-7 | yes |  | 0.2 |  |  | 216 | 180 |  |  |  |  | pyrocatechol |  |  | SOD |  |  | fumed silica, NaOH, ethylene glycol |  |  |  |  | 24 | [8 empty] | ['benzene-1,2-diol', 'pyrocatechol', '37349-32-9', '16474-90-1', '16474-89-8', '12385-08-9', '120-80-9', 'Pelagol Grey C', 'Phthalhydroquinone', 'Pyrocatechine', 'Pyrocatechinic acidPyrocatechol', 'WLN: QR BQ', 'Brenzcatechin', 'C00090', 'o-Benzenediol', 'o-Hydroxyphenol', 'o-Phenylenediol', 'o-Diphenol', 'CHEBI:18135', 'NCGC00091262-01', 'CAQ', 'C9593_SIGMA', 'Lopac-C-9510', 'ortho-Phenylenediol', 'Lopac0_000280', 'AIDS-108194', 'ST5214346', 'NSC1573', 'Catechol-UL-14C', 'Catechol-pyrocatechol', 'nchembio801-comp10', 'o-Dihydroxybenzene', 'C01785', 'o-Dioxybenzene', '430749_ALDRICH', 'benzene-1,2-diol', 'CCRIS 741', 'o-Hydroquinone', 'AIDS108194', '135011_SIAL', 'AB-131/40235236', 'C3561_SIAL', 'c0097', 'EU-0100280', 'NCGC00015283-01', 'C15571', 'ZINC00330145', 'InChI=1/C6H6O2/c7-5-3-1-2-4-6(5)8/h1-4,7-8', 'C9510_SIAL', 'HSDB 1436', '1,2-dihydroxybenzene', 'AI3-03995', 'BRN 0471401', '2-hydroxyphenol', 'CI 76500', 'CI Oxidation Base 26', 'Durafur developer C', 'EINECS 204-427-5', 'Fouramine PCH', 'CATECHOL', 'Katechol [Czech]', 'NSC 1573', 'Pyrocatechinic acid', 'Pyrokatechin [Czech]', 'Pyrokatechol [Czech]', 'benzenediol', 'ortho-Benzenediol', 'ortho-Dihydroxybenzene', 'ortho-Dioxybenzene', 'ortho-Hydroquinone', 'ortho-Hydroxyphenol', 'pyrocatechin', 'pyrocatechol-ul-14C', 'Benzene, o-dihydroxy-', 'C.I. 76500', 'C.I. Oxidation Base 26', '1,2-benzenediol', 'Catechin (phenol)', 'Catechol (phenol)', 'Durafur Developer CFouramine PCH', 'Fourrine 68', 'NCI-C55856', 'pyrocatechol', 'Oxyphenic acid'] |  |  | benzene-1,2-diol |  |  | Oc1ccccc1O |  |  | C6H6O2 |  |  | SOD |  |  | 1999
3933 | 0.5384615 | 0 | 0 | 0.1923077 | 0 | 0 | 0 | 0 | 0 | 0 | 0 | 0 | 0 | 0 | 0 | 0 | 0 | 0 | 0 | 0 | 0 | 0 | 0 | 0 | 0 | 0 | 0 | 0 | 0 | 0 | 0 | 0 | 0 | 0 | 0 | 0 | 0 | 0 | 0 | 0 | 0.8609272 | 0.07692308 | 0 | 0 | 0 | 0 | 0 | 0 | 0 | 0 | 0 | 10.1016/s1387-1811(99)00140-7 | yes |  | 0.1923077 |  |  | 216 | 180 |  |  |  |  | pyrocatechol |  |  | SOD |  |  | fumed silica, NaOH, ethylene glycol |  |  |  |  | 45 | [8 empty] | ['benzene-1,2-diol', 'pyrocatechol', '37349-32-9', '16474-90-1', '16474-89-8', '12385-08-9', '120-80-9', 'Pelagol Grey C', 'Phthalhydroquinone', 'Pyrocatechine', 'Pyrocatechinic acidPyrocatechol', 'WLN: QR BQ', 'Brenzcatechin', 'C00090', 'o-Benzenediol', 'o-Hydroxyphenol', 'o-Phenylenediol', 'o-Diphenol', 'CHEBI:18135', 'NCGC00091262-01', 'CAQ', 'C9593_SIGMA', 'Lopac-C-9510', 'ortho-Phenylenediol', 'Lopac0_000280', 'AIDS-108194', 'ST5214346', 'NSC1573', 'Catechol-UL-14C', 'Catechol-pyrocatechol', 'nchembio801-comp10', 'o-Dihydroxybenzene', 'C01785', 'o-Dioxybenzene', '430749_ALDRICH', 'benzene-1,2-diol', 'CCRIS 741', 'o-Hydroquinone', 'AIDS108194', '135011_SIAL', 'AB-131/40235236', 'C3561_SIAL', 'c0097', 'EU-0100280', 'NCGC00015283-01', 'C15571', 'ZINC00330145', 'InChI=1/C6H6O2/c7-5-3-1-2-4-6(5)8/h1-4,7-8', 'C9510_SIAL', 'HSDB 1436', '1,2-dihydroxybenzene', 'AI3-03995', 'BRN 0471401', '2-hydroxyphenol', 'CI 76500', 'CI Oxidation Base 26', 'Durafur developer C', 'EINECS 204-427-5', 'Fouramine PCH', 'CATECHOL', 'Katechol [Czech]', 'NSC 1573', 'Pyrocatechinic acid', 'Pyrokatechin [Czech]', 'Pyrokatechol [Czech]', 'benzenediol', 'ortho-Benzenediol', 'ortho-Dihydroxybenzene', 'ortho-Dioxybenzene', 'ortho-Hydroquinone', 'ortho-Hydroxyphenol', 'pyrocatechin', 'pyrocatechol-ul-14C', 'Benzene, o-dihydroxy-', 'C.I. 76500', 'C.I. Oxidation Base 26', '1,2-benzenediol', 'Catechin (phenol)', 'Catechol (phenol)', 'Durafur Developer CFouramine PCH', 'Fourrine 68', 'NCI-C55856', 'pyrocatechol', 'Oxyphenic acid'] |  |  | benzene-1,2-diol |  |  | Oc1ccccc1O |  |  | C6H6O2 |  |  | SOD |  |  | 1999
3934 | 0.5185185 | 0 | 0 | 0.1851852 | 0 | 0 | 0 | 0 | 0 | 0 | 0 | 0 | 0 | 0 | 0 | 0 | 0 | 0 | 0 | 0 | 0 | 0 | 0 | 0 | 0 | 0 | 0 | 0 | 0 | 0 | 0 | 0 | 0 | 0 | 0 | 0 | 0 | 0 | 0 | 0 | 0.8552632 | 0.1111111 | 0 | 0 | 0 | 0 | 0 | 0 | 0 | 0 | 0 | 10.1016/s1387-1811(99)00140-7 | yes |  | 0.1851852 |  |  | 216 | 180 |  |  |  |  | pyrocatechol |  |  | SOD |  |  | fumed silica, NaOH, ethylene glycol |  |  |  |  | 55 | [8 empty] | ['benzene-1,2-diol', 'pyrocatechol', '37349-32-9', '16474-90-1', '16474-89-8', '12385-08-9', '120-80-9', 'Pelagol Grey C', 'Phthalhydroquinone', 'Pyrocatechine', 'Pyrocatechinic acidPyrocatechol', 'WLN: QR BQ', 'Brenzcatechin', 'C00090', 'o-Benzenediol', 'o-Hydroxyphenol', 'o-Phenylenediol', 'o-Diphenol', 'CHEBI:18135', 'NCGC00091262-01', 'CAQ', 'C9593_SIGMA', 'Lopac-C-9510', 'ortho-Phenylenediol', 'Lopac0_000280', 'AIDS-108194', 'ST5214346', 'NSC1573', 'Catechol-UL-14C', 'Catechol-pyrocatechol', 'nchembio801-comp10', 'o-Dihydroxybenzene', 'C01785', 'o-Dioxybenzene', '430749_ALDRICH', 'benzene-1,2-diol', 'CCRIS 741', 'o-Hydroquinone', 'AIDS108194', '135011_SIAL', 'AB-131/40235236', 'C3561_SIAL', 'c0097', 'EU-0100280', 'NCGC00015283-01', 'C15571', 'ZINC00330145', 'InChI=1/C6H6O2/c7-5-3-1-2-4-6(5)8/h1-4,7-8', 'C9510_SIAL', 'HSDB 1436', '1,2-dihydroxybenzene', 'AI3-03995', 'BRN 0471401', '2-hydroxyphenol', 'CI 76500', 'CI Oxidation Base 26', 'Durafur developer C', 'EINECS 204-427-5', 'Fouramine PCH', 'CATECHOL', 'Katechol [Czech]', 'NSC 1573', 'Pyrocatechinic acid', 'Pyrokatechin [Czech]', 'Pyrokatechol [Czech]', 'benzenediol', 'ortho-Benzenediol', 'ortho-Dihydroxybenzene', 'ortho-Dioxybenzene', 'ortho-Hydroquinone', 'ortho-Hydroxyphenol', 'pyrocatechin', 'pyrocatechol-ul-14C', 'Benzene, o-dihydroxy-', 'C.I. 76500', 'C.I. Oxidation Base 26', '1,2-benzenediol', 'Catechin (phenol)', 'Catechol (phenol)', 'Durafur Developer CFouramine PCH', 'Fourrine 68', 'NCI-C55856', 'pyrocatechol', 'Oxyphenic acid'] |  |  | benzene-1,2-diol |  |  | Oc1ccccc1O |  |  | C6H6O2 |  |  | SOD |  |  | 1999
3935 | 0.5 | 0 | 0 | 0.1785714 | 0 | 0 | 0 | 0 | 0 | 0 | 0 | 0 | 0 | 0 | 0 | 0 | 0 | 0 | 0 | 0 | 0 | 0 | 0 | 0 | 0 | 0 | 0 | 0 | 0 | 0 | 0 | 0 | 0 | 0 | 0 | 0 | 0 | 0 | 0 | 0 | 0.8496732 | 0.1428571 | 0 | 0 | 0 | 0 | 0 | 0 | 0 | 0 | 0 | 10.1016/s1387-1811(99)00140-7 | yes |  | 0.1785714 |  |  | 360 | 180 |  |  |  |  | pyrocatechol |  |  | SOD |  |  | fumed silica, NaOH, ethylene glycol |  |  |  |  | 60 | [8 empty] | ['benzene-1,2-diol', 'pyrocatechol', '37349-32-9', '16474-90-1', '16474-89-8', '12385-08-9', '120-80-9', 'Pelagol Grey C', 'Phthalhydroquinone', 'Pyrocatechine', 'Pyrocatechinic acidPyrocatechol', 'WLN: QR BQ', 'Brenzcatechin', 'C00090', 'o-Benzenediol', 'o-Hydroxyphenol', 'o-Phenylenediol', 'o-Diphenol', 'CHEBI:18135', 'NCGC00091262-01', 'CAQ', 'C9593_SIGMA', 'Lopac-C-9510', 'ortho-Phenylenediol', 'Lopac0_000280', 'AIDS-108194', 'ST5214346', 'NSC1573', 'Catechol-UL-14C', 'Catechol-pyrocatechol', 'nchembio801-comp10', 'o-Dihydroxybenzene', 'C01785', 'o-Dioxybenzene', '430749_ALDRICH', 'benzene-1,2-diol', 'CCRIS 741', 'o-Hydroquinone', 'AIDS108194', '135011_SIAL', 'AB-131/40235236', 'C3561_SIAL', 'c0097', 'EU-0100280', 'NCGC00015283-01', 'C15571', 'ZINC00330145', 'InChI=1/C6H6O2/c7-5-3-1-2-4-6(5)8/h1-4,7-8', 'C9510_SIAL', 'HSDB 1436', '1,2-dihydroxybenzene', 'AI3-03995', 'BRN 0471401', '2-hydroxyphenol', 'CI 76500', 'CI Oxidation Base 26', 'Durafur developer C', 'EINECS 204-427-5', 'Fouramine PCH', 'CATECHOL', 'Katechol [Czech]', 'NSC 1573', 'Pyrocatechinic acid', 'Pyrokatechin [Czech]', 'Pyrokatechol [Czech]', 'benzenediol', 'ortho-Benzenediol', 'ortho-Dihydroxybenzene', 'ortho-Dioxybenzene', 'ortho-Hydroquinone', 'ortho-Hydroxyphenol', 'pyrocatechin', 'pyrocatechol-ul-14C', 'Benzene, o-dihydroxy-', 'C.I. 76500', 'C.I. Oxidation Base 26', '1,2-benzenediol', 'Catechin (phenol)', 'Catechol (phenol)', 'Durafur Developer CFouramine PCH', 'Fourrine 68', 'NCI-C55856', 'pyrocatechol', 'Oxyphenic acid'] |  |  | benzene-1,2-diol |  |  | Oc1ccccc1O |  |  | C6H6O2 |  |  | SOD |  |  | 1999
3936 | 0.4827586 | 0 | 0 | 0.1724138 | 0 | 0 | 0 | 0 | 0 | 0 | 0 | 0 | 0 | 0 | 0 | 0 | 0 | 0 | 0 | 0 | 0 | 0 | 0 | 0 | 0 | 0 | 0 | 0 | 0 | 0 | 0 | 0 | 0 | 0 | 0 | 0 | 0 | 0 | 0 | 0 | 0.8441558 | 0.1724138 | 0 | 0 | 0 | 0 | 0 | 0 | 0 | 0 | 0 | 10.1016/s1387-1811(99)00140-7 | yes |  | 0.1724138 |  |  | 360 | 180 |  |  |  |  | pyrocatechol |  |  | SOD |  |  | fumed silica, NaOH, ethylene glycol |  |  |  |  | 70 | [8 empty] | ['benzene-1,2-diol', 'pyrocatechol', '37349-32-9', '16474-90-1', '16474-89-8', '12385-08-9', '120-80-9', 'Pelagol Grey C', 'Phthalhydroquinone', 'Pyrocatechine', 'Pyrocatechinic acidPyrocatechol', 'WLN: QR BQ', 'Brenzcatechin', 'C00090', 'o-Benzenediol', 'o-Hydroxyphenol', 'o-Phenylenediol', 'o-Diphenol', 'CHEBI:18135', 'NCGC00091262-01', 'CAQ', 'C9593_SIGMA', 'Lopac-C-9510', 'ortho-Phenylenediol', 'Lopac0_000280', 'AIDS-108194', 'ST5214346', 'NSC1573', 'Catechol-UL-14C', 'Catechol-pyrocatechol', 'nchembio801-comp10', 'o-Dihydroxybenzene', 'C01785', 'o-Dioxybenzene', '430749_ALDRICH', 'benzene-1,2-diol', 'CCRIS 741', 'o-Hydroquinone', 'AIDS108194', '135011_SIAL', 'AB-131/40235236', 'C3561_SIAL', 'c0097', 'EU-0100280', 'NCGC00015283-01', 'C15571', 'ZINC00330145', 'InChI=1/C6H6O2/c7-5-3-1-2-4-6(5)8/h1-4,7-8', 'C9510_SIAL', 'HSDB 1436', '1,2-dihydroxybenzene', 'AI3-03995', 'BRN 0471401', '2-hydroxyphenol', 'CI 76500', 'CI Oxidation Base 26', 'Durafur developer C', 'EINECS 204-427-5', 'Fouramine PCH', 'CATECHOL', 'Katechol [Czech]', 'NSC 1573', 'Pyrocatechinic acid', 'Pyrokatechin [Czech]', 'Pyrokatechol [Czech]', 'benzenediol', 'ortho-Benzenediol', 'ortho-Dihydroxybenzene', 'ortho-Dioxybenzene', 'ortho-Hydroquinone', 'ortho-Hydroxyphenol', 'pyrocatechin', 'pyrocatechol-ul-14C', 'Benzene, o-dihydroxy-', 'C.I. 76500', 'C.I. Oxidation Base 26', '1,2-benzenediol', 'Catechin (phenol)', 'Catechol (phenol)', 'Durafur Developer CFouramine PCH', 'Fourrine 68', 'NCI-C55856', 'pyrocatechol', 'Oxyphenic acid'] |  |  | benzene-1,2-diol |  |  | Oc1ccccc1O |  |  | C6H6O2 |  |  | SOD |  |  | 1999
3937 | 0.4666667 | 0 | 0 | 0.1666667 | 0 | 0 | 0 | 0 | 0 | 0 | 0 | 0 | 0 | 0 | 0 | 0 | 0 | 0 | 0 | 0 | 0 | 0 | 0 | 0 | 0 | 0 | 0 | 0 | 0 | 0 | 0 | 0 | 0 | 0 | 0 | 0 | 0 | 0 | 0 | 0 | 0.8387097 | 0.2 | 0 | 0 | 0 | 0 | 0 | 0 | 0 | 0 | 0 | 10.1016/s1387-1811(99)00140-7 | yes |  | 0.1666667 |  |  | 432 | 180 |  |  |  |  | pyrocatechol |  |  | SOD |  |  | fumed silica, NaOH, ethylene glycol |  |  |  |  | 50 | [8 empty] | ['benzene-1,2-diol', 'pyrocatechol', '37349-32-9', '16474-90-1', '16474-89-8', '12385-08-9', '120-80-9', 'Pelagol Grey C', 'Phthalhydroquinone', 'Pyrocatechine', 'Pyrocatechinic acidPyrocatechol', 'WLN: QR BQ', 'Brenzcatechin', 'C00090', 'o-Benzenediol', 'o-Hydroxyphenol', 'o-Phenylenediol', 'o-Diphenol', 'CHEBI:18135', 'NCGC00091262-01', 'CAQ', 'C9593_SIGMA', 'Lopac-C-9510', 'ortho-Phenylenediol', 'Lopac0_000280', 'AIDS-108194', 'ST5214346', 'NSC1573', 'Catechol-UL-14C', 'Catechol-pyrocatechol', 'nchembio801-comp10', 'o-Dihydroxybenzene', 'C01785', 'o-Dioxybenzene', '430749_ALDRICH', 'benzene-1,2-diol', 'CCRIS 741', 'o-Hydroquinone', 'AIDS108194', '135011_SIAL', 'AB-131/40235236', 'C3561_SIAL', 'c0097', 'EU-0100280', 'NCGC00015283-01', 'C15571', 'ZINC00330145', 'InChI=1/C6H6O2/c7-5-3-1-2-4-6(5)8/h1-4,7-8', 'C9510_SIAL', 'HSDB 1436', '1,2-dihydroxybenzene', 'AI3-03995', 'BRN 0471401', '2-hydroxyphenol', 'CI 76500', 'CI Oxidation Base 26', 'Durafur developer C', 'EINECS 204-427-5', 'Fouramine PCH', 'CATECHOL', 'Katechol [Czech]', 'NSC 1573', 'Pyrocatechinic acid', 'Pyrokatechin [Czech]', 'Pyrokatechol [Czech]', 'benzenediol', 'ortho-Benzenediol', 'ortho-Dihydroxybenzene', 'ortho-Dioxybenzene', 'ortho-Hydroquinone', 'ortho-Hydroxyphenol', 'pyrocatechin', 'pyrocatechol-ul-14C', 'Benzene, o-dihydroxy-', 'C.I. 76500', 'C.I. Oxidation Base 26', '1,2-benzenediol', 'Catechin (phenol)', 'Catechol (phenol)', 'Durafur Developer CFouramine PCH', 'Fourrine 68', 'NCI-C55856', 'pyrocatechol', 'Oxyphenic acid'] |  |  | benzene-1,2-diol |  |  | Oc1ccccc1O |  |  | C6H6O2 |  |  | SOD |  |  | 1999
3938 | 0.4516129 | 0 | 0 | 0.1612903 | 0 | 0 | 0 | 0 | 0 | 0 | 0 | 0 | 0 | 0 | 0 | 0 | 0 | 0 | 0 | 0 | 0 | 0 | 0 | 0 | 0 | 0 | 0 | 0 | 0 | 0 | 0 | 0 | 0 | 0 | 0 | 0 | 0 | 0 | 0 | 0 | 0.8333333 | 0.2258065 | 0 | 0 | 0 | 0 | 0 | 0 | 0 | 0 | 0 | 10.1016/s1387-1811(99)00140-7 | yes |  | 0.1612903 |  |  | 432 | 180 |  |  |  |  | pyrocatechol |  |  | SOD |  |  | fumed silica, NaOH, ethylene glycol |  |  |  |  | 25 | [8 empty] | ['benzene-1,2-diol', 'pyrocatechol', '37349-32-9', '16474-90-1', '16474-89-8', '12385-08-9', '120-80-9', 'Pelagol Grey C', 'Phthalhydroquinone', 'Pyrocatechine', 'Pyrocatechinic acidPyrocatechol', 'WLN: QR BQ', 'Brenzcatechin', 'C00090', 'o-Benzenediol', 'o-Hydroxyphenol', 'o-Phenylenediol', 'o-Diphenol', 'CHEBI:18135', 'NCGC00091262-01', 'CAQ', 'C9593_SIGMA', 'Lopac-C-9510', 'ortho-Phenylenediol', 'Lopac0_000280', 'AIDS-108194', 'ST5214346', 'NSC1573', 'Catechol-UL-14C', 'Catechol-pyrocatechol', 'nchembio801-comp10', 'o-Dihydroxybenzene', 'C01785', 'o-Dioxybenzene', '430749_ALDRICH', 'benzene-1,2-diol', 'CCRIS 741', 'o-Hydroquinone', 'AIDS108194', '135011_SIAL', 'AB-131/40235236', 'C3561_SIAL', 'c0097', 'EU-0100280', 'NCGC00015283-01', 'C15571', 'ZINC00330145', 'InChI=1/C6H6O2/c7-5-3-1-2-4-6(5)8/h1-4,7-8', 'C9510_SIAL', 'HSDB 1436', '1,2-dihydroxybenzene', 'AI3-03995', 'BRN 0471401', '2-hydroxyphenol', 'CI 76500', 'CI Oxidation Base 26', 'Durafur developer C', 'EINECS 204-427-5', 'Fouramine PCH', 'CATECHOL', 'Katechol [Czech]', 'NSC 1573', 'Pyrocatechinic acid', 'Pyrokatechin [Czech]', 'Pyrokatechol [Czech]', 'benzenediol', 'ortho-Benzenediol', 'ortho-Dihydroxybenzene', 'ortho-Dioxybenzene', 'ortho-Hydroquinone', 'ortho-Hydroxyphenol', 'pyrocatechin', 'pyrocatechol-ul-14C', 'Benzene, o-dihydroxy-', 'C.I. 76500', 'C.I. Oxidation Base 26', '1,2-benzenediol', 'Catechin (phenol)', 'Catechol (phenol)', 'Durafur Developer CFouramine PCH', 'Fourrine 68', 'NCI-C55856', 'pyrocatechol', 'Oxyphenic acid'] |  |  | benzene-1,2-diol |  |  | Oc1ccccc1O |  |  | C6H6O2 |  |  | SOD |  |  | 1999
3939 | 0.4375 | 0 | 0 | 0.15625 | 0 | 0 | 0 | 0 | 0 | 0 | 0 | 0 | 0 | 0 | 0 | 0 | 0 | 0 | 0 | 0 | 0 | 0 | 0 | 0 | 0 | 0 | 0 | 0 | 0 | 0 | 0 | 0 | 0 | 0 | 0 | 0 | 0 | 0 | 0 | 0 | 0.8280255 | 0.25 | 0 | 0 | 0 | 0 | 0 | 0 | 0 | 0 | 0 | 10.1016/s1387-1811(99)00140-7 | yes |  | 0.15625 |  |  | 408 | 180 |  |  |  |  | pyrocatechol |  |  | SOD |  |  | fumed silica, NaOH, ethylene glycol |  |  |  |  | 15 | [8 empty] | ['benzene-1,2-diol', 'pyrocatechol', '37349-32-9', '16474-90-1', '16474-89-8', '12385-08-9', '120-80-9', 'Pelagol Grey C', 'Phthalhydroquinone', 'Pyrocatechine', 'Pyrocatechinic acidPyrocatechol', 'WLN: QR BQ', 'Brenzcatechin', 'C00090', 'o-Benzenediol', 'o-Hydroxyphenol', 'o-Phenylenediol', 'o-Diphenol', 'CHEBI:18135', 'NCGC00091262-01', 'CAQ', 'C9593_SIGMA', 'Lopac-C-9510', 'ortho-Phenylenediol', 'Lopac0_000280', 'AIDS-108194', 'ST5214346', 'NSC1573', 'Catechol-UL-14C', 'Catechol-pyrocatechol', 'nchembio801-comp10', 'o-Dihydroxybenzene', 'C01785', 'o-Dioxybenzene', '430749_ALDRICH', 'benzene-1,2-diol', 'CCRIS 741', 'o-Hydroquinone', 'AIDS108194', '135011_SIAL', 'AB-131/40235236', 'C3561_SIAL', 'c0097', 'EU-0100280', 'NCGC00015283-01', 'C15571', 'ZINC00330145', 'InChI=1/C6H6O2/c7-5-3-1-2-4-6(5)8/h1-4,7-8', 'C9510_SIAL', 'HSDB 1436', '1,2-dihydroxybenzene', 'AI3-03995', 'BRN 0471401', '2-hydroxyphenol', 'CI 76500', 'CI Oxidation Base 26', 'Durafur developer C', 'EINECS 204-427-5', 'Fouramine PCH', 'CATECHOL', 'Katechol [Czech]', 'NSC 1573', 'Pyrocatechinic acid', 'Pyrokatechin [Czech]', 'Pyrokatechol [Czech]', 'benzenediol', 'ortho-Benzenediol', 'ortho-Dihydroxybenzene', 'ortho-Dioxybenzene', 'ortho-Hydroquinone', 'ortho-Hydroxyphenol', 'pyrocatechin', 'pyrocatechol-ul-14C', 'Benzene, o-dihydroxy-', 'C.I. 76500', 'C.I. Oxidation Base 26', '1,2-benzenediol', 'Catechin (phenol)', 'Catechol (phenol)', 'Durafur Developer CFouramine PCH', 'Fourrine 68', 'NCI-C55856', 'pyrocatechol', 'Oxyphenic acid'] |  |  | benzene-1,2-diol |  |  | Oc1ccccc1O |  |  | C6H6O2 |  |  | SOD |  |  | 1999
3940 | 0.4117647 | 0 | 0 | 0.1470588 | 0 | 0 | 0 | 0 | 0 | 0 | 0 | 0 | 0 | 0 | 0 | 0 | 0 | 0 | 0 | 0 | 0 | 0 | 0 | 0 | 0 | 0 | 0 | 0 | 0 | 0 | 0 | 0 | 0 | 0 | 0 | 0 | 0 | 0 | 0 | 0 | 0.8176101 | 0.2941176 | 0 | 0 | 0 | 0 | 0 | 0 | 0 | 0 | 0 | 10.1016/s1387-1811(99)00140-7 | yes |  | 0.1470588 |  |  | 528 | 180 |  |  |  |  | pyrocatechol |  |  | amorphous |  |  | fumed silica, NaOH, ethylene glycol | [13 empty] | ['benzene-1,2-diol', 'pyrocatechol', '37349-32-9', '16474-90-1', '16474-89-8', '12385-08-9', '120-80-9', 'Pelagol Grey C', 'Phthalhydroquinone', 'Pyrocatechine', 'Pyrocatechinic acidPyrocatechol', 'WLN: QR BQ', 'Brenzcatechin', 'C00090', 'o-Benzenediol', 'o-Hydroxyphenol', 'o-Phenylenediol', 'o-Diphenol', 'CHEBI:18135', 'NCGC00091262-01', 'CAQ', 'C9593_SIGMA', 'Lopac-C-9510', 'ortho-Phenylenediol', 'Lopac0_000280', 'AIDS-108194', 'ST5214346', 'NSC1573', 'Catechol-UL-14C', 'Catechol-pyrocatechol', 'nchembio801-comp10', 'o-Dihydroxybenzene', 'C01785', 'o-Dioxybenzene', '430749_ALDRICH', 'benzene-1,2-diol', 'CCRIS 741', 'o-Hydroquinone', 'AIDS108194', '135011_SIAL', 'AB-131/40235236', 'C3561_SIAL', 'c0097', 'EU-0100280', 'NCGC00015283-01', 'C15571', 'ZINC00330145', 'InChI=1/C6H6O2/c7-5-3-1-2-4-6(5)8/h1-4,7-8', 'C9510_SIAL', 'HSDB 1436', '1,2-dihydroxybenzene', 'AI3-03995', 'BRN 0471401', '2-hydroxyphenol', 'CI 76500', 'CI Oxidation Base 26', 'Durafur developer C', 'EINECS 204-427-5', 'Fouramine PCH', 'CATECHOL', 'Katechol [Czech]', 'NSC 1573', 'Pyrocatechinic acid', 'Pyrokatechin [Czech]', 'Pyrokatechol [Czech]', 'benzenediol', 'ortho-Benzenediol', 'ortho-Dihydroxybenzene', 'ortho-Dioxybenzene', 'ortho-Hydroquinone', 'ortho-Hydroxyphenol', 'pyrocatechin', 'pyrocatechol-ul-14C', 'Benzene, o-dihydroxy-', 'C.I. 76500', 'C.I. Oxidation Base 26', '1,2-benzenediol', 'Catechin (phenol)', 'Catechol (phenol)', 'Durafur Developer CFouramine PCH', 'Fourrine 68', 'NCI-C55856', 'pyrocatechol', 'Oxyphenic acid'] |  |  | benzene-1,2-diol |  |  | Oc1ccccc1O |  |  | C6H6O2 | [5 empty] | 1999
3941 | 0.5384615 | 0 | 0 | 0.1923077 | 0 | 0 | 0 | 0 | 0 | 0 | 0 | 0 | 0 | 0 | 0 | 0 | 0 | 0 | 0 | 0 | 0 | 0 | 0 | 0 | 0 | 0 | 0 | 0 | 0 | 0 | 0 | 0 | 0 | 0 | 0 | 0 | 0 | 0 | 0 | 0 | 0.8609272 | 0.07692308 | 0 | 0 | 0 | 0 | 0 | 0 | 0 | 0 | 0 | 10.1016/s1387-1811(99)00140-7 | yes |  | 0.1923077 |  |  | 216 | 180 |  |  |  |  | resorcinol |  |  | SOD |  |  | fumed silica, NaOH, ethylene glycol |  |  |  |  | 10 | [8 empty] | ['benzene-1,3-diol', 'Resorcinol', '108-46-3', '26982-54-7', 'Spectrum_000173', 'W358908_ALDRICH', 'Phenol, m-hydroxy-', 'ZINC00002028', '.alpha.-Resorcinol', '3-Hydroxycyclohexadien-1-one', '3-Hydroxyphenol', 'Benzene, 1,3-dihydroxy-', 'Benzene, m-dihydroxy-', 'C.I. 76505', 'C.I. Developer 4', 'C.I. Oxidation Base 31', 'Developer O', 'Developer R', 'Developer RS', 'Dihydroxybenzol', 'Durafur Developer G', 'Fouramine RS', 'Fourrine 79', 'Fourrine EW', 'NSC1571', 'Nako TGG', 'Pelagol Grey RS', 'Pelagol RS', 'RCO', 'Resorcine, technical', 'WLN: QR CQ', 'm-Benzenediol', 'm-Dihydroxybenzene', 'm-Dioxybenzene', 'm-Hydroxyphenol', 'KBio1_000041', 'KBioSS_000653', 'SPECTRUM1500527', '4-06-00-05658 (Beilstein Handbook Reference)', 'AI3-03996', 'Acnomel', 'BRN 0906905', 'CCRIS 4052', 'Caswell No. 723', 'EINECS 203-585-2', 'EPA Pesticide Chemical Code 071401', 'FEMA No. 3589', 'HSDB 722', 'KBio2_005789', 'NSC 1571', 'RCRA waste no. U201', 'RCRA waste number U201', 'Resorcine', 'Resorcinol [UN2876] [Poison]', 'Resorcinolum', 'Resorzin', 'Rezamid', 'Sulforcin', 'UN2876', 'benzene-1,3-diol', 'Spectrum5_001152', 'NINDS_000041', 'NCIOpen2_003867', 'BENZENE,1,3-DIHYDROXY RESORCINOL', 'InChI=1/C6H6O2/c7-5-2-1-3-6(8)4-5/h1-4,7-8', '83601_FLUKA', 'Spectrum2_001310', 'NCGC00091501-02', 'KBio3_001810', 'NCGC00091501-03', 'c0265', 'Spectrum3_000895', '307521_ALDRICH', '1,3-Benzenediol', '1,3-Dihydroxybenzene', 'C01751', 'Resorcin', 'Resorcinol', 'm-Hydroquinone', 'SPBio_001379', 'Spectrum4_000990', 'R5645_SIAL', 'KBioGR_001399', 'NCGC00091501-01', 'CHEBI:27810', 'AIDS-017766', 'AIDS017766', 'IDI1_000041', 'D00133', 'Resorcin (JAN)', 'Resorcin (TN)', 'Resorcinol (USP)', '398047_SIAL', 'KBio2_000653', 'KBio2_003221', '1,3-Benzenediol, homopolymer', 'Resorcinol, homopolymer', 'NCI-C05970', 'DivK1c_000041', 'ST5214427', '16101_RIEDEL', 'LS-464'] |  |  | benzene-1,3-diol |  |  | Oc1cccc(O)c1 |  |  | C6H6O2 |  |  | SOD |  |  | 1999
3942 | 0.5384615 | 0 | 0 | 0.1923077 | 0 | 0 | 0 | 0 | 0 | 0 | 0 | 0 | 0 | 0 | 0 | 0 | 0 | 0 | 0 | 0 | 0 | 0 | 0 | 0 | 0 | 0 | 0 | 0 | 0 | 0 | 0 | 0 | 0 | 0 | 0 | 0 | 0 | 0 | 0 | 0 | 0.8609272 | 0.07692308 | 0 | 0 | 0 | 0 | 0 | 0 | 0 | 0 | 0 | 10.1016/s1387-1811(99)00140-7 | yes | 0 | 0.1923077 | 0 |  | 216 | 180 |  |  | 0 | 0 | para-dioxybenzene |  |  | SOD |  |  | fumed silica, NaOH, ethylene glycol |  | 0 | 0 | 0 | 15 | 0 | 0 | 0 | 0 |  |  |  |  | ['Benzene-1,4-diol', 'HYDROQUINONE', '57534-13-1', '8027-02-9', '123-31-9', 'Spectrum4_000633', 'NCGC00090880-01', 'MLS000069815', 'SMR000059154', 'AIDS-000964', 'Idrochinone [Italian]', 'C15603', '.alpha.-Hydroquinone', '.beta.-Quinol', '1,4-Dihydroxy-benzeen', '1,4-Dihydroxy-benzol', '1,4-Dihydroxybenzen', '1,4-Diidrobenzene', 'Arctuvin', 'Artra', 'Benzene, p-dihydroxy-', 'Benzohydroquinone', 'Benzoquinol', 'Black and White Bleaching Cream', 'Derma-Blanch', 'Diak 5', 'Dihydroxybenzene', 'Eldopaque', 'Eldoquin', 'HE 5', 'HQ', 'Hidroquinone', 'Hydrochinon', 'Hydroquinole', 'Idrochinone', 'Melanex', 'NCI-C55834', 'NSC9247', 'Phiaquin', 'Tecquinol', 'Tenox HQ', 'Tequinol', 'Usaf ek-356', 'WLN: QR DQ', 'p-Dihydroxybenzene', 'p-Dioxobenzene', 'p-Dioxybenzene', 'p-Hydroquinone', 'p-Hydroxyphenol', 'H17902_SIAL', 'D00073', 'Eldoquin (TN)', 'Hydroquinone (USP)', 'Spectrum2_001672', 'DivK1c_006865', '1,4-Dihydrobenzoquinone', 'CHEBI:17594', 'AIDS000964', 'Lopac-H-9003', 'NCGC00015523-01', 'KBio2_002237', 'KBio2_004805', 'KBio2_007373', 'KBioGR_001246', 'H9003_SIGMA', 'HT1014_SIGMA', 'Hydroquinone tablets', 'H3660_SIAL', 'KBioSS_002237', 'Spectrum5_001430', 'SpecPlus_000769', 'ZINC00001541', 'Spectrum_001757', '1,4-Dihydroxy-benzeen [Dutch]', '1,4-Dihydroxy-benzol [German]', '1,4-Dihydroxybenzen [Czech]', '1,4-Diidrobenzene [Italian]', 'AI3-00072', 'CCRIS 714', 'EINECS 204-617-8', 'Eldopaque Forte', 'Eldoquin Forte', 'HSDB 577', 'Hydrochinon [Czech, Polish]', 'Hydroquinone [UN2662] [Poison]', 'EU-0100577', 'NSC 9247', 'Pyrogentistic acid', 'Solaquin Forte', 'UN2662', 'para-Dihydroxybenzene', 'para-Dioxybenzene', 'para-Hydroquinone', 'ST5214344', 'SPECTRUM1504237', 'Lopac0_000577', 'BSPBio_002291', 'AIDS-220864', 'AIDS220864', 'HYDROP', 'Hydroquinone polymer', '1,4-Hydroxybenzene', 'Dihydroquinone', 'c0091', 'p Benzendiol', 'para-Hydroxyphenol', 'Spectrum3_000656', 'InChI=1/C6H6O2/c7-5-1-2-6(8)4-3-5/h1-4,7-8', '1,4-benzenediol', 'HYDROQUINONE', 'hydroquinol', 'KBio1_001809', '1,4-Dihydroxybenzene', '4-Hydroxyphenol', 'Benzene-1,4-diol', 'C00530', 'Quinol', 'p-Benzenediol', 'NCGC00090880-03', 'NCGC00090880-04', 'KBio3_001511', 'SPBio_001883'] |  |  | Benzene-1,4-diol |  |  | Oc1ccc(O)cc1 |  |  | C6H6O2 |  |  | SOD |  |  | 1999
3943
3944 | 0 | 0 | 0 | 0 | 0 | 0 | 0 | 0 | 0 | 0 | 0 | 0 | 0 | 0 | 0 | 0 | 0 | 0 | 0 | 0 | 0 | 0 | 0 | 0 | 0 | 0 | 0 | 0 | 0 | 0 | 0 | 0 | 0 | 0 | 0 | 0 | 0 | 0 | 0 | 1 | 0 | 0 | 0 | 0 | 0 | 0 | 0 | 0 | 0 | 0 | 0 | 10.1016/s1387-1811(99)00258-9 | no |  | 0 | [8 empty] | tetraethylammonium |  |  | CoAPO-5 |  |  | pseudoboehmite, phosphoric acid, cobalt acetate | [10 empty] | Coordination and properties of cobalt in the molecular sieves CoAPO-5 and -11 | ['diffuse reflectance electronic spectra', 'structural changes induced', 'spectral changes observed'] | ['siemens d5005 diffractometer ).', '61 wt .%, respectively', 'heating rate 5 k'] | ['tetraethylazanium', 'Tetraethylammonium', '4-04-00-00331 (Beilstein Handbook Reference)', 'AMMONIUM, TETRAETHYL-', 'BRN 1738225', 'Ethanaminium, N,N,N-triethyl- (9CI)', 'N,N,N-Triethylethanaminium', 'Tetraetilammonio [Italian]', 'Tetramon', 'Tetrylammonium', 'ZINC00896981', 'Lopac-T-2265', 'CHEBI:44296', 'NEt4(+)', '[NEt4](+)', 'Ammonium, tetraethyl-, dodeca-.mu.-chlorohexachlorohexatantalate(2-)(2:1), octahedro-', 'Ethanaminium, N,N,N-triethyl-, dodeca-.mu.-chlorohexachlorohexatantalate(2-) octahedro (2:1)', 'NSC156315', 'nchembio874-comp2', 'NCGC00016008-01', 'NET', 'tetraethylazanium', 'InChI=1/C8H20N/c1-5-9(6-2,7-3)8-4/h5-8H2,1-4H3/q+', 'C07512', 'Tetraethylammonium', 'E4N', 'TETRAETHYLAMMONIUM ION'] |  |  | tetraethylazanium |  |  | CC[N+](CC)(CC)CC |  |  | C8H20N |  |  | AFI |  |  | 2000
3945 | 0 | 0 | 0 | 0 | 0 | 0 | 0 | 0 | 0 | 0 | 0 | 0 | 0 | 0 | 0 | 0 | 0 | 0 | 0 | 0 | 0 | 0 | 0 | 0 | 0 | 0 | 0 | 0 | 0 | 0 | 0 | 0 | 0 | 0 | 0 | 0 | 0 | 0 | 0 | 1 | 0 | 0 | 0 | 0 | 0 | 0 | 0 | 0 | 0 | 0 | 0 | 10.1016/s1387-1811(99)00258-9 | no | 0 | 0 | 0 | 0 | 0 | 0 |  |  | 0 | 0 | di-n-propylamine |  |  | CoAPO-11 |  |  | pseudoboehmite, phosphoric acid, cobalt acetate |  | 0 | 0 | 0 | 0 | 0 | 0 | 0 | 0 |  |  |  |  | ['N-propylpropan-1-amine', 'DIPROPYLAMINE', '142-84-7', 'DIPROPYL-AMINE', '1-Propanamine, N-propyl-', 'AI3-24037', 'BRN 0505974', 'CCRIS 4805', 'DIPROPYLAMINE', 'Di-n-propylamine', 'Dipropylamine [UN2383] [Flammable liquid]', 'EINECS 205-565-9', 'HSDB 2644', 'N-Propyl-1-propanamine', 'RCRA waste no. U110', 'RCRA waste number U110', 'UN2383', 'n-Dipropylamine', 'D214752_ALDRICH', '240087_ALDRICH', 'N-propylpropan-1-amine', 'InChI=1/C6H15N/c1-3-5-7-6-4-2/h7H,3-6H2,1-2H'] |  |  | N-propylpropan-1-amine |  |  | CCCNCCC |  |  | C6H15N |  |  | AEL |  |  | 2000
3946
3947 | 0 | 0.03521127 | 0.04489437 | 0 | 0 | 0 | 0 | 0 | 0 | 0 | 0 | 0 | 0 | 0 | 0 | 0 | 0.01760563 | 0 | 0 | 0 | 0 | 0 | 0 | 0 | 0 | 0 | 0 | 0 | 0 | 0 | 0 | 0 | 0 | 0 | 0 | 0 | 0 | 0 | 0 | 0.9022887 | 0.02572899 | 0 | 0 | 0 | 0 | 0 | 0 | 0 | 0 | 0 | 0 | 10.1016/s1387-1811(99)00286-3 | yes |  | 0 | 0.25 | 96 | 150 |  | no |  | 23 | 3.9 | dipropylamine |  |  | MAPO-39 |  |  | boehmite, magnesium acetate, H3PO4 | Vista, Aldrich, Fisher | [9 empty] | Preparation and characterization of oriented MAPO-39 membranes | ['magnesium aluminophosphate molecular sieve', 'pores oriented primarily normal', 'template provides access'] | ['scintag xds 2000 diffractometer', 'nicolet avatar 360 spectrometer', '001 cm2 upon entering'] | ['N-propylpropan-1-amine', 'DIPROPYLAMINE', '142-84-7', 'DIPROPYL-AMINE', '1-Propanamine, N-propyl-', 'AI3-24037', 'BRN 0505974', 'CCRIS 4805', 'DIPROPYLAMINE', 'Di-n-propylamine', 'Dipropylamine [UN2383] [Flammable liquid]', 'EINECS 205-565-9', 'HSDB 2644', 'N-Propyl-1-propanamine', 'RCRA waste no. U110', 'RCRA waste number U110', 'UN2383', 'n-Dipropylamine', 'D214752_ALDRICH', '240087_ALDRICH', 'N-propylpropan-1-amine', 'InChI=1/C6H15N/c1-3-5-7-6-4-2/h7H,3-6H2,1-2H'] |  |  | N-propylpropan-1-amine |  |  | CCCNCCC |  |  | C6H15N |  |  | ATN |  |  | 2000
3948 | 0 | 0.06489493 | 0.06304079 | 0 | 0 | 0 | 0 | 0 | 0 | 0 | 0 | 0 | 0 | 0 | 0 | 0 | 0.006798517 | 0 | 0 | 0 | 0 | 0 | 0 | 0 | 0 | 0 | 0 | 0 | 0 | 0 | 0 | 0 | 0 | 0 | 0 | 0 | 0 | 0 | 0 | 0.8652658 | 0.02618116 | 0 | 0 | 0 | 0 | 0 | 0 | 0 | 0 | 0 | 0 | 10.1016/s1387-1811(99)00286-3 | yes |  | 0 |  | 4 | 150 |  | no |  | 23 | 3.3 | dipropylamine |  |  | MAPO-39 |  |  | boehmite, magnesium acetate, H3PO4 | Vista, Aldrich, Fisher | [12 empty] | ['N-propylpropan-1-amine', 'DIPROPYLAMINE', '142-84-7', 'DIPROPYL-AMINE', '1-Propanamine, N-propyl-', 'AI3-24037', 'BRN 0505974', 'CCRIS 4805', 'DIPROPYLAMINE', 'Di-n-propylamine', 'Dipropylamine [UN2383] [Flammable liquid]', 'EINECS 205-565-9', 'HSDB 2644', 'N-Propyl-1-propanamine', 'RCRA waste no. U110', 'RCRA waste number U110', 'UN2383', 'n-Dipropylamine', 'D214752_ALDRICH', '240087_ALDRICH', 'N-propylpropan-1-amine', 'InChI=1/C6H15N/c1-3-5-7-6-4-2/h7H,3-6H2,1-2H'] |  |  | N-propylpropan-1-amine |  |  | CCCNCCC |  |  | C6H15N |  |  | ATN |  |  | 2000
3949 | 0 | 0.06489493 | 0.06304079 | 0 | 0 | 0 | 0 | 0 | 0 | 0 | 0 | 0 | 0 | 0 | 0 | 0 | 0.006798517 | 0 | 0 | 0 | 0 | 0 | 0 | 0 | 0 | 0 | 0 | 0 | 0 | 0 | 0 | 0 | 0 | 0 | 0 | 0 | 0 | 0 | 0 | 0.8652658 | 0.02618116 | 0 | 0 | 0 | 0 | 0 | 0 | 0 | 0 | 0 | 0 | 10.1016/s1387-1811(99)00286-3 | yes |  | 0 |  | 8 | 150 |  | no |  | 23 | 3.3 | dipropylamine |  |  | MAPO-39 |  |  | boehmite, magnesium acetate, H3PO4 | Vista, Aldrich, Fisher | [12 empty] | ['N-propylpropan-1-amine', 'DIPROPYLAMINE', '142-84-7', 'DIPROPYL-AMINE', '1-Propanamine, N-propyl-', 'AI3-24037', 'BRN 0505974', 'CCRIS 4805', 'DIPROPYLAMINE', 'Di-n-propylamine', 'Dipropylamine [UN2383] [Flammable liquid]', 'EINECS 205-565-9', 'HSDB 2644', 'N-Propyl-1-propanamine', 'RCRA waste no. U110', 'RCRA waste number U110', 'UN2383', 'n-Dipropylamine', 'D214752_ALDRICH', '240087_ALDRICH', 'N-propylpropan-1-amine', 'InChI=1/C6H15N/c1-3-5-7-6-4-2/h7H,3-6H2,1-2H'] |  |  | N-propylpropan-1-amine |  |  | CCCNCCC |  |  | C6H15N |  |  | ATN |  |  | 2000
3950 | 0 | 0.06489493 | 0.06304079 | 0 | 0 | 0 | 0 | 0 | 0 | 0 | 0 | 0 | 0 | 0 | 0 | 0 | 0.006798517 | 0 | 0 | 0 | 0 | 0 | 0 | 0 | 0 | 0 | 0 | 0 | 0 | 0 | 0 | 0 | 0 | 0 | 0 | 0 | 0 | 0 | 0 | 0.8652658 | 0.02618116 | 0 | 0 | 0 | 0 | 0 | 0 | 0 | 0 | 0 | 0 | 10.1016/s1387-1811(99)00286-3 | yes |  | 0 |  | 12 | 150 |  | no |  | 23 | 3.3 | dipropylamine |  |  | MAPO-39 |  |  | boehmite, magnesium acetate, H3PO4 | Vista, Aldrich, Fisher | [12 empty] | ['N-propylpropan-1-amine', 'DIPROPYLAMINE', '142-84-7', 'DIPROPYL-AMINE', '1-Propanamine, N-propyl-', 'AI3-24037', 'BRN 0505974', 'CCRIS 4805', 'DIPROPYLAMINE', 'Di-n-propylamine', 'Dipropylamine [UN2383] [Flammable liquid]', 'EINECS 205-565-9', 'HSDB 2644', 'N-Propyl-1-propanamine', 'RCRA waste no. U110', 'RCRA waste number U110', 'UN2383', 'n-Dipropylamine', 'D214752_ALDRICH', '240087_ALDRICH', 'N-propylpropan-1-amine', 'InChI=1/C6H15N/c1-3-5-7-6-4-2/h7H,3-6H2,1-2H'] |  |  | N-propylpropan-1-amine |  |  | CCCNCCC |  |  | C6H15N |  |  | ATN |  |  | 2000
3951 | 0 | 0.06489493 | 0.06304079 | 0 | 0 | 0 | 0 | 0 | 0 | 0 | 0 | 0 | 0 | 0 | 0 | 0 | 0.006798517 | 0 | 0 | 0 | 0 | 0 | 0 | 0 | 0 | 0 | 0 | 0 | 0 | 0 | 0 | 0 | 0 | 0 | 0 | 0 | 0 | 0 | 0 | 0.8652658 | 0.02618116 | 0 | 0 | 0 | 0 | 0 | 0 | 0 | 0 | 0 | 0 | 10.1016/s1387-1811(99)00286-3 | yes |  | 0 |  | 16 | 150 |  | no |  | 23 | 3.3 | dipropylamine |  |  | MAPO-39 |  |  | boehmite, magnesium acetate, H3PO4 | Vista, Aldrich, Fisher | [12 empty] | ['N-propylpropan-1-amine', 'DIPROPYLAMINE', '142-84-7', 'DIPROPYL-AMINE', '1-Propanamine, N-propyl-', 'AI3-24037', 'BRN 0505974', 'CCRIS 4805', 'DIPROPYLAMINE', 'Di-n-propylamine', 'Dipropylamine [UN2383] [Flammable liquid]', 'EINECS 205-565-9', 'HSDB 2644', 'N-Propyl-1-propanamine', 'RCRA waste no. U110', 'RCRA waste number U110', 'UN2383', 'n-Dipropylamine', 'D214752_ALDRICH', '240087_ALDRICH', 'N-propylpropan-1-amine', 'InChI=1/C6H15N/c1-3-5-7-6-4-2/h7H,3-6H2,1-2H'] |  |  | N-propylpropan-1-amine |  |  | CCCNCCC |  |  | C6H15N |  |  | ATN |  |  | 2000
3952 | 0 | 0.06489493 | 0.06304079 | 0 | 0 | 0 | 0 | 0 | 0 | 0 | 0 | 0 | 0 | 0 | 0 | 0 | 0.006798517 | 0 | 0 | 0 | 0 | 0 | 0 | 0 | 0 | 0 | 0 | 0 | 0 | 0 | 0 | 0 | 0 | 0 | 0 | 0 | 0 | 0 | 0 | 0.8652658 | 0.02618116 | 0 | 0 | 0 | 0 | 0 | 0 | 0 | 0 | 0 | 0 | 10.1016/s1387-1811(99)00286-3 | yes |  | 0 |  | 20 | 150 |  | no |  | 23 | 3.3 | dipropylamine |  |  | MAPO-39 |  |  | boehmite, magnesium acetate, H3PO4 | Vista, Aldrich, Fisher | [12 empty] | ['N-propylpropan-1-amine', 'DIPROPYLAMINE', '142-84-7', 'DIPROPYL-AMINE', '1-Propanamine, N-propyl-', 'AI3-24037', 'BRN 0505974', 'CCRIS 4805', 'DIPROPYLAMINE', 'Di-n-propylamine', 'Dipropylamine [UN2383] [Flammable liquid]', 'EINECS 205-565-9', 'HSDB 2644', 'N-Propyl-1-propanamine', 'RCRA waste no. U110', 'RCRA waste number U110', 'UN2383', 'n-Dipropylamine', 'D214752_ALDRICH', '240087_ALDRICH', 'N-propylpropan-1-amine', 'InChI=1/C6H15N/c1-3-5-7-6-4-2/h7H,3-6H2,1-2H'] |  |  | N-propylpropan-1-amine |  |  | CCCNCCC |  |  | C6H15N |  |  | ATN |  |  | 2000
3953 | 0 | 0.06489493 | 0.06304079 | 0 | 0 | 0 | 0 | 0 | 0 | 0 | 0 | 0 | 0 | 0 | 0 | 0 | 0.006798517 | 0 | 0 | 0 | 0 | 0 | 0 | 0 | 0 | 0 | 0 | 0 | 0 | 0 | 0 | 0 | 0 | 0 | 0 | 0 | 0 | 0 | 0 | 0.8652658 | 0.02618116 | 0 | 0 | 0 | 0 | 0 | 0 | 0 | 0 | 0 | 0 | 10.1016/s1387-1811(99)00286-3 | yes | 0 | 0 | 0.2499999999 | 24 | 150 | 0 | no |  | 23 | 3.3 | dipropylamine |  |  | MAPO-39 |  |  | boehmite, magnesium acetate, H3PO4 | Vista, Aldrich, Fisher | 0 | 0 | 0 | 0 | 0 | 0 | 0 | 0 |  |  |  |  | ['N-propylpropan-1-amine', 'DIPROPYLAMINE', '142-84-7', 'DIPROPYL-AMINE', '1-Propanamine, N-propyl-', 'AI3-24037', 'BRN 0505974', 'CCRIS 4805', 'DIPROPYLAMINE', 'Di-n-propylamine', 'Dipropylamine [UN2383] [Flammable liquid]', 'EINECS 205-565-9', 'HSDB 2644', 'N-Propyl-1-propanamine', 'RCRA waste no. U110', 'RCRA waste number U110', 'UN2383', 'n-Dipropylamine', 'D214752_ALDRICH', '240087_ALDRICH', 'N-propylpropan-1-amine', 'InChI=1/C6H15N/c1-3-5-7-6-4-2/h7H,3-6H2,1-2H'] |  |  | N-propylpropan-1-amine |  |  | CCCNCCC |  |  | C6H15N |  |  | ATN |  |  | 2000
3954
3955 | 0.02427184 | 0 | 0 | 0 | 0 | 0 | 0 | 0 | 0 | 0 | 0 | 0 | 0 | 0 | 0 | 0 | 0 | 0 | 0 | 0 | 0 | 0 | 0 | 0 | 0 | 0 | 0 | 0 | 0 | 0 | 0 | 0 | 0 | 0 | 0 | 0 | 0 | 0 | 0 | 0.9708738 | 0 | 0.002427184 | 0 | 0 | 0 | 0 | 0 | 0 | 0 | 0 | 0 | 10.1016/s1387-1811(99)00292-9 | yes |  | 0.002427184 | 2 |  | 240 | 175 | no |  | 20 |  | 1-azoniatricyclo[4.4.4.01,6]tetradecane |  |  | amorphous |  |  | Aerosil 380, NaOH, aluminum hydroxide | Akzo Nobel, SDS, Reheis | [9 empty] | Synthesis and characterization of Mu-14: an aluminosilicate zeolite with ITE-type topology | ['aluminosilicate molecular sieve materials', 'type zeolite named mulhouse', 'starting gel varied'] | ['lined stainless steel autoclaves', '50 wt .% solution', '7 wt .% al'] | [6 empty] | C1CC[N+]23CCCCC2(C1)CCCC3 |  |  | C13H24N | [5 empty] | 2000
3956 | 0.02420136 | 0.0004840271 | 0 | 0.001210068 | 0 | 0 | 0 | 0 | 0 | 0 | 0 | 0 | 0 | 0 | 0 | 0 | 0 | 0 | 0 | 0 | 0 | 0 | 0 | 0 | 0 | 0 | 0 | 0 | 0 | 0 | 0 | 0 | 0 | 0 | 0 | 0 | 0 | 0 | 0 | 0.9680542 | 0 | 0.002420136 | 0 | 0 | 0 | 0 | 0 | 0 | 0 | 0 | 0 | 10.1016/s1387-1811(99)00292-9 | yes |  | 0.003630203 | 2 |  | 134 | 175 | no |  | 20 |  | 1-azoniatricyclo[4.4.4.01,6]tetradecane |  |  | amorphous | IFR |  | Aerosil 380, NaOH, aluminum hydroxide | Akzo Nobel, SDS, Reheis | [18 empty] | C1CC[N+]23CCCCC2(C1)CCCC3 |  |  | C13H24N |  |  |  | IFR |  | 2000
3957 | 0.02420136 | 0.0004840271 | 0 | 0.001210068 | 0 | 0 | 0 | 0 | 0 | 0 | 0 | 0 | 0 | 0 | 0 | 0 | 0 | 0 | 0 | 0 | 0 | 0 | 0 | 0 | 0 | 0 | 0 | 0 | 0 | 0 | 0 | 0 | 0 | 0 | 0 | 0 | 0 | 0 | 0 | 0.9680542 | 0 | 0.002420136 | 0 | 0 | 0 | 0 | 0 | 0 | 0 | 0 | 0 | 10.1016/s1387-1811(99)00292-9 | yes |  | 0.003630203 | 2 |  | 336 | 175 | no |  | 20 |  | 1-azoniatricyclo[4.4.4.01,6]tetradecane |  |  | IFR | ITE |  | Aerosil 380, NaOH, aluminum hydroxide | Akzo Nobel, SDS, Reheis | [18 empty] | C1CC[N+]23CCCCC2(C1)CCCC3 |  |  | C13H24N |  |  | IFR | ITE |  | 2000
3958 | 0.02414293 | 0.0004828585 | 0 | 0.002414293 | 0 | 0 | 0 | 0 | 0 | 0 | 0 | 0 | 0 | 0 | 0 | 0 | 0 | 0 | 0 | 0 | 0 | 0 | 0 | 0 | 0 | 0 | 0 | 0 | 0 | 0 | 0 | 0 | 0 | 0 | 0 | 0 | 0 | 0 | 0 | 0.965717 | 0 | 0.002414293 | 0 | 0 | 0 | 0 | 0 | 0 | 0 | 0 | 0 | 10.1016/s1387-1811(99)00292-9 | yes |  | 0.004828585 | 2 |  | 144 | 175 | no |  | 20 |  | 1-azoniatricyclo[4.4.4.01,6]tetradecane |  |  | IFR | ITE | dense | Aerosil 380, NaOH, aluminum hydroxide | Akzo Nobel, SDS, Reheis | [18 empty] | C1CC[N+]23CCCCC2(C1)CCCC3 |  |  | C13H24N |  |  | IFR | ITE |  | 2000
3959 | 0.02413535 | 0.0007964666 | 0 | 0.002413535 | 0 | 0 | 0 | 0 | 0 | 0 | 0 | 0 | 0 | 0 | 0 | 0 | 0 | 0 | 0 | 0 | 0 | 0 | 0 | 0 | 0 | 0 | 0 | 0 | 0 | 0 | 0 | 0 | 0 | 0 | 0 | 0 | 0 | 0 | 0 | 0.965414 | 0 | 0.002413535 | 0 | 0 | 0 | 0 | 0 | 0 | 0 | 0 | 0 | 10.1016/s1387-1811(99)00292-9 | yes |  | 0.00482707 | 2 |  | 140 | 175 | no |  | 20 |  | 1-azoniatricyclo[4.4.4.01,6]tetradecane |  |  | ITE |  |  | Aerosil 380, NaOH, aluminum hydroxide | Akzo Nobel, SDS, Reheis | 29.7 | [17 empty] | C1CC[N+]23CCCCC2(C1)CCCC3 |  |  | C13H24N |  |  | ITE |  |  | 2000
3960 | 0.02421308 | 0 | 0 | 0.001210654 | 0 | 0 | 0 | 0 | 0 | 0 | 0 | 0 | 0 | 0 | 0 | 0 | 0 | 0 | 0 | 0 | 0 | 0 | 0 | 0 | 0 | 0 | 0 | 0 | 0 | 0 | 0 | 0 | 0 | 0 | 0 | 0 | 0 | 0 | 0 | 0.968523 | 0 | 0.002421308 | 0 | 0 | 0 | 0 | 0 | 0 | 0 | 0 | 0 | 10.1016/s1387-1811(99)00292-9 | yes |  | 0.003631961 | 2 |  | 480 | 175 | no |  | 20 |  | 1-azoniatricyclo[4.4.4.01,6]tetradecane |  |  | layered |  |  | Aerosil 380, NaOH, aluminum hydroxide | Akzo Nobel, SDS, Reheis | [18 empty] | C1CC[N+]23CCCCC2(C1)CCCC3 |  |  | C13H24N | [5 empty] | 2000
3961 | 0.02415459 | 0 | 0 | 0.002415459 | 0 | 0 | 0 | 0 | 0 | 0 | 0 | 0 | 0 | 0 | 0 | 0 | 0 | 0 | 0 | 0 | 0 | 0 | 0 | 0 | 0 | 0 | 0 | 0 | 0 | 0 | 0 | 0 | 0 | 0 | 0 | 0 | 0 | 0 | 0 | 0.9661836 | 0 | 0.002415459 | 0 | 0 | 0 | 0 | 0 | 0 | 0 | 0 | 0 | 10.1016/s1387-1811(99)00292-9 | yes |  | 0.004830918 | 2 |  | 140 | 175 | no |  | 20 |  | 1-azoniatricyclo[4.4.4.01,6]tetradecane |  |  | layered |  |  | Aerosil 380, NaOH, aluminum hydroxide | Akzo Nobel, SDS, Reheis | [18 empty] | C1CC[N+]23CCCCC2(C1)CCCC3 |  |  | C13H24N | [5 empty] | 2000
3962 | 0.02420721 | 0.0002420721 | 0 | 0 | 0 | 0 | 0 | 0 | 0 | 0 | 0 | 0 | 0 | 0 | 0 | 0 | 0 | 0 | 0 | 0 | 0 | 0 | 0 | 0 | 0 | 0 | 0 | 0 | 0 | 0 | 0 | 0 | 0 | 0 | 0 | 0 | 0 | 0 | 0 | 0.9682885 | 0 | 0.003631082 | 0 | 0 | 0 | 0 | 0 | 0 | 0 | 0 | 0 | 10.1016/s1387-1811(99)00292-9 | yes |  | 0.003631082 | 2 |  | 408 | 175 | no |  | 20 |  | 1-azoniatricyclo[4.4.4.01,6]tetradecane |  |  | amorphous |  |  | Aerosil 380, NaOH, aluminum hydroxide | Akzo Nobel, SDS, Reheis | [18 empty] | C1CC[N+]23CCCCC2(C1)CCCC3 |  |  | C13H24N | [5 empty] | 2000
3963 | 0.03648304 | 0.0003648304 | 0 | 0.003648304 | 0 | 0 | 0 | 0 | 0 | 0 | 0 | 0 | 0 | 0 | 0 | 0 | 0 | 0 | 0 | 0 | 0 | 0 | 0 | 0 | 0 | 0 | 0 | 0 | 0 | 0 | 0 | 0 | 0 | 0 | 0 | 0 | 0 | 0 | 0 | 0.9485589 | 0 | 0.003648304 | 0 | 0 | 0 | 0 | 0 | 0 | 0 | 0 | 0 | 10.1016/s1387-1811(99)00292-9 | yes | 0.05 | 0.007296607 | 2 |  | 144 | 175 | no | ITE | 20 |  | 1-azoniatricyclo[4.4.4.01,6]tetradecane |  |  | dense |  |  | Aerosil 380, NaOH, aluminum hydroxide | Akzo Nobel, SDS, Reheis | [18 empty] | C1CC[N+]23CCCCC2(C1)CCCC3 |  |  | C13H24N | [5 empty] | 2000
3964 | 0.03646707 | 0.0008022755 | 0 | 0.003646707 | 0 | 0 | 0 | 0 | 0 | 0 | 0 | 0 | 0 | 0 | 0 | 0 | 0 | 0 | 0 | 0 | 0 | 0 | 0 | 0 | 0 | 0 | 0 | 0 | 0 | 0 | 0 | 0 | 0 | 0 | 0 | 0 | 0 | 0 | 0 | 0.9481438 | 0 | 0.003646707 | 0 | 0 | 0 | 0 | 0 | 0 | 0 | 0 | 0 | 10.1016/s1387-1811(99)00292-9 | yes |  | 0.007293414 | 2 |  | 146 | 175 | no |  | 20 |  | 1-azoniatricyclo[4.4.4.01,6]tetradecane |  |  | ITE |  |  | Aerosil 380, NaOH, aluminum hydroxide | Akzo Nobel, SDS, Reheis | [18 empty] | C1CC[N+]23CCCCC2(C1)CCCC3 |  |  | C13H24N |  |  | ITE |  |  | 2000
3965 | 0.03645245 | 0.001202931 | 0 | 0.003645245 | 0 | 0 | 0 | 0 | 0 | 0 | 0 | 0 | 0 | 0 | 0 | 0 | 0 | 0 | 0 | 0 | 0 | 0 | 0 | 0 | 0 | 0 | 0 | 0 | 0 | 0 | 0 | 0 | 0 | 0 | 0 | 0 | 0 | 0 | 0 | 0.9477636 | 0 | 0.003645245 | 0 | 0 | 0 | 0 | 0 | 0 | 0 | 0 | 0 | 10.1016/s1387-1811(99)00292-9 | yes |  | 0.00729049 | 2 |  | 140 | 175 | no |  | 20 |  | 1-azoniatricyclo[4.4.4.01,6]tetradecane |  |  | ITE | dense |  | Aerosil 380, NaOH, aluminum hydroxide | Akzo Nobel, SDS, Reheis | 30.5 | [17 empty] | C1CC[N+]23CCCCC2(C1)CCCC3 |  |  | C13H24N |  |  | ITE |  |  | 2000
3966 | 0.03642987 | 0.001821494 | 0 | 0.003642987 | 0 | 0 | 0 | 0 | 0 | 0 | 0 | 0 | 0 | 0 | 0 | 0 | 0 | 0 | 0 | 0 | 0 | 0 | 0 | 0 | 0 | 0 | 0 | 0 | 0 | 0 | 0 | 0 | 0 | 0 | 0 | 0 | 0 | 0 | 0 | 0.9471767 | 0 | 0.003642987 | 0 | 0 | 0 | 0 | 0 | 0 | 0 | 0 | 0 | 10.1016/s1387-1811(99)00292-9 | yes |  | 0.007285974 | 2 |  | 210 | 175 | no |  | 20 |  | 1-azoniatricyclo[4.4.4.01,6]tetradecane |  |  | ITE |  |  | Aerosil 380, NaOH, aluminum hydroxide | Akzo Nobel, SDS, Reheis | 20.3 | [17 empty] | C1CC[N+]23CCCCC2(C1)CCCC3 |  |  | C13H24N |  |  | ITE |  |  | 2000
3967 | 0.03640865 | 0.002402971 | 0 | 0.003640865 | 0 | 0 | 0 | 0 | 0 | 0 | 0 | 0 | 0 | 0 | 0 | 0 | 0 | 0 | 0 | 0 | 0 | 0 | 0 | 0 | 0 | 0 | 0 | 0 | 0 | 0 | 0 | 0 | 0 | 0 | 0 | 0 | 0 | 0 | 0 | 0.9466249 | 0 | 0.003640865 | 0 | 0 | 0 | 0 | 0 | 0 | 0 | 0 | 0 | 10.1016/s1387-1811(99)00292-9 | yes |  | 0.00728173 | 2 |  | 210 | 175 | no |  | 20 |  | 1-azoniatricyclo[4.4.4.01,6]tetradecane |  |  | ITE |  |  | Aerosil 380, NaOH, aluminum hydroxide | Akzo Nobel, SDS, Reheis | 18.2 | [17 empty] | C1CC[N+]23CCCCC2(C1)CCCC3 |  |  | C13H24N |  |  | ITE |  |  | 2000
3968 | 0.03658581 | 0.001207332 | 0 | 0 | 0.003658581 | 0 | 0 | 0 | 0 | 0 | 0 | 0 | 0 | 0 | 0 | 0 | 0 | 0 | 0 | 0 | 0 | 0 | 0 | 0 | 0 | 0 | 0 | 0 | 0 | 0 | 0 | 0 | 0 | 0 | 0 | 0 | 0 | 0 | 0 | 0.9512311 | 0 | 0.003658581 | 0 | 0 | 0 | 0 | 0 | 0 | 0 | 0 | 0 | 10.1016/s1387-1811(99)00292-9 | yes | 0 | 0.003658581 | 2 | 0 | 144 | 175 | no |  | 20 | 0 | 1-azoniatricyclo[4.4.4.01,6]tetradecane |  |  | amorphous |  |  | Aerosil 380, NaOH, aluminum hydroxide | Akzo Nobel, SDS, Reheis | 0 | 0 | 0 | 0 | 0 | 0 | 0 | 0 | [10 empty] | C1CC[N+]23CCCCC2(C1)CCCC3 |  |  | C13H24N | [5 empty] | 2000
3969
3970 | 0.008185513 | 0.004815007 | 0 | 0.0001540802 | 0 | 0 | 0 | 0 | 0 | 0 | 0 | 0 | 0 | 0 | 0 | 0 | 0 | 0 | 0 | 0 | 0 | 0 | 0 | 0 | 0 | 0 | 0 | 0 | 0 | 0 | 0 | 0 | 0 | 0 | 0 | 0 | 0 | 0 | 0 | 0.9630015 | 0 | 0.01184492 | 0 | 0 | 0 | 0 | 0 | 0 | 0 | 0 | 0 | 10.1016/s1387-1811(99)00296-6 | yes | 0 | 0.011999 | 18 | 0 | 192 | 100 |  |  | 0 | 0 | tetramethylammonium |  |  | zeolite Y |  |  | TEOS, NaOH, aluminum isopropoxide | Merck, Reidel-deHaen, Sigma | 0 | 0 | 0 | 0 | 0 | 0 | 0 | 0 |  | Faujasite-type films synthesized by seeding | ['precipitate formed rapidly', 'alumina wafers using', '1 1 1'] | ['polished side almost vertical', 'eka chemicals ), adjusted', '0 0 0 1'] | ['tetramethylazanium', 'Tetramethylammonium', '14190-16-0', '12545-87-8', '28109-81-1', '76913-76-3', '12386-10-6', 'Tetramethylammonium', 'ZINC00967771', 'EINECS 235-626-5', 'Methanaminium, N,N,N-trimethyl-, octahydrotriborate(1-)', 'Tetramethylammonium octahydrotriborate', 'tetramethylazanium', 'InChI=1/C4H12N/c1-5(2,3)4/h1-4H3/q+', 'PDSP2_000112', '(CH3)4N(+)', 'CHEBI:46020', 'N,N,N-trimethylmethanaminium', '[NMe4](+)', 'TETRAMETHYLAMMONIUM ION', 'Methanaminium, N,N,N-trimethyl-'] |  |  | tetramethylazanium |  |  | C[N+](C)(C)C |  |  | C4H12N |  |  | FAU |  |  | 2000
3971
3972 | 0.02693119 | 0.0006732798 | 0 | 0.01184972 | 0 | 0 | 0 | 0 | 0 | 0 | 0 | 0 | 0 | 0 | 0 | 0 | 0 | 0 | 0 | 0 | 0 | 0 | 0 | 0 | 0 | 0 | 0 | 0 | 0 | 0 | 0 | 0 | 0 | 0 | 0 | 0 | 0 | 0 | 0 | 0.956955 | 0 | 0.001795413 | 0 | 0 | 0 | 0 | 0 | 0 | 0 | 0 | 0 | 10.1021/acs.cgd.6b00299 | yes |  | 0.001795413 | 24 |  | 96 | 170 |  |  |  |  | tetrapropylammonium |  |  | ZSM-5 |  |  | TEOS, NaOH, sodium aluminate | [7 empty] | 326 |  |  | One-Step Dual Template Mediated Synthesis of Nanocrystalline Zeolites of Different Framework Structures | ['ultrathin microporous zeolite framework', 'multiammonium template cooperatively participates', 'zeolite crystallization process along'] | ['lined stainless steel autoclave', 'aqueous sodium hydroxide solution', '50 ml )/ toluene'] | ['tetrapropylazanium', 'Tetrapropylammonium', '13010-31-6', 'ZINC01669523', '1-Propanaminium, N,N,N-tripropyl-', 'InChI=1/C12H28N/c1-5-9-13(10-6-2,11-7-3)12-8-4/h5-12H2,1-4H3/q+', 'Tetrapropylammonium', 'Tetrapropylamine'] |  |  | tetrapropylazanium |  |  | CCC[N+](CCC)(CCC)CCC |  |  | C12H28N |  |  | MFI |  |  | 2016
3973 | 0.02693119 | 0.0006732798 | 0 | 0.01184972 | 0 | 0 | 0 | 0 | 0 | 0 | 0 | 0 | 0 | 0 | 0 | 0 | 0 | 0 | 0 | 0 | 0 | 0 | 0 | 0 | 0 | 0 | 0 | 0 | 0 | 0 | 0 | 0 | 0 | 0 | 0 | 0 | 0 | 0 | 0 | 0.956955 | 0 | 0.0008977064 | 0.0008977064 | 0 | 0 | 0 | 0 | 0 | 0 | 0 | 0 | 10.1021/acs.cgd.6b00299 | yes |  | 0.001795413 | 24 |  | 96 | 170 |  |  |  |  | tetrapropylammonium | C18–N–C6–N |  | ZSM-5 |  |  | TEOS, NaOH, sodium aluminate | [7 empty] | 612 | [5 empty] | ['tetrapropylazanium', 'Tetrapropylammonium', '13010-31-6', 'ZINC01669523', '1-Propanaminium, N,N,N-tripropyl-', 'InChI=1/C12H28N/c1-5-9-13(10-6-2,11-7-3)12-8-4/h5-12H2,1-4H3/q+', 'Tetrapropylammonium', 'Tetrapropylamine'] |  |  | tetrapropylazanium |  |  | CCC[N+](CCC)(CCC)CCC | CCCCCCCCCCCCCCCCCC[N+](C)(C)CCCCCCN(C)C |  | C12H28N | C28H61N2 |  | MFI |  |  | 2016
3974 | 0.02690704 | 0.0006726759 | 0 | 0.0118391 | 0 | 0 | 0 | 0 | 0 | 0 | 0 | 0 | 0 | 0 | 0 | 0 | 0 | 0 | 0 | 0 | 0 | 0 | 0 | 0 | 0 | 0 | 0 | 0 | 0 | 0 | 0 | 0 | 0 | 0 | 0 | 0 | 0 | 0 | 0 | 0.9560967 | 0 | 0.0008969012 | 0.0008969012 | 0 | 0 | 0 | 0 | 0 | 0 | 0 | 0 | 10.1021/acs.cgd.6b00299 | yes |  | 0.002690704 | 24 |  | 96 | 170 |  |  |  |  | tetrapropylammonium | 6-(dimethyl-octadecylazaniumyl)hexyl-dimethyl-octadecylazanium |  | ZSM-5 |  |  | TEOS, NaOH, sodium aluminate | [7 empty] | 446 | [5 empty] | ['tetrapropylazanium', 'Tetrapropylammonium', '13010-31-6', 'ZINC01669523', '1-Propanaminium, N,N,N-tripropyl-', 'InChI=1/C12H28N/c1-5-9-13(10-6-2,11-7-3)12-8-4/h5-12H2,1-4H3/q+', 'Tetrapropylammonium', 'Tetrapropylamine'] | ['6-(dimethyl-octadecylazaniumyl)hexyl-dimethyl-octadecylazanium', '6-(dimethyl-octadecyl-ammonio)hexyl-dimethyl-octadecyl-ammonium', '6-(dimethyl-octadecylammonio)hexyl-dimethyl-octadecylammonium', '6-(dimethyl-stearyl-ammonio)hexyl-dimethyl-stearyl-ammonium', '6-(dimethyl-octadecyl-azaniumyl)hexyl-dimethyl-octadecyl-azanium'] |  | tetrapropylazanium | 6-(dimethyl-octadecylazaniumyl)hexyl-dimethyl-octadecylazanium |  | CCC[N+](CCC)(CCC)CCC | CCCCCCCCCCCCCCCCCC[N+](C)(C)CCCCCC[N+](C)(C)CCCCCCCCCCCCCCCCCC |  | C12H28N | C46H98N2 |  | MFI |  |  | 2016
3975 | 0.02685886 | 0.0006714714 | 0 | 0.0118179 | 0 | 0 | 0 | 0 | 0 | 0 | 0 | 0 | 0 | 0 | 0 | 0 | 0 | 0 | 0 | 0 | 0 | 0 | 0 | 0 | 0 | 0 | 0 | 0 | 0 | 0 | 0 | 0 | 0 | 0 | 0 | 0 | 0 | 0 | 0 | 0.9543847 | 0 | 0.0008952952 | 0.0008952952 | 0 | 0 | 0 | 0 | 0 | 0 | 0 | 0 | 10.1021/acs.cgd.6b00299 | yes |  | 0.004476476 | 24 |  | 96 | 170 |  |  |  |  | tetrapropylammonium | CCCCCCCCCCCCCCCCC[N+]34CC[N+](CCCCCC[N+]12CC[N+](CCCCCCCCCCCCCCCC)(CC1)CC2)(CC3)CC4 |  | ZSM-5 |  |  | TEOS, NaOH, sodium aluminate | [7 empty] | 526 | [5 empty] | ['tetrapropylazanium', 'Tetrapropylammonium', '13010-31-6', 'ZINC01669523', '1-Propanaminium, N,N,N-tripropyl-', 'InChI=1/C12H28N/c1-5-9-13(10-6-2,11-7-3)12-8-4/h5-12H2,1-4H3/q+', 'Tetrapropylammonium', 'Tetrapropylamine'] |  |  | tetrapropylazanium |  |  | CCC[N+](CCC)(CCC)CCC | CCCCCCCCCCCCCCCCC[N+]12CC[N+](CCCCCC[N+]34CC[N+](CCCCCCCCCCCCCCCC)(CC3)CC4)(CC1)CC2 |  | C12H28N | C51H104N4 |  | MFI |  |  | 2016
3976 | 0.02693119 | 0.0006732798 | 0 | 0.01184972 | 0 | 0 | 0 | 0 | 0 | 0 | 0 | 0 | 0 | 0 | 0 | 0 | 0 | 0 | 0 | 0 | 0 | 0 | 0 | 0 | 0 | 0 | 0 | 0 | 0 | 0 | 0 | 0 | 0 | 0 | 0 | 0 | 0 | 0 | 0 | 0.956955 | 0 | 0.0008977064 | 0.0008977064 | 0 | 0 | 0 | 0 | 0 | 0 | 0 | 0 | 10.1021/acs.cgd.6b00299 | yes |  | 0.001795413 | 24 |  | 96 | 170 |  |  |  |  | tetrapropylammonium | cetyltrimethylammonium |  | ZSM-5 |  |  | TEOS, NaOH, sodium aluminate | [7 empty] | 366 | [5 empty] | ['tetrapropylazanium', 'Tetrapropylammonium', '13010-31-6', 'ZINC01669523', '1-Propanaminium, N,N,N-tripropyl-', 'InChI=1/C12H28N/c1-5-9-13(10-6-2,11-7-3)12-8-4/h5-12H2,1-4H3/q+', 'Tetrapropylammonium', 'Tetrapropylamine'] | ['hexadecyl-trimethylazanium', 'hexadecyl-trimethyl-ammonium', 'hexadecyl-trimethylammonium', 'cetyl-trimethyl-ammonium', 'hexadecyl-trimethyl-azanium', 'Cetrimonum', 'Cetyltrimethylammonium', 'Cetyltrimethylammonium cation', 'Cetyltrimethylammonium ion', 'HEXADECYLTRIMETHYLAMMONIUM', 'Hexadecyltrimethylammonium ion', 'N,N,N-Trimethyl-1-hexadecanaminium', 'Trimethylhexadecylammonium', 'KBio2_001912', 'KBio2_004480', 'KBio2_007048', 'KBio1_000209', 'Spectrum2_000430', 'BSPBio_002713', 'SPBio_000420', 'IDI1_000209', 'Spectrum4_000766', 'hexadecyl-trimethyl-azanium chloride', 'Spectrum5_001619', 'KBio3_002213', 'hexadecyl-trimethylazanium bromide', 'Spectrum3_001157', 'NCGC00164283-01', 'NCGC00164283-02', '1-Hexadecanaminium, N,N,N-trimethyl-', 'AIDS-168506', 'AIDS168506', 'Centrimonium bromide', 'cetyl-trimethyl-ammonium', '16A', 'C16-alkyltrimethylammonium chloride', 'Hexadecanaminium, N,N,N-trimethyl-, chloride', 'c1214', 'InChI=1/C19H42N/c1-5-6-7-8-9-10-11-12-13-14-15-16-17-18-19-20(2,3)4/h5-19H2,1-4H3/q+', 'KBioSS_001912', 'NINDS_000209', 'Spectrum_001432', 'KBioGR_001152', 'DivK1c_000209', '1-Hexadecanaminium, N,N,N-trimethyl- (9CI)', '4-04-00-00819 (Beilstein Handbook Reference)', 'Ammonium, hexadecyltrimethyl-', 'BRN 1772803', 'Cetrimonium'] |  | tetrapropylazanium | hexadecyl-trimethylazanium |  | CCC[N+](CCC)(CCC)CCC | CCCCCCCCCCCCCCCC[N+](C)(C)C |  | C12H28N | C19H42N |  | MFI |  |  | 2016
3977 | 0.02693119 | 0.0006732798 | 0 | 0.01184972 | 0 | 0 | 0 | 0 | 0 | 0 | 0 | 0 | 0 | 0 | 0 | 0 | 0 | 0 | 0 | 0 | 0 | 0 | 0 | 0 | 0 | 0 | 0 | 0 | 0 | 0 | 0 | 0 | 0 | 0 | 0 | 0 | 0 | 0 | 0 | 0.956955 | 0 | 0.001795413 | 0 | 0 | 0 | 0 | 0 | 0 | 0 | 0 | 0 | 10.1021/acs.cgd.6b00299 | yes |  | 0.001795413 | 24 |  | 96 | 170 |  |  |  |  | C18–N–C6–N |  |  | ZSM-11 |  |  | TEOS, NaOH, sodium aluminate | [7 empty] | 591 | [11 empty] | CCCCCCCCCCCCCCCCCC[N+](C)(C)CCCCCCN(C)C |  |  | C28H61N2 |  |  | MEL |  |  | 2016
3978 | 0.02693119 | 0.0006732798 | 0 | 0.01184972 | 0 | 0 | 0 | 0 | 0 | 0 | 0 | 0 | 0 | 0 | 0 | 0 | 0 | 0 | 0 | 0 | 0 | 0 | 0 | 0 | 0 | 0 | 0 | 0 | 0 | 0 | 0 | 0 | 0 | 0 | 0 | 0 | 0 | 0 | 0 | 0.956955 | 0 | 0.001795413 | 0 | 0 | 0 | 0 | 0 | 0 | 0 | 0 | 0 | 10.1021/acs.cgd.6b00299 | yes |  | 0.001795413 | 24 |  | 96 | 170 |  |  |  |  | tetraethylammonium |  |  | MOR |  |  | TEOS, NaOH, sodium aluminate | [7 empty] | 76 | [5 empty] | ['tetraethylazanium', 'Tetraethylammonium', '4-04-00-00331 (Beilstein Handbook Reference)', 'AMMONIUM, TETRAETHYL-', 'BRN 1738225', 'Ethanaminium, N,N,N-triethyl- (9CI)', 'N,N,N-Triethylethanaminium', 'Tetraetilammonio [Italian]', 'Tetramon', 'Tetrylammonium', 'ZINC00896981', 'Lopac-T-2265', 'CHEBI:44296', 'NEt4(+)', '[NEt4](+)', 'Ammonium, tetraethyl-, dodeca-.mu.-chlorohexachlorohexatantalate(2-)(2:1), octahedro-', 'Ethanaminium, N,N,N-triethyl-, dodeca-.mu.-chlorohexachlorohexatantalate(2-) octahedro (2:1)', 'NSC156315', 'nchembio874-comp2', 'NCGC00016008-01', 'NET', 'tetraethylazanium', 'InChI=1/C8H20N/c1-5-9(6-2,7-3)8-4/h5-8H2,1-4H3/q+', 'C07512', 'Tetraethylammonium', 'E4N', 'TETRAETHYLAMMONIUM ION'] |  |  | tetraethylazanium |  |  | CC[N+](CC)(CC)CC |  |  | C8H20N |  |  | MOR |  |  | 2016
3979 | 0.02693119 | 0.0006732798 | 0 | 0.01184972 | 0 | 0 | 0 | 0 | 0 | 0 | 0 | 0 | 0 | 0 | 0 | 0 | 0 | 0 | 0 | 0 | 0 | 0 | 0 | 0 | 0 | 0 | 0 | 0 | 0 | 0 | 0 | 0 | 0 | 0 | 0 | 0 | 0 | 0 | 0 | 0.956955 | 0 | 0.0008977064 | 0.0008977064 | 0 | 0 | 0 | 0 | 0 | 0 | 0 | 0 | 10.1021/acs.cgd.6b00299 | yes |  | 0.001795413 | 24 |  | 96 | 170 |  |  |  |  | tetraethylammonium | C18–N–C6–N |  | MOR |  |  | TEOS, NaOH, sodium aluminate | [7 empty] | 217 | [5 empty] | ['tetraethylazanium', 'Tetraethylammonium', '4-04-00-00331 (Beilstein Handbook Reference)', 'AMMONIUM, TETRAETHYL-', 'BRN 1738225', 'Ethanaminium, N,N,N-triethyl- (9CI)', 'N,N,N-Triethylethanaminium', 'Tetraetilammonio [Italian]', 'Tetramon', 'Tetrylammonium', 'ZINC00896981', 'Lopac-T-2265', 'CHEBI:44296', 'NEt4(+)', '[NEt4](+)', 'Ammonium, tetraethyl-, dodeca-.mu.-chlorohexachlorohexatantalate(2-)(2:1), octahedro-', 'Ethanaminium, N,N,N-triethyl-, dodeca-.mu.-chlorohexachlorohexatantalate(2-) octahedro (2:1)', 'NSC156315', 'nchembio874-comp2', 'NCGC00016008-01', 'NET', 'tetraethylazanium', 'InChI=1/C8H20N/c1-5-9(6-2,7-3)8-4/h5-8H2,1-4H3/q+', 'C07512', 'Tetraethylammonium', 'E4N', 'TETRAETHYLAMMONIUM ION'] |  |  | tetraethylazanium |  |  | CC[N+](CC)(CC)CC | CCCCCCCCCCCCCCCCCC[N+](C)(C)CCCCCCN(C)C |  | C8H20N | C28H61N2 |  | MOR |  |  | 2016
3980 | 0.02693119 | 0.0006732798 | 0 | 0.01184972 | 0 | 0 | 0 | 0 | 0 | 0 | 0 | 0 | 0 | 0 | 0 | 0 | 0 | 0 | 0 | 0 | 0 | 0 | 0 | 0 | 0 | 0 | 0 | 0 | 0 | 0 | 0 | 0 | 0 | 0 | 0 | 0 | 0 | 0 | 0 | 0.956955 | 0 | 0.001795413 | 0 | 0 | 0 | 0 | 0 | 0 | 0 | 0 | 0 | 10.1021/acs.cgd.6b00299 | yes |  | 0.001795413 | 24 |  | 96 | 170 |  |  |  |  | tetrapropylammonium |  |  | SOD |  |  | TEOS, NaOH, sodium aluminate | [7 empty] | 8 | [5 empty] | ['tetrapropylazanium', 'Tetrapropylammonium', '13010-31-6', 'ZINC01669523', '1-Propanaminium, N,N,N-tripropyl-', 'InChI=1/C12H28N/c1-5-9-13(10-6-2,11-7-3)12-8-4/h5-12H2,1-4H3/q+', 'Tetrapropylammonium', 'Tetrapropylamine'] |  |  | tetrapropylazanium |  |  | CCC[N+](CCC)(CCC)CCC |  |  | C12H28N |  |  | SOD |  |  | 2016
3981 | 0.02693119 | 0.0006732798 | 0 | 0.01184972 | 0 | 0 | 0 | 0 | 0 | 0 | 0 | 0 | 0 | 0 | 0 | 0 | 0 | 0 | 0 | 0 | 0 | 0 | 0 | 0 | 0 | 0 | 0 | 0 | 0 | 0 | 0 | 0 | 0 | 0 | 0 | 0 | 0 | 0 | 0 | 0.956955 | 0 | 0.0008977064 | 0.0008977064 | 0 | 0 | 0 | 0 | 0 | 0 | 0 | 0 | 10.1021/acs.cgd.6b00299 | yes | 0 | 0.001795413 | 24 |  | 96 | 170 |  |  | 0 | 0 | tetrapropylammonium | C18–N–C6–N |  | SOD |  |  | TEOS, NaOH, sodium aluminate |  | 0 | 0 | 0 | 0 | 0 | 0 | 182 | 0 |  |  |  |  | ['tetrapropylazanium', 'Tetrapropylammonium', '13010-31-6', 'ZINC01669523', '1-Propanaminium, N,N,N-tripropyl-', 'InChI=1/C12H28N/c1-5-9-13(10-6-2,11-7-3)12-8-4/h5-12H2,1-4H3/q+', 'Tetrapropylammonium', 'Tetrapropylamine'] |  |  | tetrapropylazanium |  |  | CCC[N+](CCC)(CCC)CCC | CCCCCCCCCCCCCCCCCC[N+](C)(C)CCCCCCN(C)C |  | C12H28N | C28H61N2 |  | SOD |  |  | 2016
3982
3983 | 0.01823487 | 0.001823487 | 0 | 0 | 0.01859956 | 0 | 0 | 0 | 0 | 0 | 0 | 0 | 0 | 0 | 0 | 0 | 0 | 0 | 0 | 0 | 0 | 0 | 0 | 0 | 0 | 0 | 0 | 0 | 0 | 0 | 0 | 0 | 0 | 0 | 0 | 0 | 0 | 0 | 0 | 0.9390956 | 0 | 0.003646973 | 0 | 0 | 0 | 0 | 0 | 0 | 0 | 0 | 0 | 10.1021/acs.cgd.7b00832 | yes |  | 0.01859956 | 18 |  | 72 | 180 | no |  |  |  | 21-crown-7 |  |  | LTL | MER |  | KOH, aluminum sulfate octadecahydrate, Ludox HS-40 | [10 empty] | Directing the Distribution of Potassium Cations in Zeolite-LTL through Crown Ether Addition | ['ray diffraction analysis shows', 'monte carlo simulations clarify', 'face remains constant among'] | ['following synthesis gel composition', '1030 h2o :[ 0', 'ltl synthesis gel'] | ['1,4,7,10,13,16,19-Heptaoxacyclohenicosane', '33089-36-0', '1,4,7,10,13,16,19-Heptaoxacyclohenicosane', '21-Crown-7', 'CCRIS 3602', 'EINECS 251-373-3'] |  |  | 1,4,7,10,13,16,19-Heptaoxacyclohenicosane |  |  | C1COCCOCCOCCOCCOCCOCCO1 |  |  | C14H28O7 |  |  | LTL | MER |  | 2017
3984 | 0.01826818 | 0.001826818 | 0 | 0 | 0.01863354 | 0 | 0 | 0 | 0 | 0 | 0 | 0 | 0 | 0 | 0 | 0 | 0 | 0 | 0 | 0 | 0 | 0 | 0 | 0 | 0 | 0 | 0 | 0 | 0 | 0 | 0 | 0 | 0 | 0 | 0 | 0 | 0 | 0 | 0 | 0.9408111 | 0 | 0.001826818 | 0 | 0 | 0 | 0 | 0 | 0 | 0 | 0 | 0 | 10.1021/acs.cgd.7b00832 | yes |  | 0.01863354 | 18 |  | 72 | 180 | no |  |  |  | 21-crown-7 |  |  | LTL |  |  | KOH, aluminum sulfate octadecahydrate, Ludox HS-40 | [13 empty] | ['1,4,7,10,13,16,19-Heptaoxacyclohenicosane', '33089-36-0', '1,4,7,10,13,16,19-Heptaoxacyclohenicosane', '21-Crown-7', 'CCRIS 3602', 'EINECS 251-373-3'] |  |  | 1,4,7,10,13,16,19-Heptaoxacyclohenicosane |  |  | C1COCCOCCOCCOCCOCCOCCO1 |  |  | C14H28O7 |  |  | LTL |  |  | 2017
3985 | 0.01828488 | 0.001828488 | 0 | 0 | 0.01865058 | 0 | 0 | 0 | 0 | 0 | 0 | 0 | 0 | 0 | 0 | 0 | 0 | 0 | 0 | 0 | 0 | 0 | 0 | 0 | 0 | 0 | 0 | 0 | 0 | 0 | 0 | 0 | 0 | 0 | 0 | 0 | 0 | 0 | 0 | 0.9416712 | 0 | 0.0009142439 | 0 | 0 | 0 | 0 | 0 | 0 | 0 | 0 | 0 | 10.1021/acs.cgd.7b00832 | yes |  | 0.01865058 | 18 |  | 72 | 180 | no |  |  |  | 21-crown-7 |  |  | LTL |  |  | KOH, aluminum sulfate octadecahydrate, Ludox HS-40 | [13 empty] | ['1,4,7,10,13,16,19-Heptaoxacyclohenicosane', '33089-36-0', '1,4,7,10,13,16,19-Heptaoxacyclohenicosane', '21-Crown-7', 'CCRIS 3602', 'EINECS 251-373-3'] |  |  | 1,4,7,10,13,16,19-Heptaoxacyclohenicosane |  |  | C1COCCOCCOCCOCCOCCOCCO1 |  |  | C14H28O7 |  |  | LTL |  |  | 2017
3986 | 0.01830161 | 0.001830161 | 0 | 0 | 0.01866764 | 0 | 0 | 0 | 0 | 0 | 0 | 0 | 0 | 0 | 0 | 0 | 0 | 0 | 0 | 0 | 0 | 0 | 0 | 0 | 0 | 0 | 0 | 0 | 0 | 0 | 0 | 0 | 0 | 0 | 0 | 0 | 0 | 0 | 0 | 0.9425329 | 0 | 0 | 0 | 0 | 0 | 0 | 0 | 0 | 0 | 0 | 0 | 10.1021/acs.cgd.7b00832 | yes | 0 | 0.01866764 | 18 |  | 72 | 180 | no |  | 0 | 0 |  |  |  | LTL |  |  | KOH, aluminum sulfate octadecahydrate, Ludox HS-40 |  | 0 | 0 | 0 | 0 | 0 | 0 | 0 | 0 | [16 empty] | LTL |  |  | 2017
3987
3988 | 0.04285714 | 0 | 0 | 0 | 0 | 0 | 0 | 0 | 0 | 0 | 0 | 0.07142857 | 0.1 | 0 | 0 | 0 | 0 | 0 | 0 | 0 | 0 | 0 | 0 | 0 | 0 | 0 | 0 | 0 | 0 | 0 | 0 | 0 | 0 | 0 | 0 | 0 | 0 | 0 | 0 | 0.7142857 | 0 | 0.07142857 | 0 | 0 | 0 | 0 | 0 | 0 | 0 | 0 | 0 | 10.1021/acs.cgd.7b01000 | yes |  | 0 |  | 55 | 504 | 175 | yes |  |  |  | Tetraethylammonium |  |  | PKU-22 | unknown | BEC | HF, GeO2, fumed silica | Beijing, China | [9 empty] | Synthesis and Characterization of a Layered Silicogermanate PKU-22 and Its Topotactic Condensation to a Three-Dimensional STI-type Zeolite | ['*** aaaa *** manner', 'sti layers stacking along', 'ray diffraction results indicated'] | ['lined stainless steel autoclave', 'cu ka radiation source', 'mri high temperature chamber'] | ['tetraethylazanium', 'Tetraethylammonium', '4-04-00-00331 (Beilstein Handbook Reference)', 'AMMONIUM, TETRAETHYL-', 'BRN 1738225', 'Ethanaminium, N,N,N-triethyl- (9CI)', 'N,N,N-Triethylethanaminium', 'Tetraetilammonio [Italian]', 'Tetramon', 'Tetrylammonium', 'ZINC00896981', 'Lopac-T-2265', 'CHEBI:44296', 'NEt4(+)', '[NEt4](+)', 'Ammonium, tetraethyl-, dodeca-.mu.-chlorohexachlorohexatantalate(2-)(2:1), octahedro-', 'Ethanaminium, N,N,N-triethyl-, dodeca-.mu.-chlorohexachlorohexatantalate(2-) octahedro (2:1)', 'NSC156315', 'nchembio874-comp2', 'NCGC00016008-01', 'NET', 'tetraethylazanium', 'InChI=1/C8H20N/c1-5-9(6-2,7-3)8-4/h5-8H2,1-4H3/q+', 'C07512', 'Tetraethylammonium', 'E4N', 'TETRAETHYLAMMONIUM ION'] |  |  | tetraethylazanium |  |  | CC[N+](CC)(CC)CC |  |  | C8H20N |  |  | STI |  | BEC | 2017
3989 | 0.02898551 | 0 | 0 | 0 | 0 | 0 | 0 | 0 | 0 | 0 | 0 | 0.05797101 | 0.115942 | 0 | 0 | 0 | 0 | 0 | 0 | 0 | 0 | 0 | 0 | 0 | 0 | 0 | 0 | 0 | 0 | 0 | 0 | 0 | 0 | 0 | 0 | 0 | 0 | 0 | 0 | 0.7246377 | 0 | 0.07246377 | 0 | 0 | 0 | 0 | 0 | 0 | 0 | 0 | 0 | 10.1021/acs.cgd.7b01000 | yes |  | 0 |  | 55 | 504 | 175 | yes |  |  |  | Tetraethylammonium |  |  | BEC | dense |  | HF, GeO2, fumed silica | Beijing, China | [12 empty] | ['tetraethylazanium', 'Tetraethylammonium', '4-04-00-00331 (Beilstein Handbook Reference)', 'AMMONIUM, TETRAETHYL-', 'BRN 1738225', 'Ethanaminium, N,N,N-triethyl- (9CI)', 'N,N,N-Triethylethanaminium', 'Tetraetilammonio [Italian]', 'Tetramon', 'Tetrylammonium', 'ZINC00896981', 'Lopac-T-2265', 'CHEBI:44296', 'NEt4(+)', '[NEt4](+)', 'Ammonium, tetraethyl-, dodeca-.mu.-chlorohexachlorohexatantalate(2-)(2:1), octahedro-', 'Ethanaminium, N,N,N-triethyl-, dodeca-.mu.-chlorohexachlorohexatantalate(2-) octahedro (2:1)', 'NSC156315', 'nchembio874-comp2', 'NCGC00016008-01', 'NET', 'tetraethylazanium', 'InChI=1/C8H20N/c1-5-9(6-2,7-3)8-4/h5-8H2,1-4H3/q+', 'C07512', 'Tetraethylammonium', 'E4N', 'TETRAETHYLAMMONIUM ION'] |  |  | tetraethylazanium |  |  | CC[N+](CC)(CC)CC |  |  | C8H20N |  |  | BEC |  |  | 2017
3990 | 0.04 | 0 | 0 | 0 | 0 | 0 | 0 | 0 | 0 | 0 | 0 | 0.1 | 0.16 | 0 | 0 | 0 | 0 | 0 | 0 | 0 | 0 | 0 | 0 | 0 | 0 | 0 | 0 | 0 | 0 | 0 | 0 | 0 | 0 | 0 | 0 | 0 | 0 | 0 | 0 | 0.6 | 0 | 0.1 | 0 | 0 | 0 | 0 | 0 | 0 | 0 | 0 | 0 | 10.1021/acs.cgd.7b01000 | yes |  | 0 |  | 55 | 504 | 175 | yes |  |  |  | Tetraethylammonium |  |  | PKU-22 | unknown | BEC | HF, GeO2, fumed silica | Beijing, China | [12 empty] | ['tetraethylazanium', 'Tetraethylammonium', '4-04-00-00331 (Beilstein Handbook Reference)', 'AMMONIUM, TETRAETHYL-', 'BRN 1738225', 'Ethanaminium, N,N,N-triethyl- (9CI)', 'N,N,N-Triethylethanaminium', 'Tetraetilammonio [Italian]', 'Tetramon', 'Tetrylammonium', 'ZINC00896981', 'Lopac-T-2265', 'CHEBI:44296', 'NEt4(+)', '[NEt4](+)', 'Ammonium, tetraethyl-, dodeca-.mu.-chlorohexachlorohexatantalate(2-)(2:1), octahedro-', 'Ethanaminium, N,N,N-triethyl-, dodeca-.mu.-chlorohexachlorohexatantalate(2-) octahedro (2:1)', 'NSC156315', 'nchembio874-comp2', 'NCGC00016008-01', 'NET', 'tetraethylazanium', 'InChI=1/C8H20N/c1-5-9(6-2,7-3)8-4/h5-8H2,1-4H3/q+', 'C07512', 'Tetraethylammonium', 'E4N', 'TETRAETHYLAMMONIUM ION'] |  |  | tetraethylazanium |  |  | CC[N+](CC)(CC)CC |  |  | C8H20N |  |  | STI |  | BEC | 2017
3991 | 0.02857143 | 0 | 0 | 0 | 0 | 0 | 0 | 0 | 0 | 0 | 0 | 0.07142857 | 0.1142857 | 0 | 0 | 0 | 0 | 0 | 0 | 0 | 0 | 0 | 0 | 0 | 0 | 0 | 0 | 0 | 0 | 0 | 0 | 0 | 0 | 0 | 0 | 0 | 0 | 0 | 0 | 0.7142857 | 0 | 0.07142857 | 0 | 0 | 0 | 0 | 0 | 0 | 0 | 0 | 0 | 10.1021/acs.cgd.7b01000 | yes |  | 0 |  | 55 | 504 | 175 | yes |  |  |  | Tetraethylammonium |  |  | PKU-22 | unknown |  | HF, GeO2, fumed silica | Beijing, China | [12 empty] | ['tetraethylazanium', 'Tetraethylammonium', '4-04-00-00331 (Beilstein Handbook Reference)', 'AMMONIUM, TETRAETHYL-', 'BRN 1738225', 'Ethanaminium, N,N,N-triethyl- (9CI)', 'N,N,N-Triethylethanaminium', 'Tetraetilammonio [Italian]', 'Tetramon', 'Tetrylammonium', 'ZINC00896981', 'Lopac-T-2265', 'CHEBI:44296', 'NEt4(+)', '[NEt4](+)', 'Ammonium, tetraethyl-, dodeca-.mu.-chlorohexachlorohexatantalate(2-)(2:1), octahedro-', 'Ethanaminium, N,N,N-triethyl-, dodeca-.mu.-chlorohexachlorohexatantalate(2-) octahedro (2:1)', 'NSC156315', 'nchembio874-comp2', 'NCGC00016008-01', 'NET', 'tetraethylazanium', 'InChI=1/C8H20N/c1-5-9(6-2,7-3)8-4/h5-8H2,1-4H3/q+', 'C07512', 'Tetraethylammonium', 'E4N', 'TETRAETHYLAMMONIUM ION'] |  |  | tetraethylazanium |  |  | CC[N+](CC)(CC)CC |  |  | C8H20N |  |  | STI |  |  | 2017
3992 | 0.02816901 | 0 | 0 | 0 | 0 | 0 | 0 | 0 | 0 | 0 | 0 | 0.08450704 | 0.1126761 | 0 | 0 | 0 | 0 | 0 | 0 | 0 | 0 | 0 | 0 | 0 | 0 | 0 | 0 | 0 | 0 | 0 | 0 | 0 | 0 | 0 | 0 | 0 | 0 | 0 | 0 | 0.7042254 | 0 | 0.07042254 | 0 | 0 | 0 | 0 | 0 | 0 | 0 | 0 | 0 | 10.1021/acs.cgd.7b01000 | yes |  | 0 |  | 55 | 504 | 175 | yes |  |  |  | Tetraethylammonium |  |  | PKU-22 | unknown | dense | HF, GeO2, fumed silica | Beijing, China | [12 empty] | ['tetraethylazanium', 'Tetraethylammonium', '4-04-00-00331 (Beilstein Handbook Reference)', 'AMMONIUM, TETRAETHYL-', 'BRN 1738225', 'Ethanaminium, N,N,N-triethyl- (9CI)', 'N,N,N-Triethylethanaminium', 'Tetraetilammonio [Italian]', 'Tetramon', 'Tetrylammonium', 'ZINC00896981', 'Lopac-T-2265', 'CHEBI:44296', 'NEt4(+)', '[NEt4](+)', 'Ammonium, tetraethyl-, dodeca-.mu.-chlorohexachlorohexatantalate(2-)(2:1), octahedro-', 'Ethanaminium, N,N,N-triethyl-, dodeca-.mu.-chlorohexachlorohexatantalate(2-) octahedro (2:1)', 'NSC156315', 'nchembio874-comp2', 'NCGC00016008-01', 'NET', 'tetraethylazanium', 'InChI=1/C8H20N/c1-5-9(6-2,7-3)8-4/h5-8H2,1-4H3/q+', 'C07512', 'Tetraethylammonium', 'E4N', 'TETRAETHYLAMMONIUM ION'] |  |  | tetraethylazanium |  |  | CC[N+](CC)(CC)CC |  |  | C8H20N |  |  | STI |  |  | 2017
3993 | 0.02222222 | 0 | 0 | 0 | 0 | 0 | 0 | 0 | 0 | 0 | 0 | 0.05555556 | 0.08888889 | 0 | 0 | 0 | 0 | 0 | 0 | 0 | 0 | 0 | 0 | 0 | 0 | 0 | 0 | 0 | 0 | 0 | 0 | 0 | 0 | 0 | 0 | 0 | 0 | 0 | 0 | 0.7777778 | 0 | 0.05555556 | 0 | 0 | 0 | 0 | 0 | 0 | 0 | 0 | 0 | 10.1021/acs.cgd.7b01000 | yes |  | 0 |  | 55 | 504 | 175 | yes |  |  |  | Tetraethylammonium |  |  | BEC | dense |  | HF, GeO2, fumed silica | Beijing, China | [12 empty] | ['tetraethylazanium', 'Tetraethylammonium', '4-04-00-00331 (Beilstein Handbook Reference)', 'AMMONIUM, TETRAETHYL-', 'BRN 1738225', 'Ethanaminium, N,N,N-triethyl- (9CI)', 'N,N,N-Triethylethanaminium', 'Tetraetilammonio [Italian]', 'Tetramon', 'Tetrylammonium', 'ZINC00896981', 'Lopac-T-2265', 'CHEBI:44296', 'NEt4(+)', '[NEt4](+)', 'Ammonium, tetraethyl-, dodeca-.mu.-chlorohexachlorohexatantalate(2-)(2:1), octahedro-', 'Ethanaminium, N,N,N-triethyl-, dodeca-.mu.-chlorohexachlorohexatantalate(2-) octahedro (2:1)', 'NSC156315', 'nchembio874-comp2', 'NCGC00016008-01', 'NET', 'tetraethylazanium', 'InChI=1/C8H20N/c1-5-9(6-2,7-3)8-4/h5-8H2,1-4H3/q+', 'C07512', 'Tetraethylammonium', 'E4N', 'TETRAETHYLAMMONIUM ION'] |  |  | tetraethylazanium |  |  | CC[N+](CC)(CC)CC |  |  | C8H20N |  |  | BEC |  |  | 2017
3994 | 0.02857143 | 0 | 0 | 0 | 0 | 0 | 0 | 0 | 0 | 0 | 0 | 0.07142857 | 0.1142857 | 0 | 0 | 0 | 0 | 0 | 0 | 0 | 0 | 0 | 0 | 0 | 0 | 0 | 0 | 0 | 0 | 0 | 0 | 0 | 0 | 0 | 0 | 0 | 0 | 0 | 0 | 0.7142857 | 0 | 0.07142857 | 0 | 0 | 0 | 0 | 0 | 0 | 0 | 0 | 0 | 10.1021/acs.cgd.7b01000 | yes |  | 0 |  | 55 | 168 | 175 | yes |  |  |  | Tetraethylammonium |  |  | PKU-22 | unknown | BEC | HF, GeO2, fumed silica | Beijing, China | [12 empty] | ['tetraethylazanium', 'Tetraethylammonium', '4-04-00-00331 (Beilstein Handbook Reference)', 'AMMONIUM, TETRAETHYL-', 'BRN 1738225', 'Ethanaminium, N,N,N-triethyl- (9CI)', 'N,N,N-Triethylethanaminium', 'Tetraetilammonio [Italian]', 'Tetramon', 'Tetrylammonium', 'ZINC00896981', 'Lopac-T-2265', 'CHEBI:44296', 'NEt4(+)', '[NEt4](+)', 'Ammonium, tetraethyl-, dodeca-.mu.-chlorohexachlorohexatantalate(2-)(2:1), octahedro-', 'Ethanaminium, N,N,N-triethyl-, dodeca-.mu.-chlorohexachlorohexatantalate(2-) octahedro (2:1)', 'NSC156315', 'nchembio874-comp2', 'NCGC00016008-01', 'NET', 'tetraethylazanium', 'InChI=1/C8H20N/c1-5-9(6-2,7-3)8-4/h5-8H2,1-4H3/q+', 'C07512', 'Tetraethylammonium', 'E4N', 'TETRAETHYLAMMONIUM ION'] |  |  | tetraethylazanium |  |  | CC[N+](CC)(CC)CC |  |  | C8H20N |  |  | STI |  | BEC | 2017
3995 | 0.02857143 | 0 | 0 | 0 | 0 | 0 | 0 | 0 | 0 | 0 | 0 | 0.07142857 | 0.1142857 | 0 | 0 | 0 | 0 | 0 | 0 | 0 | 0 | 0 | 0 | 0 | 0 | 0 | 0 | 0 | 0 | 0 | 0 | 0 | 0 | 0 | 0 | 0 | 0 | 0 | 0 | 0.7142857 | 0 | 0.07142857 | 0 | 0 | 0 | 0 | 0 | 0 | 0 | 0 | 0 | 10.1021/acs.cgd.7b01000 | yes |  | 0 |  | 55 | 336 | 175 | yes |  |  |  | Tetraethylammonium |  |  | PKU-22 | unknown | BEC | HF, GeO2, fumed silica | Beijing, China | [12 empty] | ['tetraethylazanium', 'Tetraethylammonium', '4-04-00-00331 (Beilstein Handbook Reference)', 'AMMONIUM, TETRAETHYL-', 'BRN 1738225', 'Ethanaminium, N,N,N-triethyl- (9CI)', 'N,N,N-Triethylethanaminium', 'Tetraetilammonio [Italian]', 'Tetramon', 'Tetrylammonium', 'ZINC00896981', 'Lopac-T-2265', 'CHEBI:44296', 'NEt4(+)', '[NEt4](+)', 'Ammonium, tetraethyl-, dodeca-.mu.-chlorohexachlorohexatantalate(2-)(2:1), octahedro-', 'Ethanaminium, N,N,N-triethyl-, dodeca-.mu.-chlorohexachlorohexatantalate(2-) octahedro (2:1)', 'NSC156315', 'nchembio874-comp2', 'NCGC00016008-01', 'NET', 'tetraethylazanium', 'InChI=1/C8H20N/c1-5-9(6-2,7-3)8-4/h5-8H2,1-4H3/q+', 'C07512', 'Tetraethylammonium', 'E4N', 'TETRAETHYLAMMONIUM ION'] |  |  | tetraethylazanium |  |  | CC[N+](CC)(CC)CC |  |  | C8H20N |  |  | STI |  | BEC | 2017
3996 | 0.02857143 | 0 | 0 | 0 | 0 | 0 | 0 | 0 | 0 | 0 | 0 | 0.07142857 | 0.1142857 | 0 | 0 | 0 | 0 | 0 | 0 | 0 | 0 | 0 | 0 | 0 | 0 | 0 | 0 | 0 | 0 | 0 | 0 | 0 | 0 | 0 | 0 | 0 | 0 | 0 | 0 | 0.7142857 | 0 | 0.07142857 | 0 | 0 | 0 | 0 | 0 | 0 | 0 | 0 | 0 | 10.1021/acs.cgd.7b01000 | yes |  | 0 |  | 55 | 672 | 175 | yes |  |  |  | Tetraethylammonium |  |  | unknown | dense |  | HF, GeO2, fumed silica | Beijing, China | [12 empty] | ['tetraethylazanium', 'Tetraethylammonium', '4-04-00-00331 (Beilstein Handbook Reference)', 'AMMONIUM, TETRAETHYL-', 'BRN 1738225', 'Ethanaminium, N,N,N-triethyl- (9CI)', 'N,N,N-Triethylethanaminium', 'Tetraetilammonio [Italian]', 'Tetramon', 'Tetrylammonium', 'ZINC00896981', 'Lopac-T-2265', 'CHEBI:44296', 'NEt4(+)', '[NEt4](+)', 'Ammonium, tetraethyl-, dodeca-.mu.-chlorohexachlorohexatantalate(2-)(2:1), octahedro-', 'Ethanaminium, N,N,N-triethyl-, dodeca-.mu.-chlorohexachlorohexatantalate(2-) octahedro (2:1)', 'NSC156315', 'nchembio874-comp2', 'NCGC00016008-01', 'NET', 'tetraethylazanium', 'InChI=1/C8H20N/c1-5-9(6-2,7-3)8-4/h5-8H2,1-4H3/q+', 'C07512', 'Tetraethylammonium', 'E4N', 'TETRAETHYLAMMONIUM ION'] |  |  | tetraethylazanium |  |  | CC[N+](CC)(CC)CC |  |  | C8H20N | [5 empty] | 2017
3997 | 0.02222222 | 0 | 0 | 0 | 0 | 0 | 0 | 0 | 0 | 0 | 0 | 0.1111111 | 0.2 | 0 | 0 | 0 | 0 | 0 | 0 | 0 | 0 | 0 | 0 | 0 | 0 | 0 | 0 | 0 | 0 | 0 | 0 | 0 | 0 | 0 | 0 | 0 | 0 | 0 | 0 | 0.5555556 | 0 | 0.1111111 | 0 | 0 | 0 | 0 | 0 | 0 | 0 | 0 | 0 | 10.1021/acs.cgd.7b01000 | yes |  | 0 |  | 55 | 504 | 175 | yes |  |  |  | Tetraethylammonium |  |  | dense |  |  | HF, GeO2, fumed silica | Beijing, China | [12 empty] | ['tetraethylazanium', 'Tetraethylammonium', '4-04-00-00331 (Beilstein Handbook Reference)', 'AMMONIUM, TETRAETHYL-', 'BRN 1738225', 'Ethanaminium, N,N,N-triethyl- (9CI)', 'N,N,N-Triethylethanaminium', 'Tetraetilammonio [Italian]', 'Tetramon', 'Tetrylammonium', 'ZINC00896981', 'Lopac-T-2265', 'CHEBI:44296', 'NEt4(+)', '[NEt4](+)', 'Ammonium, tetraethyl-, dodeca-.mu.-chlorohexachlorohexatantalate(2-)(2:1), octahedro-', 'Ethanaminium, N,N,N-triethyl-, dodeca-.mu.-chlorohexachlorohexatantalate(2-) octahedro (2:1)', 'NSC156315', 'nchembio874-comp2', 'NCGC00016008-01', 'NET', 'tetraethylazanium', 'InChI=1/C8H20N/c1-5-9(6-2,7-3)8-4/h5-8H2,1-4H3/q+', 'C07512', 'Tetraethylammonium', 'E4N', 'TETRAETHYLAMMONIUM ION'] |  |  | tetraethylazanium |  |  | CC[N+](CC)(CC)CC |  |  | C8H20N | [5 empty] | 2017
3998 | 0.01428571 | 0 | 0 | 0 | 0 | 0 | 0 | 0 | 0 | 0 | 0 | 0.07142857 | 0.1285714 | 0 | 0 | 0 | 0 | 0 | 0 | 0 | 0 | 0 | 0 | 0 | 0 | 0 | 0 | 0 | 0 | 0 | 0 | 0 | 0 | 0 | 0 | 0 | 0 | 0 | 0 | 0.7142857 | 0 | 0.07142857 | 0 | 0 | 0 | 0 | 0 | 0 | 0 | 0 | 0 | 10.1021/acs.cgd.7b01000 | yes |  | 0 |  | 55 | 504 | 175 | yes |  |  |  | Tetraethylammonium |  |  | PKU-22 | dense |  | HF, GeO2, fumed silica | Beijing, China | [12 empty] | ['tetraethylazanium', 'Tetraethylammonium', '4-04-00-00331 (Beilstein Handbook Reference)', 'AMMONIUM, TETRAETHYL-', 'BRN 1738225', 'Ethanaminium, N,N,N-triethyl- (9CI)', 'N,N,N-Triethylethanaminium', 'Tetraetilammonio [Italian]', 'Tetramon', 'Tetrylammonium', 'ZINC00896981', 'Lopac-T-2265', 'CHEBI:44296', 'NEt4(+)', '[NEt4](+)', 'Ammonium, tetraethyl-, dodeca-.mu.-chlorohexachlorohexatantalate(2-)(2:1), octahedro-', 'Ethanaminium, N,N,N-triethyl-, dodeca-.mu.-chlorohexachlorohexatantalate(2-) octahedro (2:1)', 'NSC156315', 'nchembio874-comp2', 'NCGC00016008-01', 'NET', 'tetraethylazanium', 'InChI=1/C8H20N/c1-5-9(6-2,7-3)8-4/h5-8H2,1-4H3/q+', 'C07512', 'Tetraethylammonium', 'E4N', 'TETRAETHYLAMMONIUM ION'] |  |  | tetraethylazanium |  |  | CC[N+](CC)(CC)CC |  |  | C8H20N |  |  | STI |  |  | 2017
3999 | 0 | 0 | 0 | 0 | 0 | 0 | 0 | 0 | 0 | 0 | 0 | 0.1111111 | 0.2222222 | 0 | 0 | 0 | 0 | 0 | 0 | 0 | 0 | 0 | 0 | 0 | 0 | 0 | 0 | 0 | 0 | 0 | 0 | 0 | 0 | 0 | 0 | 0 | 0 | 0 | 0 | 0.5555556 | 0 | 0.1111111 | 0 | 0 | 0 | 0 | 0 | 0 | 0 | 0 | 0 | 10.1021/acs.cgd.7b01000 | yes |  | 0 |  | 55 | 504 | 175 | yes |  |  |  | Tetraethylammonium |  |  | dense |  |  | HF, GeO2, fumed silica | Beijing, China | [12 empty] | ['tetraethylazanium', 'Tetraethylammonium', '4-04-00-00331 (Beilstein Handbook Reference)', 'AMMONIUM, TETRAETHYL-', 'BRN 1738225', 'Ethanaminium, N,N,N-triethyl- (9CI)', 'N,N,N-Triethylethanaminium', 'Tetraetilammonio [Italian]', 'Tetramon', 'Tetrylammonium', 'ZINC00896981', 'Lopac-T-2265', 'CHEBI:44296', 'NEt4(+)', '[NEt4](+)', 'Ammonium, tetraethyl-, dodeca-.mu.-chlorohexachlorohexatantalate(2-)(2:1), octahedro-', 'Ethanaminium, N,N,N-triethyl-, dodeca-.mu.-chlorohexachlorohexatantalate(2-) octahedro (2:1)', 'NSC156315', 'nchembio874-comp2', 'NCGC00016008-01', 'NET', 'tetraethylazanium', 'InChI=1/C8H20N/c1-5-9(6-2,7-3)8-4/h5-8H2,1-4H3/q+', 'C07512', 'Tetraethylammonium', 'E4N', 'TETRAETHYLAMMONIUM ION'] |  |  | tetraethylazanium |  |  | CC[N+](CC)(CC)CC |  |  | C8H20N | [5 empty] | 2017
4000 | 0 | 0 | 0 | 0 | 0 | 0 | 0 | 0 | 0 | 0 | 0 | 0.07142857 | 0.1428571 | 0 | 0 | 0 | 0 | 0 | 0 | 0 | 0 | 0 | 0 | 0 | 0 | 0 | 0 | 0 | 0 | 0 | 0 | 0 | 0 | 0 | 0 | 0 | 0 | 0 | 0 | 0.7142857 | 0 | 0.07142857 | 0 | 0 | 0 | 0 | 0 | 0 | 0 | 0 | 0 | 10.1021/acs.cgd.7b01000 | yes |  | 0 |  | 55 | 504 | 175 | yes |  |  |  | Tetraethylammonium |  |  | dense |  |  | HF, GeO2, fumed silica | Beijing, China | [12 empty] | ['tetraethylazanium', 'Tetraethylammonium', '4-04-00-00331 (Beilstein Handbook Reference)', 'AMMONIUM, TETRAETHYL-', 'BRN 1738225', 'Ethanaminium, N,N,N-triethyl- (9CI)', 'N,N,N-Triethylethanaminium', 'Tetraetilammonio [Italian]', 'Tetramon', 'Tetrylammonium', 'ZINC00896981', 'Lopac-T-2265', 'CHEBI:44296', 'NEt4(+)', '[NEt4](+)', 'Ammonium, tetraethyl-, dodeca-.mu.-chlorohexachlorohexatantalate(2-)(2:1), octahedro-', 'Ethanaminium, N,N,N-triethyl-, dodeca-.mu.-chlorohexachlorohexatantalate(2-) octahedro (2:1)', 'NSC156315', 'nchembio874-comp2', 'NCGC00016008-01', 'NET', 'tetraethylazanium', 'InChI=1/C8H20N/c1-5-9(6-2,7-3)8-4/h5-8H2,1-4H3/q+', 'C07512', 'Tetraethylammonium', 'E4N', 'TETRAETHYLAMMONIUM ION'] |  |  | tetraethylazanium |  |  | CC[N+](CC)(CC)CC |  |  | C8H20N | [5 empty] | 2017
4001 | 0.025 | 0 | 0 | 0 | 0 | 0 | 0 | 0 | 0 | 0 | 0 | 0.0625 | 0.1 | 0 | 0 | 0 | 0 | 0 | 0 | 0 | 0 | 0 | 0 | 0 | 0 | 0 | 0 | 0 | 0 | 0 | 0 | 0 | 0 | 0 | 0 | 0 | 0 | 0 | 0 | 0.75 | 0 | 0.0625 | 0 | 0 | 0 | 0 | 0 | 0 | 0 | 0 | 0 | 10.1021/acs.cgd.7b01000 | yes | 0 | 0 | 0 | 55 | 504 | 165 | no |  | 0 | 0 | Tetraethylammonium |  |  | PKU-22 |  |  | HF, GeO2, fumed silica | Beijing, China | 0 | 0 | 0 | 0 | 0 | 0 | 0 | 0 |  |  |  |  | ['tetraethylazanium', 'Tetraethylammonium', '4-04-00-00331 (Beilstein Handbook Reference)', 'AMMONIUM, TETRAETHYL-', 'BRN 1738225', 'Ethanaminium, N,N,N-triethyl- (9CI)', 'N,N,N-Triethylethanaminium', 'Tetraetilammonio [Italian]', 'Tetramon', 'Tetrylammonium', 'ZINC00896981', 'Lopac-T-2265', 'CHEBI:44296', 'NEt4(+)', '[NEt4](+)', 'Ammonium, tetraethyl-, dodeca-.mu.-chlorohexachlorohexatantalate(2-)(2:1), octahedro-', 'Ethanaminium, N,N,N-triethyl-, dodeca-.mu.-chlorohexachlorohexatantalate(2-) octahedro (2:1)', 'NSC156315', 'nchembio874-comp2', 'NCGC00016008-01', 'NET', 'tetraethylazanium', 'InChI=1/C8H20N/c1-5-9(6-2,7-3)8-4/h5-8H2,1-4H3/q+', 'C07512', 'Tetraethylammonium', 'E4N', 'TETRAETHYLAMMONIUM ION'] |  |  | tetraethylazanium |  |  | CC[N+](CC)(CC)CC |  |  | C8H20N |  |  | STI |  |  | 2017
4002
4003 | 0.0098264 | 0.0001637733 | 0 | 0.00294792 | 0 | 0 | 0 | 0 | 0 | 0 | 0 | 0 | 0 | 0 | 0 | 0 | 0 | 0 | 0 | 0 | 0 | 0 | 0 | 0 | 0 | 0 | 0 | 0 | 0 | 0 | 0 | 0 | 0 | 0 | 0 | 0 | 0 | 0 | 0 | 0.98264 | 0 | 0.00049132 | 0 | 0 | 0 | 0 | 0 | 0 | 0 | 0 | 0 | 10.1021/acs.cgd.7b01547 | yes | 0 | 0.00393056 | 3 | 0 | 72 | 160 | no |  | 0 | 0 | Cy5-C5-Cy5 |  |  | MTW |  |  | NaOH, aluminum sulfate octadecahydrate, silica sol | [10 empty] | Engineering Fractal MTW Zeolite Mesocrystal: Particle-Based Dendritic Growth via Twinning-Plane Induced Crystallization | ['specific crystallographic plane contributes', 'ambiguous crystallization mechanisms hamper', 'unequivocal nonclassical crystallization mechanism'] | ['13 c nmr spectra', 'naoh ), ammonium nitrate', '80 adegc three times'] | ['1-methyl-1-[5-(1-methylpyrrolidin-1-ium-1-yl)pentyl]pyrrolidin-1-ium', '1-methyl-1-[5-(1-methyl-1-pyrrolidin-1-iumyl)pentyl]pyrrolidin-1-ium', '144-44-5', 'Pentolinium', 'Pentolonium', 'Pentolonum', "Pyrrolidinium, 1,1'-(1,5-pentanediyl)bis(1-methyl-", '1-methyl-1-[5-(1-methylpyrrolidin-1-ium-1-yl)pentyl]pyrrolidin-1-ium', 'ZINC02041380'] |  |  | 1-methyl-1-[5-(1-methylpyrrolidin-1-ium-1-yl)pentyl]pyrrolidin-1-ium |  |  | C[N+]1(CCCCC[N+]2(C)CCCC2)CCCC1 |  |  | C15H32N2 |  |  | MTW |  |  | 2018
4004 | 0.0098264 | 0.0001637733 | 0 | 0.00294792 | 0 | 0 | 0 | 0 | 0 | 0 | 0 | 0 | 0 | 0 | 0 | 0 | 0 | 0 | 0 | 0 | 0 | 0 | 0 | 0 | 0 | 0 | 0 | 0 | 0 | 0 | 0 | 0 | 0 | 0 | 0 | 0 | 0 | 0 | 0 | 0.98264 | 0 | 0.00049132 | 0 | 0 | 0 | 0 | 0 | 0 | 0 | 0 | 0 | 10.1021/acs.cgd.7b01547 | yes | 0 | 0.00393056 | 3 | 0 | 72 | 160 | no |  | 0 | 0 | Cy6-C6-Cy5 |  |  | MTW |  |  | NaOH, aluminum sulfate octadecahydrate, silica sol | [19 empty] | C[N+]1(CCCCCC[N+]2(C)CCCC2)CCCCC1 |  |  | C17H36N2 |  |  | MTW |  |  | 2018
4005 | 0.0098264 | 0.0001637733 | 0 | 0.00294792 | 0 | 0 | 0 | 0 | 0 | 0 | 0 | 0 | 0 | 0 | 0 | 0 | 0 | 0 | 0 | 0 | 0 | 0 | 0 | 0 | 0 | 0 | 0 | 0 | 0 | 0 | 0 | 0 | 0 | 0 | 0 | 0 | 0 | 0 | 0 | 0.98264 | 0 | 0.00049132 | 0 | 0 | 0 | 0 | 0 | 0 | 0 | 0 | 0 | 10.1021/acs.cgd.7b01547 | yes | 0 | 0.00393056 | 3 | 0 | 72 | 160 | no |  | 0 | 0 | Cy6-C5-Cy5 |  |  | MTW |  |  | NaOH, aluminum sulfate octadecahydrate, silica sol |  | 0 | 0 | 0 | 0 | 0 | 0 | 0 | 0 | [10 empty] | C[N+]1(CCCCC[N+]2(C)CCCC2)CCCCC1 |  |  | C16H34N2 |  |  | MTW |  |  | 2018
4006
4007 | 0.0250501 | 0.000501002 | 0 | 0 | 0.00751503 | 0 | 0 | 0 | 0 | 0 | 0 | 0 | 0 | 0 | 0 | 0 | 0 | 0 | 0 | 0 | 0 | 0 | 0 | 0 | 0 | 0 | 0 | 0 | 0 | 0 | 0 | 0 | 0 | 0 | 0 | 0 | 0 | 0 | 0 | 0.9519038 | 0 | 0.00751503 | 0 | 0 | 0 | 0 | 0 | 0 | 0 | 0 | 0 | 10.1021/acs.cgd.8b00789 | yes | 0 | 0.00751503 | 24 | 0 | 72 | 160 | yes |  | 0 | 0 | 1,8-diaminooctane |  |  | TON |  |  | KOH, aluminum fluoride trihydrate, Ludox AS-40 | Kanto, Aldrich, Aldrich | 0 | 0 | 0 | 0 | 0 | 0 | 0 | 0 |  | Synthesis of Short, Needle-Shaped Crystals of TON-Type Zeolite by Addition of Inhibitors of Crystal Growth along the [001] Direction | ['bulky amines incorporating structure', 'face containing pore mouths', 'inhibit crystal growth along'] | ['shimadzu co .) equipped', 'kanto chemical co .).', 'gl sciences inc .).'] | ['octane-1,8-diamine', '8-aminooctylamine', '3-04-00-00612 (Beilstein Handbook Reference)', 'DIA', 'OCTANE 1,8-DIAMINE', '33200_FLUKA', '1,8-Diaminooctane', '1,8-Octamethylenediamine', '1,8-Octanediamine', '1,8-Octylenediamine', 'octane-1,8-diamine', 'BRN 1735426', 'EINECS 206-764-3', 'Octamethylenediamine', 'D22401_ALDRICH', '1,8-Diaminooctane solution', '1,8-Diaminooctane 1 M solution', '16426_FLUKA', 'Additive Screening Solution 35/Fluka kit no 78374'] |  |  | octane-1,8-diamine |  |  | NCCCCCCCCN |  |  | C8H20N2 |  |  | TON |  |  | 2018
4008 | 0.02501876 | 0.0005003753 | 0 | 0 | 0.007505629 | 0 | 0 | 0 | 0 | 0 | 0 | 0 | 0 | 0 | 0 | 0 | 0 | 0 | 0 | 0 | 0 | 0 | 0 | 0 | 0 | 0 | 0 | 0 | 0 | 0 | 0 | 0 | 0 | 0 | 0 | 0 | 0 | 0 | 0 | 0.950713 | 0 | 0.007505629 | 0 | 0.001250938 | 0 | 0 | 0 | 0 | 0 | 0 | 0 | 10.1021/acs.cgd.8b00789 | yes |  | 0.007505629 |  |  | 72 | 160 | yes | TON |  |  | 1,8-diaminooctane |  |  | TON |  |  | KOH, aluminum fluoride trihydrate, Ludox AS-40 | Kanto, Aldrich, Aldrich | [12 empty] | ['octane-1,8-diamine', '8-aminooctylamine', '3-04-00-00612 (Beilstein Handbook Reference)', 'DIA', 'OCTANE 1,8-DIAMINE', '33200_FLUKA', '1,8-Diaminooctane', '1,8-Octamethylenediamine', '1,8-Octanediamine', '1,8-Octylenediamine', 'octane-1,8-diamine', 'BRN 1735426', 'EINECS 206-764-3', 'Octamethylenediamine', 'D22401_ALDRICH', '1,8-Diaminooctane solution', '1,8-Diaminooctane 1 M solution', '16426_FLUKA', 'Additive Screening Solution 35/Fluka kit no 78374'] |  |  | octane-1,8-diamine |  |  | NCCCCCCCCN |  |  | C8H20N2 |  |  | TON |  |  | 2018
4009 | 0.04340278 | 0.0008680556 | 0 | 0 | 0 | 0 | 0 | 0 | 0 | 0 | 0 | 0.1302083 | 0 | 0 | 0 | 0 | 0 | 0 | 0 | 0 | 0 | 0 | 0 | 0 | 0 | 0 | 0 | 0 | 0 | 0 | 0 | 0 | 0 | 0 | 0 | 0 | 0 | 0 | 0 | 0.6944444 | 0 | 0.1302083 | 0 | 0.0008680556 | 0 | 0 | 0 | 0 | 0 | 0 | 0 | 10.1021/acs.cgd.8b00789 | yes |  | 0 |  |  | 160 | 160 | yes | TON |  |  | n-butylamine |  |  | TON |  |  | KOH, aluminum fluoride trihydrate, Ludox AS-40, HF | Kanto, Aldrich, Aldrich | [12 empty] | ['butan-1-amine', 'Butylamine', '85404-21-3', '109-73-9', '50929-03-8', '42939-72-0', 'NSC8029', 'Norvalamine', 'WLN: Z4', 'n-Butylamine', '471305_SIAL', 'NCIOpen2_009229', 'W313009_ALDRICH', '1-AMINO-BUTANE', 'InChI=1/C4H11N/c1-2-3-4-5/h2-5H2,1H', 'butan-1-amine', 'LYT', '1-Amino-butaan [Dutch]', '1-Aminobutan [German]', 'AI3-24197', 'CCRIS 4756', 'EINECS 203-699-2', 'FEMA No. 3130', 'FEMA Number 3130', 'HSDB 515', 'Monobutilamina [Romanian]', 'NSC 8029', 'UN1125', 'n-Butilamina [Italian]', 'n-Butylamin [German]', 'n-Butylamine [UN1125] [Flammable liquid]', '1-Amino-butaan', '1-Aminobutan', '1-Aminobutane', '1-Butanamine', '1-Butanaminen-butilamina', 'BUTYLAMINE, N', 'Butylamine', 'Mono-n-butylamine', 'Monobutylamine', 'N-Butylamin'] |  |  | butan-1-amine |  |  | CCCCN |  |  | C4H11N |  |  | TON |  |  | 2018
4010
4011 | 0.1666667 | 0 | 0 | 0 | 0 | 0 | 0 | 0 | 0 | 0 | 0 | 0.08333333 | 0 | 0 | 0 | 0 | 0 | 0 | 0 | 0 | 0 | 0 | 0 | 0 | 0 | 0 | 0 | 0 | 0 | 0 | 0 | 0 | 0 | 0 | 0 | 0 | 0 | 0 | 0 | 0.6666667 | 0 | 0.08333333 | 0 | 0 | 0 | 0 | 0 | 0 | 0 | 0 | 0 | 10.1021/acs.chemmater.5b01003 | yes |  | 0 |  |  | 96 | 175 | yes |  |  |  | 1,3-Dimethylimidazolium |  |  | TON |  |  | TEOS, aluminum isopropoxide, HF | [10 empty] | Synthesis of RTH-Type Zeolites Using a Diverse Library of Imidazolium Cations | ['type zeolites agree well', 'predicted stabilization energies', 'nox reduction reactions'] | ['verified using 13c nmr', 'use appropriate precautions .)', 'use appropriate precautions ),'] | 1,3-dimethylimidazol-1-ium |  |  | 1,3-dimethylimidazol-1-ium |  |  | Cn1cc[n+](C)c1 |  |  | C5H9N2 |  |  | TON |  |  | 2015
4012 | 0.1583333 | 0.008333333 | 0 | 0 | 0 | 0 | 0 | 0 | 0 | 0 | 0 | 0.08333333 | 0 | 0 | 0 | 0 | 0 | 0 | 0 | 0 | 0 | 0 | 0 | 0 | 0 | 0 | 0 | 0 | 0 | 0 | 0 | 0 | 0 | 0 | 0 | 0 | 0 | 0 | 0 | 0.6666667 | 0 | 0.08333333 | 0 | 0 | 0 | 0 | 0 | 0 | 0 | 0 | 0 | 10.1021/acs.chemmater.5b01003 | yes |  | 0 |  |  | 264 | 175 | yes |  |  |  | 1,3-Dimethylimidazolium |  |  | FER |  |  | TEOS, aluminum isopropoxide, HF | [13 empty] | 1,3-dimethylimidazol-1-ium |  |  | 1,3-dimethylimidazol-1-ium |  |  | Cn1cc[n+](C)c1 |  |  | C5H9N2 |  |  | FER |  |  | 2015
4013 | 0.9375 | 0.0625 | 0 | 0 | 0 | 0 | 0 | 0 | 0 | 0 | 0 | 0 | 0 | 0 | 0 | 0 | 0 | 0 | 0 | 0 | 0 | 0 | 0 | 0 | 0 | 0 | 0 | 0 | 0 | 0 | 0 | 0 | 0 | 0 | 0 | 0 | 0 | 0 | 0 | 0 | 0 | 0 | 0 | 0 | 0 | 0 | 0 | 0 | 0 | 0 | 0 | 10.1021/acs.chemmater.5b01003 | yes |  | 0 |  |  |  | 140 | yes | RTH |  |  | 1,3-Dimethylimidazolium |  |  | amorphous |  |  | sodium silicate, NH4-Y | PQ, Zeolyst | [12 empty] | 1,3-dimethylimidazol-1-ium |  |  | 1,3-dimethylimidazol-1-ium |  |  | Cn1cc[n+](C)c1 |  |  | C5H9N2 | [5 empty] | 2015
4014 | 0.9375 | 0.0625 | 0 | 0 | 0 | 0 | 0 | 0 | 0 | 0 | 0 | 0 | 0 | 0 | 0 | 0 | 0 | 0 | 0 | 0 | 0 | 0 | 0 | 0 | 0 | 0 | 0 | 0 | 0 | 0 | 0 | 0 | 0 | 0 | 0 | 0 | 0 | 0 | 0 | 0 | 0 | 0 | 0 | 0 | 0 | 0 | 0 | 0 | 0 | 0 | 0 | 10.1021/acs.chemmater.5b01003 | yes |  | 0 |  |  |  | 160 | yes | RTH |  |  | 1,3-Dimethylimidazolium |  |  | amorphous |  |  | CBV720, NaOH | [13 empty] | 1,3-dimethylimidazol-1-ium |  |  | 1,3-dimethylimidazol-1-ium |  |  | Cn1cc[n+](C)c1 |  |  | C5H9N2 | [5 empty] | 2015
4015 | 0.9375 | 0.0625 | 0 | 0 | 0 | 0 | 0 | 0 | 0 | 0 | 0 | 0 | 0 | 0 | 0 | 0 | 0 | 0 | 0 | 0 | 0 | 0 | 0 | 0 | 0 | 0 | 0 | 0 | 0 | 0 | 0 | 0 | 0 | 0 | 0 | 0 | 0 | 0 | 0 | 0 | 0 | 0 | 0 | 0 | 0 | 0 | 0 | 0 | 0 | 0 | 0 | 10.1021/acs.chemmater.5b01003 | yes |  | 0 |  |  |  | 160 | yes |  |  |  | 1,3-Dimethylimidazolium |  |  | amorphous |  |  | CBV720, NaOH | [13 empty] | 1,3-dimethylimidazol-1-ium |  |  | 1,3-dimethylimidazol-1-ium |  |  | Cn1cc[n+](C)c1 |  |  | C5H9N2 | [5 empty] | 2015
4016 | 0.9677419 | 0.03225806 | 0 | 0 | 0 | 0 | 0 | 0 | 0 | 0 | 0 | 0 | 0 | 0 | 0 | 0 | 0 | 0 | 0 | 0 | 0 | 0 | 0 | 0 | 0 | 0 | 0 | 0 | 0 | 0 | 0 | 0 | 0 | 0 | 0 | 0 | 0 | 0 | 0 | 0 | 0 | 0 | 0 | 0 | 0 | 0 | 0 | 0 | 0 | 0 | 0 | 10.1021/acs.chemmater.5b01003 | yes |  | 0 |  |  | 288 | 175 | yes | RTH |  |  | 1,3-Dimethylimidazolium |  |  | TON |  |  | CBV760, NaOH | [13 empty] | 1,3-dimethylimidazol-1-ium |  |  | 1,3-dimethylimidazol-1-ium |  |  | Cn1cc[n+](C)c1 |  |  | C5H9N2 |  |  | TON |  |  | 2015
4017 | 0.9677419 | 0.03225806 | 0 | 0 | 0 | 0 | 0 | 0 | 0 | 0 | 0 | 0 | 0 | 0 | 0 | 0 | 0 | 0 | 0 | 0 | 0 | 0 | 0 | 0 | 0 | 0 | 0 | 0 | 0 | 0 | 0 | 0 | 0 | 0 | 0 | 0 | 0 | 0 | 0 | 0 | 0 | 0 | 0 | 0 | 0 | 0 | 0 | 0 | 0 | 0 | 0 | 10.1021/acs.chemmater.5b01003 | yes |  | 0 |  |  | 288 | 175 | yes |  |  |  | 1,3-Dimethylimidazolium |  |  | TON |  |  | CBV760, NaOH | [13 empty] | 1,3-dimethylimidazol-1-ium |  |  | 1,3-dimethylimidazol-1-ium |  |  | Cn1cc[n+](C)c1 |  |  | C5H9N2 |  |  | TON |  |  | 2015
4018 | 0.1666667 | 0 | 0 | 0 | 0 | 0 | 0 | 0 | 0 | 0 | 0 | 0.08333333 | 0 | 0 | 0 | 0 | 0 | 0 | 0 | 0 | 0 | 0 | 0 | 0 | 0 | 0 | 0 | 0 | 0 | 0 | 0 | 0 | 0 | 0 | 0 | 0 | 0 | 0 | 0 | 0.6666667 | 0 | 0.08333333 | 0 | 0 | 0 | 0 | 0 | 0 | 0 | 0 | 0 | 10.1021/acs.chemmater.5b01003 | yes |  | 0 |  |  | 120 | 175 | yes |  |  |  | 1,2,3-Trimethylimidazolium |  |  | ITW |  |  | TEOS, aluminum isopropoxide, HF | [13 empty] | 1,2,3-trimethylimidazol-1-ium |  |  | 1,2,3-trimethylimidazol-1-ium |  |  | Cc1n(C)cc[n+]1C |  |  | C6H11N2 |  |  | ITW |  |  | 2015
4019 | 0.1111111 | 0 | 0 | 0 | 0 | 0 | 0 | 0 | 0 | 0 | 0 | 0.05555556 | 0 | 0 | 0 | 0 | 0 | 0 | 0 | 0 | 0 | 0 | 0 | 0 | 0 | 0 | 0 | 0 | 0 | 0 | 0 | 0 | 0 | 0 | 0 | 0 | 0 | 0 | 0 | 0.7777778 | 0 | 0.05555556 | 0 | 0 | 0 | 0 | 0 | 0 | 0 | 0 | 0 | 10.1021/acs.chemmater.5b01003 | yes |  | 0 |  |  | 120 | 175 | yes |  |  |  | 1,2,3-Trimethylimidazolium |  |  | ITW |  |  | TEOS, aluminum isopropoxide, HF | [13 empty] | 1,2,3-trimethylimidazol-1-ium |  |  | 1,2,3-trimethylimidazol-1-ium |  |  | Cc1n(C)cc[n+]1C |  |  | C6H11N2 |  |  | ITW |  |  | 2015
4020 | 0.1583333 | 0.008333333 | 0 | 0 | 0 | 0 | 0 | 0 | 0 | 0 | 0 | 0.08333333 | 0 | 0 | 0 | 0 | 0 | 0 | 0 | 0 | 0 | 0 | 0 | 0 | 0 | 0 | 0 | 0 | 0 | 0 | 0 | 0 | 0 | 0 | 0 | 0 | 0 | 0 | 0 | 0.6666667 | 0 | 0.08333333 | 0 | 0 | 0 | 0 | 0 | 0 | 0 | 0 | 0 | 10.1021/acs.chemmater.5b01003 | yes |  | 0 |  |  | 288 | 175 | yes |  |  |  | 1,2,3-Trimethylimidazolium |  |  | RTH |  |  | TEOS, aluminum isopropoxide, HF |  | 9 | [11 empty] | 1,2,3-trimethylimidazol-1-ium |  |  | 1,2,3-trimethylimidazol-1-ium |  |  | Cc1n(C)cc[n+]1C |  |  | C6H11N2 |  |  | RTH |  |  | 2015
4021 | 0.9375 | 0.0625 | 0 | 0 | 0 | 0 | 0 | 0 | 0 | 0 | 0 | 0 | 0 | 0 | 0 | 0 | 0 | 0 | 0 | 0 | 0 | 0 | 0 | 0 | 0 | 0 | 0 | 0 | 0 | 0 | 0 | 0 | 0 | 0 | 0 | 0 | 0 | 0 | 0 | 0 | 0 | 0 | 0 | 0 | 0 | 0 | 0 | 0 | 0 | 0 | 0 | 10.1021/acs.chemmater.5b01003 | yes |  | 0 |  |  | 72 | 140 | yes | RTH |  |  | 1,2,3-Trimethylimidazolium |  |  | RTH |  |  | sodium silicate, NH4-Y | [13 empty] | 1,2,3-trimethylimidazol-1-ium |  |  | 1,2,3-trimethylimidazol-1-ium |  |  | Cc1n(C)cc[n+]1C |  |  | C6H11N2 |  |  | RTH |  |  | 2015
4022 | 0.9375 | 0.0625 | 0 | 0 | 0 | 0 | 0 | 0 | 0 | 0 | 0 | 0 | 0 | 0 | 0 | 0 | 0 | 0 | 0 | 0 | 0 | 0 | 0 | 0 | 0 | 0 | 0 | 0 | 0 | 0 | 0 | 0 | 0 | 0 | 0 | 0 | 0 | 0 | 0 | 0 | 0 | 0 | 0 | 0 | 0 | 0 | 0 | 0 | 0 | 0 | 0 | 10.1021/acs.chemmater.5b01003 | yes |  | 0 |  |  | 144 | 140 | yes |  |  |  | 1,2,3-Trimethylimidazolium |  |  | RTH |  |  | sodium silicate, NH4-Y |  | 9 | [11 empty] | 1,2,3-trimethylimidazol-1-ium |  |  | 1,2,3-trimethylimidazol-1-ium |  |  | Cc1n(C)cc[n+]1C |  |  | C6H11N2 |  |  | RTH |  |  | 2015
4023 | 0.9375 | 0.0625 | 0 | 0 | 0 | 0 | 0 | 0 | 0 | 0 | 0 | 0 | 0 | 0 | 0 | 0 | 0 | 0 | 0 | 0 | 0 | 0 | 0 | 0 | 0 | 0 | 0 | 0 | 0 | 0 | 0 | 0 | 0 | 0 | 0 | 0 | 0 | 0 | 0 | 0 | 0 | 0 | 0 | 0 | 0 | 0 | 0 | 0 | 0 | 0 | 0 | 10.1021/acs.chemmater.5b01003 | yes |  | 0 |  |  | 120 | 160 | yes |  |  |  | 1,2,3-Trimethylimidazolium |  |  | RTH |  |  | CBV720, NaOH |  | 14 | [11 empty] | 1,2,3-trimethylimidazol-1-ium |  |  | 1,2,3-trimethylimidazol-1-ium |  |  | Cc1n(C)cc[n+]1C |  |  | C6H11N2 |  |  | RTH |  |  | 2015
4024 | 0.9677419 | 0.03225806 | 0 | 0 | 0 | 0 | 0 | 0 | 0 | 0 | 0 | 0 | 0 | 0 | 0 | 0 | 0 | 0 | 0 | 0 | 0 | 0 | 0 | 0 | 0 | 0 | 0 | 0 | 0 | 0 | 0 | 0 | 0 | 0 | 0 | 0 | 0 | 0 | 0 | 0 | 0 | 0 | 0 | 0 | 0 | 0 | 0 | 0 | 0 | 0 | 0 | 10.1021/acs.chemmater.5b01003 | yes |  | 0 |  |  | 672 | 175 | yes | RTH |  |  | 1,2,3-Trimethylimidazolium |  |  | RTH |  |  | CBV760, NaOH |  | 18 | [11 empty] | 1,2,3-trimethylimidazol-1-ium |  |  | 1,2,3-trimethylimidazol-1-ium |  |  | Cc1n(C)cc[n+]1C |  |  | C6H11N2 |  |  | RTH |  |  | 2015
4025 | 0.9677419 | 0.03225806 | 0 | 0 | 0 | 0 | 0 | 0 | 0 | 0 | 0 | 0 | 0 | 0 | 0 | 0 | 0 | 0 | 0 | 0 | 0 | 0 | 0 | 0 | 0 | 0 | 0 | 0 | 0 | 0 | 0 | 0 | 0 | 0 | 0 | 0 | 0 | 0 | 0 | 0 | 0 | 0 | 0 | 0 | 0 | 0 | 0 | 0 | 0 | 0 | 0 | 10.1021/acs.chemmater.5b01003 | yes |  | 0 |  |  |  | 175 | yes |  |  |  | 1,2,3-Trimethylimidazolium |  |  | amorphous |  |  | CBV760, NaOH | [13 empty] | 1,2,3-trimethylimidazol-1-ium |  |  | 1,2,3-trimethylimidazol-1-ium |  |  | Cc1n(C)cc[n+]1C |  |  | C6H11N2 | [5 empty] | 2015
4026 | 0.9803922 | 0.01960784 | 0 | 0 | 0 | 0 | 0 | 0 | 0 | 0 | 0 | 0 | 0 | 0 | 0 | 0 | 0 | 0 | 0 | 0 | 0 | 0 | 0 | 0 | 0 | 0 | 0 | 0 | 0 | 0 | 0 | 0 | 0 | 0 | 0 | 0 | 0 | 0 | 0 | 0 | 0 | 0 | 0 | 0 | 0 | 0 | 0 | 0 | 0 | 0 | 0 | 10.1021/acs.chemmater.5b01003 | yes |  | 0 |  |  | 720 | 160 | yes | RTH |  |  | 1,2,3-Trimethylimidazolium |  |  | RTH | dense |  | Ludox AS-40, sodium aluminate | [13 empty] | 1,2,3-trimethylimidazol-1-ium |  |  | 1,2,3-trimethylimidazol-1-ium |  |  | Cc1n(C)cc[n+]1C |  |  | C6H11N2 |  |  | RTH |  |  | 2015
4027 | 0.1666667 | 0 | 0 | 0 | 0 | 0 | 0 | 0 | 0 | 0 | 0 | 0.08333333 | 0 | 0 | 0 | 0 | 0 | 0 | 0 | 0 | 0 | 0 | 0 | 0 | 0 | 0 | 0 | 0 | 0 | 0 | 0 | 0 | 0 | 0 | 0 | 0 | 0 | 0 | 0 | 0.6666667 | 0 | 0.08333333 | 0 | 0 | 0 | 0 | 0 | 0 | 0 | 0 | 0 | 10.1021/acs.chemmater.5b01003 | yes |  | 0 |  |  | 120 | 175 | yes |  |  |  | 1,3,4-trimethylimidazol-1-ium |  |  | ITW |  |  | TEOS, aluminum isopropoxide, HF | [13 empty] | 1,3,4-trimethylimidazol-1-ium |  |  | 1,3,4-trimethylimidazol-1-ium |  |  | Cc1c[n+](C)cn1C |  |  | C6H11N2 |  |  | ITW |  |  | 2015