28430 | 0.1 | 0.5 | 0.4 | 0 | 0 | 0 | 0 | 0 | 0 | 0 | 0 | 0 | 0 | 0 | 0 | 0 | 0 | 0 | 0 | 0 | 0 | 0 | 0 | 0 | 0 | 0 | 0 | 0 | 0 | 0 | 0 | 0 | 0 | 0 | 0 | 0 | 0 | 0 | 0 | 0 | 0 | 0 | 0 | 0 | 0 | 0 | 0 | 0 | 0 | 0 | 0 | 10.1039/b706206k | yes |  | 0 |  |  |  | 190 |  |  |  | 7 | 1,4-bis(N-methylpyrrolidinium)butane |  |  | amorphous | ERI |  | orthophosphoric acid, cobalt acetate, magnesium acetate, Ludox TMA, aluminum hydroxide | BDH, Aldrich, BDH, Aldrich, Aldrich | [12 empty] | ['1-methyl-1-[4-(1-methylpyrrolidin-1-ium-1-yl)butyl]pyrrolidin-1-ium', '1-methyl-1-[4-(1-methyl-1-pyrrolidin-1-iumyl)butyl]pyrrolidin-1-ium'] |  |  | 1-methyl-1-[4-(1-methylpyrrolidin-1-ium-1-yl)butyl]pyrrolidin-1-ium |  |  | C[N+]1(CCCC[N+]2(C)CCCC2)CCCC1 |  |  | C14H30N2 |  |  |  | ERI |  | 2007
28431 | 0 | 0.5 | 0.5 | 0 | 0 | 0 | 0 | 0 | 0 | 0 | 0 | 0 | 0 | 0 | 0 | 0 | 0 | 0 | 0 | 0 | 0 | 0 | 0 | 0 | 0 | 0 | 0 | 0 | 0 | 0 | 0 | 0 | 0 | 0 | 0 | 0 | 0 | 0 | 0 | 0 | 0 | 0 | 0 | 0 | 0 | 0 | 0 | 0 | 0 | 0 | 0 | 10.1039/b706206k | yes |  | 0 |  |  |  | 190 |  |  |  | 7 | 1,5-bis(N-methylpyrrolidinium)pentane |  |  | dense |  |  | orthophosphoric acid, cobalt acetate, magnesium acetate, Ludox TMA, aluminum hydroxide | BDH, Aldrich, BDH, Aldrich, Aldrich | [12 empty] | ['1-methyl-1-[5-(1-methylpyrrolidin-1-ium-1-yl)pentyl]pyrrolidin-1-ium', '1-methyl-1-[5-(1-methyl-1-pyrrolidin-1-iumyl)pentyl]pyrrolidin-1-ium', '144-44-5', 'Pentolinium', 'Pentolonium', 'Pentolonum', "Pyrrolidinium, 1,1'-(1,5-pentanediyl)bis(1-methyl-", '1-methyl-1-[5-(1-methylpyrrolidin-1-ium-1-yl)pentyl]pyrrolidin-1-ium', 'ZINC02041380'] |  |  | 1-methyl-1-[5-(1-methylpyrrolidin-1-ium-1-yl)pentyl]pyrrolidin-1-ium |  |  | C[N+]1(CCCCC[N+]2(C)CCCC2)CCCC1 |  |  | C15H32N2 | [5 empty] | 2007
28432 | 0 | 0.4347826 | 0.4347826 | 0 | 0 | 0 | 0 | 0 | 0 | 0 | 0 | 0.1304348 | 0 | 0 | 0 | 0 | 0 | 0 | 0 | 0 | 0 | 0 | 0 | 0 | 0 | 0 | 0 | 0 | 0 | 0 | 0 | 0 | 0 | 0 | 0 | 0 | 0 | 0 | 0 | 0 | 0 | 0 | 0 | 0 | 0 | 0 | 0 | 0 | 0 | 0 | 0 | 10.1039/b706206k | yes |  | 0 |  |  |  | 190 |  |  |  | 7 | 1,5-bis(N-methylpyrrolidinium)pentane |  |  | AFX | ERI |  | orthophosphoric acid, cobalt acetate, magnesium acetate, Ludox TMA, aluminum hydroxide | BDH, Aldrich, BDH, Aldrich, Aldrich | [12 empty] | ['1-methyl-1-[5-(1-methylpyrrolidin-1-ium-1-yl)pentyl]pyrrolidin-1-ium', '1-methyl-1-[5-(1-methyl-1-pyrrolidin-1-iumyl)pentyl]pyrrolidin-1-ium', '144-44-5', 'Pentolinium', 'Pentolonium', 'Pentolonum', "Pyrrolidinium, 1,1'-(1,5-pentanediyl)bis(1-methyl-", '1-methyl-1-[5-(1-methylpyrrolidin-1-ium-1-yl)pentyl]pyrrolidin-1-ium', 'ZINC02041380'] |  |  | 1-methyl-1-[5-(1-methylpyrrolidin-1-ium-1-yl)pentyl]pyrrolidin-1-ium |  |  | C[N+]1(CCCCC[N+]2(C)CCCC2)CCCC1 |  |  | C15H32N2 |  |  | AFX | ERI |  | 2007
28433 | 0 | 0.45 | 0.5 | 0 | 0 | 0 | 0 | 0 | 0 | 0 | 0 | 0 | 0 | 0 | 0 | 0 | 0.05 | 0 | 0 | 0 | 0 | 0 | 0 | 0 | 0 | 0 | 0 | 0 | 0 | 0 | 0 | 0 | 0 | 0 | 0 | 0 | 0 | 0 | 0 | 0 | 0 | 0 | 0 | 0 | 0 | 0 | 0 | 0 | 0 | 0 | 0 | 10.1039/b706206k | yes |  | 0 |  |  |  | 190 |  |  |  | 7 | 1,5-bis(N-methylpyrrolidinium)pentane |  |  | AFX |  |  | orthophosphoric acid, cobalt acetate, magnesium acetate, Ludox TMA, aluminum hydroxide | BDH, Aldrich, BDH, Aldrich, Aldrich | [12 empty] | ['1-methyl-1-[5-(1-methylpyrrolidin-1-ium-1-yl)pentyl]pyrrolidin-1-ium', '1-methyl-1-[5-(1-methyl-1-pyrrolidin-1-iumyl)pentyl]pyrrolidin-1-ium', '144-44-5', 'Pentolinium', 'Pentolonium', 'Pentolonum', "Pyrrolidinium, 1,1'-(1,5-pentanediyl)bis(1-methyl-", '1-methyl-1-[5-(1-methylpyrrolidin-1-ium-1-yl)pentyl]pyrrolidin-1-ium', 'ZINC02041380'] |  |  | 1-methyl-1-[5-(1-methylpyrrolidin-1-ium-1-yl)pentyl]pyrrolidin-1-ium |  |  | C[N+]1(CCCCC[N+]2(C)CCCC2)CCCC1 |  |  | C15H32N2 |  |  | AFX |  |  | 2007
28434 | 0 | 0.425 | 0.5 | 0 | 0 | 0 | 0 | 0 | 0 | 0 | 0 | 0 | 0 | 0 | 0 | 0 | 0.075 | 0 | 0 | 0 | 0 | 0 | 0 | 0 | 0 | 0 | 0 | 0 | 0 | 0 | 0 | 0 | 0 | 0 | 0 | 0 | 0 | 0 | 0 | 0 | 0 | 0 | 0 | 0 | 0 | 0 | 0 | 0 | 0 | 0 | 0 | 10.1039/b706206k | yes |  | 0 |  |  |  | 190 |  |  |  | 7 | 1,5-bis(N-methylpyrrolidinium)pentane |  |  | AFX |  |  | orthophosphoric acid, cobalt acetate, magnesium acetate, Ludox TMA, aluminum hydroxide | BDH, Aldrich, BDH, Aldrich, Aldrich | [12 empty] | ['1-methyl-1-[5-(1-methylpyrrolidin-1-ium-1-yl)pentyl]pyrrolidin-1-ium', '1-methyl-1-[5-(1-methyl-1-pyrrolidin-1-iumyl)pentyl]pyrrolidin-1-ium', '144-44-5', 'Pentolinium', 'Pentolonium', 'Pentolonum', "Pyrrolidinium, 1,1'-(1,5-pentanediyl)bis(1-methyl-", '1-methyl-1-[5-(1-methylpyrrolidin-1-ium-1-yl)pentyl]pyrrolidin-1-ium', 'ZINC02041380'] |  |  | 1-methyl-1-[5-(1-methylpyrrolidin-1-ium-1-yl)pentyl]pyrrolidin-1-ium |  |  | C[N+]1(CCCCC[N+]2(C)CCCC2)CCCC1 |  |  | C15H32N2 |  |  | AFX |  |  | 2007
28435 | 0 | 0.4 | 0.5 | 0 | 0 | 0 | 0 | 0 | 0 | 0 | 0 | 0 | 0 | 0 | 0 | 0 | 0.1 | 0 | 0 | 0 | 0 | 0 | 0 | 0 | 0 | 0 | 0 | 0 | 0 | 0 | 0 | 0 | 0 | 0 | 0 | 0 | 0 | 0 | 0 | 0 | 0 | 0 | 0 | 0 | 0 | 0 | 0 | 0 | 0 | 0 | 0 | 10.1039/b706206k | yes |  | 0 |  |  |  | 190 |  |  |  | 7 | 1,5-bis(N-methylpyrrolidinium)pentane |  |  | AFX |  |  | orthophosphoric acid, cobalt acetate, magnesium acetate, Ludox TMA, aluminum hydroxide | BDH, Aldrich, BDH, Aldrich, Aldrich | [12 empty] | ['1-methyl-1-[5-(1-methylpyrrolidin-1-ium-1-yl)pentyl]pyrrolidin-1-ium', '1-methyl-1-[5-(1-methyl-1-pyrrolidin-1-iumyl)pentyl]pyrrolidin-1-ium', '144-44-5', 'Pentolinium', 'Pentolonium', 'Pentolonum', "Pyrrolidinium, 1,1'-(1,5-pentanediyl)bis(1-methyl-", '1-methyl-1-[5-(1-methylpyrrolidin-1-ium-1-yl)pentyl]pyrrolidin-1-ium', 'ZINC02041380'] |  |  | 1-methyl-1-[5-(1-methylpyrrolidin-1-ium-1-yl)pentyl]pyrrolidin-1-ium |  |  | C[N+]1(CCCCC[N+]2(C)CCCC2)CCCC1 |  |  | C15H32N2 |  |  | AFX |  |  | 2007
28436 | 0 | 0.375 | 0.5 | 0 | 0 | 0 | 0 | 0 | 0 | 0 | 0 | 0 | 0 | 0 | 0 | 0 | 0.125 | 0 | 0 | 0 | 0 | 0 | 0 | 0 | 0 | 0 | 0 | 0 | 0 | 0 | 0 | 0 | 0 | 0 | 0 | 0 | 0 | 0 | 0 | 0 | 0 | 0 | 0 | 0 | 0 | 0 | 0 | 0 | 0 | 0 | 0 | 10.1039/b706206k | yes |  | 0 |  |  |  | 190 |  |  |  | 7 | 1,5-bis(N-methylpyrrolidinium)pentane |  |  | AFX |  |  | orthophosphoric acid, cobalt acetate, magnesium acetate, Ludox TMA, aluminum hydroxide | BDH, Aldrich, BDH, Aldrich, Aldrich | [12 empty] | ['1-methyl-1-[5-(1-methylpyrrolidin-1-ium-1-yl)pentyl]pyrrolidin-1-ium', '1-methyl-1-[5-(1-methyl-1-pyrrolidin-1-iumyl)pentyl]pyrrolidin-1-ium', '144-44-5', 'Pentolinium', 'Pentolonium', 'Pentolonum', "Pyrrolidinium, 1,1'-(1,5-pentanediyl)bis(1-methyl-", '1-methyl-1-[5-(1-methylpyrrolidin-1-ium-1-yl)pentyl]pyrrolidin-1-ium', 'ZINC02041380'] |  |  | 1-methyl-1-[5-(1-methylpyrrolidin-1-ium-1-yl)pentyl]pyrrolidin-1-ium |  |  | C[N+]1(CCCCC[N+]2(C)CCCC2)CCCC1 |  |  | C15H32N2 |  |  | AFX |  |  | 2007
28437 | 0 | 0.25 | 0.5 | 0 | 0 | 0 | 0 | 0 | 0 | 0 | 0 | 0 | 0 | 0 | 0 | 0 | 0.25 | 0 | 0 | 0 | 0 | 0 | 0 | 0 | 0 | 0 | 0 | 0 | 0 | 0 | 0 | 0 | 0 | 0 | 0 | 0 | 0 | 0 | 0 | 0 | 0 | 0 | 0 | 0 | 0 | 0 | 0 | 0 | 0 | 0 | 0 | 10.1039/b706206k | yes |  | 0 |  |  |  | 190 |  |  |  | 7 | 1,5-bis(N-methylpyrrolidinium)pentane |  |  | AFX | impurity |  | orthophosphoric acid, cobalt acetate, magnesium acetate, Ludox TMA, aluminum hydroxide | BDH, Aldrich, BDH, Aldrich, Aldrich | [12 empty] | ['1-methyl-1-[5-(1-methylpyrrolidin-1-ium-1-yl)pentyl]pyrrolidin-1-ium', '1-methyl-1-[5-(1-methyl-1-pyrrolidin-1-iumyl)pentyl]pyrrolidin-1-ium', '144-44-5', 'Pentolinium', 'Pentolonium', 'Pentolonum', "Pyrrolidinium, 1,1'-(1,5-pentanediyl)bis(1-methyl-", '1-methyl-1-[5-(1-methylpyrrolidin-1-ium-1-yl)pentyl]pyrrolidin-1-ium', 'ZINC02041380'] |  |  | 1-methyl-1-[5-(1-methylpyrrolidin-1-ium-1-yl)pentyl]pyrrolidin-1-ium |  |  | C[N+]1(CCCCC[N+]2(C)CCCC2)CCCC1 |  |  | C15H32N2 |  |  | AFX |  |  | 2007
28438 | 0 | 0.45 | 0.5 | 0 | 0 | 0 | 0 | 0 | 0 | 0 | 0 | 0 | 0 | 0 | 0 | 0 | 0 | 0 | 0 | 0 | 0 | 0.05 | 0 | 0 | 0 | 0 | 0 | 0 | 0 | 0 | 0 | 0 | 0 | 0 | 0 | 0 | 0 | 0 | 0 | 0 | 0 | 0 | 0 | 0 | 0 | 0 | 0 | 0 | 0 | 0 | 0 | 10.1039/b706206k | yes |  | 0 |  |  |  | 190 |  |  |  | 7 | 1,5-bis(N-methylpyrrolidinium)pentane |  |  | AFX | impurity |  | orthophosphoric acid, cobalt acetate, magnesium acetate, Ludox TMA, aluminum hydroxide | BDH, Aldrich, BDH, Aldrich, Aldrich | [12 empty] | ['1-methyl-1-[5-(1-methylpyrrolidin-1-ium-1-yl)pentyl]pyrrolidin-1-ium', '1-methyl-1-[5-(1-methyl-1-pyrrolidin-1-iumyl)pentyl]pyrrolidin-1-ium', '144-44-5', 'Pentolinium', 'Pentolonium', 'Pentolonum', "Pyrrolidinium, 1,1'-(1,5-pentanediyl)bis(1-methyl-", '1-methyl-1-[5-(1-methylpyrrolidin-1-ium-1-yl)pentyl]pyrrolidin-1-ium', 'ZINC02041380'] |  |  | 1-methyl-1-[5-(1-methylpyrrolidin-1-ium-1-yl)pentyl]pyrrolidin-1-ium |  |  | C[N+]1(CCCCC[N+]2(C)CCCC2)CCCC1 |  |  | C15H32N2 |  |  | AFX |  |  | 2007
28439 | 0.05 | 0.5 | 0.45 | 0 | 0 | 0 | 0 | 0 | 0 | 0 | 0 | 0 | 0 | 0 | 0 | 0 | 0 | 0 | 0 | 0 | 0 | 0 | 0 | 0 | 0 | 0 | 0 | 0 | 0 | 0 | 0 | 0 | 0 | 0 | 0 | 0 | 0 | 0 | 0 | 0 | 0 | 0 | 0 | 0 | 0 | 0 | 0 | 0 | 0 | 0 | 0 | 10.1039/b706206k | yes |  | 0 |  |  |  | 190 |  |  |  | 7 | 1,5-bis(N-methylpyrrolidinium)pentane |  |  | AFX | ERI |  | orthophosphoric acid, cobalt acetate, magnesium acetate, Ludox TMA, aluminum hydroxide | BDH, Aldrich, BDH, Aldrich, Aldrich | [12 empty] | ['1-methyl-1-[5-(1-methylpyrrolidin-1-ium-1-yl)pentyl]pyrrolidin-1-ium', '1-methyl-1-[5-(1-methyl-1-pyrrolidin-1-iumyl)pentyl]pyrrolidin-1-ium', '144-44-5', 'Pentolinium', 'Pentolonium', 'Pentolonum', "Pyrrolidinium, 1,1'-(1,5-pentanediyl)bis(1-methyl-", '1-methyl-1-[5-(1-methylpyrrolidin-1-ium-1-yl)pentyl]pyrrolidin-1-ium', 'ZINC02041380'] |  |  | 1-methyl-1-[5-(1-methylpyrrolidin-1-ium-1-yl)pentyl]pyrrolidin-1-ium |  |  | C[N+]1(CCCCC[N+]2(C)CCCC2)CCCC1 |  |  | C15H32N2 |  |  | AFX | ERI |  | 2007
28440 | 0.1 | 0.5 | 0.4 | 0 | 0 | 0 | 0 | 0 | 0 | 0 | 0 | 0 | 0 | 0 | 0 | 0 | 0 | 0 | 0 | 0 | 0 | 0 | 0 | 0 | 0 | 0 | 0 | 0 | 0 | 0 | 0 | 0 | 0 | 0 | 0 | 0 | 0 | 0 | 0 | 0 | 0 | 0 | 0 | 0 | 0 | 0 | 0 | 0 | 0 | 0 | 0 | 10.1039/b706206k | yes |  | 0 |  |  |  | 190 |  |  |  | 7 | 1,5-bis(N-methylpyrrolidinium)pentane |  |  | AFX | impurity |  | orthophosphoric acid, cobalt acetate, magnesium acetate, Ludox TMA, aluminum hydroxide | BDH, Aldrich, BDH, Aldrich, Aldrich | [12 empty] | ['1-methyl-1-[5-(1-methylpyrrolidin-1-ium-1-yl)pentyl]pyrrolidin-1-ium', '1-methyl-1-[5-(1-methyl-1-pyrrolidin-1-iumyl)pentyl]pyrrolidin-1-ium', '144-44-5', 'Pentolinium', 'Pentolonium', 'Pentolonum', "Pyrrolidinium, 1,1'-(1,5-pentanediyl)bis(1-methyl-", '1-methyl-1-[5-(1-methylpyrrolidin-1-ium-1-yl)pentyl]pyrrolidin-1-ium', 'ZINC02041380'] |  |  | 1-methyl-1-[5-(1-methylpyrrolidin-1-ium-1-yl)pentyl]pyrrolidin-1-ium |  |  | C[N+]1(CCCCC[N+]2(C)CCCC2)CCCC1 |  |  | C15H32N2 |  |  | AFX |  |  | 2007
28441
28442 | 0 | 0.09569378 | 0.09665072 | 0 | 0 | 0 | 0 | 0 | 0 | 0 | 0 | 0.1023923 | 0 | 0 | 0 | 0 | 0 | 0 | 0 | 0 | 0 | 0 | 0 | 0 | 0 | 0 | 0 | 0 | 0 | 0 | 0 | 0 | 0 | 0 | 0 | 0 | 0 | 0 | 0 | 0 | 0 | 0.7052632 | 0 | 0 | 0 | 0 | 0 | 0 | 0 | 0 | 0 | 10.1039/b923256g | yes |  | 0 |  |  | 4 | 160 | TRUE |  |  |  | 1-butyl-3-methyl imidazolium |  |  | AEL |  |  | phosphoric acid, HF, AIP | Sinopharm, Shenyang, Sinopharm | [12 empty] | ['1-butyl-3-methylimidazol-3-ium', '1-butyl-3-methyl-imidazol-3-ium', '79917-90-1', 'NCGC00166274-01', 'ZINC02506538', 'ZINC04242267', '1-Butyl-3-methylimidazolium'] |  |  | 1-butyl-3-methylimidazol-3-ium |  |  | CCCC[n+]1ccn(C)c1 |  |  | C8H15N2 |  |  | AEL |  |  | 2010
28443 | 0 | 0.0942317 | 0.09517402 | 0 | 0 | 0 | 0 | 0 | 0 | 0 | 0 | 0.1008279 | 0 | 0 | 0 | 0 | 0 | 0 | 0 | 0 | 0 | 0 | 0 | 0 | 0 | 0 | 0 | 0 | 0 | 0 | 0 | 0 | 0 | 0 | 0 | 0 | 0 | 0 | 0 | 0 | 0 | 0.6944876 | 0.01527873 | 0 | 0 | 0 | 0 | 0 | 0 | 0 | 0 | 10.1039/b923256g | yes |  | 0 |  |  | 4 | 160 | TRUE |  |  |  | 1-butyl-3-methyl imidazolium | n-dipropylamine |  | AFI | AEL |  | phosphoric acid, HF, AIP | Sinopharm, Shenyang, Sinopharm | [12 empty] | ['1-butyl-3-methylimidazol-3-ium', '1-butyl-3-methyl-imidazol-3-ium', '79917-90-1', 'NCGC00166274-01', 'ZINC02506538', 'ZINC04242267', '1-Butyl-3-methylimidazolium'] | ['N-propylpropan-1-amine', 'DIPROPYLAMINE', '142-84-7', 'DIPROPYL-AMINE', '1-Propanamine, N-propyl-', 'AI3-24037', 'BRN 0505974', 'CCRIS 4805', 'DIPROPYLAMINE', 'Di-n-propylamine', 'Dipropylamine [UN2383] [Flammable liquid]', 'EINECS 205-565-9', 'HSDB 2644', 'N-Propyl-1-propanamine', 'RCRA waste no. U110', 'RCRA waste number U110', 'UN2383', 'n-Dipropylamine', 'D214752_ALDRICH', '240087_ALDRICH', 'N-propylpropan-1-amine', 'InChI=1/C6H15N/c1-3-5-7-6-4-2/h7H,3-6H2,1-2H'] |  | 1-butyl-3-methylimidazol-3-ium | N-propylpropan-1-amine |  | CCCC[n+]1ccn(C)c1 | CCCNCCC |  | C8H15N2 | C6H15N |  | AFI | AEL |  | 2010
28444 | 0 | 0.09351729 | 0.09445246 | 0 | 0 | 0 | 0 | 0 | 0 | 0 | 0 | 0.1000635 | 0 | 0 | 0 | 0 | 0 | 0 | 0 | 0 | 0 | 0 | 0 | 0 | 0 | 0 | 0 | 0 | 0 | 0 | 0 | 0 | 0 | 0 | 0 | 0 | 0 | 0 | 0 | 0 | 0 | 0.6892224 | 0.02274434 | 0 | 0 | 0 | 0 | 0 | 0 | 0 | 0 | 10.1039/b923256g | yes |  | 0 |  |  | 4 | 160 | TRUE |  |  |  | 1-butyl-3-methyl imidazolium | n-dipropylamine |  | AFI |  |  | phosphoric acid, HF, AIP | Sinopharm, Shenyang, Sinopharm | [12 empty] | ['1-butyl-3-methylimidazol-3-ium', '1-butyl-3-methyl-imidazol-3-ium', '79917-90-1', 'NCGC00166274-01', 'ZINC02506538', 'ZINC04242267', '1-Butyl-3-methylimidazolium'] | ['N-propylpropan-1-amine', 'DIPROPYLAMINE', '142-84-7', 'DIPROPYL-AMINE', '1-Propanamine, N-propyl-', 'AI3-24037', 'BRN 0505974', 'CCRIS 4805', 'DIPROPYLAMINE', 'Di-n-propylamine', 'Dipropylamine [UN2383] [Flammable liquid]', 'EINECS 205-565-9', 'HSDB 2644', 'N-Propyl-1-propanamine', 'RCRA waste no. U110', 'RCRA waste number U110', 'UN2383', 'n-Dipropylamine', 'D214752_ALDRICH', '240087_ALDRICH', 'N-propylpropan-1-amine', 'InChI=1/C6H15N/c1-3-5-7-6-4-2/h7H,3-6H2,1-2H'] |  | 1-butyl-3-methylimidazol-3-ium | N-propylpropan-1-amine |  | CCCC[n+]1ccn(C)c1 | CCCNCCC |  | C8H15N2 | C6H15N |  | AFI |  |  | 2010
28445 | 0 | 0.09224573 | 0.09316819 | 0 | 0 | 0 | 0 | 0 | 0 | 0 | 0 | 0.09870293 | 0 | 0 | 0 | 0 | 0 | 0 | 0 | 0 | 0 | 0 | 0 | 0 | 0 | 0 | 0 | 0 | 0 | 0 | 0 | 0 | 0 | 0 | 0 | 0 | 0 | 0 | 0 | 0 | 0 | 0.679851 | 0.03603211 | 0 | 0 | 0 | 0 | 0 | 0 | 0 | 0 | 10.1039/b923256g | yes |  | 0 |  |  | 4 | 160 | TRUE |  |  |  | 1-butyl-3-methyl imidazolium | n-dipropylamine |  | LTA | AFI |  | phosphoric acid, HF, AIP | Sinopharm, Shenyang, Sinopharm | [12 empty] | ['1-butyl-3-methylimidazol-3-ium', '1-butyl-3-methyl-imidazol-3-ium', '79917-90-1', 'NCGC00166274-01', 'ZINC02506538', 'ZINC04242267', '1-Butyl-3-methylimidazolium'] | ['N-propylpropan-1-amine', 'DIPROPYLAMINE', '142-84-7', 'DIPROPYL-AMINE', '1-Propanamine, N-propyl-', 'AI3-24037', 'BRN 0505974', 'CCRIS 4805', 'DIPROPYLAMINE', 'Di-n-propylamine', 'Dipropylamine [UN2383] [Flammable liquid]', 'EINECS 205-565-9', 'HSDB 2644', 'N-Propyl-1-propanamine', 'RCRA waste no. U110', 'RCRA waste number U110', 'UN2383', 'n-Dipropylamine', 'D214752_ALDRICH', '240087_ALDRICH', 'N-propylpropan-1-amine', 'InChI=1/C6H15N/c1-3-5-7-6-4-2/h7H,3-6H2,1-2H'] |  | 1-butyl-3-methylimidazol-3-ium | N-propylpropan-1-amine |  | CCCC[n+]1ccn(C)c1 | CCCNCCC |  | C8H15N2 | C6H15N |  | LTA | AFI |  | 2010
28446 | 0 | 0.0902216 | 0.09112382 | 0 | 0 | 0 | 0 | 0 | 0 | 0 | 0 | 0.09653711 | 0 | 0 | 0 | 0 | 0 | 0 | 0 | 0 | 0 | 0 | 0 | 0 | 0 | 0 | 0 | 0 | 0 | 0 | 0 | 0 | 0 | 0 | 0 | 0 | 0 | 0 | 0 | 0 | 0 | 0.6649332 | 0.05718426 | 0 | 0 | 0 | 0 | 0 | 0 | 0 | 0 | 10.1039/b923256g | yes |  | 0 |  |  | 4 | 160 | TRUE |  |  |  | 1-butyl-3-methyl imidazolium | n-dipropylamine |  | LTA |  |  | phosphoric acid, HF, AIP | Sinopharm, Shenyang, Sinopharm | [12 empty] | ['1-butyl-3-methylimidazol-3-ium', '1-butyl-3-methyl-imidazol-3-ium', '79917-90-1', 'NCGC00166274-01', 'ZINC02506538', 'ZINC04242267', '1-Butyl-3-methylimidazolium'] | ['N-propylpropan-1-amine', 'DIPROPYLAMINE', '142-84-7', 'DIPROPYL-AMINE', '1-Propanamine, N-propyl-', 'AI3-24037', 'BRN 0505974', 'CCRIS 4805', 'DIPROPYLAMINE', 'Di-n-propylamine', 'Dipropylamine [UN2383] [Flammable liquid]', 'EINECS 205-565-9', 'HSDB 2644', 'N-Propyl-1-propanamine', 'RCRA waste no. U110', 'RCRA waste number U110', 'UN2383', 'n-Dipropylamine', 'D214752_ALDRICH', '240087_ALDRICH', 'N-propylpropan-1-amine', 'InChI=1/C6H15N/c1-3-5-7-6-4-2/h7H,3-6H2,1-2H'] |  | 1-butyl-3-methylimidazol-3-ium | N-propylpropan-1-amine |  | CCCC[n+]1ccn(C)c1 | CCCNCCC |  | C8H15N2 | C6H15N |  | LTA |  |  | 2010
28447 | 0 | 0.08681573 | 0.08768389 | 0 | 0 | 0 | 0 | 0 | 0 | 0 | 0 | 0.09289283 | 0 | 0 | 0 | 0 | 0 | 0 | 0 | 0 | 0 | 0 | 0 | 0 | 0 | 0 | 0 | 0 | 0 | 0 | 0 | 0 | 0 | 0 | 0 | 0 | 0 | 0 | 0 | 0 | 0 | 0.6398319 | 0.09277563 | 0 | 0 | 0 | 0 | 0 | 0 | 0 | 0 | 10.1039/b923256g | yes |  | 0 |  |  | 1 | 160 | TRUE |  |  |  | 1-butyl-3-methyl imidazolium | n-butylamine |  | LTA |  |  | phosphoric acid, HF, AIP | Sinopharm, Shenyang, Sinopharm | [12 empty] | ['1-butyl-3-methylimidazol-3-ium', '1-butyl-3-methyl-imidazol-3-ium', '79917-90-1', 'NCGC00166274-01', 'ZINC02506538', 'ZINC04242267', '1-Butyl-3-methylimidazolium'] | ['butan-1-amine', 'Butylamine', '85404-21-3', '109-73-9', '50929-03-8', '42939-72-0', 'NSC8029', 'Norvalamine', 'WLN: Z4', 'n-Butylamine', '471305_SIAL', 'NCIOpen2_009229', 'W313009_ALDRICH', '1-AMINO-BUTANE', 'InChI=1/C4H11N/c1-2-3-4-5/h2-5H2,1H', 'butan-1-amine', 'LYT', '1-Amino-butaan [Dutch]', '1-Aminobutan [German]', 'AI3-24197', 'CCRIS 4756', 'EINECS 203-699-2', 'FEMA No. 3130', 'FEMA Number 3130', 'HSDB 515', 'Monobutilamina [Romanian]', 'NSC 8029', 'UN1125', 'n-Butilamina [Italian]', 'n-Butylamin [German]', 'n-Butylamine [UN1125] [Flammable liquid]', '1-Amino-butaan', '1-Aminobutan', '1-Aminobutane', '1-Butanamine', '1-Butanaminen-butilamina', 'BUTYLAMINE, N', 'Butylamine', 'Mono-n-butylamine', 'Monobutylamine', 'N-Butylamin'] |  | 1-butyl-3-methylimidazol-3-ium | butan-1-amine |  | CCCC[n+]1ccn(C)c1 | CCCCN |  | C8H15N2 | C4H11N |  | LTA |  |  | 2010
28448 | 0 | 0.09205797 | 0.09297855 | 0 | 0 | 0 | 0 | 0 | 0 | 0 | 0 | 0.09850203 | 0 | 0 | 0 | 0 | 0 | 0 | 0 | 0 | 0 | 0 | 0 | 0 | 0 | 0 | 0 | 0 | 0 | 0 | 0 | 0 | 0 | 0 | 0 | 0 | 0 | 0 | 0 | 0 | 0 | 0.6784673 | 0.03799417 | 0 | 0 | 0 | 0 | 0 | 0 | 0 | 0 | 10.1039/b923256g | yes |  | 0 |  |  | 4 | 160 | TRUE |  |  |  | 1-butyl-3-methyl imidazolium | tributylamine |  | LTA |  |  | phosphoric acid, HF, AIP | Sinopharm, Shenyang, Sinopharm | [12 empty] | ['1-butyl-3-methylimidazol-3-ium', '1-butyl-3-methyl-imidazol-3-ium', '79917-90-1', 'NCGC00166274-01', 'ZINC02506538', 'ZINC04242267', '1-Butyl-3-methylimidazolium'] | ['N,N-dibutylbutan-1-amine', 'TRIBUTYLAMINE', '102-82-9', '168153-19-3', 'InChI=1/C12H27N/c1-4-7-10-13(11-8-5-2)12-9-6-3/h4-12H2,1-3H', 'N,N-dibutylbutan-1-amine', '90780_FLUKA', '471313_ALDRICH', '90781_FLUKA', '90782_FLUKA', '1-Butanamine, N,N-dibutyl-', '4-11-00-00122 (Beilstein Handbook Reference)', 'AI3-15424', 'Amine, tributyl-', 'BRN 1698872', 'CCRIS 4879', 'EINECS 203-058-7', 'HSDB 877', 'N,N-Dibutyl-1-butanamine', 'TRIBUTYLAMINE', 'Tri-n-butylamine', 'Tributilamina [Romanian]', 'Tributylamine [UN2542] [Poison]', 'Tris-n-butylamine', 'UN2542', 'NCGC00164374-01', 'CHEBI:38905', 'Tris[N-butylamine]'] |  | 1-butyl-3-methylimidazol-3-ium | N,N-dibutylbutan-1-amine |  | CCCC[n+]1ccn(C)c1 | CCCCN(CCCC)CCCC |  | C8H15N2 | C12H27N |  | LTA |  |  | 2010
28449 | 0 | 0.09088637 | 0.09179523 | 0 | 0 | 0 | 0 | 0 | 0 | 0 | 0 | 0.09724842 | 0 | 0 | 0 | 0 | 0 | 0 | 0 | 0 | 0 | 0 | 0 | 0 | 0 | 0 | 0 | 0 | 0 | 0 | 0 | 0 | 0 | 0 | 0 | 0 | 0 | 0 | 0 | 0 | 0 | 0.6698325 | 0.05023744 | 0 | 0 | 0 | 0 | 0 | 0 | 0 | 0 | 10.1039/b923256g | yes |  | 0 |  |  | 8 | 160 | TRUE |  |  |  | 1-butyl-3-methyl imidazolium | diethylamine |  | LTA |  |  | phosphoric acid, HF, AIP | Sinopharm, Shenyang, Sinopharm | [12 empty] | ['1-butyl-3-methylimidazol-3-ium', '1-butyl-3-methyl-imidazol-3-ium', '79917-90-1', 'NCGC00166274-01', 'ZINC02506538', 'ZINC04242267', '1-Butyl-3-methylimidazolium'] | ['N-ethylethanamine', 'DIETHYLAMINE', '109-89-7', 'D0806_SIAL', 'NCGC00090709-01', '386456_ALDRICH', 'ST5214507', '31730_FLUKA', 'N-ethylethanamine', 'InChI=1/C4H11N/c1-3-5-4-2/h5H,3-4H2,1-2H', 'AI3-24215', 'CCRIS 4792', 'DIETHYLAMINE', 'Diaethylamin [German]', '471216_SIAL', 'Diethylamine [UN1154] [Flammable liquid]', 'Dietilamina [Italian]', 'Dwuetyloamina [Polish]', 'EINECS 203-716-3', 'Ethanamine, N-ethyl-', 'HSDB 524', 'N,N-Diethylamine', 'UN1154'] |  | 1-butyl-3-methylimidazol-3-ium | N-ethylethanamine |  | CCCC[n+]1ccn(C)c1 | CCNCC |  | C8H15N2 | C4H11N |  | LTA |  |  | 2010
28450 | 0 | 0.09187098 | 0.09278969 | 0 | 0 | 0 | 0 | 0 | 0 | 0 | 0 | 0.09830195 | 0 | 0 | 0 | 0 | 0 | 0 | 0 | 0 | 0 | 0 | 0 | 0 | 0 | 0 | 0 | 0 | 0 | 0 | 0 | 0 | 0 | 0 | 0 | 0 | 0 | 0 | 0 | 0 | 0 | 0.6770891 | 0.03994826 | 0 | 0 | 0 | 0 | 0 | 0 | 0 | 0 | 10.1039/b923256g | yes |  | 0 |  |  | 4 | 160 | TRUE |  |  |  | 1-butyl-3-methyl imidazolium | cyclohexylamine |  | LTA |  |  | phosphoric acid, HF, AIP | Sinopharm, Shenyang, Sinopharm | [12 empty] | ['1-butyl-3-methylimidazol-3-ium', '1-butyl-3-methyl-imidazol-3-ium', '79917-90-1', 'NCGC00166274-01', 'ZINC02506538', 'ZINC04242267', '1-Butyl-3-methylimidazolium'] | ['Cyclohexanamine', 'Cyclohexylamine', '157973-60-9', '143247-75-0', '108-91-8', 'AIDS-008396', 'AIDS008396', 'HAI', 'C104655_ALDRICH', '1-Aminocyclohexane', '1-Cyclohexylamine', '4-12-00-00008 (Beilstein Handbook Reference)', 'AI3-15323', 'Aminocyclohexane', 'Aminohexahydrobenzene', 'Aniline, hexahydro-', 'BRN 0471175', 'Benzenamine, hexahydro-', 'CCRIS 3645', 'InChI=1/C6H13N/c7-6-4-2-1-3-5-6/h6H,1-5,7H', 'Cyclohexylamine [UN2357] [Corrosive]', 'EINECS 203-629-0', 'HSDB 918', 'Hexahydroaniline', 'Hexahydrobenzenamine', 'UN2357', 'NCI60_004907', 'C00571', 'Cyclohexanamine', 'Cyclohexylamine', '1-AMINO-CYCLOHEXANE', '240648_ALDRICH', 'LS-473', 'CHEBI:15773', 'Cyclohexyl amine', 'c0690', 'ST5213819'] |  | 1-butyl-3-methylimidazol-3-ium | Cyclohexanamine |  | CCCC[n+]1ccn(C)c1 | NC1CCCCC1 |  | C8H15N2 | C6H13N |  | LTA |  |  | 2010
28451 | 0 | 0.09230849 | 0.09323157 | 0 | 0 | 0 | 0 | 0 | 0 | 0 | 0 | 0.09877008 | 0 | 0 | 0 | 0 | 0 | 0 | 0 | 0 | 0 | 0 | 0 | 0 | 0 | 0 | 0 | 0 | 0 | 0 | 0 | 0 | 0 | 0 | 0 | 0 | 0 | 0 | 0 | 0 | 0 | 0.6803136 | 0.0353763 | 0 | 0 | 0 | 0 | 0 | 0 | 0 | 0 | 10.1039/b923256g | yes |  | 0 |  |  | 16 | 160 | TRUE |  |  |  | 1-butyl-3-methyl imidazolium | hexamethylenetetramine |  | LTA |  |  | phosphoric acid, HF, AIP | Sinopharm, Shenyang, Sinopharm | [12 empty] | ['1-butyl-3-methylimidazol-3-ium', '1-butyl-3-methyl-imidazol-3-ium', '79917-90-1', 'NCGC00166274-01', 'ZINC02506538', 'ZINC04242267', '1-Butyl-3-methylimidazolium'] | ['24911-88-4', '100-97-0', '11103-67-6', '15978-33-3', '56549-34-9', '74734-16-0', '91773-48-7', '398160_SIAL', 'KBioGR_001563', 'BSPBio_003380', 'Spectrum5_001603', '1,3,5,7-Tetraazatricyclo(3.3.1.13,7)decane hydroiodide', 'KBio3_002600', 'NCGC00094719-01', 'SBB008794', 'EINECS 246-528-7', 'NCGC00094719-02', 'Spectrum3_001730', 'Hexamine', '1,3,5,7-Tetraazatricyclo (3.3.1.1(3,7))decane', '1,3,5,7-Tetraazatricyclo(3.3.1.1(sup 37))decane', '1,3,5,7-Tetraazatricyclo(3.3.1.13,7)decane', 'AI3-09611', 'CCRIS 2297', 'Caswell No. 482', 'EINECS 202-905-8', 'EPA Pesticide Chemical Code 045501', 'Esametilentetramina [Italian]', 'HMT', 'HSDB 563', 'Hexa (vulcanization accelerator)', 'Hexamethylenamine', 'Hexamethylene tetramine', 'Hexamethylenetetramine [UN1328] [Flammable solid]', 'Hexamethylenetetramine solutions', 'Hexamethylenetetraminum', 'Hexamethylentetramin [German]', 'Hexamethylentetramine', 'Hexamethylentetraminum', 'Hexaminum', 'Hexasan (VAN)', 'Metenamina [INN-Spanish]', 'Methenamine [USAN:INN]', 'Methenaminum [INN-Latin]', 'Metramine', 'NSC 26346', 'NSC 403347', 'Nocceler H', 'S 4 (heterocycle)', 'Sanceler H', 'UN1328', 'Vulkacit H 30', 'SPECTRUM1500394', '1,3,5,7-Tetraazaadamantane', '1,3,5,7-Tetraazatricyclo[3.3.1.13,7]decane', 'Aceto HMT', 'Aminoform', 'Aminoformaldehyde', 'Ammoform', 'Ammonioformaldehyde', 'Antihydral', 'Cystamin', 'Cystogen', 'Duirexol', 'Ekagom H', 'Formamine', 'Formin', 'Formin (heterocycle)', 'Formin (the heterocyclic compound)', 'Herax UTS', 'Heterin', 'Hexa-Flo-Pulver', 'Hexaform', 'Hexaloids', 'Hexamethyleneamine', 'Hexamethylenetetraamine', 'Hexamethylenetetramine', 'Hexamethylenetetramine, tech.', 'Hexamethylenetetramine-palladium chloride adduct', 'Hexamethylentetramin', 'Hexamine (heterocycle)', 'Hexilmethylenamine', '1,3,5,7-tetraazatricyclo[3.3.1.1~3,7~]decane', 'Methamin', 'Methenamin', 'Methenamine', 'NSC26346', 'Preparation AF', 'Resotropin', 'Uramin', 'Uratrine', 'Uritone', 'Urodeine', 'Urotropin', 'Urotropine', 'WLN: T66 B6 A B-C 1B I BN DN FN HNTJ', 'Xametrin', 'component of Uro-Phosphate', 'H11300_ALDRICH', 'Prestwick_79', '15614_RIEDEL', 'Spectrum2_000827', 'Spectrum_000991', 'AIDS-018490', 'AIDS018490', '33233_RIEDEL', 'IDI1_000322', 'KBio1_000322', 'DivK1c_000322', 'SPBio_000753', '1,3,5,7-tetraazatricyclo[3.3.1.1(3,7)]decane', 'CHEBI:6824', 'HMTA', 'Hexamethylenetetramine (aliphatic)', 'Spectrum4_000872', 'InChI=1/C6H12N4/c1-7-2-9-4-8(1)5-10(3-7)6-9/h1-6H', 'KBioSS_001471', 'H6404_SIAL', 'D00393', 'Hexamine (JAN)', 'Hexamine (TN)', 'Methenamine (USP)', 'KBio2_001471', 'KBio2_004039', 'KBio2_006607', 'NINDS_000322'] |  | 1-butyl-3-methylimidazol-3-ium |  |  | CCCC[n+]1ccn(C)c1 | C1N2CN3CN1CN(C2)C3 |  | C8H15N2 | C6H12N4 |  | LTA |  |  | 2010
28452 | 0 | 0.09088637 | 0.09179523 | 0 | 0 | 0 | 0 | 0 | 0 | 0 | 0 | 0.09724842 | 0 | 0 | 0 | 0 | 0 | 0 | 0 | 0 | 0 | 0 | 0 | 0 | 0 | 0 | 0 | 0 | 0 | 0 | 0 | 0 | 0 | 0 | 0 | 0 | 0 | 0 | 0 | 0 | 0 | 0.6698325 | 0.05023744 | 0 | 0 | 0 | 0 | 0 | 0 | 0 | 0 | 10.1039/b923256g | yes |  | 0 |  |  | 4 | 160 | TRUE |  |  |  | 1-butyl-3-methyl imidazolium | imidazole |  | LTA |  |  | phosphoric acid, HF, AIP | Sinopharm, Shenyang, Sinopharm | [12 empty] | ['1-butyl-3-methylimidazol-3-ium', '1-butyl-3-methyl-imidazol-3-ium', '79917-90-1', 'NCGC00166274-01', 'ZINC02506538', 'ZINC04242267', '1-Butyl-3-methylimidazolium'] | ['1H-Imidazole', '116421-26-2', '288-32-4', '146117-15-9', 'I2399_SIAL', 'IMIDAZOLE-RING', 'imidazole', '1,3-Diaza-2,4-cyclopentadiene-', 'AIDS-008702', 'AIDS008702', 'I5513_SIGMA', '56749_FLUKA', '1,3-Diazole', 'C01589', 'Glyoxaline', '56748_FLUKA', '1,3-Diaza-2,4-cyclopentadiene', '1H-Imidazole', "Formamidine, N,N'-vinylene-", 'Glyoxalin', 'Imidazol', 'Iminazole', 'Imutex', "Methanimidamide, N,N'-1,2-ethenediyl-", 'Miazole', 'NSC60522', 'Pyrro[b]monazole', 'Usaf ek-4733', 'WLN: T5M CNJ', 'NCIStruc2_000693', '56750_FLUKA', '1H-Imidazole (9CI)', 'Imidazole (8CI)', '68268_FLUKA', 'Glyoxaline solution', 'Imidazole buffer Solution', 'Imidazole solution', 'IMD', 'ZINC00901039', '5-23-04-00191 (Beilstein Handbook Reference)', 'AI3-24703', 'BRN 0103853', 'CCRIS 3345', 'EINECS 206-019-2', 'Glioksal [Polish]', 'NSC 51860', 'NSC 60522', 'Pyrro(b)monazole', 'ST5214389', 'NCGC00090984-01', 'NCIStruc1_001975', 'InChI=1/C3H4N2/c1-2-5-3-4-1/h1-3H,(H,4,5', 'I0125_SIGMA', 'CHEBI:16069', 'Him', 'I0250_SIGMA'] |  | 1-butyl-3-methylimidazol-3-ium | 1H-Imidazole |  | CCCC[n+]1ccn(C)c1 | c1c[nH]cn1 |  | C8H15N2 | C3H4N2 |  | LTA |  |  | 2010
28453 | 0 | 0.09218306 | 0.09310489 | 0 | 0 | 0 | 0 | 0 | 0 | 0 | 0 | 0.09863588 | 0 | 0 | 0 | 0 | 0 | 0 | 0 | 0 | 0 | 0 | 0 | 0 | 0 | 0 | 0 | 0 | 0 | 0 | 0 | 0 | 0 | 0 | 0 | 0 | 0 | 0 | 0 | 0 | 0 | 0.6793892 | 0.03668701 | 0 | 0 | 0 | 0 | 0 | 0 | 0 | 0 | 10.1039/b923256g | yes |  | 0 |  |  | 4 | 160 | TRUE |  |  |  | 1-butyl-3-methyl imidazolium | pyridine |  | LTA |  |  | phosphoric acid, HF, AIP | Sinopharm, Shenyang, Sinopharm | [9 empty] | Mixed template effect adjusted by amine concentration in ionothermal synthesis of molecular sieves |  |  | ['1-butyl-3-methylimidazol-3-ium', '1-butyl-3-methyl-imidazol-3-ium', '79917-90-1', 'NCGC00166274-01', 'ZINC02506538', 'ZINC04242267', '1-Butyl-3-methylimidazolium'] | ['Pyridine', '152758-95-7', '163392-20-9', '45410-39-7', '62301-32-0', '6999-00-4', '82005-06-9', '85404-19-9', '85404-20-2', '110-86-1', 'NCI-C55301', 'NSC 406123', 'Piridina [Italian]', 'Pirydyna [Polish]', 'Pyridin [German]', 'Pyridine [UN1282] [Flammable liquid]', 'RCRA waste no. U196', 'RCRA waste number U196', 'UN1282', 'NSC141574', '494410_ALDRICH', '02486_FLUKA', 'AC-907/34116015', 'NCIOpen2_007786', '82702_FLUKA', 'PYRIDINE-RING', 'NSC406123', '34945_RIEDEL', 'Piridina', '82704_FLUKA', '184527_ALDRICH', '33638_RIEDEL', 'ZINC00895354', 'NCI60_006101', 'P57506_SIAL', '360570_SIAL', 'ST5214494', 'NCGC00091476-01', 'CHEBI:16227', 'py', '270970_ALDRICH', 'NCIOpen2_007999', 'Azabenzene', 'C00747', 'W296600_ALDRICH', 'Caswell No. 717', 'Pirydyna', 'Pyridin', 'WLN: T6NJ', '676772_SIAL', 'NCIOpen2_002809', 'InChI=1/C5H5N/c1-2-4-6-5-3-1/h1-5', 'NCIOpen2_007986', '270407_ALDRICH', 'NCIOpen2_007866', 'AI3-01240', 'Azine', 'CCRIS 2926', 'CP 32', 'Pyridine', 'EINECS 203-809-9', 'EPA Pesticide Chemical Code 069202', 'FEMA No. 2966', 'FEMA Number 2966', 'HSDB 118'] |  | 1-butyl-3-methylimidazol-3-ium | Pyridine |  | CCCC[n+]1ccn(C)c1 | c1ccncc1 |  | C8H15N2 | C5H5N |  | LTA |  |  | 2010
28454
28455 | 0 | 0.1797591 | 0.6291569 | 0 | 0 | 0 | 0 | 0 | 0 | 0 | 0 | 0.1797591 | 0 | 0 | 0 | 0 | 0 | 0 | 0 | 0 | 0 | 0 | 0 | 0 | 0 | 0 | 0 | 0 | 0 | 0 | 0 | 0 | 0 | 0 | 0 | 0 | 0 | 0 | 0 | 0 | 0 | 0.01132482 | 0 | 0 | 0 | 0 | 0 | 0 | 0 | 0 | 0 | 10.1039/c0dt01788d | yes |  | 0 |  |  | 72 | 150 |  |  |  |  | 1-methylimidazole |  |  | Chabazite |  |  | HF | [13 empty] | ['1-Methylimidazole', '120418-32-8', '142504-34-5', '616-47-7', '69723-05-3', 'N-Methylimidazole', 'NSC 88064', 'Lopac-M-8878', '67560_FLUKA', 'NSC88064', 'SBB007574', '06849_FLUKA', 'Lopac0_000831', 'WLN: T5N CNJ A1', '1-methyl-1H-imidazole', '1-Methylimidazole solution', '336092_ALDRICH', 'Cap B (1-methylimidazole 16% in THF)', 'M50834_ALDRICH', 'EU-0100831', 'NCGC00015702-01', 'InChI=1/C4H6N2/c1-6-3-2-5-4-6/h2-4H,1H', '1-Methylimidazole', '1H-Imidazole, 1-methyl-', 'EINECS 210-484-7', 'IMIDAZOLE, 1-METHYL-'] |  |  | 1-Methylimidazole |  |  | Cn1ccnc1 |  |  | C4H6N2 |  |  | CHA |  |  | 2011
28456 | 0 | 0.1797914 | 0.62927 | 0 | 0 | 0 | 0 | 0 | 0 | 0 | 0 | 0.1797914 | 0 | 0 | 0 | 0 | 0 | 0 | 0 | 0 | 0 | 0 | 0 | 0 | 0 | 0 | 0 | 0 | 0 | 0 | 0 | 0 | 0 | 0 | 0 | 0 | 0 | 0 | 0 | 0 | 0 | 0.01114707 | 0 | 0 | 0 | 0 | 0 | 0 | 0 | 0 | 0 | 10.1039/c0dt01788d | yes |  | 0 |  |  | 72 | 150 |  |  |  |  | pyridine |  |  | Chabazite |  |  | HF | [13 empty] | ['Pyridine', '152758-95-7', '163392-20-9', '45410-39-7', '62301-32-0', '6999-00-4', '82005-06-9', '85404-19-9', '85404-20-2', '110-86-1', 'NCI-C55301', 'NSC 406123', 'Piridina [Italian]', 'Pirydyna [Polish]', 'Pyridin [German]', 'Pyridine [UN1282] [Flammable liquid]', 'RCRA waste no. U196', 'RCRA waste number U196', 'UN1282', 'NSC141574', '494410_ALDRICH', '02486_FLUKA', 'AC-907/34116015', 'NCIOpen2_007786', '82702_FLUKA', 'PYRIDINE-RING', 'NSC406123', '34945_RIEDEL', 'Piridina', '82704_FLUKA', '184527_ALDRICH', '33638_RIEDEL', 'ZINC00895354', 'NCI60_006101', 'P57506_SIAL', '360570_SIAL', 'ST5214494', 'NCGC00091476-01', 'CHEBI:16227', 'py', '270970_ALDRICH', 'NCIOpen2_007999', 'Azabenzene', 'C00747', 'W296600_ALDRICH', 'Caswell No. 717', 'Pirydyna', 'Pyridin', 'WLN: T6NJ', '676772_SIAL', 'NCIOpen2_002809', 'InChI=1/C5H5N/c1-2-4-6-5-3-1/h1-5', 'NCIOpen2_007986', '270407_ALDRICH', 'NCIOpen2_007866', 'AI3-01240', 'Azine', 'CCRIS 2926', 'CP 32', 'Pyridine', 'EINECS 203-809-9', 'EPA Pesticide Chemical Code 069202', 'FEMA No. 2966', 'FEMA Number 2966', 'HSDB 118'] |  |  | Pyridine |  |  | c1ccncc1 |  |  | C5H5N |  |  | CHA |  |  | 2011
28457 | 0 | 0.1801477 | 0.630517 | 0 | 0 | 0 | 0 | 0 | 0 | 0 | 0 | 0.1801477 | 0 | 0 | 0 | 0 | 0 | 0 | 0 | 0 | 0 | 0 | 0 | 0 | 0 | 0 | 0 | 0 | 0 | 0 | 0 | 0 | 0 | 0 | 0 | 0 | 0 | 0 | 0 | 0 | 0 | 0.009187534 | 0 | 0 | 0 | 0 | 0 | 0 | 0 | 0 | 0 | 10.1039/c0dt01788d | yes |  | 0 |  |  | 72 | 150 |  |  |  |  | 1-methylpyrrolidine |  |  | amorphous | SOD |  | HF | [13 empty] | ['1-Methylpyrrolidine', '120-94-5', '2-Pyrrolidone, 1-methyl', '5-20-01-00166 (Beilstein Handbook Reference)', 'BRN 0102445', 'EINECS 204-438-5', 'Methyl pyrrolidone', 'NSC 65579', 'PYRROLIDINE, N-METHYL-', '1-Methylpyrrolidine', 'Methylpyrrolidine', 'N-Methylpyrrolidine', 'N-Methyltetrahydropyrrole', 'NSC65579', 'PYRROLIDINE, N-METHYL', 'Pyrrolidine, 1-methyl-', '69110_FLUKA', 'InChI=1/C5H11N/c1-6-4-2-3-5-6/h2-5H2,1H', 'M79204_ALDRICH'] |  |  | 1-Methylpyrrolidine |  |  | CN1CCCC1 |  |  | C5H11N |  |  |  | SOD |  | 2011
28458 | 0 | 0.1801477 | 0.630517 | 0 | 0 | 0 | 0 | 0 | 0 | 0 | 0 | 0.1801477 | 0 | 0 | 0 | 0 | 0 | 0 | 0 | 0 | 0 | 0 | 0 | 0 | 0 | 0 | 0 | 0 | 0 | 0 | 0 | 0 | 0 | 0 | 0 | 0 | 0 | 0 | 0 | 0 | 0 | 0.009187534 | 0 | 0 | 0 | 0 | 0 | 0 | 0 | 0 | 0 | 10.1039/c0dt01788d | yes |  | 0 |  |  | 72 | 150 |  |  |  |  | 4-methylpyridine |  |  | Chabazite |  |  | HF | [13 empty] | ['4-Methylpyridine', '51010-00-5', '82005-09-2', '92075-35-9', '108-89-4', 'AC-907/34117033', '4-Picoline (8CI)', 'AI3-24111', 'CCRIS 1723', 'EINECS 203-626-4', 'HSDB 5386', 'NSC 18252', 'UN2313', 'gamma-Methylpyridine', 'gamma-Picoline', 'p-Picoline [UN2313] [Flammable liquid]', '4-Pyridylmethyl', '4-Pyridylmethyl chloride', '4-Pyridylmethyl radical', 'Methyl, 4-pyridinyl-', '131490_ALDRICH', 'ZINC00967366', 'RTE3_000025', '4-Mepy', '239615_ALDRICH', 'CHEBI:32547', 'AIDS020358', 'NCIOpen2_007706', 'AIDS-020358', 'PK04_181300', '.gamma.-Methylpyridine', '.gamma.-Picoline', '4-Methylpyridine', '4-Picoline', 'Ba 35846', 'NSC18252', 'Pyridine, 4-methyl-', 'WLN: T6NJ D1', 'p-Methylpyridine', 'p-Picoline', '4-METHYL-PYRIDINE (GAMMA-PICOLINE)', 'InChI=1/C6H7N/c1-6-2-4-7-5-3-6/h2-5H,1H'] |  |  | 4-Methylpyridine |  |  | Cc1ccncc1 |  |  | C6H7N |  |  | CHA |  |  | 2011
28459 | 0 | 0.1818182 | 0.6363636 | 0 | 0 | 0 | 0 | 0 | 0 | 0 | 0 | 0.1818182 | 0 | 0 | 0 | 0 | 0 | 0 | 0 | 0 | 0 | 0 | 0 | 0 | 0 | 0 | 0 | 0 | 0 | 0 | 0 | 0 | 0 | 0 | 0 | 0 | 0 | 0 | 0 | 0 | 0 | 0 | 0 | 0 | 0 | 0 | 0 | 0 | 0 | 0 | 0 | 10.1039/c0dt01788d | yes |  | 0 |  |  | 72 | 150 |  |  |  |  | 1-alkyl-3-methylimidazolium |  |  | SIZ-3 | SIZ-4 | CHA | HF | [13 empty] | ['1-ethyl-3-methylimidazol-3-ium', '1-ethyl-3-methyl-imidazol-3-ium', '65039-03-4', '87587-77-7', '65039-09-0', '1-Methyl-3-ethylimidazolium tetrachloroaluminate', '1H-Imidazolium, 1-ethyl-3-methyl-', 'Meetimcl', 'Meetimcl-alcl3', 'ZINC00388672', 'ZINC02507639', '1-Methyl-3-ethylimidazolium', '1-Methyl-3-ethylimidazolium chloride'] |  |  | 1-ethyl-3-methylimidazol-3-ium |  |  | CCn1cc[n+](C)c1 |  |  | C6H11N2 |  |  |  |  | CHA | 2011
28460 | 0 | 0.1812908 | 0.6345178 | 0 | 0 | 0 | 0 | 0 | 0 | 0 | 0 | 0.1812908 | 0 | 0 | 0 | 0 | 0 | 0 | 0 | 0 | 0 | 0 | 0 | 0 | 0 | 0 | 0 | 0 | 0 | 0 | 0 | 0 | 0 | 0 | 0 | 0 | 0 | 0 | 0 | 0 | 0 | 0.002900653 | 0 | 0 | 0 | 0 | 0 | 0 | 0 | 0 | 0 | 10.1039/c0dt01788d | yes |  | 0 |  |  | 72 | 150 |  |  |  |  | 1-ethylpyridinium |  |  | SIZ-16 | SIZ-17 |  | HF | [13 empty] | ['1-ethylpyridin-1-ium', 'Ethylpyridinium bromide', 'ZINC01668311', 'InChI=1/C7H10N/c1-2-8-6-4-3-5-7-8/h3-7H,2H2,1H3/q+', 'Ethylpyridinium', 'Pyridinium, 1-ethyl-'] |  |  | 1-ethylpyridin-1-ium |  |  | CC[n+]1ccccc1 |  |  | C7H10N | [5 empty] | 2011
28461 | 0 | 0.1813565 | 0.6347479 | 0 | 0 | 0 | 0 | 0 | 0 | 0 | 0 | 0.1813565 | 0 | 0 | 0 | 0 | 0 | 0 | 0 | 0 | 0 | 0 | 0 | 0 | 0 | 0 | 0 | 0 | 0 | 0 | 0 | 0 | 0 | 0 | 0 | 0 | 0 | 0 | 0 | 0 | 0 | 0.002538992 | 0 | 0 | 0 | 0 | 0 | 0 | 0 | 0 | 0 | 10.1039/c0dt01788d | yes |  | 0 |  |  | 72 | 150 |  |  |  |  | N-Methyl-N-butyl-pyrollidinum |  |  | AlPO-5 |  |  | HF | [13 empty] | ['1-butyl-1-methylpyrrolidin-1-ium', '1-butyl-1-methyl-pyrrolidin-1-ium'] |  |  | 1-butyl-1-methylpyrrolidin-1-ium |  |  | CCCC[N+]1(C)CCCC1 |  |  | C9H20N |  |  | AEN |  |  | 2011
28462 | 0 | 0.1815211 | 0.635324 | 0 | 0 | 0 | 0 | 0 | 0 | 0 | 0 | 0.1815211 | 0 | 0 | 0 | 0 | 0 | 0 | 0 | 0 | 0 | 0 | 0 | 0 | 0 | 0 | 0 | 0 | 0 | 0 | 0 | 0 | 0 | 0 | 0 | 0 | 0 | 0 | 0 | 0 | 0 | 0.00163369 | 0 | 0 | 0 | 0 | 0 | 0 | 0 | 0 | 0 | 10.1039/c0dt01788d | yes |  | 0 |  |  | 72 | 150 |  |  |  |  | 1-Butyl-4-methylpyridinium |  |  | dense |  |  | HF | [10 empty] | Solvothermal aluminophosphate zeotype synthesis with ionic liquid precursors |  |  | ['1-butyl-4-methylpyridin-1-ium', '1-butyl-4-methyl-pyridin-1-ium'] |  |  | 1-butyl-4-methylpyridin-1-ium |  |  | CCCC[n+]1ccc(C)cc1 |  |  | C10H16N | [5 empty] | 2011
28463
28464 | 0 | 0 | 0 | 0 | 0 | 0 | 0 | 0 | 0 | 0 | 0 | 0 | 0 | 0 | 0 | 0 | 0 | 0 | 0 | 0 | 0 | 0 | 0 | 0 | 0 | 0 | 0 | 0 | 0 | 0 | 0 | 0 | 0 | 0 | 0 | 0 | 0 | 0 | 0 | 1 | 0 | 0 | 0 | 0 | 0 | 0 | 0 | 0 | 0 | 0 | 0 | 10.1039/c39890000493 | no |  | 0 | [8 empty] | tetraethylammonium |  |  | ZSM-20 |  |  | TEOS |  | 4.2 | [8 empty] | The structure of zeolite ZSM-20: mixed cubic and hexagonal stackings of faujasite sheets |  |  | ['tetraethylazanium', 'Tetraethylammonium', '4-04-00-00331 (Beilstein Handbook Reference)', 'AMMONIUM, TETRAETHYL-', 'BRN 1738225', 'Ethanaminium, N,N,N-triethyl- (9CI)', 'N,N,N-Triethylethanaminium', 'Tetraetilammonio [Italian]', 'Tetramon', 'Tetrylammonium', 'ZINC00896981', 'Lopac-T-2265', 'CHEBI:44296', 'NEt4(+)', '[NEt4](+)', 'Ammonium, tetraethyl-, dodeca-.mu.-chlorohexachlorohexatantalate(2-)(2:1), octahedro-', 'Ethanaminium, N,N,N-triethyl-, dodeca-.mu.-chlorohexachlorohexatantalate(2-) octahedro (2:1)', 'NSC156315', 'nchembio874-comp2', 'NCGC00016008-01', 'NET', 'tetraethylazanium', 'InChI=1/C8H20N/c1-5-9(6-2,7-3)8-4/h5-8H2,1-4H3/q+', 'C07512', 'Tetraethylammonium', 'E4N', 'TETRAETHYLAMMONIUM ION'] |  |  | tetraethylazanium |  |  | CC[N+](CC)(CC)CC |  |  | C8H20N |  |  | EMT |  |  | 1989
28465
28466 | 0 | 0.1190476 | 0.297619 | 0 | 0 | 0 | 0 | 0 | 0 | 0 | 0 | 0 | 0 | 0 | 0 | 0 | 0 | 0 | 0 | 0 | 0 | 0 | 0 | 0 | 0 | 0 | 0 | 0 | 0 | 0 | 0 | 0 | 0 | 0 | 0 | 0 | 0 | 0 | 0 | 0 | 0.78125 | 0.5833333 | 0 | 0 | 0 | 0 | 0 | 0 | 0 | 0 | 0 | 10.1039/c39900000783 | yes |  | 0 |  |  | 720 | 180 |  |  |  |  | triethylamine |  |  | AlPO4-5 |  |  | aluminum tri-isopropoxide, phosphoric acid, ethylene glycol | [13 empty] | ['N,N-Diethylethanamine', 'TRIETHYLAMINE', '121-44-8', '144514-14-7', '168277-99-4', '172227-74-6', 'T0886_SIAL', '65897_FLUKA', 'NCIOpen2_006503', '90335_FLUKA', '471283_SIAL', '(Diethylamino)ethane', 'AI3-15425', 'CCRIS 4881', 'EINECS 204-469-4', 'Ethanamine, N,N-diethyl-', 'HSDB 896', 'N,N-Diethylethanamine', 'TEN', 'TRIETHYLAMINE', 'Triaethylamin [German]', 'Triethylamine [UN1296] [Flammable liquid]', 'Trietilamina [Italian]', 'UN1296', '90337_FLUKA', '90338_FLUKA', 'CHEBI:35026', '90340_FLUKA', '17924_FLUKA', 'NEt3', 'C14691', 'W424601_ALDRICH', '(C2H5)3N', 'InChI=1/C6H15N/c1-4-7(5-2)6-3/h4-6H2,1-3H', 'N,N,N-triethylamine', 'ST5214499', 'Triaethylamin', 'Triethylamin'] |  |  | N,N-Diethylethanamine |  |  | CCN(CC)CC |  |  | C6H15N |  |  | AFI |  |  | 1990
28467 | 0 | 0.173913 | 0.3130435 | 0 | 0 | 0 | 0 | 0 | 0 | 0 | 0 | 0 | 0 | 0 | 0 | 0 | 0 | 0 | 0 | 0 | 0 | 0 | 0 | 0 | 0 | 0 | 0 | 0 | 0 | 0 | 0 | 0 | 0 | 0 | 0 | 0 | 0 | 0 | 0 | 0 | 0.7964602 | 0.5130435 | 0 | 0 | 0 | 0 | 0 | 0 | 0 | 0 | 0 | 10.1039/c39900000783 | yes |  | 0 |  |  | 480 | 180 |  |  |  |  | triethylamine |  |  | AlPO4-5 |  |  | aluminum tri-isopropoxide, phosphoric acid, propane-1,3-diol | [13 empty] | ['N,N-Diethylethanamine', 'TRIETHYLAMINE', '121-44-8', '144514-14-7', '168277-99-4', '172227-74-6', 'T0886_SIAL', '65897_FLUKA', 'NCIOpen2_006503', '90335_FLUKA', '471283_SIAL', '(Diethylamino)ethane', 'AI3-15425', 'CCRIS 4881', 'EINECS 204-469-4', 'Ethanamine, N,N-diethyl-', 'HSDB 896', 'N,N-Diethylethanamine', 'TEN', 'TRIETHYLAMINE', 'Triaethylamin [German]', 'Triethylamine [UN1296] [Flammable liquid]', 'Trietilamina [Italian]', 'UN1296', '90337_FLUKA', '90338_FLUKA', 'CHEBI:35026', '90340_FLUKA', '17924_FLUKA', 'NEt3', 'C14691', 'W424601_ALDRICH', '(C2H5)3N', 'InChI=1/C6H15N/c1-4-7(5-2)6-3/h4-6H2,1-3H', 'N,N,N-triethylamine', 'ST5214499', 'Triaethylamin', 'Triethylamin'] |  |  | N,N-Diethylethanamine |  |  | CCN(CC)CC |  |  | C6H15N |  |  | AFI |  |  | 1990
28468 | 0 | 0.2020202 | 0.3636364 | 0 | 0 | 0 | 0 | 0 | 0 | 0 | 0 | 0 | 0 | 0 | 0 | 0 | 0 | 0 | 0 | 0 | 0 | 0 | 0 | 0 | 0 | 0 | 0 | 0 | 0 | 0 | 0 | 0 | 0 | 0 | 0 | 0 | 0 | 0 | 0 | 0 | 0.7163324 | 0.4343434 | 0 | 0 | 0 | 0 | 0 | 0 | 0 | 0 | 0 | 10.1039/c39900000783 | yes |  | 0 |  |  | 480 | 180 |  |  |  |  | triethanolamine |  |  | AlPO4-5 |  |  | aluminum tri-isopropoxide, phosphoric acid, hexanol | [13 empty] | ['2-(bis(2-hydroxyethynyl)amino)ethynol', '2-(bis(2-hydroxyethyl)amino)ethanol', '126068-67-5', '64114-46-1', '20261-61-4', '36549-53-8', '36549-54-9', '36549-55-0', '36659-79-7', '102-71-6', '105655-27-4', "2,2',2-Nitrilotriethanol", 'Mobisy (TN)', 'Trolamine (NF)', '16330_RIEDEL', '2,2&#8242;,2&#8242;&#8242;-Nitrilotriethanol', '33729_RIEDEL', 'N(CH2CH2OH)3', '16303_RIEDEL', 'c0491', 'T-35', 'C06771', 'Triethanolamine', 'Trolamine', "Ethanol, 2,2',2''-nitrilotris-, homopolymer", 'Poly(triethanolamine) ether', 'Triethanolamine condensate polymer', 'Triethanolamine homopolymer', 'Tris(hydroxyethyl)amine', 'D00215', 'NCGC00159411-02', '2,2\',2"-Nitrilotriethanol', "2,2',2''-Nitrilotrisethanol", "2,2',2''-Trihydroxytriethylamine", 'Oprea1_614203', 'Nitrilotris(ethanol)', 'NCGC00159411-03', "2,2',2''-Nitrilotriethanol", "2,2',2''-Nitrilotris[ethanol]", 'Daltogen', "Ethanol, 2,2',2''-nitrilotri-", "Ethanol, 2,2',2''-nitrilotris-", 'NSC36718', "Nitrilo-2,2',2''-triethanol", 'Nitrilotriethanol', 'Sterolamide', 'Sting-Kill', 'TEA', 'Thiofaco T-35', 'Tri(hydroxyethyl)amine', 'Triaethanolamin-NG', 'Triethanolamin', "Triethylamine, 2,2',2''-trihydroxy-", 'Triethylolamine', 'Trihydroxyethylamine', 'Trihydroxytriethylamine', 'Tris(2-hydroxyethyl)amine', 'WLN: Q2N2Q2Q', 'CHEBI:28621', '90278_FLUKA', 'SMP2_000190', 'NCIOpen2_004601', 'AI3-01140', 'Alkanolamine 244', 'CCRIS 606', 'Caswell No. 886', 'EINECS 203-049-8', 'EPA Pesticide Chemical Code 004208', 'HSDB 893', 'NSC 36718', 'TEA (amino alcohol)', 'Tris(beta-hydroxyethyl)amine', 'Triethanolamin-NG', 'NCGC00159411-04', 'T58300_ALDRICH', 'AIDS-018603', 'AIDS018603', 'Sodium ISA', 'InChI=1/C6H15NO3/c8-4-1-7(2-5-9)3-6-10/h8-10H,1-6H', 'H3tea', '90279_FLUKA', 'Mobisy'] |  |  | ['2-(bis(2-hydroxyethynyl)amino)ethynol', '2-(bis(2-hydroxyethyl)amino)ethanol'] |  |  | OCCN(CCO)CCO |  |  | C6H15NO3 |  |  | AFI |  |  | 1990
28469 | 0 | 0.1886792 | 0.3396226 | 0 | 0 | 0 | 0 | 0 | 0 | 0 | 0 | 0 | 0 | 0 | 0 | 0 | 0 | 0 | 0 | 0 | 0 | 0 | 0 | 0 | 0 | 0 | 0 | 0 | 0 | 0 | 0 | 0 | 0 | 0 | 0 | 0 | 0 | 0 | 0 | 0 | 0.8498584 | 0.4716981 | 0 | 0 | 0 | 0 | 0 | 0 | 0 | 0 | 0 | 10.1039/c39900000783 | yes |  | 0 |  |  | 360 | 180 |  |  |  |  | di-n-propylamine |  |  | AlPO4-11 |  |  | aluminum tri-isopropoxide, phosphoric acid, ethylene glycol | [13 empty] | ['N-propylpropan-1-amine', 'DIPROPYLAMINE', '142-84-7', 'DIPROPYL-AMINE', '1-Propanamine, N-propyl-', 'AI3-24037', 'BRN 0505974', 'CCRIS 4805', 'DIPROPYLAMINE', 'Di-n-propylamine', 'Dipropylamine [UN2383] [Flammable liquid]', 'EINECS 205-565-9', 'HSDB 2644', 'N-Propyl-1-propanamine', 'RCRA waste no. U110', 'RCRA waste number U110', 'UN2383', 'n-Dipropylamine', 'D214752_ALDRICH', '240087_ALDRICH', 'N-propylpropan-1-amine', 'InChI=1/C6H15N/c1-3-5-7-6-4-2/h7H,3-6H2,1-2H'] |  |  | N-propylpropan-1-amine |  |  | CCCNCCC |  |  | C6H15N |  |  | AEL |  |  | 1990
28470 | 0 | 0.25 | 0.45 | 0 | 0 | 0 | 0 | 0 | 0 | 0 | 0 | 0 | 0 | 0 | 0 | 0 | 0 | 0 | 0 | 0 | 0 | 0 | 0 | 0 | 0 | 0 | 0 | 0 | 0 | 0 | 0 | 0 | 0 | 0 | 0 | 0 | 0 | 0 | 0 | 0 | 0.8490566 | 0.3 | 0 | 0 | 0 | 0 | 0 | 0 | 0 | 0 | 0 | 10.1039/c39900000783 | yes |  | 0 |  |  | 720 | 180 |  |  |  |  | di-n-butylamine |  |  | AlPO4-11 |  |  | aluminum tri-isopropoxide, phosphoric acid, ethylene glycol | [13 empty] | ['N-butylbutan-1-amine', 'DIBUTYLAMINE', '71230-78-9', '111-92-2', 'Dibutilamina [Romanian]', 'EINECS 203-921-8', 'HSDB 310', 'N-Butyl-1-butanamine', 'UN2248', 'n-Dibutylamine', 'Di-n-butylamine', 'DIBUTYL-AMINE', 'InChI=1/C8H19N/c1-3-5-7-9-8-6-4-2/h9H,3-8H2,1-2H', 'N-butylbutan-1-amine', '471232_ALDRICH', 'D44952_ALDRICH', '36700_RIEDEL', '1-Butanamine, N-butyl-', 'AI3-15329', 'AI3-52649', 'BRN 0506001', 'DIBUTYLAMINE', 'Di-(n-butyl)amine', 'Di-n-butylamine [UN2248] [Corrosive]'] |  |  | N-butylbutan-1-amine |  |  | CCCCNCCCC |  |  | C8H19N |  |  | AEL |  |  | 1990
28471 | 0 | 0.2409639 | 0.4337349 | 0 | 0 | 0 | 0 | 0 | 0 | 0 | 0 | 0 | 0 | 0 | 0 | 0 | 0 | 0 | 0 | 0 | 0 | 0 | 0 | 0 | 0 | 0 | 0 | 0 | 0 | 0 | 0 | 0 | 0 | 0 | 0 | 0 | 0 | 0 | 0 | 0 | 0.8442777 | 0.3253012 | 0 | 0 | 0 | 0 | 0 | 0 | 0 | 0 | 0 | 10.1039/c39900000783 | yes |  | 0 |  |  | 240 | 180 |  |  |  |  | dimethylamine |  |  | AlPO4-21 |  |  | aluminum tri-isopropoxide, phosphoric acid, ethylene glycol | [13 empty] | ['N-Methylmethanamine', 'DIMETHYLAMINE', '124-40-3', 'EINECS 230-019-1', '(CH3)2NH', 'C00543', 'CHEBI:17170', '38950_FLUKA', 'HNMe2', '388246_ALDRICH', 'Me2NH', 'c1221', 'Ai3-15638-X', 'CCRIS 981', 'Dimethylamine solution', 'Dimethylamine solution (45% or less)', 'Dimethylamine solution (over 45% but not over 55%)', 'Dimethylamine solution (over 55% but not over 65%)', 'Dimethylamine solution [UN1160] [Flammable liquid]', 'Dimethylamine, anhydrous [UN1032] [Flammable gas]', 'Dimethylamine, in aqueous solution', 'EINECS 204-697-4', 'HSDB 933', 'N,N-Dimethylamine', 'N-Methylmethanamine', 'NSC 8650', 'RCRA waste no. U092', 'RCRA waste number U092', 'UN1032', 'UN1160', '295280_ALDRICH', '426458_ALDRICH', 'DIMETHYLAMINE', '{CH3}2NH2', 'NCIOpen2_007708', 'Dimethylamine (anhydrous)', 'Dimethylamine anhydrous', 'Dimethylamine aqueous solution', 'Methanamine, N-methyl-', 'NSC8650', 'WLN: 1M1', '38931_FLUKA', '391956_ALDRICH', 'InChI=1/C2H7N/c1-3-2/h3H,1-2H'] |  |  | N-Methylmethanamine |  |  | CNC |  |  | C2H7N |  |  | AWO |  |  | 1990
28472 | 0 | 0.2409639 | 0.4337349 | 0 | 0 | 0 | 0 | 0 | 0 | 0 | 0 | 0 | 0 | 0 | 0 | 0 | 0 | 0 | 0 | 0 | 0 | 0 | 0 | 0 | 0 | 0 | 0 | 0 | 0 | 0 | 0 | 0 | 0 | 0 | 0 | 0 | 0 | 0 | 0 | 0 | 0.7832898 | 0.3253012 | 0 | 0 | 0 | 0 | 0 | 0 | 0 | 0 | 0 | 10.1039/c39900000783 | yes |  | 0 |  |  | 240 | 180 |  |  |  |  | dimethylamine |  |  | AlPO4-21 |  |  | aluminum tri-isopropoxide, phosphoric acid, butanol | [13 empty] | ['N-Methylmethanamine', 'DIMETHYLAMINE', '124-40-3', 'EINECS 230-019-1', '(CH3)2NH', 'C00543', 'CHEBI:17170', '38950_FLUKA', 'HNMe2', '388246_ALDRICH', 'Me2NH', 'c1221', 'Ai3-15638-X', 'CCRIS 981', 'Dimethylamine solution', 'Dimethylamine solution (45% or less)', 'Dimethylamine solution (over 45% but not over 55%)', 'Dimethylamine solution (over 55% but not over 65%)', 'Dimethylamine solution [UN1160] [Flammable liquid]', 'Dimethylamine, anhydrous [UN1032] [Flammable gas]', 'Dimethylamine, in aqueous solution', 'EINECS 204-697-4', 'HSDB 933', 'N,N-Dimethylamine', 'N-Methylmethanamine', 'NSC 8650', 'RCRA waste no. U092', 'RCRA waste number U092', 'UN1032', 'UN1160', '295280_ALDRICH', '426458_ALDRICH', 'DIMETHYLAMINE', '{CH3}2NH2', 'NCIOpen2_007708', 'Dimethylamine (anhydrous)', 'Dimethylamine anhydrous', 'Dimethylamine aqueous solution', 'Methanamine, N-methyl-', 'NSC8650', 'WLN: 1M1', '38931_FLUKA', '391956_ALDRICH', 'InChI=1/C2H7N/c1-3-2/h3H,1-2H'] |  |  | N-Methylmethanamine |  |  | CNC |  |  | C2H7N |  |  | AWO |  |  | 1990
28473 | 0 | 0.1851852 | 0.3333333 | 0 | 0 | 0 | 0 | 0 | 0 | 0 | 0 | 0 | 0 | 0 | 0 | 0 | 0 | 0 | 0 | 0 | 0 | 0 | 0 | 0 | 0 | 0 | 0 | 0 | 0 | 0 | 0 | 0 | 0 | 0 | 0 | 0 | 0 | 0 | 0 | 0 | 0.8064516 | 0.4814815 | 0 | 0 | 0 | 0 | 0 | 0 | 0 | 0 | 0 | 10.1039/c39900000783 | yes |  | 0 |  |  | 360 | 180 |  |  |  |  | ethylamine |  |  | AlPO4-21 |  |  | aluminum tri-isopropoxide, phosphoric acid, ethylene glycol | [13 empty] | ['Ethanamine', 'Ethylamine', '85404-16-6', '85404-22-4', '75-04-7', '43031-21-6', '1-Aminoethane', 'AI3-24228', 'Aethylamine [German]', 'Aminoethane', 'CCRIS 6261', 'EINECS 200-834-7', 'Ethanamine', 'Ethylamine [UN1036] [Flammable gas]', 'Ethylamine solution', 'Ethylamine solution (72% or less)', 'C00797', 'Ethylamine', 'Etyloamina [Polish]', 'HSDB 803', 'Monoethylamine', 'UN1036', 'UN2270', 'QuadraPure EDA', 'NEH', '301264_ALDRICH', 'InChI=1/C2H7N/c1-2-3/h2-3H2,1H', 'CHEBI:15862', '668583_ALDRICH', 'QuadraPure Bis(ethylamine)', '471208_ALDRICH', '02946_FLUKA', 'Ethyl amine', 'c0920', '395064_ALDRICH', '395072_ALDRICH', 'Ethylamine, aqueous solution with not <50% but not >70% ethylamine [UN2270] [Flammable liquid]', 'Etilamina [Italian]'] |  |  | Ethanamine |  |  | CCN |  |  | C2H7N |  |  | AWO |  |  | 1990
28474 | 0 | 0.1851852 | 0.3333333 | 0 | 0 | 0 | 0 | 0 | 0 | 0 | 0 | 0 | 0 | 0 | 0 | 0 | 0 | 0 | 0 | 0 | 0 | 0 | 0 | 0 | 0 | 0 | 0 | 0 | 0 | 0 | 0 | 0 | 0 | 0 | 0 | 0 | 0 | 0 | 0 | 0 | 0.7352941 | 0.4814815 | 0 | 0 | 0 | 0 | 0 | 0 | 0 | 0 | 0 | 10.1039/c39900000783 | yes |  | 0 |  |  | 240 | 180 |  |  |  |  | ethylamine |  |  | AlPO4-21 |  |  | aluminum tri-isopropoxide, phosphoric acid, butanol | [10 empty] | Syntheses of AlPO4-5, AlPO4-11, and AlPO4-21 from non-aqueous systems |  |  | ['Ethanamine', 'Ethylamine', '85404-16-6', '85404-22-4', '75-04-7', '43031-21-6', '1-Aminoethane', 'AI3-24228', 'Aethylamine [German]', 'Aminoethane', 'CCRIS 6261', 'EINECS 200-834-7', 'Ethanamine', 'Ethylamine [UN1036] [Flammable gas]', 'Ethylamine solution', 'Ethylamine solution (72% or less)', 'C00797', 'Ethylamine', 'Etyloamina [Polish]', 'HSDB 803', 'Monoethylamine', 'UN1036', 'UN2270', 'QuadraPure EDA', 'NEH', '301264_ALDRICH', 'InChI=1/C2H7N/c1-2-3/h2-3H2,1H', 'CHEBI:15862', '668583_ALDRICH', 'QuadraPure Bis(ethylamine)', '471208_ALDRICH', '02946_FLUKA', 'Ethyl amine', 'c0920', '395064_ALDRICH', '395072_ALDRICH', 'Ethylamine, aqueous solution with not <50% but not >70% ethylamine [UN2270] [Flammable liquid]', 'Etilamina [Italian]'] |  |  | Ethanamine |  |  | CCN |  |  | C2H7N |  |  | AWO |  |  | 1990
28475
28476 | 0.02158895 | 0 | 0 | 0.01899827 | 0 | 0 | 0 | 0 | 0 | 0 | 0 | 0 | 0 | 0 | 0 | 0 | 0 | 0 | 0 | 0 | 0 | 0 | 0 | 0.006044905 | 0 | 0 | 0 | 0 | 0 | 0 | 0 | 0 | 0 | 0 | 0 | 0 | 0 | 0 | 0 | 0.9499136 | 0 | 0.001727116 | 0 | 0 | 0 | 0 | 0 | 0 | 0 | 0 | 0 | 10.1039/c39910001175 | yes |  | 0.001727116 |  |  | 288 | 200 |  |  |  |  | tetraethylammonium |  |  | VPI-7 | [13 empty] | VPI-7: the first zincosilicate molecular sieve containing three-membered T-atom rings |  |  | ['tetraethylazanium', 'Tetraethylammonium', '4-04-00-00331 (Beilstein Handbook Reference)', 'AMMONIUM, TETRAETHYL-', 'BRN 1738225', 'Ethanaminium, N,N,N-triethyl- (9CI)', 'N,N,N-Triethylethanaminium', 'Tetraetilammonio [Italian]', 'Tetramon', 'Tetrylammonium', 'ZINC00896981', 'Lopac-T-2265', 'CHEBI:44296', 'NEt4(+)', '[NEt4](+)', 'Ammonium, tetraethyl-, dodeca-.mu.-chlorohexachlorohexatantalate(2-)(2:1), octahedro-', 'Ethanaminium, N,N,N-triethyl-, dodeca-.mu.-chlorohexachlorohexatantalate(2-) octahedro (2:1)', 'NSC156315', 'nchembio874-comp2', 'NCGC00016008-01', 'NET', 'tetraethylazanium', 'InChI=1/C8H20N/c1-5-9(6-2,7-3)8-4/h5-8H2,1-4H3/q+', 'C07512', 'Tetraethylammonium', 'E4N', 'TETRAETHYLAMMONIUM ION'] |  |  | tetraethylazanium |  |  | CC[N+](CC)(CC)CC |  |  | C8H20N |  |  | VSV |  |  | 1991
28477
28478 | 0 | 0.03636364 | 0.03636364 | 0 | 0 | 0 | 0 | 0 | 0 | 0 | 0 | 0 | 0 | 0 | 0 | 0 | 0 | 0 | 0 | 0 | 0 | 0 | 0 | 0 | 0 | 0 | 0 | 0 | 0 | 0 | 0 | 0 | 0 | 0 | 0 | 0 | 0 | 0 | 0 | 0.9090909 | 0 | 0.01818182 | 0 | 0 | 0 | 0 | 0 | 0 | 0 | 0 | 0 | 10.1039/c39930000403 | yes |  | 0 | 8 |  | 36 | 120 |  |  |  |  | di-n-pentylamine |  |  | AlPO4-H2 |  |  | phosphoric acid, alumina | , Catapal | [9 empty] | Aluminophosphate molecular sieves comprised of hydrated triple crankshaft chains |  |  | ['N-pentylpentan-1-amine', 'Diamylamine', '2050-92-2', 'EINECS 218-108-3', 'HSDB 5864', 'NSC 6329', 'UN2841', 'N-pentylpentan-1-amine', 'NCGC00090901-01', 'NCGC00090901-02', '1-Pentanamine, N-pentyl-', 'Dipentylamine, mixture of isomers', 'Di-n-amylamine', 'Diamylamine', 'Dipentylamine', 'NSC6329', 'Pentylamine, pentyl-', 'WLN: 5M5', '338699_ALDRICH', 'Di-n-Pentylamine', '4-04-00-00676 (Beilstein Handbook Reference)', 'AI3-15326', 'Amine, dipentyl', 'BRN 0906746', 'CCRIS 6225', 'Di-n-amylamine [UN2841] [Flammable liquid]', 'Diamyl amine'] |  |  | N-pentylpentan-1-amine |  |  | CCCCCNCCCCC |  |  | C10H23N |  |  | AHT |  |  | 1993
28479
28480 | 0 | 0.05157593 | 0.05730659 | 0 | 0 | 0 | 0 | 0 | 0 | 0 | 0 | 0 | 0 | 0 | 0 | 0 | 0.005730659 | 0 | 0 | 0 | 0 | 0 | 0 | 0 | 0 | 0 | 0 | 0 | 0 | 0 | 0 | 0 | 0 | 0 | 0 | 0 | 0 | 0 | 0 | 0.8595989 | 0 | 0.02578797 | 0 | 0 | 0.01133144 | 0 | 0 | 0 | 0 | 0 | 0 | 10.1039/c39930000633 | yes |  | 0 |  |  | 48 | 190 |  |  |  |  | decamethonium |  |  | DAF-1 |  |  | acetic acid, phosphoric acid, aluminum oxide, magnesium acetate | , Aldrich, Aldrich, Aldrich |  |  |  | 125 | [5 empty] | Synthesis and structure of a novel large-pore microporous magnesium-containing aluminophosphate (DAF-1) |  |  | ['trimethyl-(10-trimethylazaniumyldecyl)azanium', 'trimethyl-(10-trimethylammoniodecyl)ammonium', 'AIDS-155920', 'AIDS155920', 'Ammonium, {decamethylenebis[trimethyl-,} dibromide', 'Prestwick2_000968', 'Prestwick3_000968', 'Decamethylene {bis[trimethylammonium} bromide]', 'Decamethylene-1, 10-bistrimethylammonium dibromide', 'Decamethylene-1, 10-bistrimethylammonium-', 'NSC27268 (DIBROMIDE SALT)', 'Syncurine (*dibromide salt*)', 'Trimethyl(10-(trimethyl-lambda~5~-azanyl)decyl)-lambda~5~-azane', 'DECAMETHONIUM ION', 'C 10 (VAN) (*dibromide salt*)', 'Prestwick0_000968', 'Decamethonium (*dibromide salt*)', 'CHEBI:41934', "N,N,N,N',N',N'-hexamethyl-1,10-decanediaminium", "N,N,N,N',N',N'-hexamethyldecane-1,10-diaminium", 'decamethylenebis(trimethylammonium)', "1,10-Decanediaminium, N,N,N,N',N',N'-hexamethyl-", "1,10-Decanediaminium, N,N,N,N',N',N'-hexamethyl- (9CI)", 'Ammonium, decamethylenebis(trimethyl-', 'BRN 1774794', 'Decamethonum', 'HSDB 3221', 'DME', 'BSPBio_000975', 'InChI=1/C16H38N2/c1-17(2,3)15-13-11-9-7-8-10-12-14-16-18(4,5)6/h7-16H2,1-6H3/q+', 'Prestwick1_000968', 'SPBio_002896', 'AIDS-351484', 'AIDS351484', 'NCGC00163237-01', 'ZINC01532339', 'Lopac-D-1260', 'NCGC00015323-01', 'trimethyl-(10-trimethylazaniumyldecyl)azanium', 'CAS-541-22-0', 'NCGC00015323-02', 'BPBio1_001073', 'C11733', 'Decamethonium', 'Lopac0_000385', '541-22-0 (DIBROMIDE SALT)'] |  |  | trimethyl-(10-trimethylazaniumyldecyl)azanium |  |  | C[N+](C)(C)CCCCCCCCCC[N+](C)(C)C |  |  | C16H38N2 |  |  | DFO |  |  | 1993
28481
28482 | 0 | 0 | 0 | 0 | 0 | 0 | 0 | 0 | 0 | 0 | 0 | 0 | 0 | 0 | 0 | 0 | 0 | 0 | 0 | 0 | 0 | 0 | 0 | 0 | 0 | 0 | 0 | 0 | 0 | 0 | 0 | 0 | 0 | 0 | 0 | 0 | 0 | 0 | 0 | 1 | 0 | 0 | 0 | 0 | 0 | 0 | 0 | 0 | 0 | 0 | 0 | 10.1039/c39930000894 | no |  | 0 |  |  | 48 | 150 | TRUE |  |  |  | tetraethylammonium | quinuclidine |  | SUZ-4 |  |  | Ludox AS40, sodium aluminate, KOH | Dupont, Nalco | [9 empty] | Synthesis and proposed framework topology of zeolite SUZ-4 |  |  | ['tetraethylazanium', 'Tetraethylammonium', '4-04-00-00331 (Beilstein Handbook Reference)', 'AMMONIUM, TETRAETHYL-', 'BRN 1738225', 'Ethanaminium, N,N,N-triethyl- (9CI)', 'N,N,N-Triethylethanaminium', 'Tetraetilammonio [Italian]', 'Tetramon', 'Tetrylammonium', 'ZINC00896981', 'Lopac-T-2265', 'CHEBI:44296', 'NEt4(+)', '[NEt4](+)', 'Ammonium, tetraethyl-, dodeca-.mu.-chlorohexachlorohexatantalate(2-)(2:1), octahedro-', 'Ethanaminium, N,N,N-triethyl-, dodeca-.mu.-chlorohexachlorohexatantalate(2-) octahedro (2:1)', 'NSC156315', 'nchembio874-comp2', 'NCGC00016008-01', 'NET', 'tetraethylazanium', 'InChI=1/C8H20N/c1-5-9(6-2,7-3)8-4/h5-8H2,1-4H3/q+', 'C07512', 'Tetraethylammonium', 'E4N', 'TETRAETHYLAMMONIUM ION'] | ['1-azabicyclo[2.2.2]octane', 'QUINUCLIDINE', '100-76-5', '22709_FLUKA', '197602_ALDRICH', '1,4-Ethanopiperidine', '1,4-Ethylenepiperidine', '1-Azabicyclo(2.2.2)octane', 'EINECS 202-887-1', 'QUINUCLIDINE', 'PDSP1_000405', '1-azabicyclo[2.2.2]octane', 'InChI=1/C7H13N/c1-4-8-5-2-7(1)3-6-8/h7H,1-6H', 'EINECS 254-682-1', 'PDSP2_000403'] |  | tetraethylazanium | 1-azabicyclo[2.2.2]octane |  | CC[N+](CC)(CC)CC | C1CN2CCC1CC2 |  | C8H20N | C7H13N |  | SZR |  |  | 1993
28483
28484 | 0.02197802 | 0 | 0 | 0.003516484 | 0 | 0 | 0 | 0 | 0 | 0 | 0 | 0 | 0 | 0 | 0 | 0 | 0 | 0 | 0 | 0 | 0 | 0 | 0 | 0 | 0 | 0 | 0 | 0 | 0 | 0 | 0 | 0 | 0 | 0 | 0 | 0 | 0 | 0 | 0 | 0.967033 | 0 | 0.001318681 | 0 | 0 | 0 | 0 | 0 | 0 | 0 | 0 | 0 | 10.1039/c39940001491 | yes |  | 0.006153846 | 2 |  | 240 | 150 | TRUE |  |  |  | 4,4'-trimethylenebis(dimethypiperidinium) |  |  | ZSM-12 |  |  | fumed silica, NaOH, VOSO4 | Aldrich, , Aldrich |  |  |  |  | 0.118 |  | 201 | [5 empty] | ['4-[3-(1,1-dimethylpiperidin-1-ium-4-yl)propyl]-1,1-dimethylpiperidin-1-ium', '4-[3-(1,1-dimethylpiperidin-1-ium-4-yl)propyl]-1,1-dimethyl-piperidin-1-ium', '4-[3-(1,1-dimethyl-4-piperidin-1-iumyl)propyl]-1,1-dimethylpiperidin-1-ium'] |  |  | 4-[3-(1,1-dimethylpiperidin-1-ium-4-yl)propyl]-1,1-dimethylpiperidin-1-ium |  |  | C[N+]1(C)CCC(CCCC2CC[N+](C)(C)CC2)CC1 |  |  | C17H36N2 |  |  | MTW |  |  | 1994
28485 | 0.02197319 | 0 | 0 | 0.003515711 | 0 | 0 | 0 | 0 | 0 | 0 | 0 | 0 | 0 | 0 | 0 | 0 | 0 | 0 | 0 | 0 | 0 | 0 | 0 | 0 | 0 | 0 | 0 | 0 | 0 | 0 | 0 | 0 | 0 | 0 | 0 | 0 | 0 | 0 | 0.0002197319 | 0.9668205 | 0 | 0.001318392 | 0 | 0 | 0 | 0 | 0 | 0 | 0 | 0 | 0 | 10.1039/c39940001491 | yes |  | 0.006152494 | 2 |  | 240 | 150 | TRUE |  |  |  | 4,4'-trimethylenebis(dimethypiperidinium) |  |  | ZSM-12 |  |  | fumed silica, NaOH, VOSO4 | Aldrich, , Aldrich |  |  |  |  | 0.113 |  | 198 | [5 empty] | ['4-[3-(1,1-dimethylpiperidin-1-ium-4-yl)propyl]-1,1-dimethylpiperidin-1-ium', '4-[3-(1,1-dimethylpiperidin-1-ium-4-yl)propyl]-1,1-dimethyl-piperidin-1-ium', '4-[3-(1,1-dimethyl-4-piperidin-1-iumyl)propyl]-1,1-dimethylpiperidin-1-ium'] |  |  | 4-[3-(1,1-dimethylpiperidin-1-ium-4-yl)propyl]-1,1-dimethylpiperidin-1-ium |  |  | C[N+]1(C)CCC(CCCC2CC[N+](C)(C)CC2)CC1 |  |  | C17H36N2 |  |  | MTW |  |  | 1994
28486 | 0.02196837 | 0 | 0 | 0.003514938 | 0 | 0 | 0 | 0 | 0 | 0 | 0 | 0 | 0 | 0 | 0 | 0 | 0 | 0 | 0 | 0 | 0 | 0 | 0 | 0 | 0 | 0 | 0 | 0 | 0 | 0 | 0 | 0 | 0 | 0 | 0 | 0 | 0 | 0 | 0.0004393673 | 0.9666081 | 0 | 0.001318102 | 0 | 0 | 0 | 0 | 0 | 0 | 0 | 0 | 0 | 10.1039/c39940001491 | yes |  | 0.006151142 | 2 |  | 240 | 150 | TRUE |  |  |  | 4,4'-trimethylenebis(dimethypiperidinium) |  |  | ZSM-12 |  |  | fumed silica, NaOH, VOSO4 | Aldrich, , Aldrich |  |  |  |  | 0.118 |  | 205 |  |  | VS-12: a novel large-pore vanadium silicate with ZSM-12 structure |  |  | ['4-[3-(1,1-dimethylpiperidin-1-ium-4-yl)propyl]-1,1-dimethylpiperidin-1-ium', '4-[3-(1,1-dimethylpiperidin-1-ium-4-yl)propyl]-1,1-dimethyl-piperidin-1-ium', '4-[3-(1,1-dimethyl-4-piperidin-1-iumyl)propyl]-1,1-dimethylpiperidin-1-ium'] |  |  | 4-[3-(1,1-dimethylpiperidin-1-ium-4-yl)propyl]-1,1-dimethylpiperidin-1-ium |  |  | C[N+]1(C)CCC(CCCC2CC[N+](C)(C)CC2)CC1 |  |  | C17H36N2 |  |  | MTW |  |  | 1994
28487
28488 | 0 | 0.03635042 | 0.03635042 | 0 | 0 | 0 | 0 | 0 | 0 | 0 | 0 | 0 | 0 | 0 | 0 | 0 | 0 | 0 | 0 | 0 | 0 | 0 | 0 | 0 | 0 | 0 | 0 | 0 | 0 | 0 | 0 | 0 | 0 | 0 | 0 | 0 | 0 | 0 | 0.0003635042 | 0.9087605 | 0 | 0.01817521 | 0 | 0 | 0 | 0 | 0 | 0 | 0 | 0 | 0 | 10.1039/c39950000151 | yes |  | 0 | 12 | 25 | 48 | 200 |  |  |  |  | dipropylamine |  |  | VAPO-31 |  |  | pseudoboehmite, phosphoric acid, vandadium pentoxide | Vista, SD, Aldrich | [12 empty] | ['N-propylpropan-1-amine', 'DIPROPYLAMINE', '142-84-7', 'DIPROPYL-AMINE', '1-Propanamine, N-propyl-', 'AI3-24037', 'BRN 0505974', 'CCRIS 4805', 'DIPROPYLAMINE', 'Di-n-propylamine', 'Dipropylamine [UN2383] [Flammable liquid]', 'EINECS 205-565-9', 'HSDB 2644', 'N-Propyl-1-propanamine', 'RCRA waste no. U110', 'RCRA waste number U110', 'UN2383', 'n-Dipropylamine', 'D214752_ALDRICH', '240087_ALDRICH', 'N-propylpropan-1-amine', 'InChI=1/C6H15N/c1-3-5-7-6-4-2/h7H,3-6H2,1-2H'] |  |  | N-propylpropan-1-amine |  |  | CCCNCCC |  |  | C6H15N |  |  | ATO |  |  | 1995
28489 | 0 | 0.03635042 | 0.03635042 | 0 | 0 | 0 | 0 | 0 | 0 | 0 | 0 | 0 | 0 | 0 | 0 | 0 | 0 | 0 | 0 | 0 | 0 | 0 | 0 | 0 | 0 | 0 | 0 | 0 | 0 | 0 | 0 | 0 | 0 | 0 | 0 | 0 | 0 | 0 | 0.0003635042 | 0.9087605 | 0 | 0.01817521 | 0 | 0 | 0 | 0 | 0 | 0 | 0 | 0 | 0 | 10.1039/c39950000151 | yes |  | 0 | 12 | 25 | 48 | 200 |  |  |  |  | dibutylamine |  |  | VAPO-31 |  |  | pseudoboehmite, phosphoric acid, vandadium pentoxide | Vista, SD, Aldrich | [12 empty] | ['N-butylbutan-1-amine', 'DIBUTYLAMINE', '71230-78-9', '111-92-2', 'Dibutilamina [Romanian]', 'EINECS 203-921-8', 'HSDB 310', 'N-Butyl-1-butanamine', 'UN2248', 'n-Dibutylamine', 'Di-n-butylamine', 'DIBUTYL-AMINE', 'InChI=1/C8H19N/c1-3-5-7-9-8-6-4-2/h9H,3-8H2,1-2H', 'N-butylbutan-1-amine', '471232_ALDRICH', 'D44952_ALDRICH', '36700_RIEDEL', '1-Butanamine, N-butyl-', 'AI3-15329', 'AI3-52649', 'BRN 0506001', 'DIBUTYLAMINE', 'Di-(n-butyl)amine', 'Di-n-butylamine [UN2248] [Corrosive]'] |  |  | N-butylbutan-1-amine |  |  | CCCCNCCCC |  |  | C8H19N |  |  | ATO |  |  | 1995
28490 | 0 | 0.03635042 | 0.03635042 | 0 | 0 | 0 | 0 | 0 | 0 | 0 | 0 | 0 | 0 | 0 | 0 | 0 | 0 | 0 | 0 | 0 | 0 | 0 | 0 | 0 | 0 | 0 | 0 | 0 | 0 | 0 | 0 | 0 | 0 | 0 | 0 | 0 | 0 | 0 | 0.0003635042 | 0.9087605 | 0 | 0.01817521 | 0 | 0 | 0 | 0 | 0 | 0 | 0 | 0 | 0 | 10.1039/c39950000151 | yes |  | 0 | 12 | 25 | 48 | 200 |  |  |  |  | dipentylamine |  |  | VAPO-31 |  |  | pseudoboehmite, phosphoric acid, vandadium pentoxide | Vista, SD, Aldrich | [12 empty] | ['N-pentylpentan-1-amine', 'Diamylamine', '2050-92-2', 'EINECS 218-108-3', 'HSDB 5864', 'NSC 6329', 'UN2841', 'N-pentylpentan-1-amine', 'NCGC00090901-01', 'NCGC00090901-02', '1-Pentanamine, N-pentyl-', 'Dipentylamine, mixture of isomers', 'Di-n-amylamine', 'Diamylamine', 'Dipentylamine', 'NSC6329', 'Pentylamine, pentyl-', 'WLN: 5M5', '338699_ALDRICH', 'Di-n-Pentylamine', '4-04-00-00676 (Beilstein Handbook Reference)', 'AI3-15326', 'Amine, dipentyl', 'BRN 0906746', 'CCRIS 6225', 'Di-n-amylamine [UN2841] [Flammable liquid]', 'Diamyl amine'] |  |  | N-pentylpentan-1-amine |  |  | CCCCCNCCCCC |  |  | C10H23N |  |  | ATO |  |  | 1995
28491 | 0 | 0.03633061 | 0.03633061 | 0 | 0 | 0 | 0 | 0 | 0 | 0 | 0 | 0 | 0 | 0 | 0 | 0 | 0 | 0 | 0 | 0 | 0 | 0 | 0 | 0 | 0 | 0 | 0 | 0 | 0 | 0 | 0 | 0 | 0 | 0 | 0 | 0 | 0 | 0 | 0.0009082652 | 0.9082652 | 0 | 0.0181653 | 0 | 0 | 0 | 0 | 0 | 0 | 0 | 0 | 0 | 10.1039/c39950000151 | yes |  | 0 | 12 | 25 | 48 | 200 |  |  |  |  | dipropylamine |  |  | VAPO-31 |  |  | pseudoboehmite, phosphoric acid, vandadium pentoxide | Vista, SD, Aldrich | [12 empty] | ['N-propylpropan-1-amine', 'DIPROPYLAMINE', '142-84-7', 'DIPROPYL-AMINE', '1-Propanamine, N-propyl-', 'AI3-24037', 'BRN 0505974', 'CCRIS 4805', 'DIPROPYLAMINE', 'Di-n-propylamine', 'Dipropylamine [UN2383] [Flammable liquid]', 'EINECS 205-565-9', 'HSDB 2644', 'N-Propyl-1-propanamine', 'RCRA waste no. U110', 'RCRA waste number U110', 'UN2383', 'n-Dipropylamine', 'D214752_ALDRICH', '240087_ALDRICH', 'N-propylpropan-1-amine', 'InChI=1/C6H15N/c1-3-5-7-6-4-2/h7H,3-6H2,1-2H'] |  |  | N-propylpropan-1-amine |  |  | CCCNCCC |  |  | C6H15N |  |  | ATO |  |  | 1995
28492 | 0 | 0.03633061 | 0.03633061 | 0 | 0 | 0 | 0 | 0 | 0 | 0 | 0 | 0 | 0 | 0 | 0 | 0 | 0 | 0 | 0 | 0 | 0 | 0 | 0 | 0 | 0 | 0 | 0 | 0 | 0 | 0 | 0 | 0 | 0 | 0 | 0 | 0 | 0 | 0 | 0.0009082652 | 0.9082652 | 0 | 0.0181653 | 0 | 0 | 0 | 0 | 0 | 0 | 0 | 0 | 0 | 10.1039/c39950000151 | yes |  | 0 | 12 | 25 | 48 | 200 |  |  |  |  | dibutylamine |  |  | VAPO-31 |  |  | pseudoboehmite, phosphoric acid, vandadium pentoxide | Vista, SD, Aldrich | [12 empty] | ['N-butylbutan-1-amine', 'DIBUTYLAMINE', '71230-78-9', '111-92-2', 'Dibutilamina [Romanian]', 'EINECS 203-921-8', 'HSDB 310', 'N-Butyl-1-butanamine', 'UN2248', 'n-Dibutylamine', 'Di-n-butylamine', 'DIBUTYL-AMINE', 'InChI=1/C8H19N/c1-3-5-7-9-8-6-4-2/h9H,3-8H2,1-2H', 'N-butylbutan-1-amine', '471232_ALDRICH', 'D44952_ALDRICH', '36700_RIEDEL', '1-Butanamine, N-butyl-', 'AI3-15329', 'AI3-52649', 'BRN 0506001', 'DIBUTYLAMINE', 'Di-(n-butyl)amine', 'Di-n-butylamine [UN2248] [Corrosive]'] |  |  | N-butylbutan-1-amine |  |  | CCCCNCCCC |  |  | C8H19N |  |  | ATO |  |  | 1995
28493 | 0 | 0.03633061 | 0.03633061 | 0 | 0 | 0 | 0 | 0 | 0 | 0 | 0 | 0 | 0 | 0 | 0 | 0 | 0 | 0 | 0 | 0 | 0 | 0 | 0 | 0 | 0 | 0 | 0 | 0 | 0 | 0 | 0 | 0 | 0 | 0 | 0 | 0 | 0 | 0 | 0.0009082652 | 0.9082652 | 0 | 0.0181653 | 0 | 0 | 0 | 0 | 0 | 0 | 0 | 0 | 0 | 10.1039/c39950000151 | yes |  | 0 | 12 | 25 | 48 | 200 |  |  |  |  | dipentylamine |  |  | VAPO-31 |  |  | pseudoboehmite, phosphoric acid, vandadium pentoxide | Vista, SD, Aldrich | [9 empty] | Synthesis and characterization of a novel vanadium analogue of ALPO-31 |  |  | ['N-pentylpentan-1-amine', 'Diamylamine', '2050-92-2', 'EINECS 218-108-3', 'HSDB 5864', 'NSC 6329', 'UN2841', 'N-pentylpentan-1-amine', 'NCGC00090901-01', 'NCGC00090901-02', '1-Pentanamine, N-pentyl-', 'Dipentylamine, mixture of isomers', 'Di-n-amylamine', 'Diamylamine', 'Dipentylamine', 'NSC6329', 'Pentylamine, pentyl-', 'WLN: 5M5', '338699_ALDRICH', 'Di-n-Pentylamine', '4-04-00-00676 (Beilstein Handbook Reference)', 'AI3-15326', 'Amine, dipentyl', 'BRN 0906746', 'CCRIS 6225', 'Di-n-amylamine [UN2841] [Flammable liquid]', 'Diamyl amine'] |  |  | N-pentylpentan-1-amine |  |  | CCCCCNCCCCC |  |  | C10H23N |  |  | ATO |  |  | 1995
28494
28495 | 0.03095975 | 0 | 0 | 0.00619195 | 0 | 0 | 0 | 0 | 0 | 0 | 0 | 0 | 0 | 0 | 0 | 0 | 0 | 0 | 0 | 0 | 0 | 0 | 0 | 0 | 0 | 0 | 0 | 0 | 0 | 0 | 0 | 0 | 0 | 0 | 0 | 0 | 0 | 0 | 0 | 0.9287926 | 0 | 0.0123839 | 0 | 0 | 0 | 0 | 0 | 0 | 0 | 0 | 0.003095975 | 10.1039/c39950000869 | yes |  | 0.01857585 |  |  | 24 | 85 | FALSE |  |  |  | tetrapropylammonium |  |  | MFI |  |  | TEOS, NaOH, As2O3 | Aldrich | [6 empty] | 512 | [5 empty] | ['tetrapropylazanium', 'Tetrapropylammonium', '13010-31-6', 'ZINC01669523', '1-Propanaminium, N,N,N-tripropyl-', 'InChI=1/C12H28N/c1-5-9-13(10-6-2,11-7-3)12-8-4/h5-12H2,1-4H3/q+', 'Tetrapropylammonium', 'Tetrapropylamine'] |  |  | tetrapropylazanium |  |  | CCC[N+](CCC)(CCC)CCC |  |  | C12H28N |  |  | MFI |  |  | 1995
28496 | 0.03100775 | 0 | 0 | 0.00620155 | 0 | 0 | 0 | 0 | 0 | 0 | 0 | 0 | 0 | 0 | 0 | 0 | 0 | 0 | 0 | 0 | 0 | 0 | 0 | 0 | 0 | 0 | 0 | 0 | 0 | 0 | 0 | 0 | 0 | 0 | 0 | 0 | 0 | 0 | 0 | 0.9302326 | 0 | 0.0124031 | 0 | 0 | 0 | 0 | 0 | 0 | 0 | 0 | 0.001550388 | 10.1039/c39950000869 | yes |  | 0.01860465 |  |  | 32 | 85 | FALSE |  |  |  | tetrapropylammonium |  |  | MFI |  |  | TEOS, NaOH, As2O3 | Aldrich | [6 empty] | 499 | [5 empty] | ['tetrapropylazanium', 'Tetrapropylammonium', '13010-31-6', 'ZINC01669523', '1-Propanaminium, N,N,N-tripropyl-', 'InChI=1/C12H28N/c1-5-9-13(10-6-2,11-7-3)12-8-4/h5-12H2,1-4H3/q+', 'Tetrapropylammonium', 'Tetrapropylamine'] |  |  | tetrapropylazanium |  |  | CCC[N+](CCC)(CCC)CCC |  |  | C12H28N |  |  | MFI |  |  | 1995
28497 | 0.03103181 | 0 | 0 | 0.006206362 | 0 | 0 | 0 | 0 | 0 | 0 | 0 | 0 | 0 | 0 | 0 | 0 | 0 | 0 | 0 | 0 | 0 | 0 | 0 | 0 | 0 | 0 | 0 | 0 | 0 | 0 | 0 | 0 | 0 | 0 | 0 | 0 | 0 | 0 | 0 | 0.9309542 | 0 | 0.01241272 | 0 | 0 | 0 | 0 | 0 | 0 | 0 | 0 | 0.0007757952 | 10.1039/c39950000869 | yes |  | 0.01861908 |  |  | 46 | 85 | FALSE |  |  |  | tetrapropylammonium |  |  | MFI |  |  | TEOS, NaOH, As2O3 | Aldrich | [6 empty] | 497 | [5 empty] | ['tetrapropylazanium', 'Tetrapropylammonium', '13010-31-6', 'ZINC01669523', '1-Propanaminium, N,N,N-tripropyl-', 'InChI=1/C12H28N/c1-5-9-13(10-6-2,11-7-3)12-8-4/h5-12H2,1-4H3/q+', 'Tetrapropylammonium', 'Tetrapropylamine'] |  |  | tetrapropylazanium |  |  | CCC[N+](CCC)(CCC)CCC |  |  | C12H28N |  |  | MFI |  |  | 1995
28498 | 0.0310559 | 0 | 0 | 0.00621118 | 0 | 0 | 0 | 0 | 0 | 0 | 0 | 0 | 0 | 0 | 0 | 0 | 0 | 0 | 0 | 0 | 0 | 0 | 0 | 0 | 0 | 0 | 0 | 0 | 0 | 0 | 0 | 0 | 0 | 0 | 0 | 0 | 0 | 0 | 0 | 0.931677 | 0 | 0.01242236 | 0 | 0 | 0 | 0 | 0 | 0 | 0 | 0 | 0 | 10.1039/c39950000869 | yes |  | 0.01863354 |  |  | 76 | 85 | FALSE |  |  |  | tetrapropylammonium |  |  | MFI |  |  | TEOS, NaOH, As2O3 | Aldrich | [6 empty] | 439 |  |  | A new As3+-silicate molecular sieve with MFI structure |  |  | ['tetrapropylazanium', 'Tetrapropylammonium', '13010-31-6', 'ZINC01669523', '1-Propanaminium, N,N,N-tripropyl-', 'InChI=1/C12H28N/c1-5-9-13(10-6-2,11-7-3)12-8-4/h5-12H2,1-4H3/q+', 'Tetrapropylammonium', 'Tetrapropylamine'] |  |  | tetrapropylazanium |  |  | CCC[N+](CCC)(CCC)CCC |  |  | C12H28N |  |  | MFI |  |  | 1995
28499
28500 | 0 | 0.04443457 | 0.04443457 | 0 | 0 | 0 | 0 | 0 | 0 | 0 | 0 | 0 | 0 | 0 | 0 | 0 | 0 | 0 | 0 | 0 | 0 | 0.0002221729 | 0 | 0 | 0 | 0 | 0 | 0 | 0 | 0 | 0 | 0 | 0 | 0 | 0 | 0 | 0 | 0 | 0 | 0.8886914 | 0 | 0.02221729 | 0 | 0 | 0 | 0 | 0 | 0 | 0 | 0 | 0 | 10.1039/c39950002255 | yes |  | 0 |  |  | 12 | 140 | FALSE |  |  |  | dibutylamine |  |  | VPI-5 |  |  | phosphoric acid, AIP, cobalt acetate | SD, Aldrich, SD | [9 empty] | Synthesis of CoVPI-5 with bifunctional catalytic activity |  |  | ['N-butylbutan-1-amine', 'DIBUTYLAMINE', '71230-78-9', '111-92-2', 'Dibutilamina [Romanian]', 'EINECS 203-921-8', 'HSDB 310', 'N-Butyl-1-butanamine', 'UN2248', 'n-Dibutylamine', 'Di-n-butylamine', 'DIBUTYL-AMINE', 'InChI=1/C8H19N/c1-3-5-7-9-8-6-4-2/h9H,3-8H2,1-2H', 'N-butylbutan-1-amine', '471232_ALDRICH', 'D44952_ALDRICH', '36700_RIEDEL', '1-Butanamine, N-butyl-', 'AI3-15329', 'AI3-52649', 'BRN 0506001', 'DIBUTYLAMINE', 'Di-(n-butyl)amine', 'Di-n-butylamine [UN2248] [Corrosive]'] |  |  | N-butylbutan-1-amine |  |  | CCCCNCCCC |  |  | C8H19N |  |  | VFI |  |  | 1995
28501
28502 | 0.01569038 | 0.00209205 | 0 | 0.0167364 | 0 | 0 | 0 | 0 | 0 | 0 | 0 | 0 | 0 | 0 | 0 | 0 | 0 | 0 | 0 | 0 | 0 | 0 | 0 | 0 | 0 | 0 | 0 | 0 | 0 | 0 | 0 | 0 | 0 | 0 | 0 | 0 | 0 | 0 | 0 | 0.9414226 | 0 | 0.003661088 | 0 | 0 | 0 | 0 | 0 | 0 | 0 | 0 | 0 | 10.1039/c3nj01601c | yes |  | 0.02039749 | 24 |  | 96 | 170 | FALSE |  |  |  | tetraethylammonium |  |  | MOR |  |  | TEOS, HCl, NaOH, Al2(SO4)3 | Sinopharm, Shanghai, | 7.025 |  |  | 40 | [8 empty] | ['tetraethylazanium', 'Tetraethylammonium', '4-04-00-00331 (Beilstein Handbook Reference)', 'AMMONIUM, TETRAETHYL-', 'BRN 1738225', 'Ethanaminium, N,N,N-triethyl- (9CI)', 'N,N,N-Triethylethanaminium', 'Tetraetilammonio [Italian]', 'Tetramon', 'Tetrylammonium', 'ZINC00896981', 'Lopac-T-2265', 'CHEBI:44296', 'NEt4(+)', '[NEt4](+)', 'Ammonium, tetraethyl-, dodeca-.mu.-chlorohexachlorohexatantalate(2-)(2:1), octahedro-', 'Ethanaminium, N,N,N-triethyl-, dodeca-.mu.-chlorohexachlorohexatantalate(2-) octahedro (2:1)', 'NSC156315', 'nchembio874-comp2', 'NCGC00016008-01', 'NET', 'tetraethylazanium', 'InChI=1/C8H20N/c1-5-9(6-2,7-3)8-4/h5-8H2,1-4H3/q+', 'C07512', 'Tetraethylammonium', 'E4N', 'TETRAETHYLAMMONIUM ION'] |  |  | tetraethylazanium |  |  | CC[N+](CC)(CC)CC |  |  | C8H20N |  |  | MOR |  |  | 2014
28503 | 0.01569859 | 0.001569859 | 0 | 0.01674516 | 0 | 0 | 0 | 0 | 0 | 0 | 0 | 0 | 0 | 0 | 0 | 0 | 0 | 0 | 0 | 0 | 0 | 0 | 0 | 0 | 0 | 0 | 0 | 0 | 0 | 0 | 0 | 0 | 0 | 0 | 0 | 0 | 0 | 0 | 0 | 0.9419152 | 0 | 0.003663004 | 0 | 0 | 0 | 0 | 0 | 0 | 0 | 0 | 0 | 10.1039/c3nj01601c | yes |  | 0.02040816 | 24 |  | 96 | 170 | FALSE |  |  |  | tetraethylammonium |  |  | MOR |  |  | TEOS, HCl, NaOH, Al2(SO4)3 | Sinopharm, Shanghai, | 7.96 |  |  | 40 | [8 empty] | ['tetraethylazanium', 'Tetraethylammonium', '4-04-00-00331 (Beilstein Handbook Reference)', 'AMMONIUM, TETRAETHYL-', 'BRN 1738225', 'Ethanaminium, N,N,N-triethyl- (9CI)', 'N,N,N-Triethylethanaminium', 'Tetraetilammonio [Italian]', 'Tetramon', 'Tetrylammonium', 'ZINC00896981', 'Lopac-T-2265', 'CHEBI:44296', 'NEt4(+)', '[NEt4](+)', 'Ammonium, tetraethyl-, dodeca-.mu.-chlorohexachlorohexatantalate(2-)(2:1), octahedro-', 'Ethanaminium, N,N,N-triethyl-, dodeca-.mu.-chlorohexachlorohexatantalate(2-) octahedro (2:1)', 'NSC156315', 'nchembio874-comp2', 'NCGC00016008-01', 'NET', 'tetraethylazanium', 'InChI=1/C8H20N/c1-5-9(6-2,7-3)8-4/h5-8H2,1-4H3/q+', 'C07512', 'Tetraethylammonium', 'E4N', 'TETRAETHYLAMMONIUM ION'] |  |  | tetraethylazanium |  |  | CC[N+](CC)(CC)CC |  |  | C8H20N |  |  | MOR |  |  | 2014
28504 | 0.01570681 | 0.00104712 | 0 | 0.01675393 | 0 | 0 | 0 | 0 | 0 | 0 | 0 | 0 | 0 | 0 | 0 | 0 | 0 | 0 | 0 | 0 | 0 | 0 | 0 | 0 | 0 | 0 | 0 | 0 | 0 | 0 | 0 | 0 | 0 | 0 | 0 | 0 | 0 | 0 | 0 | 0.9424084 | 0 | 0.003664921 | 0 | 0 | 0 | 0 | 0 | 0 | 0 | 0 | 0 | 10.1039/c3nj01601c | yes |  | 0.02041885 | 24 |  | 96 | 170 | FALSE |  |  |  | tetraethylammonium |  |  | MOR |  |  | TEOS, HCl, NaOH, Al2(SO4)3 | Sinopharm, Shanghai, | 9.695 |  |  | 40 | [8 empty] | ['tetraethylazanium', 'Tetraethylammonium', '4-04-00-00331 (Beilstein Handbook Reference)', 'AMMONIUM, TETRAETHYL-', 'BRN 1738225', 'Ethanaminium, N,N,N-triethyl- (9CI)', 'N,N,N-Triethylethanaminium', 'Tetraetilammonio [Italian]', 'Tetramon', 'Tetrylammonium', 'ZINC00896981', 'Lopac-T-2265', 'CHEBI:44296', 'NEt4(+)', '[NEt4](+)', 'Ammonium, tetraethyl-, dodeca-.mu.-chlorohexachlorohexatantalate(2-)(2:1), octahedro-', 'Ethanaminium, N,N,N-triethyl-, dodeca-.mu.-chlorohexachlorohexatantalate(2-) octahedro (2:1)', 'NSC156315', 'nchembio874-comp2', 'NCGC00016008-01', 'NET', 'tetraethylazanium', 'InChI=1/C8H20N/c1-5-9(6-2,7-3)8-4/h5-8H2,1-4H3/q+', 'C07512', 'Tetraethylammonium', 'E4N', 'TETRAETHYLAMMONIUM ION'] |  |  | tetraethylazanium |  |  | CC[N+](CC)(CC)CC |  |  | C8H20N |  |  | MOR |  |  | 2014
28505 | 0.01565762 | 0.002087683 | 0 | 0.0177453 | 0 | 0 | 0 | 0 | 0 | 0 | 0 | 0 | 0 | 0 | 0 | 0 | 0 | 0 | 0 | 0 | 0 | 0 | 0 | 0 | 0 | 0 | 0 | 0 | 0 | 0 | 0 | 0 | 0 | 0 | 0 | 0 | 0 | 0 | 0 | 0.9394572 | 0 | 0.003653445 | 0 | 0 | 0 | 0 | 0 | 0 | 0 | 0 | 0 | 10.1039/c3nj01601c | yes |  | 0.02139875 | 24 |  | 96 | 170 | FALSE |  |  |  | tetraethylammonium |  |  | MOR |  |  | TEOS, HCl, NaOH, Al2(SO4)3 | Sinopharm, Shanghai, | 6.865 |  |  | 20 | [8 empty] | ['tetraethylazanium', 'Tetraethylammonium', '4-04-00-00331 (Beilstein Handbook Reference)', 'AMMONIUM, TETRAETHYL-', 'BRN 1738225', 'Ethanaminium, N,N,N-triethyl- (9CI)', 'N,N,N-Triethylethanaminium', 'Tetraetilammonio [Italian]', 'Tetramon', 'Tetrylammonium', 'ZINC00896981', 'Lopac-T-2265', 'CHEBI:44296', 'NEt4(+)', '[NEt4](+)', 'Ammonium, tetraethyl-, dodeca-.mu.-chlorohexachlorohexatantalate(2-)(2:1), octahedro-', 'Ethanaminium, N,N,N-triethyl-, dodeca-.mu.-chlorohexachlorohexatantalate(2-) octahedro (2:1)', 'NSC156315', 'nchembio874-comp2', 'NCGC00016008-01', 'NET', 'tetraethylazanium', 'InChI=1/C8H20N/c1-5-9(6-2,7-3)8-4/h5-8H2,1-4H3/q+', 'C07512', 'Tetraethylammonium', 'E4N', 'TETRAETHYLAMMONIUM ION'] |  |  | tetraethylazanium |  |  | CC[N+](CC)(CC)CC |  |  | C8H20N |  |  | MOR |  |  | 2014
28506 | 0.01569038 | 0.00209205 | 0 | 0.0167364 | 0 | 0 | 0 | 0 | 0 | 0 | 0 | 0 | 0 | 0 | 0 | 0 | 0 | 0 | 0 | 0 | 0 | 0 | 0 | 0 | 0 | 0 | 0 | 0 | 0 | 0 | 0 | 0 | 0 | 0 | 0 | 0 | 0 | 0 | 0 | 0.9414226 | 0 | 0.003661088 | 0 | 0 | 0 | 0 | 0 | 0 | 0 | 0 | 0 | 10.1039/c3nj01601c | yes |  | 0.02039749 | 24 |  | 48 | 170 | FALSE |  |  |  | tetraethylammonium |  |  | MOR |  |  | TEOS, HCl, NaOH, Al2(SO4)3 | Sinopharm, Shanghai, | 7.985 |  |  | 40 | [8 empty] | ['tetraethylazanium', 'Tetraethylammonium', '4-04-00-00331 (Beilstein Handbook Reference)', 'AMMONIUM, TETRAETHYL-', 'BRN 1738225', 'Ethanaminium, N,N,N-triethyl- (9CI)', 'N,N,N-Triethylethanaminium', 'Tetraetilammonio [Italian]', 'Tetramon', 'Tetrylammonium', 'ZINC00896981', 'Lopac-T-2265', 'CHEBI:44296', 'NEt4(+)', '[NEt4](+)', 'Ammonium, tetraethyl-, dodeca-.mu.-chlorohexachlorohexatantalate(2-)(2:1), octahedro-', 'Ethanaminium, N,N,N-triethyl-, dodeca-.mu.-chlorohexachlorohexatantalate(2-) octahedro (2:1)', 'NSC156315', 'nchembio874-comp2', 'NCGC00016008-01', 'NET', 'tetraethylazanium', 'InChI=1/C8H20N/c1-5-9(6-2,7-3)8-4/h5-8H2,1-4H3/q+', 'C07512', 'Tetraethylammonium', 'E4N', 'TETRAETHYLAMMONIUM ION'] |  |  | tetraethylazanium |  |  | CC[N+](CC)(CC)CC |  |  | C8H20N |  |  | MOR |  |  | 2014
28507 | 0.01569038 | 0.00209205 | 0 | 0.0167364 | 0 | 0 | 0 | 0 | 0 | 0 | 0 | 0 | 0 | 0 | 0 | 0 | 0 | 0 | 0 | 0 | 0 | 0 | 0 | 0 | 0 | 0 | 0 | 0 | 0 | 0 | 0 | 0 | 0 | 0 | 0 | 0 | 0 | 0 | 0 | 0.9414226 | 0 | 0.003661088 | 0 | 0 | 0 | 0 | 0 | 0 | 0 | 0 | 0 | 10.1039/c3nj01601c | yes |  | 0.02039749 | 24 |  | 72 | 170 | FALSE |  |  |  | tetraethylammonium |  |  | MOR |  |  | TEOS, HCl, NaOH, Al2(SO4)3 | Sinopharm, Shanghai, | 8.085 |  |  | 40 | [8 empty] | ['tetraethylazanium', 'Tetraethylammonium', '4-04-00-00331 (Beilstein Handbook Reference)', 'AMMONIUM, TETRAETHYL-', 'BRN 1738225', 'Ethanaminium, N,N,N-triethyl- (9CI)', 'N,N,N-Triethylethanaminium', 'Tetraetilammonio [Italian]', 'Tetramon', 'Tetrylammonium', 'ZINC00896981', 'Lopac-T-2265', 'CHEBI:44296', 'NEt4(+)', '[NEt4](+)', 'Ammonium, tetraethyl-, dodeca-.mu.-chlorohexachlorohexatantalate(2-)(2:1), octahedro-', 'Ethanaminium, N,N,N-triethyl-, dodeca-.mu.-chlorohexachlorohexatantalate(2-) octahedro (2:1)', 'NSC156315', 'nchembio874-comp2', 'NCGC00016008-01', 'NET', 'tetraethylazanium', 'InChI=1/C8H20N/c1-5-9(6-2,7-3)8-4/h5-8H2,1-4H3/q+', 'C07512', 'Tetraethylammonium', 'E4N', 'TETRAETHYLAMMONIUM ION'] |  |  | tetraethylazanium |  |  | CC[N+](CC)(CC)CC |  |  | C8H20N |  |  | MOR |  |  | 2014
28508 | 0.01569038 | 0.00209205 | 0 | 0.0167364 | 0 | 0 | 0 | 0 | 0 | 0 | 0 | 0 | 0 | 0 | 0 | 0 | 0 | 0 | 0 | 0 | 0 | 0 | 0 | 0 | 0 | 0 | 0 | 0 | 0 | 0 | 0 | 0 | 0 | 0 | 0 | 0 | 0 | 0 | 0 | 0.9414226 | 0 | 0.003661088 | 0 | 0 | 0 | 0 | 0 | 0 | 0 | 0 | 0 | 10.1039/c3nj01601c | yes |  | 0.02039749 | 24 |  | 96 | 180 | FALSE |  |  |  | tetraethylammonium |  |  | MOR |  |  | TEOS, HCl, NaOH, Al2(SO4)3 | Sinopharm, Shanghai, | 6.035 |  |  | 50 | [8 empty] | ['tetraethylazanium', 'Tetraethylammonium', '4-04-00-00331 (Beilstein Handbook Reference)', 'AMMONIUM, TETRAETHYL-', 'BRN 1738225', 'Ethanaminium, N,N,N-triethyl- (9CI)', 'N,N,N-Triethylethanaminium', 'Tetraetilammonio [Italian]', 'Tetramon', 'Tetrylammonium', 'ZINC00896981', 'Lopac-T-2265', 'CHEBI:44296', 'NEt4(+)', '[NEt4](+)', 'Ammonium, tetraethyl-, dodeca-.mu.-chlorohexachlorohexatantalate(2-)(2:1), octahedro-', 'Ethanaminium, N,N,N-triethyl-, dodeca-.mu.-chlorohexachlorohexatantalate(2-) octahedro (2:1)', 'NSC156315', 'nchembio874-comp2', 'NCGC00016008-01', 'NET', 'tetraethylazanium', 'InChI=1/C8H20N/c1-5-9(6-2,7-3)8-4/h5-8H2,1-4H3/q+', 'C07512', 'Tetraethylammonium', 'E4N', 'TETRAETHYLAMMONIUM ION'] |  |  | tetraethylazanium |  |  | CC[N+](CC)(CC)CC |  |  | C8H20N |  |  | MOR |  |  | 2014
28509 | 0.01569038 | 0.00209205 | 0 | 0.0167364 | 0 | 0 | 0 | 0 | 0 | 0 | 0 | 0 | 0 | 0 | 0 | 0 | 0 | 0 | 0 | 0 | 0 | 0 | 0 | 0 | 0 | 0 | 0 | 0 | 0 | 0 | 0 | 0 | 0 | 0 | 0 | 0 | 0 | 0 | 0 | 0.9414226 | 0 | 0.003661088 | 0 | 0 | 0 | 0 | 0 | 0 | 0 | 0 | 0 | 10.1039/c3nj01601c | yes |  | 0.02039749 | 24 |  | 96 | 200 | FALSE |  |  |  | tetraethylammonium |  |  | MOR |  |  | TEOS, HCl, NaOH, Al2(SO4)3 | Sinopharm, Shanghai, | 5.89 |  |  | 45 | [8 empty] | ['tetraethylazanium', 'Tetraethylammonium', '4-04-00-00331 (Beilstein Handbook Reference)', 'AMMONIUM, TETRAETHYL-', 'BRN 1738225', 'Ethanaminium, N,N,N-triethyl- (9CI)', 'N,N,N-Triethylethanaminium', 'Tetraetilammonio [Italian]', 'Tetramon', 'Tetrylammonium', 'ZINC00896981', 'Lopac-T-2265', 'CHEBI:44296', 'NEt4(+)', '[NEt4](+)', 'Ammonium, tetraethyl-, dodeca-.mu.-chlorohexachlorohexatantalate(2-)(2:1), octahedro-', 'Ethanaminium, N,N,N-triethyl-, dodeca-.mu.-chlorohexachlorohexatantalate(2-) octahedro (2:1)', 'NSC156315', 'nchembio874-comp2', 'NCGC00016008-01', 'NET', 'tetraethylazanium', 'InChI=1/C8H20N/c1-5-9(6-2,7-3)8-4/h5-8H2,1-4H3/q+', 'C07512', 'Tetraethylammonium', 'E4N', 'TETRAETHYLAMMONIUM ION'] |  |  | tetraethylazanium |  |  | CC[N+](CC)(CC)CC |  |  | C8H20N |  |  | MOR |  |  | 2014
28510 | 0.01752336 | 0.002336449 | 0 | 0.01869159 | 0 | 0 | 0 | 0 | 0 | 0 | 0 | 0 | 0 | 0 | 0 | 0 | 0 | 0 | 0 | 0 | 0 | 0 | 0 | 0 | 0 | 0 | 0 | 0 | 0 | 0 | 0 | 0 | 0 | 0 | 0 | 0 | 0 | 0 | 0 | 0.9345794 | 0 | 0.004088785 | 0 | 0 | 0 | 0 | 0 | 0 | 0 | 0 | 0 | 10.1039/c3nj01601c | yes |  | 0.02278037 | 24 |  | 96 | 170 | FALSE |  |  |  | tetraethylammonium |  |  | MOR |  |  | TEOS, HCl, NaOH, Al2(SO4)3 | Sinopharm, Shanghai, | 8.5 |  |  | 40 | [8 empty] | ['tetraethylazanium', 'Tetraethylammonium', '4-04-00-00331 (Beilstein Handbook Reference)', 'AMMONIUM, TETRAETHYL-', 'BRN 1738225', 'Ethanaminium, N,N,N-triethyl- (9CI)', 'N,N,N-Triethylethanaminium', 'Tetraetilammonio [Italian]', 'Tetramon', 'Tetrylammonium', 'ZINC00896981', 'Lopac-T-2265', 'CHEBI:44296', 'NEt4(+)', '[NEt4](+)', 'Ammonium, tetraethyl-, dodeca-.mu.-chlorohexachlorohexatantalate(2-)(2:1), octahedro-', 'Ethanaminium, N,N,N-triethyl-, dodeca-.mu.-chlorohexachlorohexatantalate(2-) octahedro (2:1)', 'NSC156315', 'nchembio874-comp2', 'NCGC00016008-01', 'NET', 'tetraethylazanium', 'InChI=1/C8H20N/c1-5-9(6-2,7-3)8-4/h5-8H2,1-4H3/q+', 'C07512', 'Tetraethylammonium', 'E4N', 'TETRAETHYLAMMONIUM ION'] |  |  | tetraethylazanium |  |  | CC[N+](CC)(CC)CC |  |  | C8H20N |  |  | MOR |  |  | 2014
28511 | 0.01655629 | 0.002207506 | 0 | 0.01766004 | 0 | 0 | 0 | 0 | 0 | 0 | 0 | 0 | 0 | 0 | 0 | 0 | 0 | 0 | 0 | 0 | 0 | 0 | 0 | 0 | 0 | 0 | 0 | 0 | 0 | 0 | 0 | 0 | 0 | 0 | 0 | 0 | 0 | 0 | 0 | 0.9381898 | 0 | 0.003863135 | 0 | 0 | 0 | 0 | 0 | 0 | 0 | 0 | 0 | 10.1039/c3nj01601c | yes |  | 0.02152318 | 24 |  | 96 | 170 | FALSE |  |  |  | tetraethylammonium |  |  | MOR |  |  | TEOS, HCl, NaOH, Al2(SO4)3 | Sinopharm, Shanghai, | 7.25 |  |  | 40 | [8 empty] | ['tetraethylazanium', 'Tetraethylammonium', '4-04-00-00331 (Beilstein Handbook Reference)', 'AMMONIUM, TETRAETHYL-', 'BRN 1738225', 'Ethanaminium, N,N,N-triethyl- (9CI)', 'N,N,N-Triethylethanaminium', 'Tetraetilammonio [Italian]', 'Tetramon', 'Tetrylammonium', 'ZINC00896981', 'Lopac-T-2265', 'CHEBI:44296', 'NEt4(+)', '[NEt4](+)', 'Ammonium, tetraethyl-, dodeca-.mu.-chlorohexachlorohexatantalate(2-)(2:1), octahedro-', 'Ethanaminium, N,N,N-triethyl-, dodeca-.mu.-chlorohexachlorohexatantalate(2-) octahedro (2:1)', 'NSC156315', 'nchembio874-comp2', 'NCGC00016008-01', 'NET', 'tetraethylazanium', 'InChI=1/C8H20N/c1-5-9(6-2,7-3)8-4/h5-8H2,1-4H3/q+', 'C07512', 'Tetraethylammonium', 'E4N', 'TETRAETHYLAMMONIUM ION'] |  |  | tetraethylazanium |  |  | CC[N+](CC)(CC)CC |  |  | C8H20N |  |  | MOR |  |  | 2014
28512 | 0.01571997 | 0.002095997 | 0 | 0.01739677 | 0 | 0 | 0 | 0 | 0 | 0 | 0 | 0 | 0 | 0 | 0 | 0 | 0 | 0 | 0 | 0 | 0 | 0 | 0 | 0 | 0 | 0 | 0 | 0 | 0 | 0 | 0 | 0 | 0 | 0 | 0 | 0 | 0 | 0 | 0 | 0.9431985 | 0 | 0.002095997 | 0 | 0 | 0 | 0 | 0 | 0 | 0 | 0 | 0 | 10.1039/c3nj01601c | yes |  | 0.01949277 | 24 |  | 96 | 170 | FALSE |  |  |  | tetraethylammonium |  |  | MOR |  |  | TEOS, HCl, NaOH, Al2(SO4)3 | Sinopharm, Shanghai, | 8.5 |  |  | 40 | [8 empty] | ['tetraethylazanium', 'Tetraethylammonium', '4-04-00-00331 (Beilstein Handbook Reference)', 'AMMONIUM, TETRAETHYL-', 'BRN 1738225', 'Ethanaminium, N,N,N-triethyl- (9CI)', 'N,N,N-Triethylethanaminium', 'Tetraetilammonio [Italian]', 'Tetramon', 'Tetrylammonium', 'ZINC00896981', 'Lopac-T-2265', 'CHEBI:44296', 'NEt4(+)', '[NEt4](+)', 'Ammonium, tetraethyl-, dodeca-.mu.-chlorohexachlorohexatantalate(2-)(2:1), octahedro-', 'Ethanaminium, N,N,N-triethyl-, dodeca-.mu.-chlorohexachlorohexatantalate(2-) octahedro (2:1)', 'NSC156315', 'nchembio874-comp2', 'NCGC00016008-01', 'NET', 'tetraethylazanium', 'InChI=1/C8H20N/c1-5-9(6-2,7-3)8-4/h5-8H2,1-4H3/q+', 'C07512', 'Tetraethylammonium', 'E4N', 'TETRAETHYLAMMONIUM ION'] |  |  | tetraethylazanium |  |  | CC[N+](CC)(CC)CC |  |  | C8H20N |  |  | MOR |  |  | 2014
28513 | 0.01573977 | 0.002098636 | 0 | 0.01888772 | 0 | 0 | 0 | 0 | 0 | 0 | 0 | 0 | 0 | 0 | 0 | 0 | 0 | 0 | 0 | 0 | 0 | 0 | 0 | 0 | 0 | 0 | 0 | 0 | 0 | 0 | 0 | 0 | 0 | 0 | 0 | 0 | 0 | 0 | 0 | 0.9443861 | 0 | 0 | 0 | 0 | 0 | 0 | 0 | 0 | 0 | 0 | 0 | 10.1039/c3nj01601c | yes |  | 0.01888772 | 24 |  | 96 | 170 | FALSE | [6 empty] | MOR |  |  | TEOS, HCl, NaOH, Al2(SO4)3 | Sinopharm, Shanghai, | 4.485 |  |  | 25 | [20 empty] | MOR |  |  | 2014
28514 | 0.02096436 | 0.002096436 | 0 | 0.01677149 | 0 | 0 | 0 | 0 | 0 | 0 | 0 | 0 | 0 | 0 | 0 | 0 | 0 | 0 | 0 | 0 | 0 | 0 | 0 | 0 | 0 | 0 | 0 | 0 | 0 | 0 | 0 | 0 | 0 | 0 | 0 | 0 | 0 | 0 | 0 | 0.9433962 | 0 | 0 | 0 | 0 | 0 | 0 | 0 | 0 | 0 | 0 | 0 | 10.1039/c3nj01601c | yes |  | 0.01677149 | 24 |  | 96 | 170 | FALSE | [6 empty] | MOR |  |  | TEOS, HCl, NaOH, Al2(SO4)3 | Sinopharm, Shanghai, | 8.065 |  |  | 70 | [20 empty] | MOR |  |  | 2014
28515 | 0.02087683 | 0.002087683 | 0 | 0.01878914 | 0 | 0 | 0 | 0 | 0 | 0 | 0 | 0 | 0 | 0 | 0 | 0 | 0 | 0 | 0 | 0 | 0 | 0 | 0 | 0 | 0 | 0 | 0 | 0 | 0 | 0 | 0 | 0 | 0 | 0 | 0 | 0 | 0 | 0 | 0 | 0.9394572 | 0 | 0 | 0 | 0 | 0 | 0 | 0 | 0 | 0 | 0 | 0 | 10.1039/c3nj01601c | yes |  | 0.01878914 | 24 |  | 96 | 170 | FALSE | [6 empty] | MOR |  |  | TEOS, HCl, NaOH, Al2(SO4)3 | Sinopharm, Shanghai, | 7.945 |  |  | 50 | [20 empty] | MOR |  |  | 2014
28516 | 0.02835539 | 0.003780718 | 0 | 0.03024575 | 0 | 0 | 0 | 0 | 0 | 0 | 0 | 0 | 0 | 0 | 0 | 0 | 0 | 0 | 0 | 0 | 0 | 0 | 0 | 0 | 0 | 0 | 0 | 0 | 0 | 0 | 0 | 0 | 0 | 0 | 0 | 0 | 0 | 0 | 0 | 0.9073724 | 0 | 0 | 0 | 0 | 0 | 0 | 0 | 0 | 0 | 0 | 0 | 10.1039/c3nj01601c | yes |  | 0.03024575 | 24 |  | 96 | 170 | FALSE | [6 empty] | MOR |  |  | TEOS, HCl, NaOH, Al2(SO4)3 | Sinopharm, Shanghai, | 7.185 |  |  | 60 | [20 empty] | MOR |  |  | 2014
28517 | 0.01567398 | 0.002089864 | 0 | 0.02089864 | 0 | 0 | 0 | 0 | 0 | 0 | 0 | 0 | 0 | 0 | 0 | 0 | 0 | 0 | 0 | 0 | 0 | 0 | 0 | 0 | 0 | 0 | 0 | 0 | 0 | 0 | 0 | 0 | 0 | 0 | 0 | 0 | 0 | 0 | 0 | 0.9404389 | 0 | 0 | 0 | 0 | 0 | 0 | 0 | 0 | 0 | 0 | 0 | 10.1039/c3nj01601c | yes |  | 0.02089864 | 24 |  | 96 | 170 | FALSE | [6 empty] | MOR |  |  | TEOS, HCl, NaOH, Al2(SO4)3 | Sinopharm, Shanghai, | 6.86 |  |  | 30 | [5 empty] | Morphology-controlled synthesis of large mordenite crystals | [14 empty] | MOR |  |  | 2014
28518
28519 | 0.1524664 | 0.00896861 | 0 | 0.01524664 | 0 | 0 | 0 | 0 | 0 | 0 | 0 | 0 | 0 | 0 | 0 | 0 | 0 | 0 | 0 | 0 | 0 | 0 | 0 | 0 | 0 | 0 | 0 | 0 | 0 | 0 | 0 | 0 | 0 | 0 | 0 | 0 | 0 | 0 | 0 | 0.7623318 | 0 | 0.03049327 | 0 | 0 | 0 | 0 | 0 | 0 | 0 | 0 | 0 | 10.1039/c4ta05621c | yes | 0 | 0.03049327 |  |  | 168 | 150 |  |  | 30 |  | tetraethylphosphonium |  |  | AEI | MFI |  | NH4-Y zeolite | Tosoh | [12 empty] | ['tetraethylphosphanium', 'tetraethylphosphonium', 'InChI=1/C8H20P/c1-5-9(6-2,7-3)8-4/h5-8H2,1-4H3/q+', 'Tetraethylphosphonium ion', '[Et4P]+1'] |  |  | tetraethylphosphanium |  |  | CC[P+](CC)(CC)CC |  |  | C8H20P |  |  | AEI | MFI |  | 2015
28520 | 0.1524664 | 0.00896861 | 0 | 0.01524664 | 0 | 0 | 0 | 0 | 0 | 0 | 0 | 0 | 0 | 0 | 0 | 0 | 0 | 0 | 0 | 0 | 0 | 0 | 0 | 0 | 0 | 0 | 0 | 0 | 0 | 0 | 0 | 0 | 0 | 0 | 0 | 0 | 0 | 0 | 0 | 0.7623318 | 0 | 0.03049327 | 0 | 0 | 0 | 0 | 0 | 0 | 0 | 0 | 0 | 10.1039/c4ta05621c | yes | 0.02 | 0.03049327 |  |  | 168 | 150 |  | AEI | 30 |  | tetraethylphosphonium |  |  | AEI |  |  | NH4-Y zeolite | Tosoh | 13.2 | 85 | [10 empty] | ['tetraethylphosphanium', 'tetraethylphosphonium', 'InChI=1/C8H20P/c1-5-9(6-2,7-3)8-4/h5-8H2,1-4H3/q+', 'Tetraethylphosphonium ion', '[Et4P]+1'] |  |  | tetraethylphosphanium |  |  | CC[P+](CC)(CC)CC |  |  | C8H20P |  |  | AEI |  |  | 2015
28521 | 0.1479547 | 0.00870322 | 0 | 0.01479547 | 0 | 0 | 0 | 0 | 0 | 0 | 0 | 0 | 0 | 0 | 0 | 0 | 0 | 0 | 0 | 0 | 0 | 0 | 0 | 0 | 0 | 0 | 0 | 0 | 0 | 0 | 0 | 0 | 0 | 0 | 0 | 0 | 0 | 0 | 0 | 0.7397737 | 0 | 0.04438642 | 0 | 0 | 0 | 0 | 0 | 0 | 0 | 0 | 0 | 10.1039/c4ta05621c | yes | 0.02 | 0.04438642 |  |  | 168 | 150 |  | AEI | 30 |  | tetraethylphosphonium |  |  | AEI |  |  | NH4-Y zeolite | Tosoh | 16.2 | 90 | [10 empty] | ['tetraethylphosphanium', 'tetraethylphosphonium', 'InChI=1/C8H20P/c1-5-9(6-2,7-3)8-4/h5-8H2,1-4H3/q+', 'Tetraethylphosphonium ion', '[Et4P]+1'] |  |  | tetraethylphosphanium |  |  | CC[P+](CC)(CC)CC |  |  | C8H20P |  |  | AEI |  |  | 2015
28522 | 0.1485149 | 0.004950495 | 0 | 0.01485149 | 0 | 0 | 0 | 0 | 0 | 0 | 0 | 0 | 0 | 0 | 0 | 0 | 0 | 0 | 0 | 0 | 0 | 0 | 0 | 0 | 0 | 0 | 0 | 0 | 0 | 0 | 0 | 0 | 0 | 0 | 0 | 0 | 0 | 0 | 0 | 0.7425743 | 0 | 0.04455446 | 0 | 0 | 0 | 0 | 0 | 0 | 0 | 0 | 0 | 10.1039/c4ta05621c | yes | 0.02 | 0.04455446 |  |  | 168 | 150 |  | AEI | 30 |  | tetraethylphosphonium |  |  | AEI | MFI |  | NH4-Y zeolite | Tosoh | [12 empty] | ['tetraethylphosphanium', 'tetraethylphosphonium', 'InChI=1/C8H20P/c1-5-9(6-2,7-3)8-4/h5-8H2,1-4H3/q+', 'Tetraethylphosphonium ion', '[Et4P]+1'] |  |  | tetraethylphosphanium |  |  | CC[P+](CC)(CC)CC |  |  | C8H20P |  |  | AEI | MFI |  | 2015
28523 | 0.1485149 | 0.004950495 | 0 | 0.01485149 | 0 | 0 | 0 | 0 | 0 | 0 | 0 | 0 | 0 | 0 | 0 | 0 | 0 | 0 | 0 | 0 | 0 | 0 | 0 | 0 | 0 | 0 | 0 | 0 | 0 | 0 | 0 | 0 | 0 | 0 | 0 | 0 | 0 | 0 | 0 | 0.7425743 | 0 | 0.04455446 | 0 | 0 | 0 | 0 | 0 | 0 | 0 | 0 | 0 | 10.1039/c4ta05621c | yes | 0.1 | 0.04455446 |  |  | 168 | 150 |  | AEI | 30 |  | tetraethylphosphonium |  |  | AEI |  |  | NH4-Y zeolite | Tosoh | 14.2 | 75 | [10 empty] | ['tetraethylphosphanium', 'tetraethylphosphonium', 'InChI=1/C8H20P/c1-5-9(6-2,7-3)8-4/h5-8H2,1-4H3/q+', 'Tetraethylphosphonium ion', '[Et4P]+1'] |  |  | tetraethylphosphanium |  |  | CC[P+](CC)(CC)CC |  |  | C8H20P |  |  | AEI |  |  | 2015
28524 | 0.1530612 | 0.005102041 | 0 | 0.02295918 | 0 | 0 | 0 | 0 | 0 | 0 | 0 | 0.007653061 | 0 | 0 | 0 | 0 | 0 | 0 | 0 | 0 | 0 | 0 | 0 | 0 | 0 | 0 | 0 | 0 | 0 | 0 | 0 | 0 | 0 | 0 | 0 | 0 | 0 | 0 | 0 | 0.7653061 | 0 | 0.04591837 | 0 | 0 | 0 | 0 | 0 | 0 | 0 | 0 | 0 | 10.1039/c4ta05621c | yes | 0.1 | 0 |  |  | 168 | 150 |  | AEI | 30 |  | tetraethylphosphonium |  |  | AEI |  |  | NH4-Y zeolite, NaF | Tosoh | 13.7 | 55 | [10 empty] | ['tetraethylphosphanium', 'tetraethylphosphonium', 'InChI=1/C8H20P/c1-5-9(6-2,7-3)8-4/h5-8H2,1-4H3/q+', 'Tetraethylphosphonium ion', '[Et4P]+1'] |  |  | tetraethylphosphanium |  |  | CC[P+](CC)(CC)CC |  |  | C8H20P |  |  | AEI |  |  | 2015
28525 | 0.1507538 | 0.005025126 | 0 | 0.03015075 | 0 | 0 | 0 | 0 | 0 | 0 | 0 | 0.01507538 | 0 | 0 | 0 | 0 | 0 | 0 | 0 | 0 | 0 | 0 | 0 | 0 | 0 | 0 | 0 | 0 | 0 | 0 | 0 | 0 | 0 | 0 | 0 | 0 | 0 | 0 | 0 | 0.7537688 | 0 | 0.04522613 | 0 | 0 | 0 | 0 | 0 | 0 | 0 | 0 | 0 | 10.1039/c4ta05621c | yes | 0.1 | 0 |  |  | 168 | 150 |  | AEI | 30 |  | tetraethylphosphonium |  |  | AEI |  |  | NH4-Y zeolite, NaF | Tosoh | 15.6 | 80 | [10 empty] | ['tetraethylphosphanium', 'tetraethylphosphonium', 'InChI=1/C8H20P/c1-5-9(6-2,7-3)8-4/h5-8H2,1-4H3/q+', 'Tetraethylphosphonium ion', '[Et4P]+1'] |  |  | tetraethylphosphanium |  |  | CC[P+](CC)(CC)CC |  |  | C8H20P |  |  | AEI |  |  | 2015
28526 | 0.1542416 | 0.005141388 | 0 | 0.01542416 | 0 | 0 | 0 | 0 | 0 | 0 | 0 | 0.007712082 | 0 | 0 | 0 | 0 | 0 | 0 | 0 | 0 | 0 | 0 | 0 | 0 | 0 | 0 | 0 | 0 | 0 | 0 | 0 | 0 | 0 | 0 | 0 | 0 | 0 | 0 | 0 | 0.7712082 | 0 | 0.04627249 | 0 | 0 | 0 | 0 | 0 | 0 | 0 | 0 | 0 | 10.1039/c4ta05621c | yes | 0.1 | 0 |  |  | 168 | 150 |  | AEI | 30 |  | tetraethylphosphonium |  |  | AEI |  |  | NH4-Y zeolite, NH4F | Tosoh | 17.1 | 70 | [10 empty] | ['tetraethylphosphanium', 'tetraethylphosphonium', 'InChI=1/C8H20P/c1-5-9(6-2,7-3)8-4/h5-8H2,1-4H3/q+', 'Tetraethylphosphonium ion', '[Et4P]+1'] |  |  | tetraethylphosphanium |  |  | CC[P+](CC)(CC)CC |  |  | C8H20P |  |  | AEI |  |  | 2015
28527 | 0.1530612 | 0.005102041 | 0 | 0.01530612 | 0 | 0 | 0 | 0 | 0 | 0 | 0 | 0.01530612 | 0 | 0 | 0 | 0 | 0 | 0 | 0 | 0 | 0 | 0 | 0 | 0 | 0 | 0 | 0 | 0 | 0 | 0 | 0 | 0 | 0 | 0 | 0 | 0 | 0 | 0 | 0 | 0.7653061 | 0 | 0.04591837 | 0 | 0 | 0 | 0 | 0 | 0 | 0 | 0 | 0 | 10.1039/c4ta05621c | yes | 0.1 | 0 |  |  | 168 | 150 |  | AEI | 30 |  | tetraethylphosphonium |  |  | AEI |  |  | NH4-Y zeolite, NH4F | Tosoh | 20.6 | 80 | [10 empty] | ['tetraethylphosphanium', 'tetraethylphosphonium', 'InChI=1/C8H20P/c1-5-9(6-2,7-3)8-4/h5-8H2,1-4H3/q+', 'Tetraethylphosphonium ion', '[Et4P]+1'] |  |  | tetraethylphosphanium |  |  | CC[P+](CC)(CC)CC |  |  | C8H20P |  |  | AEI |  |  | 2015
28528 | 0.0867052 | 0.002890173 | 0 | 0.00867052 | 0 | 0 | 0 | 0 | 0 | 0 | 0 | 0.00867052 | 0 | 0 | 0 | 0 | 0 | 0 | 0 | 0 | 0 | 0 | 0 | 0 | 0 | 0 | 0 | 0 | 0 | 0 | 0 | 0 | 0 | 0 | 0 | 0 | 0 | 0 | 0 | 0.867052 | 0 | 0.02601156 | 0 | 0 | 0 | 0 | 0 | 0 | 0 | 0 | 0 | 10.1039/c4ta05621c | yes | 0.1 | 0 |  |  | 168 | 150 |  | AEI | 30 |  | tetraethylphosphonium |  |  | AEI |  |  | NH4-Y zeolite, NH4F | Tosoh | 16.2 | 65 | [10 empty] | ['tetraethylphosphanium', 'tetraethylphosphonium', 'InChI=1/C8H20P/c1-5-9(6-2,7-3)8-4/h5-8H2,1-4H3/q+', 'Tetraethylphosphonium ion', '[Et4P]+1'] |  |  | tetraethylphosphanium |  |  | CC[P+](CC)(CC)CC |  |  | C8H20P |  |  | AEI |  |  | 2015
28529 | 0.1511733 | 0.002256318 | 0 | 0.03023466 | 0 | 0 | 0 | 0 | 0 | 0 | 0 | 0.01511733 | 0 | 0 | 0 | 0 | 0 | 0 | 0 | 0 | 0 | 0 | 0 | 0 | 0 | 0 | 0 | 0 | 0 | 0 | 0 | 0 | 0 | 0 | 0 | 0 | 0 | 0 | 0 | 0.7558664 | 0 | 0.04535199 | 0 | 0 | 0 | 0 | 0 | 0 | 0 | 0 | 0 | 10.1039/c4ta05621c | yes | 0.1 | 0 |  |  | 168 | 150 |  | AEI | 30 |  | tetraethylphosphonium |  |  | AEI | MFI |  | NH4-Y zeolite, NaF | Tosoh | [12 empty] | ['tetraethylphosphanium', 'tetraethylphosphonium', 'InChI=1/C8H20P/c1-5-9(6-2,7-3)8-4/h5-8H2,1-4H3/q+', 'Tetraethylphosphonium ion', '[Et4P]+1'] |  |  | tetraethylphosphanium |  |  | CC[P+](CC)(CC)CC |  |  | C8H20P |  |  | AEI | MFI |  | 2015
28530 | 0.1534937 | 0.002290951 | 0 | 0.01534937 | 0 | 0 | 0 | 0 | 0 | 0 | 0 | 0.01534937 | 0 | 0 | 0 | 0 | 0 | 0 | 0 | 0 | 0 | 0 | 0 | 0 | 0 | 0 | 0 | 0 | 0 | 0 | 0 | 0 | 0 | 0 | 0 | 0 | 0 | 0 | 0 | 0.7674685 | 0 | 0.04604811 | 0 | 0 | 0 | 0 | 0 | 0 | 0 | 0 | 0 | 10.1039/c4ta05621c | yes | 0.1 | 0 |  |  | 168 | 150 |  | AEI | 30 |  | tetraethylphosphonium |  |  | AEI | MFI |  | NH4-Y zeolite, NH4F | Tosoh | [12 empty] | ['tetraethylphosphanium', 'tetraethylphosphonium', 'InChI=1/C8H20P/c1-5-9(6-2,7-3)8-4/h5-8H2,1-4H3/q+', 'Tetraethylphosphonium ion', '[Et4P]+1'] |  |  | tetraethylphosphanium |  |  | CC[P+](CC)(CC)CC |  |  | C8H20P |  |  | AEI | MFI |  | 2015
28531 | 0.1511733 | 0.002256318 | 0 | 0.01511733 | 0 | 0 | 0 | 0 | 0 | 0 | 0 | 0.01511733 | 0 | 0 | 0 | 0 | 0 | 0 | 0 | 0 | 0 | 0 | 0 | 0 | 0 | 0 | 0 | 0 | 0 | 0 | 0 | 0 | 0 | 0 | 0 | 0 | 0 | 0 | 0 | 0.7558664 | 0 | 0.06046931 | 0 | 0 | 0 | 0 | 0 | 0 | 0 | 0 | 0 | 10.1039/c4ta05621c | yes | 0.1 | 0 |  |  | 168 | 150 |  | AEI | 30 |  | tetraethylphosphonium |  |  | AEI |  |  | NH4-Y zeolite, NaF | Tosoh | 15 | 35 | [10 empty] | ['tetraethylphosphanium', 'tetraethylphosphonium', 'InChI=1/C8H20P/c1-5-9(6-2,7-3)8-4/h5-8H2,1-4H3/q+', 'Tetraethylphosphonium ion', '[Et4P]+1'] |  |  | tetraethylphosphanium |  |  | CC[P+](CC)(CC)CC |  |  | C8H20P |  |  | AEI |  |  | 2015
28532 | 0.08609612 | 0.001285017 | 0 | 0.008609612 | 0 | 0 | 0 | 0 | 0 | 0 | 0 | 0.008609612 | 0 | 0 | 0 | 0 | 0 | 0 | 0 | 0 | 0 | 0 | 0 | 0 | 0 | 0 | 0 | 0 | 0 | 0 | 0 | 0 | 0 | 0 | 0 | 0 | 0 | 0 | 0 | 0.8609612 | 0 | 0.03443845 | 0 | 0 | 0 | 0 | 0 | 0 | 0 | 0 | 0 | 10.1039/c4ta05621c | yes | 0.1 | 0 |  |  | 168 | 150 |  | AEI | 30 |  | tetraethylphosphonium |  |  | AEI |  |  | NH4-Y zeolite, NaF | Tosoh | 15.2 | 40 | [10 empty] | ['tetraethylphosphanium', 'tetraethylphosphonium', 'InChI=1/C8H20P/c1-5-9(6-2,7-3)8-4/h5-8H2,1-4H3/q+', 'Tetraethylphosphonium ion', '[Et4P]+1'] |  |  | tetraethylphosphanium |  |  | CC[P+](CC)(CC)CC |  |  | C8H20P |  |  | AEI |  |  | 2015
28533 | 0.1511733 | 0.002256318 | 0 | 0.01511733 | 0 | 0 | 0 | 0 | 0 | 0 | 0 | 0.01511733 | 0 | 0 | 0 | 0 | 0 | 0 | 0 | 0 | 0 | 0 | 0 | 0 | 0 | 0 | 0 | 0 | 0 | 0 | 0 | 0 | 0 | 0 | 0 | 0 | 0 | 0 | 0 | 0.7558664 | 0 | 0.06046931 | 0 | 0 | 0 | 0 | 0 | 0 | 0 | 0 | 0 | 10.1039/c4ta05621c | yes | 0.1 | 0 |  |  | 168 | 150 |  | AEI | 30 |  | tetraethylphosphonium |  |  | AEI | unknown |  | NH4-Y zeolite, NH4F | Tosoh | [12 empty] | ['tetraethylphosphanium', 'tetraethylphosphonium', 'InChI=1/C8H20P/c1-5-9(6-2,7-3)8-4/h5-8H2,1-4H3/q+', 'Tetraethylphosphonium ion', '[Et4P]+1'] |  |  | tetraethylphosphanium |  |  | CC[P+](CC)(CC)CC |  |  | C8H20P |  |  | AEI |  |  | 2015
28534 | 0.1511733 | 0.002256318 | 0 | 0.01511733 | 0 | 0 | 0 | 0 | 0 | 0 | 0 | 0.01511733 | 0 | 0 | 0 | 0 | 0 | 0 | 0 | 0 | 0 | 0 | 0 | 0 | 0 | 0 | 0 | 0 | 0 | 0 | 0 | 0 | 0 | 0 | 0 | 0 | 0 | 0 | 0 | 0.7558664 | 0 | 0.06046931 | 0 | 0 | 0 | 0 | 0 | 0 | 0 | 0 | 0 | 10.1039/c4ta05621c | yes | 0.2 | 0 |  |  | 168 | 150 |  | AEI | 30 |  | tetraethylphosphonium |  |  | AEI | MFI |  | NH4-Y zeolite, NH4F | Tosoh | [9 empty] | Synthesis of high-silica AEI zeolites with enhanced thermal stability by hydrothermal conversion of FAU zeolites, and their activity in the selective catalytic reduction of NOx with NH3 |  |  | ['tetraethylphosphanium', 'tetraethylphosphonium', 'InChI=1/C8H20P/c1-5-9(6-2,7-3)8-4/h5-8H2,1-4H3/q+', 'Tetraethylphosphonium ion', '[Et4P]+1'] |  |  | tetraethylphosphanium |  |  | CC[P+](CC)(CC)CC |  |  | C8H20P |  |  | AEI | MFI |  | 2015
28535
28536 | 0.003724395 | 0.01862197 | 0.01489758 | 0 | 0 | 0 | 0 | 0 | 0 | 0 | 0 | 0 | 0 | 0 | 0 | 0 | 0 | 0 | 0 | 0 | 0 | 0 | 0 | 0 | 0 | 0 | 0 | 0 | 0 | 0 | 0 | 0 | 0 | 0 | 0 | 0 | 0 | 0 | 0 | 0.9310987 | 0 | 0.02793296 | 0.003724395 | 0 | 0 | 0 | 0 | 0 | 0 | 0 | 0 | 10.1039/c5ce01702e | yes |  | 0 |  |  | 24 | 200 | TRUE |  |  |  | diethylamine | dodecyltrimethylammonium |  | DNL-6 | SAPO-34 |  | TEOS, AIP, orthophosphoric acid | [13 empty] | ['N-ethylethanamine', 'DIETHYLAMINE', '109-89-7', 'D0806_SIAL', 'NCGC00090709-01', '386456_ALDRICH', 'ST5214507', '31730_FLUKA', 'N-ethylethanamine', 'InChI=1/C4H11N/c1-3-5-4-2/h5H,3-4H2,1-2H', 'AI3-24215', 'CCRIS 4792', 'DIETHYLAMINE', 'Diaethylamin [German]', '471216_SIAL', 'Diethylamine [UN1154] [Flammable liquid]', 'Dietilamina [Italian]', 'Dwuetyloamina [Polish]', 'EINECS 203-716-3', 'Ethanamine, N-ethyl-', 'HSDB 524', 'N,N-Diethylamine', 'UN1154'] | ['dodecyl-trimethylazanium', 'dodecyl-trimethyl-ammonium', 'dodecyl-trimethylammonium', 'lauryl-trimethyl-ammonium', 'dodecyl-trimethyl-azanium', 'AIDS-339049', 'AIDS339049', 'NCGC00164250-01', 'DODECANE-TRIMETHYLAMINE', 'dodecyl-trimethylazanium', '1-Dodecanaminium, N,N,N-trimethyl-', 'DODECYLTRIMETHYLAMMONIUM ION', 'Dodecyltrimethylammonium', 'Dotac compound', 'N,N,N-Trimethyl-1-dodecanaminium', 'n-Dodecyltrimethylammonium'] |  | N-ethylethanamine | dodecyl-trimethylazanium |  | CCNCC | CCCCCCCCCCCC[N+](C)(C)C |  | C4H11N | C15H34N |  | RHO | CHA |  | 2015
28537 | 0.00742115 | 0.01855288 | 0.0148423 | 0 | 0 | 0 | 0 | 0 | 0 | 0 | 0 | 0 | 0 | 0 | 0 | 0 | 0 | 0 | 0 | 0 | 0 | 0 | 0 | 0 | 0 | 0 | 0 | 0 | 0 | 0 | 0 | 0 | 0 | 0 | 0 | 0 | 0 | 0 | 0 | 0.9276438 | 0 | 0.02782931 | 0.003710575 | 0 | 0 | 0 | 0 | 0 | 0 | 0 | 0 | 10.1039/c5ce01702e | yes |  | 0 |  |  | 24 | 200 | TRUE |  |  |  | diethylamine | dodecyltrimethylammonium |  | DNL-6 | SAPO-34 |  | TEOS, AIP, orthophosphoric acid | [13 empty] | ['N-ethylethanamine', 'DIETHYLAMINE', '109-89-7', 'D0806_SIAL', 'NCGC00090709-01', '386456_ALDRICH', 'ST5214507', '31730_FLUKA', 'N-ethylethanamine', 'InChI=1/C4H11N/c1-3-5-4-2/h5H,3-4H2,1-2H', 'AI3-24215', 'CCRIS 4792', 'DIETHYLAMINE', 'Diaethylamin [German]', '471216_SIAL', 'Diethylamine [UN1154] [Flammable liquid]', 'Dietilamina [Italian]', 'Dwuetyloamina [Polish]', 'EINECS 203-716-3', 'Ethanamine, N-ethyl-', 'HSDB 524', 'N,N-Diethylamine', 'UN1154'] | ['dodecyl-trimethylazanium', 'dodecyl-trimethyl-ammonium', 'dodecyl-trimethylammonium', 'lauryl-trimethyl-ammonium', 'dodecyl-trimethyl-azanium', 'AIDS-339049', 'AIDS339049', 'NCGC00164250-01', 'DODECANE-TRIMETHYLAMINE', 'dodecyl-trimethylazanium', '1-Dodecanaminium, N,N,N-trimethyl-', 'DODECYLTRIMETHYLAMMONIUM ION', 'Dodecyltrimethylammonium', 'Dotac compound', 'N,N,N-Trimethyl-1-dodecanaminium', 'n-Dodecyltrimethylammonium'] |  | N-ethylethanamine | dodecyl-trimethylazanium |  | CCNCC | CCCCCCCCCCCC[N+](C)(C)C |  | C4H11N | C15H34N |  | RHO | CHA |  | 2015
28538 | 0.003724395 | 0.01862197 | 0.01489758 | 0 | 0 | 0 | 0 | 0 | 0 | 0 | 0 | 0 | 0 | 0 | 0 | 0 | 0 | 0 | 0 | 0 | 0 | 0 | 0 | 0 | 0 | 0 | 0 | 0 | 0 | 0 | 0 | 0 | 0 | 0 | 0 | 0 | 0 | 0 | 0 | 0.9310987 | 0 | 0.02793296 | 0.003724395 | 0 | 0 | 0 | 0 | 0 | 0 | 0 | 0 | 10.1039/c5ce01702e | yes |  | 0 |  |  | 24 | 200 | TRUE |  |  |  | diethylamine | hexadecyltrimethyl ammonium |  | DNL-6 |  |  | TEOS, AIP, orthophosphoric acid | [13 empty] | ['N-ethylethanamine', 'DIETHYLAMINE', '109-89-7', 'D0806_SIAL', 'NCGC00090709-01', '386456_ALDRICH', 'ST5214507', '31730_FLUKA', 'N-ethylethanamine', 'InChI=1/C4H11N/c1-3-5-4-2/h5H,3-4H2,1-2H', 'AI3-24215', 'CCRIS 4792', 'DIETHYLAMINE', 'Diaethylamin [German]', '471216_SIAL', 'Diethylamine [UN1154] [Flammable liquid]', 'Dietilamina [Italian]', 'Dwuetyloamina [Polish]', 'EINECS 203-716-3', 'Ethanamine, N-ethyl-', 'HSDB 524', 'N,N-Diethylamine', 'UN1154'] | ['hexadecyl-trimethylazanium', 'hexadecyl-trimethyl-ammonium', 'hexadecyl-trimethylammonium', 'cetyl-trimethyl-ammonium', 'hexadecyl-trimethyl-azanium', 'Cetrimonum', 'Cetyltrimethylammonium', 'Cetyltrimethylammonium cation', 'Cetyltrimethylammonium ion', 'HEXADECYLTRIMETHYLAMMONIUM', 'Hexadecyltrimethylammonium ion', 'N,N,N-Trimethyl-1-hexadecanaminium', 'Trimethylhexadecylammonium', 'KBio2_001912', 'KBio2_004480', 'KBio2_007048', 'KBio1_000209', 'Spectrum2_000430', 'BSPBio_002713', 'SPBio_000420', 'IDI1_000209', 'Spectrum4_000766', 'hexadecyl-trimethyl-azanium chloride', 'Spectrum5_001619', 'KBio3_002213', 'hexadecyl-trimethylazanium bromide', 'Spectrum3_001157', 'NCGC00164283-01', 'NCGC00164283-02', '1-Hexadecanaminium, N,N,N-trimethyl-', 'AIDS-168506', 'AIDS168506', 'Centrimonium bromide', 'cetyl-trimethyl-ammonium', '16A', 'C16-alkyltrimethylammonium chloride', 'Hexadecanaminium, N,N,N-trimethyl-, chloride', 'c1214', 'InChI=1/C19H42N/c1-5-6-7-8-9-10-11-12-13-14-15-16-17-18-19-20(2,3)4/h5-19H2,1-4H3/q+', 'KBioSS_001912', 'NINDS_000209', 'Spectrum_001432', 'KBioGR_001152', 'DivK1c_000209', '1-Hexadecanaminium, N,N,N-trimethyl- (9CI)', '4-04-00-00819 (Beilstein Handbook Reference)', 'Ammonium, hexadecyltrimethyl-', 'BRN 1772803', 'Cetrimonium'] |  | N-ethylethanamine | hexadecyl-trimethylazanium |  | CCNCC | CCCCCCCCCCCCCCCC[N+](C)(C)C |  | C4H11N | C19H42N |  | RHO |  |  | 2015
28539 | 0.00742115 | 0.01855288 | 0.0148423 | 0 | 0 | 0 | 0 | 0 | 0 | 0 | 0 | 0 | 0 | 0 | 0 | 0 | 0 | 0 | 0 | 0 | 0 | 0 | 0 | 0 | 0 | 0 | 0 | 0 | 0 | 0 | 0 | 0 | 0 | 0 | 0 | 0 | 0 | 0 | 0 | 0.9276438 | 0 | 0.02782931 | 0.003710575 | 0 | 0 | 0 | 0 | 0 | 0 | 0 | 0 | 10.1039/c5ce01702e | yes |  | 0 |  |  | 24 | 200 | TRUE |  |  |  | diethylamine | hexadecyltrimethyl ammonium |  | DNL-6 |  |  | TEOS, AIP, orthophosphoric acid | [13 empty] | ['N-ethylethanamine', 'DIETHYLAMINE', '109-89-7', 'D0806_SIAL', 'NCGC00090709-01', '386456_ALDRICH', 'ST5214507', '31730_FLUKA', 'N-ethylethanamine', 'InChI=1/C4H11N/c1-3-5-4-2/h5H,3-4H2,1-2H', 'AI3-24215', 'CCRIS 4792', 'DIETHYLAMINE', 'Diaethylamin [German]', '471216_SIAL', 'Diethylamine [UN1154] [Flammable liquid]', 'Dietilamina [Italian]', 'Dwuetyloamina [Polish]', 'EINECS 203-716-3', 'Ethanamine, N-ethyl-', 'HSDB 524', 'N,N-Diethylamine', 'UN1154'] | ['hexadecyl-trimethylazanium', 'hexadecyl-trimethyl-ammonium', 'hexadecyl-trimethylammonium', 'cetyl-trimethyl-ammonium', 'hexadecyl-trimethyl-azanium', 'Cetrimonum', 'Cetyltrimethylammonium', 'Cetyltrimethylammonium cation', 'Cetyltrimethylammonium ion', 'HEXADECYLTRIMETHYLAMMONIUM', 'Hexadecyltrimethylammonium ion', 'N,N,N-Trimethyl-1-hexadecanaminium', 'Trimethylhexadecylammonium', 'KBio2_001912', 'KBio2_004480', 'KBio2_007048', 'KBio1_000209', 'Spectrum2_000430', 'BSPBio_002713', 'SPBio_000420', 'IDI1_000209', 'Spectrum4_000766', 'hexadecyl-trimethyl-azanium chloride', 'Spectrum5_001619', 'KBio3_002213', 'hexadecyl-trimethylazanium bromide', 'Spectrum3_001157', 'NCGC00164283-01', 'NCGC00164283-02', '1-Hexadecanaminium, N,N,N-trimethyl-', 'AIDS-168506', 'AIDS168506', 'Centrimonium bromide', 'cetyl-trimethyl-ammonium', '16A', 'C16-alkyltrimethylammonium chloride', 'Hexadecanaminium, N,N,N-trimethyl-, chloride', 'c1214', 'InChI=1/C19H42N/c1-5-6-7-8-9-10-11-12-13-14-15-16-17-18-19-20(2,3)4/h5-19H2,1-4H3/q+', 'KBioSS_001912', 'NINDS_000209', 'Spectrum_001432', 'KBioGR_001152', 'DivK1c_000209', '1-Hexadecanaminium, N,N,N-trimethyl- (9CI)', '4-04-00-00819 (Beilstein Handbook Reference)', 'Ammonium, hexadecyltrimethyl-', 'BRN 1772803', 'Cetrimonium'] |  | N-ethylethanamine | hexadecyl-trimethylazanium |  | CCNCC | CCCCCCCCCCCCCCCC[N+](C)(C)C |  | C4H11N | C19H42N |  | RHO |  |  | 2015
28540 | 0.01109057 | 0.01848429 | 0.01478743 | 0 | 0 | 0 | 0 | 0 | 0 | 0 | 0 | 0 | 0 | 0 | 0 | 0 | 0 | 0 | 0 | 0 | 0 | 0 | 0 | 0 | 0 | 0 | 0 | 0 | 0 | 0 | 0 | 0 | 0 | 0 | 0 | 0 | 0 | 0 | 0 | 0.9242144 | 0 | 0.02772643 | 0.003696858 | 0 | 0 | 0 | 0 | 0 | 0 | 0 | 0 | 10.1039/c5ce01702e | yes |  | 0 |  |  | 24 | 200 | TRUE |  |  |  | diethylamine | hexadecyltrimethyl ammonium |  | DNL-6 | SAPO-34 |  | TEOS, AIP, orthophosphoric acid | [13 empty] | ['N-ethylethanamine', 'DIETHYLAMINE', '109-89-7', 'D0806_SIAL', 'NCGC00090709-01', '386456_ALDRICH', 'ST5214507', '31730_FLUKA', 'N-ethylethanamine', 'InChI=1/C4H11N/c1-3-5-4-2/h5H,3-4H2,1-2H', 'AI3-24215', 'CCRIS 4792', 'DIETHYLAMINE', 'Diaethylamin [German]', '471216_SIAL', 'Diethylamine [UN1154] [Flammable liquid]', 'Dietilamina [Italian]', 'Dwuetyloamina [Polish]', 'EINECS 203-716-3', 'Ethanamine, N-ethyl-', 'HSDB 524', 'N,N-Diethylamine', 'UN1154'] | ['hexadecyl-trimethylazanium', 'hexadecyl-trimethyl-ammonium', 'hexadecyl-trimethylammonium', 'cetyl-trimethyl-ammonium', 'hexadecyl-trimethyl-azanium', 'Cetrimonum', 'Cetyltrimethylammonium', 'Cetyltrimethylammonium cation', 'Cetyltrimethylammonium ion', 'HEXADECYLTRIMETHYLAMMONIUM', 'Hexadecyltrimethylammonium ion', 'N,N,N-Trimethyl-1-hexadecanaminium', 'Trimethylhexadecylammonium', 'KBio2_001912', 'KBio2_004480', 'KBio2_007048', 'KBio1_000209', 'Spectrum2_000430', 'BSPBio_002713', 'SPBio_000420', 'IDI1_000209', 'Spectrum4_000766', 'hexadecyl-trimethyl-azanium chloride', 'Spectrum5_001619', 'KBio3_002213', 'hexadecyl-trimethylazanium bromide', 'Spectrum3_001157', 'NCGC00164283-01', 'NCGC00164283-02', '1-Hexadecanaminium, N,N,N-trimethyl-', 'AIDS-168506', 'AIDS168506', 'Centrimonium bromide', 'cetyl-trimethyl-ammonium', '16A', 'C16-alkyltrimethylammonium chloride', 'Hexadecanaminium, N,N,N-trimethyl-, chloride', 'c1214', 'InChI=1/C19H42N/c1-5-6-7-8-9-10-11-12-13-14-15-16-17-18-19-20(2,3)4/h5-19H2,1-4H3/q+', 'KBioSS_001912', 'NINDS_000209', 'Spectrum_001432', 'KBioGR_001152', 'DivK1c_000209', '1-Hexadecanaminium, N,N,N-trimethyl- (9CI)', '4-04-00-00819 (Beilstein Handbook Reference)', 'Ammonium, hexadecyltrimethyl-', 'BRN 1772803', 'Cetrimonium'] |  | N-ethylethanamine | hexadecyl-trimethylazanium |  | CCNCC | CCCCCCCCCCCCCCCC[N+](C)(C)C |  | C4H11N | C19H42N |  | RHO | CHA |  | 2015
28541 | 0.003724395 | 0.01862197 | 0.01489758 | 0 | 0 | 0 | 0 | 0 | 0 | 0 | 0 | 0 | 0 | 0 | 0 | 0 | 0 | 0 | 0 | 0 | 0 | 0 | 0 | 0 | 0 | 0 | 0 | 0 | 0 | 0 | 0 | 0 | 0 | 0 | 0 | 0 | 0 | 0 | 0 | 0.9310987 | 0 | 0.02793296 | 0.003724395 | 0 | 0 | 0 | 0 | 0 | 0 | 0 | 0 | 10.1039/c5ce01702e | yes |  | 0 |  |  | 24 | 200 | TRUE |  |  |  | diethylamine | octadecyltrimethyl ammonium |  | DNL-6 |  |  | TEOS, AIP, orthophosphoric acid | [13 empty] | ['N-ethylethanamine', 'DIETHYLAMINE', '109-89-7', 'D0806_SIAL', 'NCGC00090709-01', '386456_ALDRICH', 'ST5214507', '31730_FLUKA', 'N-ethylethanamine', 'InChI=1/C4H11N/c1-3-5-4-2/h5H,3-4H2,1-2H', 'AI3-24215', 'CCRIS 4792', 'DIETHYLAMINE', 'Diaethylamin [German]', '471216_SIAL', 'Diethylamine [UN1154] [Flammable liquid]', 'Dietilamina [Italian]', 'Dwuetyloamina [Polish]', 'EINECS 203-716-3', 'Ethanamine, N-ethyl-', 'HSDB 524', 'N,N-Diethylamine', 'UN1154'] | ['trimethyl-octadecylazanium', 'trimethyl-octadecyl-ammonium', 'trimethyl-octadecylammonium', 'trimethyl-stearyl-ammonium', 'trimethyl-octadecyl-azanium', '51877-51-1', '1-Octadecanaminium, N,N,N-trimethyl-', 'Stearyltrimethylammonium', 'Stma-C'] |  | N-ethylethanamine | trimethyl-octadecylazanium |  | CCNCC | CCCCCCCCCCCCCCCCCC[N+](C)(C)C |  | C4H11N | C21H46N |  | RHO |  |  | 2015
28542 | 0.00742115 | 0.01855288 | 0.0148423 | 0 | 0 | 0 | 0 | 0 | 0 | 0 | 0 | 0 | 0 | 0 | 0 | 0 | 0 | 0 | 0 | 0 | 0 | 0 | 0 | 0 | 0 | 0 | 0 | 0 | 0 | 0 | 0 | 0 | 0 | 0 | 0 | 0 | 0 | 0 | 0 | 0.9276438 | 0 | 0.02782931 | 0.003710575 | 0 | 0 | 0 | 0 | 0 | 0 | 0 | 0 | 10.1039/c5ce01702e | yes |  | 0 |  |  | 24 | 200 | TRUE |  |  |  | diethylamine | octadecyltrimethyl ammonium |  | DNL-6 |  |  | TEOS, AIP, orthophosphoric acid | [13 empty] | ['N-ethylethanamine', 'DIETHYLAMINE', '109-89-7', 'D0806_SIAL', 'NCGC00090709-01', '386456_ALDRICH', 'ST5214507', '31730_FLUKA', 'N-ethylethanamine', 'InChI=1/C4H11N/c1-3-5-4-2/h5H,3-4H2,1-2H', 'AI3-24215', 'CCRIS 4792', 'DIETHYLAMINE', 'Diaethylamin [German]', '471216_SIAL', 'Diethylamine [UN1154] [Flammable liquid]', 'Dietilamina [Italian]', 'Dwuetyloamina [Polish]', 'EINECS 203-716-3', 'Ethanamine, N-ethyl-', 'HSDB 524', 'N,N-Diethylamine', 'UN1154'] | ['trimethyl-octadecylazanium', 'trimethyl-octadecyl-ammonium', 'trimethyl-octadecylammonium', 'trimethyl-stearyl-ammonium', 'trimethyl-octadecyl-azanium', '51877-51-1', '1-Octadecanaminium, N,N,N-trimethyl-', 'Stearyltrimethylammonium', 'Stma-C'] |  | N-ethylethanamine | trimethyl-octadecylazanium |  | CCNCC | CCCCCCCCCCCCCCCCCC[N+](C)(C)C |  | C4H11N | C21H46N |  | RHO |  |  | 2015
28543 | 0.01109057 | 0.01848429 | 0.01478743 | 0 | 0 | 0 | 0 | 0 | 0 | 0 | 0 | 0 | 0 | 0 | 0 | 0 | 0 | 0 | 0 | 0 | 0 | 0 | 0 | 0 | 0 | 0 | 0 | 0 | 0 | 0 | 0 | 0 | 0 | 0 | 0 | 0 | 0 | 0 | 0 | 0.9242144 | 0 | 0.02772643 | 0.003696858 | 0 | 0 | 0 | 0 | 0 | 0 | 0 | 0 | 10.1039/c5ce01702e | yes |  | 0 |  |  | 24 | 200 | TRUE |  |  |  | diethylamine | octadecyltrimethyl ammonium |  | DNL-6 |  |  | TEOS, AIP, orthophosphoric acid | [13 empty] | ['N-ethylethanamine', 'DIETHYLAMINE', '109-89-7', 'D0806_SIAL', 'NCGC00090709-01', '386456_ALDRICH', 'ST5214507', '31730_FLUKA', 'N-ethylethanamine', 'InChI=1/C4H11N/c1-3-5-4-2/h5H,3-4H2,1-2H', 'AI3-24215', 'CCRIS 4792', 'DIETHYLAMINE', 'Diaethylamin [German]', '471216_SIAL', 'Diethylamine [UN1154] [Flammable liquid]', 'Dietilamina [Italian]', 'Dwuetyloamina [Polish]', 'EINECS 203-716-3', 'Ethanamine, N-ethyl-', 'HSDB 524', 'N,N-Diethylamine', 'UN1154'] | ['trimethyl-octadecylazanium', 'trimethyl-octadecyl-ammonium', 'trimethyl-octadecylammonium', 'trimethyl-stearyl-ammonium', 'trimethyl-octadecyl-azanium', '51877-51-1', '1-Octadecanaminium, N,N,N-trimethyl-', 'Stearyltrimethylammonium', 'Stma-C'] |  | N-ethylethanamine | trimethyl-octadecylazanium |  | CCNCC | CCCCCCCCCCCCCCCCCC[N+](C)(C)C |  | C4H11N | C21H46N |  | RHO |  |  | 2015
28544 | 0.01473297 | 0.01841621 | 0.01473297 | 0 | 0 | 0 | 0 | 0 | 0 | 0 | 0 | 0 | 0 | 0 | 0 | 0 | 0 | 0 | 0 | 0 | 0 | 0 | 0 | 0 | 0 | 0 | 0 | 0 | 0 | 0 | 0 | 0 | 0 | 0 | 0 | 0 | 0 | 0 | 0 | 0.9208103 | 0 | 0.02762431 | 0.003683241 | 0 | 0 | 0 | 0 | 0 | 0 | 0 | 0 | 10.1039/c5ce01702e | yes |  | 0 |  |  | 24 | 200 | TRUE |  |  |  | diethylamine | octadecyltrimethyl ammonium |  | DNL-6 |  |  | TEOS, AIP, orthophosphoric acid | [10 empty] | Cationic surfactant-assisted hydrothermal synthesis: an effective way to tune the crystalline phase and morphology of SAPO molecular sieves |  |  | ['N-ethylethanamine', 'DIETHYLAMINE', '109-89-7', 'D0806_SIAL', 'NCGC00090709-01', '386456_ALDRICH', 'ST5214507', '31730_FLUKA', 'N-ethylethanamine', 'InChI=1/C4H11N/c1-3-5-4-2/h5H,3-4H2,1-2H', 'AI3-24215', 'CCRIS 4792', 'DIETHYLAMINE', 'Diaethylamin [German]', '471216_SIAL', 'Diethylamine [UN1154] [Flammable liquid]', 'Dietilamina [Italian]', 'Dwuetyloamina [Polish]', 'EINECS 203-716-3', 'Ethanamine, N-ethyl-', 'HSDB 524', 'N,N-Diethylamine', 'UN1154'] | ['trimethyl-octadecylazanium', 'trimethyl-octadecyl-ammonium', 'trimethyl-octadecylammonium', 'trimethyl-stearyl-ammonium', 'trimethyl-octadecyl-azanium', '51877-51-1', '1-Octadecanaminium, N,N,N-trimethyl-', 'Stearyltrimethylammonium', 'Stma-C'] |  | N-ethylethanamine | trimethyl-octadecylazanium |  | CCNCC | CCCCCCCCCCCCCCCCCC[N+](C)(C)C |  | C4H11N | C21H46N |  | RHO |  |  | 2015
28545
28546 | 0 | 0.01972873 | 0.02466091 | 0 | 0 | 0 | 0 | 0 | 0 | 0 | 0 | 0 | 0 | 0 | 0 | 0 | 0 | 0 | 0 | 0 | 0 | 0 | 0 | 0 | 0 | 0 | 0 | 0 | 0 | 0 | 0 | 0 | 0 | 0 | 0 | 0 | 0 | 0 | 0 | 0.9247842 | 0 | 0.03082614 | 0 | 0 | 0 | 0 | 0 | 0 | 0 | 0 | 0 | 10.1039/c5cy02103k | yes |  | 0 | 2 |  | 168 | 175 | TRUE |  | 23 |  | diethyldimethylammonium |  |  | amorphous |  |  | aluminum hydroxide, Ludox AS-40, orthophosphoric acid | Aldrich, Dupont, Aldrich | [12 empty] | ['diethyl-dimethylazanium', 'diethyl-dimethyl-ammonium', 'diethyl-dimethylammonium', 'diethyl-dimethyl-azanium'] |  |  | diethyl-dimethylazanium |  |  | CC[N+](C)(C)CC |  |  | C6H16N | [5 empty] | 2016
28547 | 0.002330851 | 0.01968275 | 0.02460343 | 0 | 0 | 0 | 0 | 0 | 0 | 0 | 0 | 0 | 0 | 0 | 0 | 0 | 0 | 0 | 0 | 0 | 0 | 0 | 0 | 0 | 0 | 0 | 0 | 0 | 0 | 0 | 0 | 0 | 0 | 0 | 0 | 0 | 0 | 0 | 0 | 0.9226287 | 0 | 0.03075429 | 0 | 0 | 0 | 0 | 0 | 0 | 0 | 0 | 0 | 10.1039/c5cy02103k | yes |  | 0 | 2 |  | 168 | 175 | TRUE |  | 23 |  | diethyldimethylammonium |  |  | SAPO-67 |  |  | aluminum hydroxide, Ludox AS-40, orthophosphoric acid | Aldrich, Dupont, Aldrich | [12 empty] | ['diethyl-dimethylazanium', 'diethyl-dimethyl-ammonium', 'diethyl-dimethylammonium', 'diethyl-dimethyl-azanium'] |  |  | diethyl-dimethylazanium |  |  | CC[N+](C)(C)CC |  |  | C6H16N |  |  | LEV |  |  | 2016
28548 | 0.003845127 | 0.01965287 | 0.02456609 | 0 | 0 | 0 | 0 | 0 | 0 | 0 | 0 | 0 | 0 | 0 | 0 | 0 | 0 | 0 | 0 | 0 | 0 | 0 | 0 | 0 | 0 | 0 | 0 | 0 | 0 | 0 | 0 | 0 | 0 | 0 | 0 | 0 | 0 | 0 | 0 | 0.9212283 | 0 | 0.03070761 | 0 | 0 | 0 | 0 | 0 | 0 | 0 | 0 | 0 | 10.1039/c5cy02103k | yes |  | 0 | 2 |  | 168 | 175 | TRUE |  | 23 |  | diethyldimethylammonium |  |  | SAPO-67 |  |  | aluminum hydroxide, Ludox AS-40, orthophosphoric acid | Aldrich, Dupont, Aldrich | [12 empty] | ['diethyl-dimethylazanium', 'diethyl-dimethyl-ammonium', 'diethyl-dimethylammonium', 'diethyl-dimethyl-azanium'] |  |  | diethyl-dimethylazanium |  |  | CC[N+](C)(C)CC |  |  | C6H16N |  |  | LEV |  |  | 2016
28549 | 0.004907975 | 0.0196319 | 0.02453988 | 0 | 0 | 0 | 0 | 0 | 0 | 0 | 0 | 0 | 0 | 0 | 0 | 0 | 0 | 0 | 0 | 0 | 0 | 0 | 0 | 0 | 0 | 0 | 0 | 0 | 0 | 0 | 0 | 0 | 0 | 0 | 0 | 0 | 0 | 0 | 0 | 0.9202454 | 0 | 0.03067485 | 0 | 0 | 0 | 0 | 0 | 0 | 0 | 0 | 0 | 10.1039/c5cy02103k | yes |  | 0 | 2 |  | 168 | 175 | FALSE |  | 23 |  | diethyldimethylammonium |  |  | SAPO-67 |  |  | aluminum hydroxide, Ludox AS-40, orthophosphoric acid | Aldrich, Dupont, Aldrich | [12 empty] | ['diethyl-dimethylazanium', 'diethyl-dimethyl-ammonium', 'diethyl-dimethylammonium', 'diethyl-dimethyl-azanium'] |  |  | diethyl-dimethylazanium |  |  | CC[N+](C)(C)CC |  |  | C6H16N |  |  | LEV |  |  | 2016
28550 | 0.004907975 | 0.0196319 | 0.02453988 | 0 | 0 | 0 | 0 | 0 | 0 | 0 | 0 | 0 | 0 | 0 | 0 | 0 | 0 | 0 | 0 | 0 | 0 | 0 | 0 | 0 | 0 | 0 | 0 | 0 | 0 | 0 | 0 | 0 | 0 | 0 | 0 | 0 | 0 | 0 | 0 | 0.9202454 | 0 | 0.03067485 | 0 | 0 | 0 | 0 | 0 | 0 | 0 | 0 | 0 | 10.1039/c5cy02103k | yes |  | 0 | 2 |  | 168 | 175 | TRUE |  | 23 |  | diethyldimethylammonium |  |  | SAPO-57 |  |  | aluminum hydroxide, Ludox AS-40, orthophosphoric acid | Aldrich, Dupont, Aldrich | [12 empty] | ['diethyl-dimethylazanium', 'diethyl-dimethyl-ammonium', 'diethyl-dimethylammonium', 'diethyl-dimethyl-azanium'] |  |  | diethyl-dimethylazanium |  |  | CC[N+](C)(C)CC |  |  | C6H16N |  |  | AFV |  |  | 2016
28551 | 0.004907975 | 0.0196319 | 0.02453988 | 0 | 0 | 0 | 0 | 0 | 0 | 0 | 0 | 0 | 0 | 0 | 0 | 0 | 0 | 0 | 0 | 0 | 0 | 0 | 0 | 0 | 0 | 0 | 0 | 0 | 0 | 0 | 0 | 0 | 0 | 0 | 0 | 0 | 0 | 0 | 0 | 0.9202454 | 0 | 0.03067485 | 0 | 0 | 0 | 0 | 0 | 0 | 0 | 0 | 0 | 10.1039/c5cy02103k | yes |  | 0 | 2 |  | 240 | 175 | TRUE |  | 23 |  | diethyldimethylammonium |  |  | SAPO-20 |  |  | aluminum hydroxide, Ludox AS-40, orthophosphoric acid | Aldrich, Dupont, Aldrich | [12 empty] | ['diethyl-dimethylazanium', 'diethyl-dimethyl-ammonium', 'diethyl-dimethylammonium', 'diethyl-dimethyl-azanium'] |  |  | diethyl-dimethylazanium |  |  | CC[N+](C)(C)CC |  |  | C6H16N |  |  | SOD |  |  | 2016
28552 | 0.004907975 | 0.0196319 | 0.02453988 | 0 | 0 | 0 | 0 | 0 | 0 | 0 | 0 | 0 | 0 | 0 | 0 | 0 | 0 | 0 | 0 | 0 | 0 | 0 | 0 | 0 | 0 | 0 | 0 | 0 | 0 | 0 | 0 | 0 | 0 | 0 | 0 | 0 | 0 | 0 | 0 | 0.9202454 | 0 | 0.03067485 | 0 | 0 | 0 | 0 | 0 | 0 | 0 | 0 | 0 | 10.1039/c5cy02103k | yes | 0.02 | 0 | 2 |  | 168 | 175 | TRUE | SAPO-57 | 23 |  | diethyldimethylammonium |  |  | SAPO-57 |  |  | aluminum hydroxide, Ludox AS-40, orthophosphoric acid | Aldrich, Dupont, Aldrich | [12 empty] | ['diethyl-dimethylazanium', 'diethyl-dimethyl-ammonium', 'diethyl-dimethylammonium', 'diethyl-dimethyl-azanium'] |  |  | diethyl-dimethylazanium |  |  | CC[N+](C)(C)CC |  |  | C6H16N |  |  | AFV |  |  | 2016
28553 | 0.00777258 | 0.01957539 | 0.02446923 | 0 | 0 | 0 | 0 | 0 | 0 | 0 | 0 | 0 | 0 | 0 | 0 | 0 | 0 | 0 | 0 | 0 | 0 | 0 | 0 | 0 | 0 | 0 | 0 | 0 | 0 | 0 | 0 | 0 | 0 | 0 | 0 | 0 | 0 | 0 | 0 | 0.9175963 | 0 | 0.03058654 | 0 | 0 | 0 | 0 | 0 | 0 | 0 | 0 | 0 | 10.1039/c5cy02103k | yes |  | 0 | 2 |  | 168 | 175 | TRUE |  | 23 |  | diethyldimethylammonium |  |  | SAPO-57 |  |  | aluminum hydroxide, Ludox AS-40, orthophosphoric acid | Aldrich, Dupont, Aldrich | [12 empty] | ['diethyl-dimethylazanium', 'diethyl-dimethyl-ammonium', 'diethyl-dimethylammonium', 'diethyl-dimethyl-azanium'] |  |  | diethyl-dimethylazanium |  |  | CC[N+](C)(C)CC |  |  | C6H16N |  |  | AFV |  |  | 2016
28554 | 0.009650037 | 0.01953835 | 0.02442293 | 0 | 0 | 0 | 0 | 0 | 0 | 0 | 0 | 0 | 0 | 0 | 0 | 0 | 0 | 0 | 0 | 0 | 0 | 0 | 0 | 0 | 0 | 0 | 0 | 0 | 0 | 0 | 0 | 0 | 0 | 0 | 0 | 0 | 0 | 0 | 0 | 0.91586 | 0 | 0.03052867 | 0 | 0 | 0 | 0 | 0 | 0 | 0 | 0 | 0 | 10.1039/c5cy02103k | yes |  | 0 | 2 |  | 168 | 175 | TRUE |  | 23 |  | diethyldimethylammonium |  |  | SAPO-57 |  |  | aluminum hydroxide, Ludox AS-40, orthophosphoric acid | Aldrich, Dupont, Aldrich | [12 empty] | ['diethyl-dimethylazanium', 'diethyl-dimethyl-ammonium', 'diethyl-dimethylammonium', 'diethyl-dimethyl-azanium'] |  |  | diethyl-dimethylazanium |  |  | CC[N+](C)(C)CC |  |  | C6H16N |  |  | AFV |  |  | 2016
28555 | 0.01097561 | 0.0195122 | 0.02439024 | 0 | 0 | 0 | 0 | 0 | 0 | 0 | 0 | 0 | 0 | 0 | 0 | 0 | 0 | 0 | 0 | 0 | 0 | 0 | 0 | 0 | 0 | 0 | 0 | 0 | 0 | 0 | 0 | 0 | 0 | 0 | 0 | 0 | 0 | 0 | 0 | 0.9146341 | 0 | 0.0304878 | 0 | 0 | 0 | 0 | 0 | 0 | 0 | 0 | 0 | 10.1039/c5cy02103k | yes |  | 0 | 2 |  | 168 | 175 | TRUE |  | 23 |  | diethyldimethylammonium |  |  | SAPO-57 |  |  | aluminum hydroxide, Ludox AS-40, orthophosphoric acid | Aldrich, Dupont, Aldrich | [12 empty] | ['diethyl-dimethylazanium', 'diethyl-dimethyl-ammonium', 'diethyl-dimethylammonium', 'diethyl-dimethyl-azanium'] |  |  | diethyl-dimethylazanium |  |  | CC[N+](C)(C)CC |  |  | C6H16N |  |  | AFV |  |  | 2016
28556 | 0.01097561 | 0.0195122 | 0.02439024 | 0 | 0 | 0 | 0 | 0 | 0 | 0 | 0 | 0 | 0 | 0 | 0 | 0 | 0 | 0 | 0 | 0 | 0 | 0 | 0 | 0 | 0 | 0 | 0 | 0 | 0 | 0 | 0 | 0 | 0 | 0 | 0 | 0 | 0 | 0 | 0 | 0.9146341 | 0 | 0.0304878 | 0 | 0 | 0 | 0 | 0 | 0 | 0 | 0 | 0 | 10.1039/c5cy02103k | yes | 0.02 | 0 | 2 |  | 168 | 175 | TRUE | SAPO-57 | 23 |  | diethyldimethylammonium |  |  | SAPO-57 |  |  | aluminum hydroxide, Ludox AS-40, orthophosphoric acid | Aldrich, Dupont, Aldrich | [12 empty] | ['diethyl-dimethylazanium', 'diethyl-dimethyl-ammonium', 'diethyl-dimethylammonium', 'diethyl-dimethyl-azanium'] |  |  | diethyl-dimethylazanium |  |  | CC[N+](C)(C)CC |  |  | C6H16N |  |  | AFV |  |  | 2016
28557 | 0.01236534 | 0.01948478 | 0.02435597 | 0 | 0 | 0 | 0 | 0 | 0 | 0 | 0 | 0 | 0 | 0 | 0 | 0 | 0 | 0 | 0 | 0 | 0 | 0 | 0 | 0 | 0 | 0 | 0 | 0 | 0 | 0 | 0 | 0 | 0 | 0 | 0 | 0 | 0 | 0 | 0 | 0.9133489 | 0 | 0.03044496 | 0 | 0 | 0 | 0 | 0 | 0 | 0 | 0 | 0 | 10.1039/c5cy02103k | yes |  | 0 | 2 |  | 168 | 175 | TRUE |  | 23 |  | diethyldimethylammonium |  |  | amorphous |  |  | aluminum hydroxide, Ludox AS-40, orthophosphoric acid | Aldrich, Dupont, Aldrich | [12 empty] | ['diethyl-dimethylazanium', 'diethyl-dimethyl-ammonium', 'diethyl-dimethylammonium', 'diethyl-dimethyl-azanium'] |  |  | diethyl-dimethylazanium |  |  | CC[N+](C)(C)CC |  |  | C6H16N | [5 empty] | 2016
28558 | 0 | 0.02640264 | 0.0330033 | 0 | 0 | 0 | 0 | 0 | 0 | 0 | 0 | 0 | 0 | 0 | 0 | 0 | 0 | 0 | 0 | 0 | 0 | 0 | 0 | 0 | 0 | 0 | 0 | 0 | 0 | 0 | 0 | 0 | 0 | 0 | 0 | 0 | 0 | 0 | 0 | 0.9075908 | 0 | 0.0330033 | 0 | 0 | 0 | 0 | 0 | 0 | 0 | 0 | 0 | 10.1039/c5cy02103k | yes |  | 0 | 2 |  | 96 | 165 | TRUE |  | 23 |  | ethyltrimethylammonium |  |  | amorphous |  |  | aluminum hydroxide, Ludox AS-40, orthophosphoric acid | Aldrich, Dupont, Aldrich | [12 empty] | ['ethyl-trimethylazanium', 'ethyl-trimethyl-ammonium', 'ethyl-trimethylammonium', 'ethyl-trimethyl-azanium', '125445-21-8', 'Ethanaminium, N,N,N-trimethyl-', 'Ethyltrimethylammonium', 'Tmea chloride', 'Trimethylethylammonium'] |  |  | ethyl-trimethylazanium |  |  | CC[N+](C)(C)C |  |  | C5H14N | [5 empty] | 2016
28559 | 0.001833928 | 0.02635422 | 0.03294277 | 0 | 0 | 0 | 0 | 0 | 0 | 0 | 0 | 0 | 0 | 0 | 0 | 0 | 0 | 0 | 0 | 0 | 0 | 0 | 0 | 0 | 0 | 0 | 0 | 0 | 0 | 0 | 0 | 0 | 0 | 0 | 0 | 0 | 0 | 0 | 0 | 0.9059263 | 0 | 0.03294277 | 0 | 0 | 0 | 0 | 0 | 0 | 0 | 0 | 0 | 10.1039/c5cy02103k | yes |  | 0 | 2 |  | 96 | 165 | TRUE |  | 23 |  | ethyltrimethylammonium |  |  | amorphous | SAPO-59 |  | aluminum hydroxide, Ludox AS-40, orthophosphoric acid | Aldrich, Dupont, Aldrich | [12 empty] | ['ethyl-trimethylazanium', 'ethyl-trimethyl-ammonium', 'ethyl-trimethylammonium', 'ethyl-trimethyl-azanium', '125445-21-8', 'Ethanaminium, N,N,N-trimethyl-', 'Ethyltrimethylammonium', 'Tmea chloride', 'Trimethylethylammonium'] |  |  | ethyl-trimethylazanium |  |  | CC[N+](C)(C)C |  |  | C5H14N |  |  |  | AVL |  | 2016
28560 | 0.003116883 | 0.02632035 | 0.03290043 | 0 | 0 | 0 | 0 | 0 | 0 | 0 | 0 | 0 | 0 | 0 | 0 | 0 | 0 | 0 | 0 | 0 | 0 | 0 | 0 | 0 | 0 | 0 | 0 | 0 | 0 | 0 | 0 | 0 | 0 | 0 | 0 | 0 | 0 | 0 | 0 | 0.9047619 | 0 | 0.03290043 | 0 | 0 | 0 | 0 | 0 | 0 | 0 | 0 | 0 | 10.1039/c5cy02103k | yes |  | 0 | 2 |  | 96 | 165 | TRUE |  | 23 |  | ethyltrimethylammonium |  |  | SAPO-59 |  |  | aluminum hydroxide, Ludox AS-40, orthophosphoric acid | Aldrich, Dupont, Aldrich | [12 empty] | ['ethyl-trimethylazanium', 'ethyl-trimethyl-ammonium', 'ethyl-trimethylammonium', 'ethyl-trimethyl-azanium', '125445-21-8', 'Ethanaminium, N,N,N-trimethyl-', 'Ethyltrimethylammonium', 'Tmea chloride', 'Trimethylethylammonium'] |  |  | ethyl-trimethylazanium |  |  | CC[N+](C)(C)C |  |  | C5H14N |  |  | AVL |  |  | 2016
28561 | 0.006557377 | 0.02622951 | 0.03278689 | 0 | 0 | 0 | 0 | 0 | 0 | 0 | 0 | 0 | 0 | 0 | 0 | 0 | 0 | 0 | 0 | 0 | 0 | 0 | 0 | 0 | 0 | 0 | 0 | 0 | 0 | 0 | 0 | 0 | 0 | 0 | 0 | 0 | 0 | 0 | 0 | 0.9016393 | 0 | 0.03278689 | 0 | 0 | 0 | 0 | 0 | 0 | 0 | 0 | 0 | 10.1039/c5cy02103k | yes |  | 0 | 2 |  | 96 | 165 | FALSE |  | 23 |  | ethyltrimethylammonium |  |  | SAPO-59 | layered |  | aluminum hydroxide, Ludox AS-40, orthophosphoric acid | Aldrich, Dupont, Aldrich | [12 empty] | ['ethyl-trimethylazanium', 'ethyl-trimethyl-ammonium', 'ethyl-trimethylammonium', 'ethyl-trimethyl-azanium', '125445-21-8', 'Ethanaminium, N,N,N-trimethyl-', 'Ethyltrimethylammonium', 'Tmea chloride', 'Trimethylethylammonium'] |  |  | ethyl-trimethylazanium |  |  | CC[N+](C)(C)C |  |  | C5H14N |  |  | AVL |  |  | 2016
28562 | 0.006557377 | 0.02622951 | 0.03278689 | 0 | 0 | 0 | 0 | 0 | 0 | 0 | 0 | 0 | 0 | 0 | 0 | 0 | 0 | 0 | 0 | 0 | 0 | 0 | 0 | 0 | 0 | 0 | 0 | 0 | 0 | 0 | 0 | 0 | 0 | 0 | 0 | 0 | 0 | 0 | 0 | 0.9016393 | 0 | 0.03278689 | 0 | 0 | 0 | 0 | 0 | 0 | 0 | 0 | 0 | 10.1039/c5cy02103k | yes |  | 0 | 2 |  | 96 | 165 | TRUE |  | 23 |  | ethyltrimethylammonium |  |  | SAPO-59 |  |  | aluminum hydroxide, Ludox AS-40, orthophosphoric acid | Aldrich, Dupont, Aldrich | [12 empty] | ['ethyl-trimethylazanium', 'ethyl-trimethyl-ammonium', 'ethyl-trimethylammonium', 'ethyl-trimethyl-azanium', '125445-21-8', 'Ethanaminium, N,N,N-trimethyl-', 'Ethyltrimethylammonium', 'Tmea chloride', 'Trimethylethylammonium'] |  |  | ethyl-trimethylazanium |  |  | CC[N+](C)(C)C |  |  | C5H14N |  |  | AVL |  |  | 2016
28563 | 0.006557377 | 0.02622951 | 0.03278689 | 0 | 0 | 0 | 0 | 0 | 0 | 0 | 0 | 0 | 0 | 0 | 0 | 0 | 0 | 0 | 0 | 0 | 0 | 0 | 0 | 0 | 0 | 0 | 0 | 0 | 0 | 0 | 0 | 0 | 0 | 0 | 0 | 0 | 0 | 0 | 0 | 0.9016393 | 0 | 0.03278689 | 0 | 0 | 0 | 0 | 0 | 0 | 0 | 0 | 0 | 10.1039/c5cy02103k | yes |  | 0 | 2 |  | 168 | 165 | TRUE |  | 23 |  | ethyltrimethylammonium |  |  | SAPO-20 |  |  | aluminum hydroxide, Ludox AS-40, orthophosphoric acid | Aldrich, Dupont, Aldrich | [12 empty] | ['ethyl-trimethylazanium', 'ethyl-trimethyl-ammonium', 'ethyl-trimethylammonium', 'ethyl-trimethyl-azanium', '125445-21-8', 'Ethanaminium, N,N,N-trimethyl-', 'Ethyltrimethylammonium', 'Tmea chloride', 'Trimethylethylammonium'] |  |  | ethyl-trimethylazanium |  |  | CC[N+](C)(C)C |  |  | C5H14N |  |  | SOD |  |  | 2016
28564 | 0.006557377 | 0.02622951 | 0.03278689 | 0 | 0 | 0 | 0 | 0 | 0 | 0 | 0 | 0 | 0 | 0 | 0 | 0 | 0 | 0 | 0 | 0 | 0 | 0 | 0 | 0 | 0 | 0 | 0 | 0 | 0 | 0 | 0 | 0 | 0 | 0 | 0 | 0 | 0 | 0 | 0 | 0.9016393 | 0 | 0.03278689 | 0 | 0 | 0 | 0 | 0 | 0 | 0 | 0 | 0 | 10.1039/c5cy02103k | yes | 0.02 | 0 | 2 |  | 96 | 165 | TRUE | SAPO-59 | 23 |  | ethyltrimethylammonium |  |  | SAPO-59 |  |  | aluminum hydroxide, Ludox AS-40, orthophosphoric acid | Aldrich, Dupont, Aldrich | [12 empty] | ['ethyl-trimethylazanium', 'ethyl-trimethyl-ammonium', 'ethyl-trimethylammonium', 'ethyl-trimethyl-azanium', '125445-21-8', 'Ethanaminium, N,N,N-trimethyl-', 'Ethyltrimethylammonium', 'Tmea chloride', 'Trimethylethylammonium'] |  |  | ethyl-trimethylazanium |  |  | CC[N+](C)(C)C |  |  | C5H14N |  |  | AVL |  |  | 2016
28565 | 0.009578107 | 0.02614975 | 0.03268719 | 0 | 0 | 0 | 0 | 0 | 0 | 0 | 0 | 0 | 0 | 0 | 0 | 0 | 0 | 0 | 0 | 0 | 0 | 0 | 0 | 0 | 0 | 0 | 0 | 0 | 0 | 0 | 0 | 0 | 0 | 0 | 0 | 0 | 0 | 0 | 0 | 0.8988978 | 0 | 0.03268719 | 0 | 0 | 0 | 0 | 0 | 0 | 0 | 0 | 0 | 10.1039/c5cy02103k | yes |  | 0 | 2 |  | 96 | 165 | TRUE |  | 23 |  | ethyltrimethylammonium |  |  | SAPO-59 |  |  | aluminum hydroxide, Ludox AS-40, orthophosphoric acid | Aldrich, Dupont, Aldrich | [12 empty] | ['ethyl-trimethylazanium', 'ethyl-trimethyl-ammonium', 'ethyl-trimethylammonium', 'ethyl-trimethyl-azanium', '125445-21-8', 'Ethanaminium, N,N,N-trimethyl-', 'Ethyltrimethylammonium', 'Tmea chloride', 'Trimethylethylammonium'] |  |  | ethyl-trimethylazanium |  |  | CC[N+](C)(C)C |  |  | C5H14N |  |  | AVL |  |  | 2016
28566 | 0.01118881 | 0.02610723 | 0.03263403 | 0 | 0 | 0 | 0 | 0 | 0 | 0 | 0 | 0 | 0 | 0 | 0 | 0 | 0 | 0 | 0 | 0 | 0 | 0 | 0 | 0 | 0 | 0 | 0 | 0 | 0 | 0 | 0 | 0 | 0 | 0 | 0 | 0 | 0 | 0 | 0 | 0.8974359 | 0 | 0.03263403 | 0 | 0 | 0 | 0 | 0 | 0 | 0 | 0 | 0 | 10.1039/c5cy02103k | yes |  | 0 | 2 |  | 96 | 165 | TRUE |  | 23 |  | ethyltrimethylammonium |  |  | SAPO-59 |  |  | aluminum hydroxide, Ludox AS-40, orthophosphoric acid | Aldrich, Dupont, Aldrich | [12 empty] | ['ethyl-trimethylazanium', 'ethyl-trimethyl-ammonium', 'ethyl-trimethylammonium', 'ethyl-trimethyl-azanium', '125445-21-8', 'Ethanaminium, N,N,N-trimethyl-', 'Ethyltrimethylammonium', 'Tmea chloride', 'Trimethylethylammonium'] |  |  | ethyl-trimethylazanium |  |  | CC[N+](C)(C)C |  |  | C5H14N |  |  | AVL |  |  | 2016
28567 | 0.01118881 | 0.02610723 | 0.03263403 | 0 | 0 | 0 | 0 | 0 | 0 | 0 | 0 | 0 | 0 | 0 | 0 | 0 | 0 | 0 | 0 | 0 | 0 | 0 | 0 | 0 | 0 | 0 | 0 | 0 | 0 | 0 | 0 | 0 | 0 | 0 | 0 | 0 | 0 | 0 | 0 | 0.8974359 | 0 | 0.03263403 | 0 | 0 | 0 | 0 | 0 | 0 | 0 | 0 | 0 | 10.1039/c5cy02103k | yes | 0.02 | 0 | 2 |  | 96 | 165 | TRUE | SAPO-59 | 23 |  | ethyltrimethylammonium |  |  | SAPO-59 |  |  | aluminum hydroxide, Ludox AS-40, orthophosphoric acid | Aldrich, Dupont, Aldrich | [12 empty] | ['ethyl-trimethylazanium', 'ethyl-trimethyl-ammonium', 'ethyl-trimethylammonium', 'ethyl-trimethyl-azanium', '125445-21-8', 'Ethanaminium, N,N,N-trimethyl-', 'Ethyltrimethylammonium', 'Tmea chloride', 'Trimethylethylammonium'] |  |  | ethyl-trimethylazanium |  |  | CC[N+](C)(C)C |  |  | C5H14N |  |  | AVL |  |  | 2016
28568 | 0.01287247 | 0.02606277 | 0.03257847 | 0 | 0 | 0 | 0 | 0 | 0 | 0 | 0 | 0 | 0 | 0 | 0 | 0 | 0 | 0 | 0 | 0 | 0 | 0 | 0 | 0 | 0 | 0 | 0 | 0 | 0 | 0 | 0 | 0 | 0 | 0 | 0 | 0 | 0 | 0 | 0 | 0.8959078 | 0 | 0.03257847 | 0 | 0 | 0 | 0 | 0 | 0 | 0 | 0 | 0 | 10.1039/c5cy02103k | yes |  | 0 | 2 |  | 96 | 165 | TRUE |  | 23 |  | ethyltrimethylammonium |  |  | SAPO-59 | amorphous |  | aluminum hydroxide, Ludox AS-40, orthophosphoric acid | Aldrich, Dupont, Aldrich | [12 empty] | ['ethyl-trimethylazanium', 'ethyl-trimethyl-ammonium', 'ethyl-trimethylammonium', 'ethyl-trimethyl-azanium', '125445-21-8', 'Ethanaminium, N,N,N-trimethyl-', 'Ethyltrimethylammonium', 'Tmea chloride', 'Trimethylethylammonium'] |  |  | ethyl-trimethylazanium |  |  | CC[N+](C)(C)C |  |  | C5H14N |  |  | AVL |  |  | 2016
28569 | 0.0164794 | 0.02596754 | 0.03245943 | 0 | 0 | 0 | 0 | 0 | 0 | 0 | 0 | 0 | 0 | 0 | 0 | 0 | 0 | 0 | 0 | 0 | 0 | 0 | 0 | 0 | 0 | 0 | 0 | 0 | 0 | 0 | 0 | 0 | 0 | 0 | 0 | 0 | 0 | 0 | 0 | 0.8926342 | 0 | 0.03245943 | 0 | 0 | 0 | 0 | 0 | 0 | 0 | 0 | 0 | 10.1039/c5cy02103k | yes |  | 0 | 2 |  | 96 | 165 | TRUE |  | 23 |  | ethyltrimethylammonium |  |  | amorphous |  |  | aluminum hydroxide, Ludox AS-40, orthophosphoric acid | Aldrich, Dupont, Aldrich | [9 empty] | Small-pore molecular sieves SAPO-57 and SAPO-59: synthesis, characterization, and catalytic properties in methanol-to-olefins conversion |  |  | ['ethyl-trimethylazanium', 'ethyl-trimethyl-ammonium', 'ethyl-trimethylammonium', 'ethyl-trimethyl-azanium', '125445-21-8', 'Ethanaminium, N,N,N-trimethyl-', 'Ethyltrimethylammonium', 'Tmea chloride', 'Trimethylethylammonium'] |  |  | ethyl-trimethylazanium |  |  | CC[N+](C)(C)C |  |  | C5H14N | [5 empty] | 2016
28570
28571 | 0.01094092 | 0.05251641 | 0.03938731 | 0 | 0 | 0 | 0 | 0 | 0 | 0 | 0 | 0 | 0 | 0 | 0 | 0 | 0 | 0 | 0 | 0 | 0 | 0 | 0 | 0 | 0 | 0 | 0 | 0 | 0 | 0 | 0 | 0 | 0 | 0 | 0 | 0 | 0 | 0 | 0 | 0.8752735 | 0 | 0.02188184 | 0 | 0 | 0 | 0 | 0 | 0 | 0 | 0 | 0 | 10.1039/c5nj02351c | yes |  | 0 |  |  | 48 | 200 | TRUE |  |  |  | dipropylamine |  |  | SAPO-31 |  |  | pseudoboehmite, phosphoric acid, silica sol | [13 empty] | ['N-propylpropan-1-amine', 'DIPROPYLAMINE', '142-84-7', 'DIPROPYL-AMINE', '1-Propanamine, N-propyl-', 'AI3-24037', 'BRN 0505974', 'CCRIS 4805', 'DIPROPYLAMINE', 'Di-n-propylamine', 'Dipropylamine [UN2383] [Flammable liquid]', 'EINECS 205-565-9', 'HSDB 2644', 'N-Propyl-1-propanamine', 'RCRA waste no. U110', 'RCRA waste number U110', 'UN2383', 'n-Dipropylamine', 'D214752_ALDRICH', '240087_ALDRICH', 'N-propylpropan-1-amine', 'InChI=1/C6H15N/c1-3-5-7-6-4-2/h7H,3-6H2,1-2H'] |  |  | N-propylpropan-1-amine |  |  | CCCNCCC |  |  | C6H15N |  |  | ATO |  |  | 2016
28572 | 0 | 0.05084746 | 0.03813559 | 0 | 0 | 0 | 0 | 0 | 0 | 0 | 0 | 0 | 0 | 0 | 0 | 0 | 0 | 0 | 0 | 0 | 0 | 0 | 0 | 0 | 0 | 0 | 0 | 0 | 0 | 0 | 0 | 0 | 0 | 0 | 0 | 0 | 0 | 0 | 0 | 0.8474576 | 0 | 0.06355932 | 0 | 0 | 0 | 0 | 0 | 0 | 0 | 0 | 0 | 10.1039/c5nj02351c | yes |  | 0 |  |  | 48 | 200 | TRUE |  |  |  | dipropylamine |  |  | AlPO-11 |  |  | pseudoboehmite, phosphoric acid, silica sol | [13 empty] | ['N-propylpropan-1-amine', 'DIPROPYLAMINE', '142-84-7', 'DIPROPYL-AMINE', '1-Propanamine, N-propyl-', 'AI3-24037', 'BRN 0505974', 'CCRIS 4805', 'DIPROPYLAMINE', 'Di-n-propylamine', 'Dipropylamine [UN2383] [Flammable liquid]', 'EINECS 205-565-9', 'HSDB 2644', 'N-Propyl-1-propanamine', 'RCRA waste no. U110', 'RCRA waste number U110', 'UN2383', 'n-Dipropylamine', 'D214752_ALDRICH', '240087_ALDRICH', 'N-propylpropan-1-amine', 'InChI=1/C6H15N/c1-3-5-7-6-4-2/h7H,3-6H2,1-2H'] |  |  | N-propylpropan-1-amine |  |  | CCCNCCC |  |  | C6H15N |  |  | AEL |  |  | 2016
28573 | 0.006315789 | 0.05052632 | 0.03789474 | 0 | 0 | 0 | 0 | 0 | 0 | 0 | 0 | 0 | 0 | 0 | 0 | 0 | 0 | 0 | 0 | 0 | 0 | 0 | 0 | 0 | 0 | 0 | 0 | 0 | 0 | 0 | 0 | 0 | 0 | 0 | 0 | 0 | 0 | 0 | 0 | 0.8421053 | 0 | 0.06315789 | 0 | 0 | 0 | 0 | 0 | 0 | 0 | 0 | 0 | 10.1039/c5nj02351c | yes |  | 0 |  |  | 48 | 200 | TRUE |  |  |  | dipropylamine |  |  | SAPO-34 | SAPO-11 |  | pseudoboehmite, phosphoric acid, silica sol |  |  | 55.6 | [10 empty] | ['N-propylpropan-1-amine', 'DIPROPYLAMINE', '142-84-7', 'DIPROPYL-AMINE', '1-Propanamine, N-propyl-', 'AI3-24037', 'BRN 0505974', 'CCRIS 4805', 'DIPROPYLAMINE', 'Di-n-propylamine', 'Dipropylamine [UN2383] [Flammable liquid]', 'EINECS 205-565-9', 'HSDB 2644', 'N-Propyl-1-propanamine', 'RCRA waste no. U110', 'RCRA waste number U110', 'UN2383', 'n-Dipropylamine', 'D214752_ALDRICH', '240087_ALDRICH', 'N-propylpropan-1-amine', 'InChI=1/C6H15N/c1-3-5-7-6-4-2/h7H,3-6H2,1-2H'] |  |  | N-propylpropan-1-amine |  |  | CCCNCCC |  |  | C6H15N |  |  | CHA | AEL |  | 2016
28574 | 0.01048218 | 0.05031447 | 0.03773585 | 0 | 0 | 0 | 0 | 0 | 0 | 0 | 0 | 0 | 0 | 0 | 0 | 0 | 0 | 0 | 0 | 0 | 0 | 0 | 0 | 0 | 0 | 0 | 0 | 0 | 0 | 0 | 0 | 0 | 0 | 0 | 0 | 0 | 0 | 0 | 0 | 0.8385744 | 0 | 0.06289308 | 0 | 0 | 0 | 0 | 0 | 0 | 0 | 0 | 0 | 10.1039/c5nj02351c | yes |  | 0 |  |  | 48 | 200 | TRUE |  |  |  | dipropylamine |  |  | SAPO-34 |  |  | pseudoboehmite, phosphoric acid, silica sol |  |  | 74 | [10 empty] | ['N-propylpropan-1-amine', 'DIPROPYLAMINE', '142-84-7', 'DIPROPYL-AMINE', '1-Propanamine, N-propyl-', 'AI3-24037', 'BRN 0505974', 'CCRIS 4805', 'DIPROPYLAMINE', 'Di-n-propylamine', 'Dipropylamine [UN2383] [Flammable liquid]', 'EINECS 205-565-9', 'HSDB 2644', 'N-Propyl-1-propanamine', 'RCRA waste no. U110', 'RCRA waste number U110', 'UN2383', 'n-Dipropylamine', 'D214752_ALDRICH', '240087_ALDRICH', 'N-propylpropan-1-amine', 'InChI=1/C6H15N/c1-3-5-7-6-4-2/h7H,3-6H2,1-2H'] |  |  | N-propylpropan-1-amine |  |  | CCCNCCC |  |  | C6H15N |  |  | CHA |  |  | 2016
28575 | 0.01564129 | 0.05005214 | 0.0375391 | 0 | 0 | 0 | 0 | 0 | 0 | 0 | 0 | 0 | 0 | 0 | 0 | 0 | 0 | 0 | 0 | 0 | 0 | 0 | 0 | 0 | 0 | 0 | 0 | 0 | 0 | 0 | 0 | 0 | 0 | 0 | 0 | 0 | 0 | 0 | 0 | 0.8342023 | 0 | 0.06256517 | 0 | 0 | 0 | 0 | 0 | 0 | 0 | 0 | 0 | 10.1039/c5nj02351c | yes |  | 0 |  |  | 48 | 200 | TRUE |  |  |  | dipropylamine |  |  | SAPO-34 |  |  | pseudoboehmite, phosphoric acid, silica sol |  |  | 77.6 | [10 empty] | ['N-propylpropan-1-amine', 'DIPROPYLAMINE', '142-84-7', 'DIPROPYL-AMINE', '1-Propanamine, N-propyl-', 'AI3-24037', 'BRN 0505974', 'CCRIS 4805', 'DIPROPYLAMINE', 'Di-n-propylamine', 'Dipropylamine [UN2383] [Flammable liquid]', 'EINECS 205-565-9', 'HSDB 2644', 'N-Propyl-1-propanamine', 'RCRA waste no. U110', 'RCRA waste number U110', 'UN2383', 'n-Dipropylamine', 'D214752_ALDRICH', '240087_ALDRICH', 'N-propylpropan-1-amine', 'InChI=1/C6H15N/c1-3-5-7-6-4-2/h7H,3-6H2,1-2H'] |  |  | N-propylpropan-1-amine |  |  | CCCNCCC |  |  | C6H15N |  |  | CHA |  |  | 2016
28576 | 0.01006036 | 0.04828974 | 0.0362173 | 0 | 0 | 0 | 0 | 0 | 0 | 0 | 0 | 0 | 0 | 0 | 0 | 0 | 0 | 0 | 0 | 0 | 0 | 0 | 0 | 0 | 0 | 0 | 0 | 0 | 0 | 0 | 0 | 0 | 0 | 0 | 0 | 0 | 0 | 0 | 0 | 0.804829 | 0 | 0.1006036 | 0 | 0 | 0 | 0 | 0 | 0 | 0 | 0 | 0 | 10.1039/c5nj02351c | yes |  | 0 |  |  | 48 | 200 | TRUE |  |  |  | dipropylamine |  |  | SAPO-34 |  |  | pseudoboehmite, phosphoric acid, silica sol |  |  | 80.4 | [10 empty] | ['N-propylpropan-1-amine', 'DIPROPYLAMINE', '142-84-7', 'DIPROPYL-AMINE', '1-Propanamine, N-propyl-', 'AI3-24037', 'BRN 0505974', 'CCRIS 4805', 'DIPROPYLAMINE', 'Di-n-propylamine', 'Dipropylamine [UN2383] [Flammable liquid]', 'EINECS 205-565-9', 'HSDB 2644', 'N-Propyl-1-propanamine', 'RCRA waste no. U110', 'RCRA waste number U110', 'UN2383', 'n-Dipropylamine', 'D214752_ALDRICH', '240087_ALDRICH', 'N-propylpropan-1-amine', 'InChI=1/C6H15N/c1-3-5-7-6-4-2/h7H,3-6H2,1-2H'] |  |  | N-propylpropan-1-amine |  |  | CCCNCCC |  |  | C6H15N |  |  | CHA |  |  | 2016
28577 | 0.01094092 | 0.05251641 | 0.03938731 | 0 | 0 | 0 | 0 | 0 | 0 | 0 | 0 | 0 | 0 | 0 | 0 | 0 | 0 | 0 | 0 | 0 | 0 | 0 | 0 | 0 | 0 | 0 | 0 | 0 | 0 | 0 | 0 | 0 | 0 | 0 | 0 | 0 | 0 | 0 | 0 | 0.8752735 | 0 | 0.02188184 | 0 | 0 | 0 | 0 | 0 | 0 | 0 | 0 | 0 | 10.1039/c5nj02351c | yes |  | 0 |  |  | 48 | 200 | TRUE |  |  |  | diisopropylamine |  |  | SAPO-11 |  |  | pseudoboehmite, phosphoric acid, silica sol | [13 empty] | ['N-propan-2-ylpropan-2-amine', 'N-isopropylpropan-2-amine', 'Diisopropylamine', '108-18-9', 'InChI=1/C6H15N/c1-5(2)7-6(3)4/h5-7H,1-4H', 'N-isopropylpropan-2-amine', '386464_ALDRICH', 'AIDS-060629', 'AIDS060629', 'N,N-Diisopropylamine', '2-Propanamine, N-(1-methylethyl)-', 'Diisopropylamine', 'N-Isopropyl-1-amino-2-methylethane', 'NSC6758', 'WLN: 1Y1&MY1&1', 'ST5208199', 'NCGC00091070-01', 'DIPA', '2-Propaneamine, N-(1-methylethyl)-', 'AI3-15345', 'CCRIS 6235', 'Diisopropylamine [UN1158] [Flammable liquid]', 'EINECS 203-558-5', 'HSDB 931', 'N-(1-Methylethyl)-2-propanamine', 'NSC 6758', 'UN1158', '38290_FLUKA', '471224_ALDRICH'] |  |  | N-propan-2-ylpropan-2-amine |  |  | CC(C)NC(C)C |  |  | C6H15N |  |  | AEL |  |  | 2016
28578 | 0 | 0.05084746 | 0.03813559 | 0 | 0 | 0 | 0 | 0 | 0 | 0 | 0 | 0 | 0 | 0 | 0 | 0 | 0 | 0 | 0 | 0 | 0 | 0 | 0 | 0 | 0 | 0 | 0 | 0 | 0 | 0 | 0 | 0 | 0 | 0 | 0 | 0 | 0 | 0 | 0 | 0.8474576 | 0 | 0.06355932 | 0 | 0 | 0 | 0 | 0 | 0 | 0 | 0 | 0 | 10.1039/c5nj02351c | yes |  | 0 |  |  | 48 | 200 | TRUE |  |  |  | diisopropylamine |  |  | AlPO-11 |  |  | pseudoboehmite, phosphoric acid, silica sol | [13 empty] | ['N-propan-2-ylpropan-2-amine', 'N-isopropylpropan-2-amine', 'Diisopropylamine', '108-18-9', 'InChI=1/C6H15N/c1-5(2)7-6(3)4/h5-7H,1-4H', 'N-isopropylpropan-2-amine', '386464_ALDRICH', 'AIDS-060629', 'AIDS060629', 'N,N-Diisopropylamine', '2-Propanamine, N-(1-methylethyl)-', 'Diisopropylamine', 'N-Isopropyl-1-amino-2-methylethane', 'NSC6758', 'WLN: 1Y1&MY1&1', 'ST5208199', 'NCGC00091070-01', 'DIPA', '2-Propaneamine, N-(1-methylethyl)-', 'AI3-15345', 'CCRIS 6235', 'Diisopropylamine [UN1158] [Flammable liquid]', 'EINECS 203-558-5', 'HSDB 931', 'N-(1-Methylethyl)-2-propanamine', 'NSC 6758', 'UN1158', '38290_FLUKA', '471224_ALDRICH'] |  |  | N-propan-2-ylpropan-2-amine |  |  | CC(C)NC(C)C |  |  | C6H15N |  |  | AEL |  |  | 2016
28579 | 0.004255319 | 0.04255319 | 0.03829787 | 0 | 0 | 0 | 0 | 0 | 0 | 0 | 0 | 0 | 0 | 0 | 0 | 0 | 0 | 0 | 0 | 0 | 0 | 0 | 0 | 0 | 0 | 0 | 0 | 0 | 0 | 0 | 0 | 0 | 0 | 0 | 0 | 0 | 0 | 0 | 0 | 0.8510638 | 0 | 0.06382979 | 0 | 0 | 0 | 0 | 0 | 0 | 0 | 0 | 0 | 10.1039/c5nj02351c | yes |  | 0 |  |  | 48 | 200 | TRUE |  |  |  | diisopropylamine |  |  | SAPO-34 | SAPO-11 |  | pseudoboehmite, phosphoric acid, silica sol |  |  | 90.6 | [10 empty] | ['N-propan-2-ylpropan-2-amine', 'N-isopropylpropan-2-amine', 'Diisopropylamine', '108-18-9', 'InChI=1/C6H15N/c1-5(2)7-6(3)4/h5-7H,1-4H', 'N-isopropylpropan-2-amine', '386464_ALDRICH', 'AIDS-060629', 'AIDS060629', 'N,N-Diisopropylamine', '2-Propanamine, N-(1-methylethyl)-', 'Diisopropylamine', 'N-Isopropyl-1-amino-2-methylethane', 'NSC6758', 'WLN: 1Y1&MY1&1', 'ST5208199', 'NCGC00091070-01', 'DIPA', '2-Propaneamine, N-(1-methylethyl)-', 'AI3-15345', 'CCRIS 6235', 'Diisopropylamine [UN1158] [Flammable liquid]', 'EINECS 203-558-5', 'HSDB 931', 'N-(1-Methylethyl)-2-propanamine', 'NSC 6758', 'UN1158', '38290_FLUKA', '471224_ALDRICH'] |  |  | N-propan-2-ylpropan-2-amine |  |  | CC(C)NC(C)C |  |  | C6H15N |  |  | CHA | AEL |  | 2016
28580 | 0.006315789 | 0.05052632 | 0.03789474 | 0 | 0 | 0 | 0 | 0 | 0 | 0 | 0 | 0 | 0 | 0 | 0 | 0 | 0 | 0 | 0 | 0 | 0 | 0 | 0 | 0 | 0 | 0 | 0 | 0 | 0 | 0 | 0 | 0 | 0 | 0 | 0 | 0 | 0 | 0 | 0 | 0.8421053 | 0 | 0.06315789 | 0 | 0 | 0 | 0 | 0 | 0 | 0 | 0 | 0 | 10.1039/c5nj02351c | yes |  | 0 |  |  | 48 | 200 | TRUE |  |  |  | diisopropylamine |  |  | SAPO-34 |  |  | pseudoboehmite, phosphoric acid, silica sol |  |  | 83.1 | [10 empty] | ['N-propan-2-ylpropan-2-amine', 'N-isopropylpropan-2-amine', 'Diisopropylamine', '108-18-9', 'InChI=1/C6H15N/c1-5(2)7-6(3)4/h5-7H,1-4H', 'N-isopropylpropan-2-amine', '386464_ALDRICH', 'AIDS-060629', 'AIDS060629', 'N,N-Diisopropylamine', '2-Propanamine, N-(1-methylethyl)-', 'Diisopropylamine', 'N-Isopropyl-1-amino-2-methylethane', 'NSC6758', 'WLN: 1Y1&MY1&1', 'ST5208199', 'NCGC00091070-01', 'DIPA', '2-Propaneamine, N-(1-methylethyl)-', 'AI3-15345', 'CCRIS 6235', 'Diisopropylamine [UN1158] [Flammable liquid]', 'EINECS 203-558-5', 'HSDB 931', 'N-(1-Methylethyl)-2-propanamine', 'NSC 6758', 'UN1158', '38290_FLUKA', '471224_ALDRICH'] |  |  | N-propan-2-ylpropan-2-amine |  |  | CC(C)NC(C)C |  |  | C6H15N |  |  | CHA |  |  | 2016
28581 | 0.01048218 | 0.05031447 | 0.03773585 | 0 | 0 | 0 | 0 | 0 | 0 | 0 | 0 | 0 | 0 | 0 | 0 | 0 | 0 | 0 | 0 | 0 | 0 | 0 | 0 | 0 | 0 | 0 | 0 | 0 | 0 | 0 | 0 | 0 | 0 | 0 | 0 | 0 | 0 | 0 | 0 | 0.8385744 | 0 | 0.06289308 | 0 | 0 | 0 | 0 | 0 | 0 | 0 | 0 | 0 | 10.1039/c5nj02351c | yes |  | 0 |  |  | 48 | 200 | TRUE |  |  |  | diisopropylamine |  |  | SAPO-34 |  |  | pseudoboehmite, phosphoric acid, silica sol |  |  | 84.5 | [10 empty] | ['N-propan-2-ylpropan-2-amine', 'N-isopropylpropan-2-amine', 'Diisopropylamine', '108-18-9', 'InChI=1/C6H15N/c1-5(2)7-6(3)4/h5-7H,1-4H', 'N-isopropylpropan-2-amine', '386464_ALDRICH', 'AIDS-060629', 'AIDS060629', 'N,N-Diisopropylamine', '2-Propanamine, N-(1-methylethyl)-', 'Diisopropylamine', 'N-Isopropyl-1-amino-2-methylethane', 'NSC6758', 'WLN: 1Y1&MY1&1', 'ST5208199', 'NCGC00091070-01', 'DIPA', '2-Propaneamine, N-(1-methylethyl)-', 'AI3-15345', 'CCRIS 6235', 'Diisopropylamine [UN1158] [Flammable liquid]', 'EINECS 203-558-5', 'HSDB 931', 'N-(1-Methylethyl)-2-propanamine', 'NSC 6758', 'UN1158', '38290_FLUKA', '471224_ALDRICH'] |  |  | N-propan-2-ylpropan-2-amine |  |  | CC(C)NC(C)C |  |  | C6H15N |  |  | CHA |  |  | 2016
28582 | 0.01564129 | 0.05005214 | 0.0375391 | 0 | 0 | 0 | 0 | 0 | 0 | 0 | 0 | 0 | 0 | 0 | 0 | 0 | 0 | 0 | 0 | 0 | 0 | 0 | 0 | 0 | 0 | 0 | 0 | 0 | 0 | 0 | 0 | 0 | 0 | 0 | 0 | 0 | 0 | 0 | 0 | 0.8342023 | 0 | 0.06256517 | 0 | 0 | 0 | 0 | 0 | 0 | 0 | 0 | 0 | 10.1039/c5nj02351c | yes |  | 0 |  |  | 48 | 200 | TRUE |  |  |  | diisopropylamine |  |  | SAPO-34 |  |  | pseudoboehmite, phosphoric acid, silica sol |  |  | 85.2 | [10 empty] | ['N-propan-2-ylpropan-2-amine', 'N-isopropylpropan-2-amine', 'Diisopropylamine', '108-18-9', 'InChI=1/C6H15N/c1-5(2)7-6(3)4/h5-7H,1-4H', 'N-isopropylpropan-2-amine', '386464_ALDRICH', 'AIDS-060629', 'AIDS060629', 'N,N-Diisopropylamine', '2-Propanamine, N-(1-methylethyl)-', 'Diisopropylamine', 'N-Isopropyl-1-amino-2-methylethane', 'NSC6758', 'WLN: 1Y1&MY1&1', 'ST5208199', 'NCGC00091070-01', 'DIPA', '2-Propaneamine, N-(1-methylethyl)-', 'AI3-15345', 'CCRIS 6235', 'Diisopropylamine [UN1158] [Flammable liquid]', 'EINECS 203-558-5', 'HSDB 931', 'N-(1-Methylethyl)-2-propanamine', 'NSC 6758', 'UN1158', '38290_FLUKA', '471224_ALDRICH'] |  |  | N-propan-2-ylpropan-2-amine |  |  | CC(C)NC(C)C |  |  | C6H15N |  |  | CHA |  |  | 2016
28583 | 0.005190311 | 0.03460208 | 0.03460208 | 0 | 0 | 0 | 0 | 0 | 0 | 0 | 0 | 0 | 0 | 0 | 0 | 0 | 0 | 0 | 0 | 0 | 0 | 0 | 0 | 0 | 0 | 0 | 0 | 0 | 0 | 0 | 0 | 0 | 0 | 0 | 0 | 0 | 0 | 0 | 0 | 0.8650519 | 0 | 0.06055363 | 0 | 0 | 0 | 0 | 0 | 0 | 0 | 0 | 0 | 10.1039/c5nj02351c | yes |  | 0 |  |  | 48 | 200 | TRUE |  |  |  | triethylamine |  |  | SAPO-34 |  |  | pseudoboehmite, phosphoric acid, silica sol |  |  | 70 | [7 empty] | SAPO-34 templated by dipropylamine and diisopropylamine: synthesis and catalytic performance in the methanol to olefin (MTO) reaction |  |  | ['N,N-Diethylethanamine', 'TRIETHYLAMINE', '121-44-8', '144514-14-7', '168277-99-4', '172227-74-6', 'T0886_SIAL', '65897_FLUKA', 'NCIOpen2_006503', '90335_FLUKA', '471283_SIAL', '(Diethylamino)ethane', 'AI3-15425', 'CCRIS 4881', 'EINECS 204-469-4', 'Ethanamine, N,N-diethyl-', 'HSDB 896', 'N,N-Diethylethanamine', 'TEN', 'TRIETHYLAMINE', 'Triaethylamin [German]', 'Triethylamine [UN1296] [Flammable liquid]', 'Trietilamina [Italian]', 'UN1296', '90337_FLUKA', '90338_FLUKA', 'CHEBI:35026', '90340_FLUKA', '17924_FLUKA', 'NEt3', 'C14691', 'W424601_ALDRICH', '(C2H5)3N', 'InChI=1/C6H15N/c1-4-7(5-2)6-3/h4-6H2,1-3H', 'N,N,N-triethylamine', 'ST5214499', 'Triaethylamin', 'Triethylamin'] |  |  | N,N-Diethylethanamine |  |  | CCN(CC)CC |  |  | C6H15N |  |  | CHA |  |  | 2016
28584
28585 | 0 | 0.2 | 0.2 | 0 | 0 | 0 | 0 | 0 | 0 | 0 | 0 | 0 | 0 | 0 | 0 | 0 | 0 | 0 | 0 | 0 | 0 | 0 | 0 | 0 | 0 | 0 | 0 | 0 | 0 | 0 | 0 | 0 | 0 | 0 | 0 | 0 | 0 | 0 | 0 | 0 | 0 | 0.4 | 0.2 | 0 | 0 | 0 | 0 | 0 | 0 | 0 | 0 | 10.1039/c5nj03006d | yes |  | 0 |  |  | 24 | 150 |  |  |  |  | 1-butyl-3-methylimidazolium | morpholine |  | amorphous |  |  | AIP, phosphoric acid, HF | Sinopharm, Yantai, Sinopharm | [12 empty] | ['1-butyl-3-methylimidazol-3-ium', '1-butyl-3-methyl-imidazol-3-ium', '79917-90-1', 'NCGC00166274-01', 'ZINC02506538', 'ZINC04242267', '1-Butyl-3-methylimidazolium'] | ['Morpholine', '110-91-8', '147366-31-2', '61791-40-0', '88542-81-8', '96122-95-1', '99108-56-2', '1-Oxa-4-azacyclohexane', '2H-1,4-Oxazine, tetrahydro-', '4H-1,4-Oxazine, tetrahydro-', 'BASF 238', 'Diethylene imidoxide', 'Diethylene oximide', 'Diethyleneimide oxide', 'Diethylenimide oxide', 'Morpholine', 'NSC9376', 'Tetrahydro-1,4-isoxazine', 'Tetrahydro-1,4-oxazine', 'Tetrahydro-2H-1,4-oxazine', 'Tetrahydro-p-oxazine', 'WLN: T6M DOTJ', 'p-Isoxazine, tetrahydro-', 'C14452', '90179_FLUKA', 'nchembio800-comp6', '134236_SIAL', 'Oprea1_317540', '4-27-00-00015 (Beilstein Handbook Reference)', 'AI3-01231', 'BRN 0102549', 'CCRIS 2482', 'Caswell No. 584', 'Drewamine', 'EINECS 203-815-1', 'EPA Pesticide Chemical Code 054701', 'HSDB 102', 'Morpholine [UN2054] [Flammable liquid]', 'NSC 9376', 'UN2054', 'NCIMech_000154', '252360_SIAL', 'ST5213815', 'CHEBI:34856', 'EINECS 263-172-8', 'Morpholine, 4-soya alkyl derivs.', 'InChI=1/C4H9NO/c1-3-6-4-2-5-1/h5H,1-4H', '69880_FLUKA', 'nchembio800_comp6', '394467_ALDRICH', '643599_ALDRICH', 'Morpholine on Rasta Resin', 'AIDS-018605', 'AIDS018605', 'NCIOpen2_007748'] |  | 1-butyl-3-methylimidazol-3-ium | Morpholine |  | CCCC[n+]1ccn(C)c1 | C1COCCN1 |  | C8H15N2 | C4H9NO |  |  |  |  | 2016
28586 | 0 | 0.1818182 | 0.1818182 | 0 | 0 | 0 | 0 | 0 | 0 | 0 | 0 | 0.09090909 | 0 | 0 | 0 | 0 | 0 | 0 | 0 | 0 | 0 | 0 | 0 | 0 | 0 | 0 | 0 | 0 | 0 | 0 | 0 | 0 | 0 | 0 | 0 | 0 | 0 | 0 | 0 | 0 | 0 | 0.3636364 | 0.1818182 | 0 | 0 | 0 | 0 | 0 | 0 | 0 | 0 | 10.1039/c5nj03006d | yes |  | 0 |  |  | 24 | 150 |  |  |  |  | 1-butyl-3-methylimidazolium | morpholine |  | LTA |  |  | AIP, phosphoric acid, HF | Sinopharm, Yantai, Sinopharm | [12 empty] | ['1-butyl-3-methylimidazol-3-ium', '1-butyl-3-methyl-imidazol-3-ium', '79917-90-1', 'NCGC00166274-01', 'ZINC02506538', 'ZINC04242267', '1-Butyl-3-methylimidazolium'] | ['Morpholine', '110-91-8', '147366-31-2', '61791-40-0', '88542-81-8', '96122-95-1', '99108-56-2', '1-Oxa-4-azacyclohexane', '2H-1,4-Oxazine, tetrahydro-', '4H-1,4-Oxazine, tetrahydro-', 'BASF 238', 'Diethylene imidoxide', 'Diethylene oximide', 'Diethyleneimide oxide', 'Diethylenimide oxide', 'Morpholine', 'NSC9376', 'Tetrahydro-1,4-isoxazine', 'Tetrahydro-1,4-oxazine', 'Tetrahydro-2H-1,4-oxazine', 'Tetrahydro-p-oxazine', 'WLN: T6M DOTJ', 'p-Isoxazine, tetrahydro-', 'C14452', '90179_FLUKA', 'nchembio800-comp6', '134236_SIAL', 'Oprea1_317540', '4-27-00-00015 (Beilstein Handbook Reference)', 'AI3-01231', 'BRN 0102549', 'CCRIS 2482', 'Caswell No. 584', 'Drewamine', 'EINECS 203-815-1', 'EPA Pesticide Chemical Code 054701', 'HSDB 102', 'Morpholine [UN2054] [Flammable liquid]', 'NSC 9376', 'UN2054', 'NCIMech_000154', '252360_SIAL', 'ST5213815', 'CHEBI:34856', 'EINECS 263-172-8', 'Morpholine, 4-soya alkyl derivs.', 'InChI=1/C4H9NO/c1-3-6-4-2-5-1/h5H,1-4H', '69880_FLUKA', 'nchembio800_comp6', '394467_ALDRICH', '643599_ALDRICH', 'Morpholine on Rasta Resin', 'AIDS-018605', 'AIDS018605', 'NCIOpen2_007748'] |  | 1-butyl-3-methylimidazol-3-ium | Morpholine |  | CCCC[n+]1ccn(C)c1 | C1COCCN1 |  | C8H15N2 | C4H9NO |  | LTA |  |  | 2016
28587 | 0 | 0.1666667 | 0.1666667 | 0 | 0 | 0 | 0 | 0 | 0 | 0 | 0 | 0.1666667 | 0 | 0 | 0 | 0 | 0 | 0 | 0 | 0 | 0 | 0 | 0 | 0 | 0 | 0 | 0 | 0 | 0 | 0 | 0 | 0 | 0 | 0 | 0 | 0 | 0 | 0 | 0 | 0 | 0 | 0.3333333 | 0.1666667 | 0 | 0 | 0 | 0 | 0 | 0 | 0 | 0 | 10.1039/c5nj03006d | yes |  | 0 |  |  | 24 | 150 |  |  |  |  | 1-butyl-3-methylimidazolium | morpholine |  | LTA |  |  | AIP, phosphoric acid, HF | Sinopharm, Yantai, Sinopharm | [12 empty] | ['1-butyl-3-methylimidazol-3-ium', '1-butyl-3-methyl-imidazol-3-ium', '79917-90-1', 'NCGC00166274-01', 'ZINC02506538', 'ZINC04242267', '1-Butyl-3-methylimidazolium'] | ['Morpholine', '110-91-8', '147366-31-2', '61791-40-0', '88542-81-8', '96122-95-1', '99108-56-2', '1-Oxa-4-azacyclohexane', '2H-1,4-Oxazine, tetrahydro-', '4H-1,4-Oxazine, tetrahydro-', 'BASF 238', 'Diethylene imidoxide', 'Diethylene oximide', 'Diethyleneimide oxide', 'Diethylenimide oxide', 'Morpholine', 'NSC9376', 'Tetrahydro-1,4-isoxazine', 'Tetrahydro-1,4-oxazine', 'Tetrahydro-2H-1,4-oxazine', 'Tetrahydro-p-oxazine', 'WLN: T6M DOTJ', 'p-Isoxazine, tetrahydro-', 'C14452', '90179_FLUKA', 'nchembio800-comp6', '134236_SIAL', 'Oprea1_317540', '4-27-00-00015 (Beilstein Handbook Reference)', 'AI3-01231', 'BRN 0102549', 'CCRIS 2482', 'Caswell No. 584', 'Drewamine', 'EINECS 203-815-1', 'EPA Pesticide Chemical Code 054701', 'HSDB 102', 'Morpholine [UN2054] [Flammable liquid]', 'NSC 9376', 'UN2054', 'NCIMech_000154', '252360_SIAL', 'ST5213815', 'CHEBI:34856', 'EINECS 263-172-8', 'Morpholine, 4-soya alkyl derivs.', 'InChI=1/C4H9NO/c1-3-6-4-2-5-1/h5H,1-4H', '69880_FLUKA', 'nchembio800_comp6', '394467_ALDRICH', '643599_ALDRICH', 'Morpholine on Rasta Resin', 'AIDS-018605', 'AIDS018605', 'NCIOpen2_007748'] |  | 1-butyl-3-methylimidazol-3-ium | Morpholine |  | CCCC[n+]1ccn(C)c1 | C1COCCN1 |  | C8H15N2 | C4H9NO |  | LTA |  |  | 2016
28588 | 0 | 0.1428571 | 0.1428571 | 0 | 0 | 0 | 0 | 0 | 0 | 0 | 0 | 0.2857143 | 0 | 0 | 0 | 0 | 0 | 0 | 0 | 0 | 0 | 0 | 0 | 0 | 0 | 0 | 0 | 0 | 0 | 0 | 0 | 0 | 0 | 0 | 0 | 0 | 0 | 0 | 0 | 0 | 0 | 0.2857143 | 0.1428571 | 0 | 0 | 0 | 0 | 0 | 0 | 0 | 0 | 10.1039/c5nj03006d | yes |  | 0 |  |  | 24 | 150 |  |  |  |  | 1-butyl-3-methylimidazolium | morpholine |  | LTA | unknown |  | AIP, phosphoric acid, HF | Sinopharm, Yantai, Sinopharm | [12 empty] | ['1-butyl-3-methylimidazol-3-ium', '1-butyl-3-methyl-imidazol-3-ium', '79917-90-1', 'NCGC00166274-01', 'ZINC02506538', 'ZINC04242267', '1-Butyl-3-methylimidazolium'] | ['Morpholine', '110-91-8', '147366-31-2', '61791-40-0', '88542-81-8', '96122-95-1', '99108-56-2', '1-Oxa-4-azacyclohexane', '2H-1,4-Oxazine, tetrahydro-', '4H-1,4-Oxazine, tetrahydro-', 'BASF 238', 'Diethylene imidoxide', 'Diethylene oximide', 'Diethyleneimide oxide', 'Diethylenimide oxide', 'Morpholine', 'NSC9376', 'Tetrahydro-1,4-isoxazine', 'Tetrahydro-1,4-oxazine', 'Tetrahydro-2H-1,4-oxazine', 'Tetrahydro-p-oxazine', 'WLN: T6M DOTJ', 'p-Isoxazine, tetrahydro-', 'C14452', '90179_FLUKA', 'nchembio800-comp6', '134236_SIAL', 'Oprea1_317540', '4-27-00-00015 (Beilstein Handbook Reference)', 'AI3-01231', 'BRN 0102549', 'CCRIS 2482', 'Caswell No. 584', 'Drewamine', 'EINECS 203-815-1', 'EPA Pesticide Chemical Code 054701', 'HSDB 102', 'Morpholine [UN2054] [Flammable liquid]', 'NSC 9376', 'UN2054', 'NCIMech_000154', '252360_SIAL', 'ST5213815', 'CHEBI:34856', 'EINECS 263-172-8', 'Morpholine, 4-soya alkyl derivs.', 'InChI=1/C4H9NO/c1-3-6-4-2-5-1/h5H,1-4H', '69880_FLUKA', 'nchembio800_comp6', '394467_ALDRICH', '643599_ALDRICH', 'Morpholine on Rasta Resin', 'AIDS-018605', 'AIDS018605', 'NCIOpen2_007748'] |  | 1-butyl-3-methylimidazol-3-ium | Morpholine |  | CCCC[n+]1ccn(C)c1 | C1COCCN1 |  | C8H15N2 | C4H9NO |  | LTA |  |  | 2016
28589 | 0 | 0.2222222 | 0.2222222 | 0 | 0 | 0 | 0 | 0 | 0 | 0 | 0 | 0.1111111 | 0 | 0 | 0 | 0 | 0 | 0 | 0 | 0 | 0 | 0 | 0 | 0 | 0 | 0 | 0 | 0 | 0 | 0 | 0 | 0 | 0 | 0 | 0 | 0 | 0 | 0 | 0 | 0 | 0 | 0.4444444 | 0 | 0 | 0 | 0 | 0 | 0 | 0 | 0 | 0 | 10.1039/c5nj03006d | yes |  | 0 |  |  | 24 | 150 |  |  |  |  | 1-butyl-3-methylimidazolium |  |  | dense |  |  | AIP, phosphoric acid, HF | Sinopharm, Yantai, Sinopharm | [12 empty] | ['1-butyl-3-methylimidazol-3-ium', '1-butyl-3-methyl-imidazol-3-ium', '79917-90-1', 'NCGC00166274-01', 'ZINC02506538', 'ZINC04242267', '1-Butyl-3-methylimidazolium'] |  |  | 1-butyl-3-methylimidazol-3-ium |  |  | CCCC[n+]1ccn(C)c1 |  |  | C8H15N2 | [5 empty] | 2016
28590 | 0 | 0.2 | 0.2 | 0 | 0 | 0 | 0 | 0 | 0 | 0 | 0 | 0.1 | 0 | 0 | 0 | 0 | 0 | 0 | 0 | 0 | 0 | 0 | 0 | 0 | 0 | 0 | 0 | 0 | 0 | 0 | 0 | 0 | 0 | 0 | 0 | 0 | 0 | 0 | 0 | 0 | 0 | 0.4 | 0.1 | 0 | 0 | 0 | 0 | 0 | 0 | 0 | 0 | 10.1039/c5nj03006d | yes |  | 0 |  |  | 24 | 150 |  |  |  |  | 1-butyl-3-methylimidazolium | morpholine |  | LTA |  |  | AIP, phosphoric acid, HF | Sinopharm, Yantai, Sinopharm | [12 empty] | ['1-butyl-3-methylimidazol-3-ium', '1-butyl-3-methyl-imidazol-3-ium', '79917-90-1', 'NCGC00166274-01', 'ZINC02506538', 'ZINC04242267', '1-Butyl-3-methylimidazolium'] | ['Morpholine', '110-91-8', '147366-31-2', '61791-40-0', '88542-81-8', '96122-95-1', '99108-56-2', '1-Oxa-4-azacyclohexane', '2H-1,4-Oxazine, tetrahydro-', '4H-1,4-Oxazine, tetrahydro-', 'BASF 238', 'Diethylene imidoxide', 'Diethylene oximide', 'Diethyleneimide oxide', 'Diethylenimide oxide', 'Morpholine', 'NSC9376', 'Tetrahydro-1,4-isoxazine', 'Tetrahydro-1,4-oxazine', 'Tetrahydro-2H-1,4-oxazine', 'Tetrahydro-p-oxazine', 'WLN: T6M DOTJ', 'p-Isoxazine, tetrahydro-', 'C14452', '90179_FLUKA', 'nchembio800-comp6', '134236_SIAL', 'Oprea1_317540', '4-27-00-00015 (Beilstein Handbook Reference)', 'AI3-01231', 'BRN 0102549', 'CCRIS 2482', 'Caswell No. 584', 'Drewamine', 'EINECS 203-815-1', 'EPA Pesticide Chemical Code 054701', 'HSDB 102', 'Morpholine [UN2054] [Flammable liquid]', 'NSC 9376', 'UN2054', 'NCIMech_000154', '252360_SIAL', 'ST5213815', 'CHEBI:34856', 'EINECS 263-172-8', 'Morpholine, 4-soya alkyl derivs.', 'InChI=1/C4H9NO/c1-3-6-4-2-5-1/h5H,1-4H', '69880_FLUKA', 'nchembio800_comp6', '394467_ALDRICH', '643599_ALDRICH', 'Morpholine on Rasta Resin', 'AIDS-018605', 'AIDS018605', 'NCIOpen2_007748'] |  | 1-butyl-3-methylimidazol-3-ium | Morpholine |  | CCCC[n+]1ccn(C)c1 | C1COCCN1 |  | C8H15N2 | C4H9NO |  | LTA |  |  | 2016
28591 | 0 | 0.1666667 | 0.1666667 | 0 | 0 | 0 | 0 | 0 | 0 | 0 | 0 | 0.08333333 | 0 | 0 | 0 | 0 | 0 | 0 | 0 | 0 | 0 | 0 | 0 | 0 | 0 | 0 | 0 | 0 | 0 | 0 | 0 | 0 | 0 | 0 | 0 | 0 | 0 | 0 | 0 | 0 | 0 | 0.3333333 | 0.25 | 0 | 0 | 0 | 0 | 0 | 0 | 0 | 0 | 10.1039/c5nj03006d | yes |  | 0 |  |  | 24 | 150 |  |  |  |  | 1-butyl-3-methylimidazolium | morpholine |  | LTA | impurity |  | AIP, phosphoric acid, HF | Sinopharm, Yantai, Sinopharm | [12 empty] | ['1-butyl-3-methylimidazol-3-ium', '1-butyl-3-methyl-imidazol-3-ium', '79917-90-1', 'NCGC00166274-01', 'ZINC02506538', 'ZINC04242267', '1-Butyl-3-methylimidazolium'] | ['Morpholine', '110-91-8', '147366-31-2', '61791-40-0', '88542-81-8', '96122-95-1', '99108-56-2', '1-Oxa-4-azacyclohexane', '2H-1,4-Oxazine, tetrahydro-', '4H-1,4-Oxazine, tetrahydro-', 'BASF 238', 'Diethylene imidoxide', 'Diethylene oximide', 'Diethyleneimide oxide', 'Diethylenimide oxide', 'Morpholine', 'NSC9376', 'Tetrahydro-1,4-isoxazine', 'Tetrahydro-1,4-oxazine', 'Tetrahydro-2H-1,4-oxazine', 'Tetrahydro-p-oxazine', 'WLN: T6M DOTJ', 'p-Isoxazine, tetrahydro-', 'C14452', '90179_FLUKA', 'nchembio800-comp6', '134236_SIAL', 'Oprea1_317540', '4-27-00-00015 (Beilstein Handbook Reference)', 'AI3-01231', 'BRN 0102549', 'CCRIS 2482', 'Caswell No. 584', 'Drewamine', 'EINECS 203-815-1', 'EPA Pesticide Chemical Code 054701', 'HSDB 102', 'Morpholine [UN2054] [Flammable liquid]', 'NSC 9376', 'UN2054', 'NCIMech_000154', '252360_SIAL', 'ST5213815', 'CHEBI:34856', 'EINECS 263-172-8', 'Morpholine, 4-soya alkyl derivs.', 'InChI=1/C4H9NO/c1-3-6-4-2-5-1/h5H,1-4H', '69880_FLUKA', 'nchembio800_comp6', '394467_ALDRICH', '643599_ALDRICH', 'Morpholine on Rasta Resin', 'AIDS-018605', 'AIDS018605', 'NCIOpen2_007748'] |  | 1-butyl-3-methylimidazol-3-ium | Morpholine |  | CCCC[n+]1ccn(C)c1 | C1COCCN1 |  | C8H15N2 | C4H9NO |  | LTA |  |  | 2016
28592 | 0 | 0.3333333 | 0.3333333 | 0 | 0 | 0 | 0 | 0 | 0 | 0 | 0 | 0.1666667 | 0 | 0 | 0 | 0 | 0 | 0 | 0 | 0 | 0 | 0 | 0 | 0 | 0 | 0 | 0 | 0 | 0 | 0 | 0 | 0 | 0 | 0 | 0 | 0 | 0 | 0 | 0 | 0 | 0 | 0.1666667 | 0 | 0 | 0 | 0 | 0 | 0 | 0 | 0 | 0 | 10.1039/c5nj03006d | yes |  | 0 |  |  | 24 | 150 |  |  |  |  | morpholine |  |  | LTA | CHA |  | AIP, phosphoric acid, HF | Sinopharm, Yantai, Sinopharm | [12 empty] | ['Morpholine', '110-91-8', '147366-31-2', '61791-40-0', '88542-81-8', '96122-95-1', '99108-56-2', '1-Oxa-4-azacyclohexane', '2H-1,4-Oxazine, tetrahydro-', '4H-1,4-Oxazine, tetrahydro-', 'BASF 238', 'Diethylene imidoxide', 'Diethylene oximide', 'Diethyleneimide oxide', 'Diethylenimide oxide', 'Morpholine', 'NSC9376', 'Tetrahydro-1,4-isoxazine', 'Tetrahydro-1,4-oxazine', 'Tetrahydro-2H-1,4-oxazine', 'Tetrahydro-p-oxazine', 'WLN: T6M DOTJ', 'p-Isoxazine, tetrahydro-', 'C14452', '90179_FLUKA', 'nchembio800-comp6', '134236_SIAL', 'Oprea1_317540', '4-27-00-00015 (Beilstein Handbook Reference)', 'AI3-01231', 'BRN 0102549', 'CCRIS 2482', 'Caswell No. 584', 'Drewamine', 'EINECS 203-815-1', 'EPA Pesticide Chemical Code 054701', 'HSDB 102', 'Morpholine [UN2054] [Flammable liquid]', 'NSC 9376', 'UN2054', 'NCIMech_000154', '252360_SIAL', 'ST5213815', 'CHEBI:34856', 'EINECS 263-172-8', 'Morpholine, 4-soya alkyl derivs.', 'InChI=1/C4H9NO/c1-3-6-4-2-5-1/h5H,1-4H', '69880_FLUKA', 'nchembio800_comp6', '394467_ALDRICH', '643599_ALDRICH', 'Morpholine on Rasta Resin', 'AIDS-018605', 'AIDS018605', 'NCIOpen2_007748'] |  |  | Morpholine |  |  | C1COCCN1 |  |  | C4H9NO |  |  | LTA | CHA |  | 2016
28593 | 0 | 0.2857143 | 0.2857143 | 0 | 0 | 0 | 0 | 0 | 0 | 0 | 0 | 0.1428571 | 0 | 0 | 0 | 0 | 0 | 0 | 0 | 0 | 0 | 0 | 0 | 0 | 0 | 0 | 0 | 0 | 0 | 0 | 0 | 0 | 0 | 0 | 0 | 0 | 0 | 0 | 0 | 0 | 0 | 0.1428571 | 0.1428571 | 0 | 0 | 0 | 0 | 0 | 0 | 0 | 0 | 10.1039/c5nj03006d | yes |  | 0 |  |  | 24 | 150 |  |  |  |  | 1-butyl-3-methylimidazolium | morpholine |  | LTA |  |  | AIP, phosphoric acid, HF | Sinopharm, Yantai, Sinopharm | [12 empty] | ['1-butyl-3-methylimidazol-3-ium', '1-butyl-3-methyl-imidazol-3-ium', '79917-90-1', 'NCGC00166274-01', 'ZINC02506538', 'ZINC04242267', '1-Butyl-3-methylimidazolium'] | ['Morpholine', '110-91-8', '147366-31-2', '61791-40-0', '88542-81-8', '96122-95-1', '99108-56-2', '1-Oxa-4-azacyclohexane', '2H-1,4-Oxazine, tetrahydro-', '4H-1,4-Oxazine, tetrahydro-', 'BASF 238', 'Diethylene imidoxide', 'Diethylene oximide', 'Diethyleneimide oxide', 'Diethylenimide oxide', 'Morpholine', 'NSC9376', 'Tetrahydro-1,4-isoxazine', 'Tetrahydro-1,4-oxazine', 'Tetrahydro-2H-1,4-oxazine', 'Tetrahydro-p-oxazine', 'WLN: T6M DOTJ', 'p-Isoxazine, tetrahydro-', 'C14452', '90179_FLUKA', 'nchembio800-comp6', '134236_SIAL', 'Oprea1_317540', '4-27-00-00015 (Beilstein Handbook Reference)', 'AI3-01231', 'BRN 0102549', 'CCRIS 2482', 'Caswell No. 584', 'Drewamine', 'EINECS 203-815-1', 'EPA Pesticide Chemical Code 054701', 'HSDB 102', 'Morpholine [UN2054] [Flammable liquid]', 'NSC 9376', 'UN2054', 'NCIMech_000154', '252360_SIAL', 'ST5213815', 'CHEBI:34856', 'EINECS 263-172-8', 'Morpholine, 4-soya alkyl derivs.', 'InChI=1/C4H9NO/c1-3-6-4-2-5-1/h5H,1-4H', '69880_FLUKA', 'nchembio800_comp6', '394467_ALDRICH', '643599_ALDRICH', 'Morpholine on Rasta Resin', 'AIDS-018605', 'AIDS018605', 'NCIOpen2_007748'] |  | 1-butyl-3-methylimidazol-3-ium | Morpholine |  | CCCC[n+]1ccn(C)c1 | C1COCCN1 |  | C8H15N2 | C4H9NO |  | LTA |  |  | 2016
28594 | 0 | 0.25 | 0.25 | 0 | 0 | 0 | 0 | 0 | 0 | 0 | 0 | 0.125 | 0 | 0 | 0 | 0 | 0 | 0 | 0 | 0 | 0 | 0 | 0 | 0 | 0 | 0 | 0 | 0 | 0 | 0 | 0 | 0 | 0 | 0 | 0 | 0 | 0 | 0 | 0 | 0 | 0 | 0.25 | 0.125 | 0 | 0 | 0 | 0 | 0 | 0 | 0 | 0 | 10.1039/c5nj03006d | yes |  | 0 |  |  | 24 | 150 |  |  |  |  | 1-butyl-3-methylimidazolium | morpholine |  | LTA |  |  | AIP, phosphoric acid, HF | Sinopharm, Yantai, Sinopharm | [12 empty] | ['1-butyl-3-methylimidazol-3-ium', '1-butyl-3-methyl-imidazol-3-ium', '79917-90-1', 'NCGC00166274-01', 'ZINC02506538', 'ZINC04242267', '1-Butyl-3-methylimidazolium'] | ['Morpholine', '110-91-8', '147366-31-2', '61791-40-0', '88542-81-8', '96122-95-1', '99108-56-2', '1-Oxa-4-azacyclohexane', '2H-1,4-Oxazine, tetrahydro-', '4H-1,4-Oxazine, tetrahydro-', 'BASF 238', 'Diethylene imidoxide', 'Diethylene oximide', 'Diethyleneimide oxide', 'Diethylenimide oxide', 'Morpholine', 'NSC9376', 'Tetrahydro-1,4-isoxazine', 'Tetrahydro-1,4-oxazine', 'Tetrahydro-2H-1,4-oxazine', 'Tetrahydro-p-oxazine', 'WLN: T6M DOTJ', 'p-Isoxazine, tetrahydro-', 'C14452', '90179_FLUKA', 'nchembio800-comp6', '134236_SIAL', 'Oprea1_317540', '4-27-00-00015 (Beilstein Handbook Reference)', 'AI3-01231', 'BRN 0102549', 'CCRIS 2482', 'Caswell No. 584', 'Drewamine', 'EINECS 203-815-1', 'EPA Pesticide Chemical Code 054701', 'HSDB 102', 'Morpholine [UN2054] [Flammable liquid]', 'NSC 9376', 'UN2054', 'NCIMech_000154', '252360_SIAL', 'ST5213815', 'CHEBI:34856', 'EINECS 263-172-8', 'Morpholine, 4-soya alkyl derivs.', 'InChI=1/C4H9NO/c1-3-6-4-2-5-1/h5H,1-4H', '69880_FLUKA', 'nchembio800_comp6', '394467_ALDRICH', '643599_ALDRICH', 'Morpholine on Rasta Resin', 'AIDS-018605', 'AIDS018605', 'NCIOpen2_007748'] |  | 1-butyl-3-methylimidazol-3-ium | Morpholine |  | CCCC[n+]1ccn(C)c1 | C1COCCN1 |  | C8H15N2 | C4H9NO |  | LTA |  |  | 2016
28595 | 0 | 0.2 | 0.2 | 0 | 0 | 0 | 0 | 0 | 0 | 0 | 0 | 0.1 | 0 | 0 | 0 | 0 | 0 | 0 | 0 | 0 | 0 | 0 | 0 | 0 | 0 | 0 | 0 | 0 | 0 | 0 | 0 | 0 | 0 | 0 | 0 | 0 | 0 | 0 | 0 | 0 | 0 | 0.4 | 0.1 | 0 | 0 | 0 | 0 | 0 | 0 | 0 | 0 | 10.1039/c5nj03006d | yes |  | 0 |  |  | 24 | 170 |  |  |  |  | 1-butyl-3-methylimidazolium | morpholine |  | LTA |  |  | AIP, phosphoric acid, HF | Sinopharm, Yantai, Sinopharm | [12 empty] | ['1-butyl-3-methylimidazol-3-ium', '1-butyl-3-methyl-imidazol-3-ium', '79917-90-1', 'NCGC00166274-01', 'ZINC02506538', 'ZINC04242267', '1-Butyl-3-methylimidazolium'] | ['Morpholine', '110-91-8', '147366-31-2', '61791-40-0', '88542-81-8', '96122-95-1', '99108-56-2', '1-Oxa-4-azacyclohexane', '2H-1,4-Oxazine, tetrahydro-', '4H-1,4-Oxazine, tetrahydro-', 'BASF 238', 'Diethylene imidoxide', 'Diethylene oximide', 'Diethyleneimide oxide', 'Diethylenimide oxide', 'Morpholine', 'NSC9376', 'Tetrahydro-1,4-isoxazine', 'Tetrahydro-1,4-oxazine', 'Tetrahydro-2H-1,4-oxazine', 'Tetrahydro-p-oxazine', 'WLN: T6M DOTJ', 'p-Isoxazine, tetrahydro-', 'C14452', '90179_FLUKA', 'nchembio800-comp6', '134236_SIAL', 'Oprea1_317540', '4-27-00-00015 (Beilstein Handbook Reference)', 'AI3-01231', 'BRN 0102549', 'CCRIS 2482', 'Caswell No. 584', 'Drewamine', 'EINECS 203-815-1', 'EPA Pesticide Chemical Code 054701', 'HSDB 102', 'Morpholine [UN2054] [Flammable liquid]', 'NSC 9376', 'UN2054', 'NCIMech_000154', '252360_SIAL', 'ST5213815', 'CHEBI:34856', 'EINECS 263-172-8', 'Morpholine, 4-soya alkyl derivs.', 'InChI=1/C4H9NO/c1-3-6-4-2-5-1/h5H,1-4H', '69880_FLUKA', 'nchembio800_comp6', '394467_ALDRICH', '643599_ALDRICH', 'Morpholine on Rasta Resin', 'AIDS-018605', 'AIDS018605', 'NCIOpen2_007748'] |  | 1-butyl-3-methylimidazol-3-ium | Morpholine |  | CCCC[n+]1ccn(C)c1 | C1COCCN1 |  | C8H15N2 | C4H9NO |  | LTA |  |  | 2016
28596 | 0 | 0.2 | 0.2 | 0 | 0 | 0 | 0 | 0 | 0 | 0 | 0 | 0.1 | 0 | 0 | 0 | 0 | 0 | 0 | 0 | 0 | 0 | 0 | 0 | 0 | 0 | 0 | 0 | 0 | 0 | 0 | 0 | 0 | 0 | 0 | 0 | 0 | 0 | 0 | 0 | 0 | 0 | 0.4 | 0.1 | 0 | 0 | 0 | 0 | 0 | 0 | 0 | 0 | 10.1039/c5nj03006d | yes |  | 0 |  |  | 24 | 190 |  |  |  |  | 1-butyl-3-methylimidazolium | morpholine |  | LTA | CHA |  | AIP, phosphoric acid, HF | Sinopharm, Yantai, Sinopharm | [12 empty] | ['1-butyl-3-methylimidazol-3-ium', '1-butyl-3-methyl-imidazol-3-ium', '79917-90-1', 'NCGC00166274-01', 'ZINC02506538', 'ZINC04242267', '1-Butyl-3-methylimidazolium'] | ['Morpholine', '110-91-8', '147366-31-2', '61791-40-0', '88542-81-8', '96122-95-1', '99108-56-2', '1-Oxa-4-azacyclohexane', '2H-1,4-Oxazine, tetrahydro-', '4H-1,4-Oxazine, tetrahydro-', 'BASF 238', 'Diethylene imidoxide', 'Diethylene oximide', 'Diethyleneimide oxide', 'Diethylenimide oxide', 'Morpholine', 'NSC9376', 'Tetrahydro-1,4-isoxazine', 'Tetrahydro-1,4-oxazine', 'Tetrahydro-2H-1,4-oxazine', 'Tetrahydro-p-oxazine', 'WLN: T6M DOTJ', 'p-Isoxazine, tetrahydro-', 'C14452', '90179_FLUKA', 'nchembio800-comp6', '134236_SIAL', 'Oprea1_317540', '4-27-00-00015 (Beilstein Handbook Reference)', 'AI3-01231', 'BRN 0102549', 'CCRIS 2482', 'Caswell No. 584', 'Drewamine', 'EINECS 203-815-1', 'EPA Pesticide Chemical Code 054701', 'HSDB 102', 'Morpholine [UN2054] [Flammable liquid]', 'NSC 9376', 'UN2054', 'NCIMech_000154', '252360_SIAL', 'ST5213815', 'CHEBI:34856', 'EINECS 263-172-8', 'Morpholine, 4-soya alkyl derivs.', 'InChI=1/C4H9NO/c1-3-6-4-2-5-1/h5H,1-4H', '69880_FLUKA', 'nchembio800_comp6', '394467_ALDRICH', '643599_ALDRICH', 'Morpholine on Rasta Resin', 'AIDS-018605', 'AIDS018605', 'NCIOpen2_007748'] |  | 1-butyl-3-methylimidazol-3-ium | Morpholine |  | CCCC[n+]1ccn(C)c1 | C1COCCN1 |  | C8H15N2 | C4H9NO |  | LTA | CHA |  | 2016
28597 | 0 | 0.2 | 0.2 | 0 | 0 | 0 | 0 | 0 | 0 | 0 | 0 | 0.1 | 0 | 0 | 0 | 0 | 0 | 0 | 0 | 0 | 0 | 0 | 0 | 0 | 0 | 0 | 0 | 0 | 0 | 0 | 0 | 0 | 0 | 0 | 0 | 0 | 0 | 0 | 0 | 0 | 0 | 0.4 | 0.1 | 0 | 0 | 0 | 0 | 0 | 0 | 0 | 0 | 10.1039/c5nj03006d | yes |  | 0 |  |  | 4 | 170 |  |  |  |  | 1-butyl-3-methylimidazolium | morpholine |  | LTA |  |  | AIP, phosphoric acid, HF | Sinopharm, Yantai, Sinopharm | [12 empty] | ['1-butyl-3-methylimidazol-3-ium', '1-butyl-3-methyl-imidazol-3-ium', '79917-90-1', 'NCGC00166274-01', 'ZINC02506538', 'ZINC04242267', '1-Butyl-3-methylimidazolium'] | ['Morpholine', '110-91-8', '147366-31-2', '61791-40-0', '88542-81-8', '96122-95-1', '99108-56-2', '1-Oxa-4-azacyclohexane', '2H-1,4-Oxazine, tetrahydro-', '4H-1,4-Oxazine, tetrahydro-', 'BASF 238', 'Diethylene imidoxide', 'Diethylene oximide', 'Diethyleneimide oxide', 'Diethylenimide oxide', 'Morpholine', 'NSC9376', 'Tetrahydro-1,4-isoxazine', 'Tetrahydro-1,4-oxazine', 'Tetrahydro-2H-1,4-oxazine', 'Tetrahydro-p-oxazine', 'WLN: T6M DOTJ', 'p-Isoxazine, tetrahydro-', 'C14452', '90179_FLUKA', 'nchembio800-comp6', '134236_SIAL', 'Oprea1_317540', '4-27-00-00015 (Beilstein Handbook Reference)', 'AI3-01231', 'BRN 0102549', 'CCRIS 2482', 'Caswell No. 584', 'Drewamine', 'EINECS 203-815-1', 'EPA Pesticide Chemical Code 054701', 'HSDB 102', 'Morpholine [UN2054] [Flammable liquid]', 'NSC 9376', 'UN2054', 'NCIMech_000154', '252360_SIAL', 'ST5213815', 'CHEBI:34856', 'EINECS 263-172-8', 'Morpholine, 4-soya alkyl derivs.', 'InChI=1/C4H9NO/c1-3-6-4-2-5-1/h5H,1-4H', '69880_FLUKA', 'nchembio800_comp6', '394467_ALDRICH', '643599_ALDRICH', 'Morpholine on Rasta Resin', 'AIDS-018605', 'AIDS018605', 'NCIOpen2_007748'] |  | 1-butyl-3-methylimidazol-3-ium | Morpholine |  | CCCC[n+]1ccn(C)c1 | C1COCCN1 |  | C8H15N2 | C4H9NO |  | LTA |  |  | 2016
28598 | 0 | 0.2 | 0.2 | 0 | 0 | 0 | 0 | 0 | 0 | 0 | 0 | 0.1 | 0 | 0 | 0 | 0 | 0 | 0 | 0 | 0 | 0 | 0 | 0 | 0 | 0 | 0 | 0 | 0 | 0 | 0 | 0 | 0 | 0 | 0 | 0 | 0 | 0 | 0 | 0 | 0 | 0 | 0.4 | 0.1 | 0 | 0 | 0 | 0 | 0 | 0 | 0 | 0 | 10.1039/c5nj03006d | yes |  | 0 |  |  | 12 | 170 |  |  |  |  | 1-butyl-3-methylimidazolium | morpholine |  | LTA |  |  | AIP, phosphoric acid, HF | Sinopharm, Yantai, Sinopharm | [12 empty] | ['1-butyl-3-methylimidazol-3-ium', '1-butyl-3-methyl-imidazol-3-ium', '79917-90-1', 'NCGC00166274-01', 'ZINC02506538', 'ZINC04242267', '1-Butyl-3-methylimidazolium'] | ['Morpholine', '110-91-8', '147366-31-2', '61791-40-0', '88542-81-8', '96122-95-1', '99108-56-2', '1-Oxa-4-azacyclohexane', '2H-1,4-Oxazine, tetrahydro-', '4H-1,4-Oxazine, tetrahydro-', 'BASF 238', 'Diethylene imidoxide', 'Diethylene oximide', 'Diethyleneimide oxide', 'Diethylenimide oxide', 'Morpholine', 'NSC9376', 'Tetrahydro-1,4-isoxazine', 'Tetrahydro-1,4-oxazine', 'Tetrahydro-2H-1,4-oxazine', 'Tetrahydro-p-oxazine', 'WLN: T6M DOTJ', 'p-Isoxazine, tetrahydro-', 'C14452', '90179_FLUKA', 'nchembio800-comp6', '134236_SIAL', 'Oprea1_317540', '4-27-00-00015 (Beilstein Handbook Reference)', 'AI3-01231', 'BRN 0102549', 'CCRIS 2482', 'Caswell No. 584', 'Drewamine', 'EINECS 203-815-1', 'EPA Pesticide Chemical Code 054701', 'HSDB 102', 'Morpholine [UN2054] [Flammable liquid]', 'NSC 9376', 'UN2054', 'NCIMech_000154', '252360_SIAL', 'ST5213815', 'CHEBI:34856', 'EINECS 263-172-8', 'Morpholine, 4-soya alkyl derivs.', 'InChI=1/C4H9NO/c1-3-6-4-2-5-1/h5H,1-4H', '69880_FLUKA', 'nchembio800_comp6', '394467_ALDRICH', '643599_ALDRICH', 'Morpholine on Rasta Resin', 'AIDS-018605', 'AIDS018605', 'NCIOpen2_007748'] |  | 1-butyl-3-methylimidazol-3-ium | Morpholine |  | CCCC[n+]1ccn(C)c1 | C1COCCN1 |  | C8H15N2 | C4H9NO |  | LTA |  |  | 2016
28599 | 0 | 0.2 | 0.2 | 0 | 0 | 0 | 0 | 0 | 0 | 0 | 0 | 0.1 | 0 | 0 | 0 | 0 | 0 | 0 | 0 | 0 | 0 | 0 | 0 | 0 | 0 | 0 | 0 | 0 | 0 | 0 | 0 | 0 | 0 | 0 | 0 | 0 | 0 | 0 | 0 | 0 | 0 | 0.4 | 0.1 | 0 | 0 | 0 | 0 | 0 | 0 | 0 | 0 | 10.1039/c5nj03006d | yes |  | 0 |  |  | 48 | 170 |  |  |  |  | 1-butyl-3-methylimidazolium | morpholine |  | LTA |  |  | AIP, phosphoric acid, HF | Sinopharm, Yantai, Sinopharm | [9 empty] | Highly efficient synthesis of LTA-type aluminophosphate molecular sieve by improved ionothermal method |  |  | ['1-butyl-3-methylimidazol-3-ium', '1-butyl-3-methyl-imidazol-3-ium', '79917-90-1', 'NCGC00166274-01', 'ZINC02506538', 'ZINC04242267', '1-Butyl-3-methylimidazolium'] | ['Morpholine', '110-91-8', '147366-31-2', '61791-40-0', '88542-81-8', '96122-95-1', '99108-56-2', '1-Oxa-4-azacyclohexane', '2H-1,4-Oxazine, tetrahydro-', '4H-1,4-Oxazine, tetrahydro-', 'BASF 238', 'Diethylene imidoxide', 'Diethylene oximide', 'Diethyleneimide oxide', 'Diethylenimide oxide', 'Morpholine', 'NSC9376', 'Tetrahydro-1,4-isoxazine', 'Tetrahydro-1,4-oxazine', 'Tetrahydro-2H-1,4-oxazine', 'Tetrahydro-p-oxazine', 'WLN: T6M DOTJ', 'p-Isoxazine, tetrahydro-', 'C14452', '90179_FLUKA', 'nchembio800-comp6', '134236_SIAL', 'Oprea1_317540', '4-27-00-00015 (Beilstein Handbook Reference)', 'AI3-01231', 'BRN 0102549', 'CCRIS 2482', 'Caswell No. 584', 'Drewamine', 'EINECS 203-815-1', 'EPA Pesticide Chemical Code 054701', 'HSDB 102', 'Morpholine [UN2054] [Flammable liquid]', 'NSC 9376', 'UN2054', 'NCIMech_000154', '252360_SIAL', 'ST5213815', 'CHEBI:34856', 'EINECS 263-172-8', 'Morpholine, 4-soya alkyl derivs.', 'InChI=1/C4H9NO/c1-3-6-4-2-5-1/h5H,1-4H', '69880_FLUKA', 'nchembio800_comp6', '394467_ALDRICH', '643599_ALDRICH', 'Morpholine on Rasta Resin', 'AIDS-018605', 'AIDS018605', 'NCIOpen2_007748'] |  | 1-butyl-3-methylimidazol-3-ium | Morpholine |  | CCCC[n+]1ccn(C)c1 | C1COCCN1 |  | C8H15N2 | C4H9NO |  | LTA |  |  | 2016
28600
28601 | 0.1856436 | 0.01237624 | 0 | 0 | 0 | 0 | 0 | 0 | 0 | 0 | 0 | 0.02970297 | 0 | 0 | 0 | 0 | 0 | 0 | 0 | 0 | 0 | 0 | 0 | 0 | 0 | 0 | 0 | 0 | 0 | 0 | 0 | 0 | 0 | 0 | 0 | 0 | 0 | 0 | 0 | 0.7425743 | 0 | 0.02970297 | 0 | 0 | 0 | 0 | 0 | 0 | 0 | 0 | 0 | 10.1039/c5ta02354h | yes |  | 0 |  |  |  | 175 | TRUE |  |  |  | 4-diquat |  |  | CIT-8P |  |  | TEOS, AIP, titanium(IV) butoxide | [19 empty] | Cc1c(C)[n+](CCCC[n+]2c(C)c(C)n(C)c2C)c(C)n1C |  |  | C18H32N4 | [5 empty] | 2015
28602 | 0.1862197 | 0.009310987 | 0 | 0 | 0 | 0 | 0 | 0 | 0 | 0 | 0 | 0.02979516 | 0 | 0 | 0 | 0 | 0 | 0 | 0 | 0 | 0 | 0 | 0 | 0 | 0 | 0 | 0 | 0 | 0 | 0 | 0 | 0 | 0 | 0 | 0 | 0 | 0 | 0 | 0 | 0.744879 | 0 | 0.02979516 | 0 | 0 | 0 | 0 | 0 | 0 | 0 | 0 | 0 | 10.1039/c5ta02354h | yes |  | 0 |  |  |  | 175 | TRUE |  |  |  | 3-diquat |  |  | PREFER |  |  | TEOS, AIP, titanium(IV) butoxide | [19 empty] | Cc1c(C)[n+](CCC[n+]2c(C)c(C)n(C)c2C)c(C)n1C |  |  | C17H30N4 | [5 empty] | 2015
28603 | 0.1862197 | 0.009310987 | 0 | 0 | 0 | 0 | 0 | 0 | 0 | 0 | 0 | 0.02979516 | 0 | 0 | 0 | 0 | 0 | 0 | 0 | 0 | 0 | 0 | 0 | 0 | 0 | 0 | 0 | 0 | 0 | 0 | 0 | 0 | 0 | 0 | 0 | 0 | 0 | 0 | 0 | 0.744879 | 0 | 0.02979516 | 0 | 0 | 0 | 0 | 0 | 0 | 0 | 0 | 0 | 10.1039/c5ta02354h | yes |  | 0 |  |  |  | 175 | TRUE |  |  |  | 4-diquat |  |  | CIT-8P | CIT-7 |  | TEOS, AIP, titanium(IV) butoxide | [19 empty] | Cc1c(C)[n+](CCCC[n+]2c(C)c(C)n(C)c2C)c(C)n1C |  |  | C18H32N4 |  |  |  | CSV |  | 2015
28604 | 0.1862197 | 0.009310987 | 0 | 0 | 0 | 0 | 0 | 0 | 0 | 0 | 0 | 0.02979516 | 0 | 0 | 0 | 0 | 0 | 0 | 0 | 0 | 0 | 0 | 0 | 0 | 0 | 0 | 0 | 0 | 0 | 0 | 0 | 0 | 0 | 0 | 0 | 0 | 0 | 0 | 0 | 0.744879 | 0 | 0.02979516 | 0 | 0 | 0 | 0 | 0 | 0 | 0 | 0 | 0 | 10.1039/c5ta02354h | yes |  | 0 |  |  |  | 175 | TRUE |  |  |  | 5-diquat |  |  | CIT-8P |  |  | TEOS, AIP, titanium(IV) butoxide | [19 empty] | Cc1c(C)[n+](CCCCC[n+]2c(C)c(C)n(C)c2C)c(C)n1C |  |  | C19H34N4 | [5 empty] | 2015
28605 | 0.1862197 | 0.009310987 | 0 | 0 | 0 | 0 | 0 | 0 | 0 | 0 | 0 | 0.02979516 | 0 | 0 | 0 | 0 | 0 | 0 | 0 | 0 | 0 | 0 | 0 | 0 | 0 | 0 | 0 | 0 | 0 | 0 | 0 | 0 | 0 | 0 | 0 | 0 | 0 | 0 | 0 | 0.744879 | 0 | 0.02979516 | 0 | 0 | 0 | 0 | 0 | 0 | 0 | 0 | 0 | 10.1039/c5ta02354h | yes |  | 0 |  |  |  | 175 | TRUE |  |  |  | 6-diquat |  |  | CIT-8P |  |  | TEOS, AIP, titanium(IV) butoxide | [19 empty] | Cc1c(C)[n+](CCCCCC[n+]2c(C)c(C)n(C)c2C)c(C)n1C |  |  | C20H36N4 | [5 empty] | 2015
28606 | 0.1194743 | 0.005973716 | 0 | 0 | 0 | 0 | 0 | 0 | 0 | 0 | 0 | 0.01911589 | 0 | 0 | 0 | 0 | 0 | 0 | 0 | 0 | 0 | 0 | 0 | 0 | 0 | 0 | 0 | 0 | 0 | 0 | 0 | 0 | 0 | 0 | 0 | 0 | 0 | 0 | 0 | 0.8363202 | 0 | 0.01911589 | 0 | 0 | 0 | 0 | 0 | 0 | 0 | 0 | 0 | 10.1039/c5ta02354h | yes |  | 0 |  |  |  | 175 | TRUE |  |  |  | 3-diquat |  |  | CIT-8P | PREFER |  | TEOS, AIP, titanium(IV) butoxide | [19 empty] | Cc1c(C)[n+](CCC[n+]2c(C)c(C)n(C)c2C)c(C)n1C |  |  | C17H30N4 | [5 empty] | 2015
28607 | 0.1194743 | 0.005973716 | 0 | 0 | 0 | 0 | 0 | 0 | 0 | 0 | 0 | 0.01911589 | 0 | 0 | 0 | 0 | 0 | 0 | 0 | 0 | 0 | 0 | 0 | 0 | 0 | 0 | 0 | 0 | 0 | 0 | 0 | 0 | 0 | 0 | 0 | 0 | 0 | 0 | 0 | 0.8363202 | 0 | 0.01911589 | 0 | 0 | 0 | 0 | 0 | 0 | 0 | 0 | 0 | 10.1039/c5ta02354h | yes |  | 0 |  |  |  | 175 | TRUE |  |  |  | 4-diquat |  |  | CIT-7 |  |  | TEOS, AIP, titanium(IV) butoxide | [19 empty] | Cc1c(C)[n+](CCCC[n+]2c(C)c(C)n(C)c2C)c(C)n1C |  |  | C18H32N4 |  |  | CSV |  |  | 2015
28608 | 0.1194743 | 0.005973716 | 0 | 0 | 0 | 0 | 0 | 0 | 0 | 0 | 0 | 0.01911589 | 0 | 0 | 0 | 0 | 0 | 0 | 0 | 0 | 0 | 0 | 0 | 0 | 0 | 0 | 0 | 0 | 0 | 0 | 0 | 0 | 0 | 0 | 0 | 0 | 0 | 0 | 0 | 0.8363202 | 0 | 0.01911589 | 0 | 0 | 0 | 0 | 0 | 0 | 0 | 0 | 0 | 10.1039/c5ta02354h | yes |  | 0 |  |  |  | 175 | TRUE |  |  |  | 5-diquat |  |  | CIT-8P |  |  | TEOS, AIP, titanium(IV) butoxide | [19 empty] | Cc1c(C)[n+](CCCCC[n+]2c(C)c(C)n(C)c2C)c(C)n1C |  |  | C19H34N4 | [5 empty] | 2015
28609 | 0.1194743 | 0.005973716 | 0 | 0 | 0 | 0 | 0 | 0 | 0 | 0 | 0 | 0.01911589 | 0 | 0 | 0 | 0 | 0 | 0 | 0 | 0 | 0 | 0 | 0 | 0 | 0 | 0 | 0 | 0 | 0 | 0 | 0 | 0 | 0 | 0 | 0 | 0 | 0 | 0 | 0 | 0.8363202 | 0 | 0.01911589 | 0 | 0 | 0 | 0 | 0 | 0 | 0 | 0 | 0 | 10.1039/c5ta02354h | yes |  | 0 |  |  |  | 175 | TRUE |  |  |  | 6-diquat |  |  | *BEA |  |  | TEOS, AIP, titanium(IV) butoxide | [19 empty] | Cc1c(C)[n+](CCCCCC[n+]2c(C)c(C)n(C)c2C)c(C)n1C |  |  | C20H36N4 |  |  | *BEA |  |  | 2015
28610 | 0.1867995 | 0.00622665 | 0 | 0 | 0 | 0 | 0 | 0 | 0 | 0 | 0 | 0.02988792 | 0 | 0 | 0 | 0 | 0 | 0 | 0 | 0 | 0 | 0 | 0 | 0 | 0 | 0 | 0 | 0 | 0 | 0 | 0 | 0 | 0 | 0 | 0 | 0 | 0 | 0 | 0 | 0.747198 | 0 | 0.02988792 | 0 | 0 | 0 | 0 | 0 | 0 | 0 | 0 | 0 | 10.1039/c5ta02354h | yes |  | 0 |  |  |  | 175 | TRUE |  |  |  | 4-diquat |  |  | CIT-8P | CIT-7 |  | TEOS, AIP, titanium(IV) butoxide | [19 empty] | Cc1c(C)[n+](CCCC[n+]2c(C)c(C)n(C)c2C)c(C)n1C |  |  | C18H32N4 |  |  |  | CSV |  | 2015
28611 | 0.1872659 | 0.003745318 | 0 | 0 | 0 | 0 | 0 | 0 | 0 | 0 | 0 | 0.02996255 | 0 | 0 | 0 | 0 | 0 | 0 | 0 | 0 | 0 | 0 | 0 | 0 | 0 | 0 | 0 | 0 | 0 | 0 | 0 | 0 | 0 | 0 | 0 | 0 | 0 | 0 | 0 | 0.7490637 | 0 | 0.02996255 | 0 | 0 | 0 | 0 | 0 | 0 | 0 | 0 | 0 | 10.1039/c5ta02354h | yes |  | 0 |  |  |  | 175 | TRUE |  |  |  | 3-diquat |  |  | CIT-7 |  |  | TEOS, AIP, titanium(IV) butoxide | [19 empty] | Cc1c(C)[n+](CCC[n+]2c(C)c(C)n(C)c2C)c(C)n1C |  |  | C17H30N4 |  |  | CSV |  |  | 2015
28612 | 0.1872659 | 0.003745318 | 0 | 0 | 0 | 0 | 0 | 0 | 0 | 0 | 0 | 0.02996255 | 0 | 0 | 0 | 0 | 0 | 0 | 0 | 0 | 0 | 0 | 0 | 0 | 0 | 0 | 0 | 0 | 0 | 0 | 0 | 0 | 0 | 0 | 0 | 0 | 0 | 0 | 0 | 0.7490637 | 0 | 0.02996255 | 0 | 0 | 0 | 0 | 0 | 0 | 0 | 0 | 0 | 10.1039/c5ta02354h | yes |  | 0 |  |  |  | 175 | TRUE |  |  |  | 4-diquat |  |  | CIT-7 | CIT-8P |  | TEOS, AIP, titanium(IV) butoxide | [19 empty] | Cc1c(C)[n+](CCCC[n+]2c(C)c(C)n(C)c2C)c(C)n1C |  |  | C18H32N4 |  |  | CSV |  |  | 2015
28613 | 0.1872659 | 0.003745318 | 0 | 0 | 0 | 0 | 0 | 0 | 0 | 0 | 0 | 0.02996255 | 0 | 0 | 0 | 0 | 0 | 0 | 0 | 0 | 0 | 0 | 0 | 0 | 0 | 0 | 0 | 0 | 0 | 0 | 0 | 0 | 0 | 0 | 0 | 0 | 0 | 0 | 0 | 0.7490637 | 0 | 0.02996255 | 0 | 0 | 0 | 0 | 0 | 0 | 0 | 0 | 0 | 10.1039/c5ta02354h | yes |  | 0 |  |  |  | 175 | TRUE |  |  |  | 5-diquat |  |  | CIT-7 | CIT-8P |  | TEOS, AIP, titanium(IV) butoxide | [19 empty] | Cc1c(C)[n+](CCCCC[n+]2c(C)c(C)n(C)c2C)c(C)n1C |  |  | C19H34N4 |  |  | CSV |  |  | 2015
28614 | 0.1872659 | 0.003745318 | 0 | 0 | 0 | 0 | 0 | 0 | 0 | 0 | 0 | 0.02996255 | 0 | 0 | 0 | 0 | 0 | 0 | 0 | 0 | 0 | 0 | 0 | 0 | 0 | 0 | 0 | 0 | 0 | 0 | 0 | 0 | 0 | 0 | 0 | 0 | 0 | 0 | 0 | 0.7490637 | 0 | 0.02996255 | 0 | 0 | 0 | 0 | 0 | 0 | 0 | 0 | 0 | 10.1039/c5ta02354h | yes |  | 0 |  |  |  | 175 | TRUE |  |  |  | 6-diquat |  |  | unknown |  |  | TEOS, AIP, titanium(IV) butoxide | [19 empty] | Cc1c(C)[n+](CCCCCC[n+]2c(C)c(C)n(C)c2C)c(C)n1C |  |  | C20H36N4 | [5 empty] | 2015
28615 | 0.1199041 | 0.002398082 | 0 | 0 | 0 | 0 | 0 | 0 | 0 | 0 | 0 | 0.01918465 | 0 | 0 | 0 | 0 | 0 | 0 | 0 | 0 | 0 | 0 | 0 | 0 | 0 | 0 | 0 | 0 | 0 | 0 | 0 | 0 | 0 | 0 | 0 | 0 | 0 | 0 | 0 | 0.8393285 | 0 | 0.01918465 | 0 | 0 | 0 | 0 | 0 | 0 | 0 | 0 | 0 | 10.1039/c5ta02354h | yes |  | 0 |  |  |  | 175 | TRUE |  |  |  | 3-diquat |  |  | dense |  |  | TEOS, AIP, titanium(IV) butoxide | [19 empty] | Cc1c(C)[n+](CCC[n+]2c(C)c(C)n(C)c2C)c(C)n1C |  |  | C17H30N4 | [5 empty] | 2015
28616 | 0.1199041 | 0.002398082 | 0 | 0 | 0 | 0 | 0 | 0 | 0 | 0 | 0 | 0.01918465 | 0 | 0 | 0 | 0 | 0 | 0 | 0 | 0 | 0 | 0 | 0 | 0 | 0 | 0 | 0 | 0 | 0 | 0 | 0 | 0 | 0 | 0 | 0 | 0 | 0 | 0 | 0 | 0.8393285 | 0 | 0.01918465 | 0 | 0 | 0 | 0 | 0 | 0 | 0 | 0 | 0 | 10.1039/c5ta02354h | yes |  | 0 |  |  |  | 175 | TRUE |  |  |  | 4-diquat |  |  | CIT-7 |  |  | TEOS, AIP, titanium(IV) butoxide | [19 empty] | Cc1c(C)[n+](CCCC[n+]2c(C)c(C)n(C)c2C)c(C)n1C |  |  | C18H32N4 |  |  | CSV |  |  | 2015
28617 | 0.1199041 | 0.002398082 | 0 | 0 | 0 | 0 | 0 | 0 | 0 | 0 | 0 | 0.01918465 | 0 | 0 | 0 | 0 | 0 | 0 | 0 | 0 | 0 | 0 | 0 | 0 | 0 | 0 | 0 | 0 | 0 | 0 | 0 | 0 | 0 | 0 | 0 | 0 | 0 | 0 | 0 | 0.8393285 | 0 | 0.01918465 | 0 | 0 | 0 | 0 | 0 | 0 | 0 | 0 | 0 | 10.1039/c5ta02354h | yes |  | 0 |  |  |  | 175 | TRUE |  |  |  | 5-diquat |  |  | IWV |  |  | TEOS, AIP, titanium(IV) butoxide | [19 empty] | Cc1c(C)[n+](CCCCC[n+]2c(C)c(C)n(C)c2C)c(C)n1C |  |  | C19H34N4 |  |  | IWV |  |  | 2015
28618 | 0.1199041 | 0.002398082 | 0 | 0 | 0 | 0 | 0 | 0 | 0 | 0 | 0 | 0.01918465 | 0 | 0 | 0 | 0 | 0 | 0 | 0 | 0 | 0 | 0 | 0 | 0 | 0 | 0 | 0 | 0 | 0 | 0 | 0 | 0 | 0 | 0 | 0 | 0 | 0 | 0 | 0 | 0.8393285 | 0 | 0.01918465 | 0 | 0 | 0 | 0 | 0 | 0 | 0 | 0 | 0 | 10.1039/c5ta02354h | yes |  | 0 |  |  |  | 175 | TRUE |  |  |  | 6-diquat |  |  | STF |  |  | TEOS, AIP, titanium(IV) butoxide | [19 empty] | Cc1c(C)[n+](CCCCCC[n+]2c(C)c(C)n(C)c2C)c(C)n1C |  |  | C20H36N4 |  |  | STF |  |  | 2015
28619 | 0.03127838 | 0.007536959 | 0 | 0.007819595 | 0 | 0 | 0 | 0 | 0 | 0 | 0 | 0 | 0 | 0 | 0 | 0 | 0 | 0 | 0 | 0 | 0 | 0 | 0 | 0 | 0 | 0 | 0 | 0 | 0 | 0 | 0 | 0 | 0 | 0 | 0 | 0 | 0 | 0 | 0 | 0.9383514 | 0 | 0.005004541 | 0 | 0 | 0 | 0 | 0 | 0 | 0 | 0 | 0 | 10.1039/c5ta02354h | yes |  | 0.01000908 |  |  | 1224 | 160 | TRUE |  |  |  | 4-diquat |  |  | CIT-8H |  |  | sodium aluminate, NaOH, Ludox AS-40 | Pfaltz, , Aldrich | [18 empty] | Cc1c(C)[n+](CCCC[n+]2c(C)c(C)n(C)c2C)c(C)n1C |  |  | C18H32N4 | [5 empty] | 2015
28620 | 0.03131851 | 0.006263702 | 0 | 0.007829627 | 0 | 0 | 0 | 0 | 0 | 0 | 0 | 0 | 0 | 0 | 0 | 0 | 0 | 0 | 0 | 0 | 0 | 0 | 0 | 0 | 0 | 0 | 0 | 0 | 0 | 0 | 0 | 0 | 0 | 0 | 0 | 0 | 0 | 0 | 0 | 0.9395553 | 0 | 0.005010961 | 0 | 0 | 0 | 0 | 0 | 0 | 0 | 0 | 0 | 10.1039/c5ta02354h | yes |  | 0.01002192 |  |  | 1032 | 160 | TRUE |  |  |  | 4-diquat |  |  | CIT-8H |  |  | sodium aluminate, NaOH, Ludox AS-40 | Pfaltz, , Aldrich | [18 empty] | Cc1c(C)[n+](CCCC[n+]2c(C)c(C)n(C)c2C)c(C)n1C |  |  | C18H32N4 | [5 empty] | 2015
28621 | 0.03131851 | 0.006263702 | 0 | 0.007829627 | 0 | 0 | 0 | 0 | 0 | 0 | 0 | 0 | 0 | 0 | 0 | 0 | 0 | 0 | 0 | 0 | 0 | 0 | 0 | 0 | 0 | 0 | 0 | 0 | 0 | 0 | 0 | 0 | 0 | 0 | 0 | 0 | 0 | 0 | 0 | 0.9395553 | 0 | 0.005010961 | 0 | 0 | 0 | 0 | 0 | 0 | 0 | 0 | 0 | 10.1039/c5ta02354h | yes |  | 0.01002192 |  |  | 840 | 160 | TRUE | CIT-7 |  |  | 4-diquat |  |  | CIT-7 |  |  | sodium aluminate, NaOH, Ludox AS-40 | Pfaltz, , Aldrich | [18 empty] | Cc1c(C)[n+](CCCC[n+]2c(C)c(C)n(C)c2C)c(C)n1C |  |  | C18H32N4 |  |  | CSV |  |  | 2015
28622 | 0.03131851 | 0.006263702 | 0 | 0.007829627 | 0 | 0 | 0 | 0 | 0 | 0 | 0 | 0 | 0 | 0 | 0 | 0 | 0 | 0 | 0 | 0 | 0 | 0 | 0 | 0 | 0 | 0 | 0 | 0 | 0 | 0 | 0 | 0 | 0 | 0 | 0 | 0 | 0 | 0 | 0 | 0.9395553 | 0 | 0.005010961 | 0 | 0 | 0 | 0 | 0 | 0 | 0 | 0 | 0 | 10.1039/c5ta02354h | yes |  | 0.01002192 |  |  | 576 | 160 | TRUE | CIT-8H |  |  | 4-diquat |  |  | CIT-8H |  |  | sodium aluminate, NaOH, Ludox AS-40 | Pfaltz, , Aldrich | [18 empty] | Cc1c(C)[n+](CCCC[n+]2c(C)c(C)n(C)c2C)c(C)n1C |  |  | C18H32N4 | [5 empty] | 2015
28623 | 0.03138404 | 0.004184538 | 0 | 0.007846009 | 0 | 0 | 0 | 0 | 0 | 0 | 0 | 0 | 0 | 0 | 0 | 0 | 0 | 0 | 0 | 0 | 0 | 0 | 0 | 0 | 0 | 0 | 0 | 0 | 0 | 0 | 0 | 0 | 0 | 0 | 0 | 0 | 0 | 0 | 0 | 0.9415211 | 0 | 0.005021446 | 0 | 0 | 0 | 0 | 0 | 0 | 0 | 0 | 0 | 10.1039/c5ta02354h | yes |  | 0.01004289 |  |  | 480 | 160 | TRUE | CIT-8H |  |  | 4-diquat |  |  | CIT-7 |  |  | sodium aluminate, NaOH, Ludox AS-40 | Pfaltz, , Aldrich | [18 empty] | Cc1c(C)[n+](CCCC[n+]2c(C)c(C)n(C)c2C)c(C)n1C |  |  | C18H32N4 |  |  | CSV |  |  | 2015
28624 | 0.0314169 | 0.00314169 | 0 | 0.007854226 | 0 | 0 | 0 | 0 | 0 | 0 | 0 | 0 | 0 | 0 | 0 | 0 | 0 | 0 | 0 | 0 | 0 | 0 | 0 | 0 | 0 | 0 | 0 | 0 | 0 | 0 | 0 | 0 | 0 | 0 | 0 | 0 | 0 | 0 | 0 | 0.9425071 | 0 | 0.005026704 | 0 | 0 | 0 | 0 | 0 | 0 | 0 | 0 | 0 | 10.1039/c5ta02354h | yes |  | 0.01005341 |  |  | 480 | 160 | TRUE | CIT-8H |  |  | 4-diquat |  |  | CIT-7 |  |  | sodium aluminate, NaOH, Ludox AS-40 | Pfaltz, , Aldrich | [9 empty] | High-silica, heulandite-type zeolites prepared by direct synthesis and topotactic condensation | [8 empty] | Cc1c(C)[n+](CCCC[n+]2c(C)c(C)n(C)c2C)c(C)n1C |  |  | C18H32N4 |  |  | CSV |  |  | 2015
28625
28626 | 0.05952381 | 0.01190476 | 0 | 0 | 0 | 0 | 0 | 0 | 0 | 0 | 0 | 0 | 0 | 0 | 0 | 0 | 0 | 0 | 0 | 0 | 0 | 0 | 0 | 0 | 0 | 0 | 0 | 0 | 0 | 0 | 0 | 0 | 0 | 0 | 0 | 0 | 0 | 0 | 0 | 0.8928571 | 0 | 0.01785714 | 0 | 0 | 0 | 0 | 0 | 0 | 0 | 0 | 0 | 10.1039/c5ta03559g | yes |  | 0.01785714 | 1 |  | 384 | 150 | TRUE |  | 23 |  | 1,2,3-trimethylimidazolium |  |  | amorphous |  |  | aluminum hydroxide, TEOS | Aldrich, Aldrich | [12 empty] | 1,2,3-trimethylimidazol-1-ium |  |  | 1,2,3-trimethylimidazol-1-ium |  |  | Cc1n(C)cc[n+]1C |  |  | C6H11N2 | [5 empty] | 2015
28627 | 0.0591716 | 0.01183432 | 0 | 0 | 0 | 0.00591716 | 0 | 0 | 0 | 0 | 0 | 0 | 0 | 0 | 0 | 0 | 0 | 0 | 0 | 0 | 0 | 0 | 0 | 0 | 0 | 0 | 0 | 0 | 0 | 0 | 0 | 0 | 0 | 0 | 0 | 0 | 0 | 0 | 0 | 0.887574 | 0 | 0.01775148 | 0 | 0 | 0 | 0 | 0 | 0 | 0 | 0 | 0 | 10.1039/c5ta03559g | yes |  | 0.01775148 | 1 |  | 384 | 150 | TRUE |  | 23 |  | 1,2,3-trimethylimidazolium |  |  | amorphous |  |  | aluminum hydroxide, TEOS | Aldrich, Aldrich | [12 empty] | 1,2,3-trimethylimidazol-1-ium |  |  | 1,2,3-trimethylimidazol-1-ium |  |  | Cc1n(C)cc[n+]1C |  |  | C6H11N2 | [5 empty] | 2015
28628 | 0.0591716 | 0.01183432 | 0 | 0.00591716 | 0 | 0 | 0 | 0 | 0 | 0 | 0 | 0 | 0 | 0 | 0 | 0 | 0 | 0 | 0 | 0 | 0 | 0 | 0 | 0 | 0 | 0 | 0 | 0 | 0 | 0 | 0 | 0 | 0 | 0 | 0 | 0 | 0 | 0 | 0 | 0.887574 | 0 | 0.01775148 | 0 | 0 | 0 | 0 | 0 | 0 | 0 | 0 | 0 | 10.1039/c5ta03559g | yes |  | 0.01775148 | 1 |  | 760 | 150 | TRUE |  | 23 |  | 1,2,3-trimethylimidazolium |  |  | amorphous |  |  | aluminum hydroxide, TEOS | Aldrich, Aldrich | [12 empty] | 1,2,3-trimethylimidazol-1-ium |  |  | 1,2,3-trimethylimidazol-1-ium |  |  | Cc1n(C)cc[n+]1C |  |  | C6H11N2 | [5 empty] | 2015
28629 | 0.0591716 | 0.01183432 | 0 | 0.00591716 | 0 | 0 | 0 | 0 | 0 | 0 | 0 | 0 | 0 | 0 | 0 | 0 | 0 | 0 | 0 | 0 | 0 | 0 | 0 | 0 | 0 | 0 | 0 | 0 | 0 | 0 | 0 | 0 | 0 | 0 | 0 | 0 | 0 | 0 | 0 | 0.887574 | 0 | 0.01775148 | 0 | 0 | 0 | 0 | 0 | 0 | 0 | 0 | 0 | 10.1039/c5ta03559g | yes | 0.02 | 0.01775148 | 1 |  | 760 | 150 | TRUE | RTH | 23 |  | 1,2,3-trimethylimidazolium |  |  | amorphous |  |  | aluminum hydroxide, TEOS | Aldrich, Aldrich | [12 empty] | 1,2,3-trimethylimidazol-1-ium |  |  | 1,2,3-trimethylimidazol-1-ium |  |  | Cc1n(C)cc[n+]1C |  |  | C6H11N2 | [5 empty] | 2015
28630 | 0.0591716 | 0.01183432 | 0 | 0 | 0.00591716 | 0 | 0 | 0 | 0 | 0 | 0 | 0 | 0 | 0 | 0 | 0 | 0 | 0 | 0 | 0 | 0 | 0 | 0 | 0 | 0 | 0 | 0 | 0 | 0 | 0 | 0 | 0 | 0 | 0 | 0 | 0 | 0 | 0 | 0 | 0.887574 | 0 | 0.01775148 | 0 | 0 | 0 | 0 | 0 | 0 | 0 | 0 | 0 | 10.1039/c5ta03559g | yes |  | 0.01775148 | 1 |  | 760 | 150 | TRUE |  | 23 |  | 1,2,3-trimethylimidazolium |  |  | amorphous |  |  | aluminum hydroxide, TEOS | Aldrich, Aldrich | [12 empty] | 1,2,3-trimethylimidazol-1-ium |  |  | 1,2,3-trimethylimidazol-1-ium |  |  | Cc1n(C)cc[n+]1C |  |  | C6H11N2 | [5 empty] | 2015
28631 | 0.0591716 | 0.01183432 | 0 | 0 | 0 | 0 | 0 | 0.00591716 | 0 | 0 | 0 | 0 | 0 | 0 | 0 | 0 | 0 | 0 | 0 | 0 | 0 | 0 | 0 | 0 | 0 | 0 | 0 | 0 | 0 | 0 | 0 | 0 | 0 | 0 | 0 | 0 | 0 | 0 | 0 | 0.887574 | 0 | 0.01775148 | 0 | 0 | 0 | 0 | 0 | 0 | 0 | 0 | 0 | 10.1039/c5ta03559g | yes |  | 0.01775148 | 1 |  | 384 | 150 | TRUE |  | 23 |  | 1,2,3-trimethylimidazolium |  |  | amorphous |  |  | aluminum hydroxide, TEOS | Aldrich, Aldrich | [12 empty] | 1,2,3-trimethylimidazol-1-ium |  |  | 1,2,3-trimethylimidazol-1-ium |  |  | Cc1n(C)cc[n+]1C |  |  | C6H11N2 | [5 empty] | 2015
28632 | 0.0591716 | 0.01183432 | 0 | 0 | 0 | 0 | 0 | 0 | 0.00591716 | 0 | 0 | 0 | 0 | 0 | 0 | 0 | 0 | 0 | 0 | 0 | 0 | 0 | 0 | 0 | 0 | 0 | 0 | 0 | 0 | 0 | 0 | 0 | 0 | 0 | 0 | 0 | 0 | 0 | 0 | 0.887574 | 0 | 0.01775148 | 0 | 0 | 0 | 0 | 0 | 0 | 0 | 0 | 0 | 10.1039/c5ta03559g | yes |  | 0.01775148 | 1 |  | 384 | 150 | TRUE |  | 23 |  | 1,2,3-trimethylimidazolium |  |  | amorphous |  |  | aluminum hydroxide, TEOS | Aldrich, Aldrich | [12 empty] | 1,2,3-trimethylimidazol-1-ium |  |  | 1,2,3-trimethylimidazol-1-ium |  |  | Cc1n(C)cc[n+]1C |  |  | C6H11N2 | [5 empty] | 2015
28633 | 0.05952381 | 0.01190476 | 0 | 0 | 0 | 0 | 0 | 0 | 0 | 0 | 0 | 0 | 0 | 0 | 0 | 0 | 0 | 0 | 0 | 0 | 0 | 0 | 0 | 0 | 0 | 0 | 0 | 0 | 0 | 0 | 0 | 0 | 0 | 0 | 0 | 0 | 0 | 0 | 0 | 0.8928571 | 0 | 0.01785714 | 0 | 0 | 0 | 0 | 0 | 0 | 0 | 0 | 0 | 10.1039/c5ta03559g | yes |  | 0.01785714 | 1 |  | 384 | 150 | TRUE |  | 23 |  | 1,2,3-trimethylimidazolium |  |  | amorphous |  |  | aluminum hydroxide, TEOS | Aldrich, Aldrich | [12 empty] | 1,2,3-trimethylimidazol-1-ium |  |  | 1,2,3-trimethylimidazol-1-ium |  |  | Cc1n(C)cc[n+]1C |  |  | C6H11N2 | [5 empty] | 2015
28634 | 0.05947334 | 0.008496191 | 0 | 0.004246396 | 0 | 0 | 0 | 0 | 0 | 0 | 0 | 0 | 0 | 0 | 0 | 0 | 0 | 0 | 0 | 0 | 0 | 0 | 0 | 0 | 0 | 0 | 0 | 0 | 0 | 0 | 0 | 0 | 0 | 0 | 0 | 0 | 0 | 0 | 0 | 0.8921001 | 0 | 0.017842 | 0 | 0 | 0 | 0 | 0 | 0 | 0 | 0 | 0 | 10.1039/c5ta03559g | yes |  | 0.017842 | 1 |  | 760 | 150 | TRUE |  | 23 |  | 1,2,3-trimethylimidazolium |  |  | amorphous |  |  | aluminum hydroxide, TEOS | Aldrich, Aldrich | [12 empty] | 1,2,3-trimethylimidazol-1-ium |  |  | 1,2,3-trimethylimidazol-1-ium |  |  | Cc1n(C)cc[n+]1C |  |  | C6H11N2 | [5 empty] | 2015
28635 | 0.05947334 | 0.008496191 | 0 | 0.004246396 | 0 | 0 | 0 | 0 | 0 | 0 | 0 | 0 | 0 | 0 | 0 | 0 | 0 | 0 | 0 | 0 | 0 | 0 | 0 | 0 | 0 | 0 | 0 | 0 | 0 | 0 | 0 | 0 | 0 | 0 | 0 | 0 | 0 | 0 | 0 | 0.8921001 | 0 | 0.017842 | 0 | 0 | 0 | 0 | 0 | 0 | 0 | 0 | 0 | 10.1039/c5ta03559g | yes | 0.02 | 0.017842 | 1 |  | 760 | 150 | TRUE | RTH | 23 |  | 1,2,3-trimethylimidazolium |  |  | amorphous |  |  | aluminum hydroxide, TEOS | Aldrich, Aldrich | [12 empty] | 1,2,3-trimethylimidazol-1-ium |  |  | 1,2,3-trimethylimidazol-1-ium |  |  | Cc1n(C)cc[n+]1C |  |  | C6H11N2 | [5 empty] | 2015
28636 | 0.05947334 | 0.008496191 | 0 | 0 | 0.004246396 | 0 | 0 | 0 | 0 | 0 | 0 | 0 | 0 | 0 | 0 | 0 | 0 | 0 | 0 | 0 | 0 | 0 | 0 | 0 | 0 | 0 | 0 | 0 | 0 | 0 | 0 | 0 | 0 | 0 | 0 | 0 | 0 | 0 | 0 | 0.8921001 | 0 | 0.017842 | 0 | 0 | 0 | 0 | 0 | 0 | 0 | 0 | 0 | 10.1039/c5ta03559g | yes |  | 0.017842 | 1 |  | 760 | 150 | TRUE |  | 23 |  | 1,2,3-trimethylimidazolium |  |  | amorphous |  |  | aluminum hydroxide, TEOS | Aldrich, Aldrich | [12 empty] | 1,2,3-trimethylimidazol-1-ium |  |  | 1,2,3-trimethylimidazol-1-ium |  |  | Cc1n(C)cc[n+]1C |  |  | C6H11N2 | [5 empty] | 2015
28637 | 0.05988024 | 0.005988024 | 0 | 0 | 0 | 0 | 0 | 0 | 0 | 0 | 0 | 0 | 0 | 0 | 0 | 0 | 0 | 0 | 0 | 0 | 0 | 0 | 0 | 0 | 0 | 0 | 0 | 0 | 0 | 0 | 0 | 0 | 0 | 0 | 0 | 0 | 0 | 0 | 0 | 0.8982036 | 0 | 0.01796407 | 0 | 0 | 0 | 0 | 0 | 0 | 0 | 0 | 0 | 10.1039/c5ta03559g | yes |  | 0.01796407 | 1 |  | 384 | 150 | TRUE |  | 23 |  | 1,2,3-trimethylimidazolium |  |  | amorphous |  |  | aluminum hydroxide, TEOS | Aldrich, Aldrich | [12 empty] | 1,2,3-trimethylimidazol-1-ium |  |  | 1,2,3-trimethylimidazol-1-ium |  |  | Cc1n(C)cc[n+]1C |  |  | C6H11N2 | [5 empty] | 2015
28638 | 0.05970149 | 0.005970149 | 0 | 0 | 0 | 0.002985075 | 0 | 0 | 0 | 0 | 0 | 0 | 0 | 0 | 0 | 0 | 0 | 0 | 0 | 0 | 0 | 0 | 0 | 0 | 0 | 0 | 0 | 0 | 0 | 0 | 0 | 0 | 0 | 0 | 0 | 0 | 0 | 0 | 0 | 0.8955224 | 0 | 0.01791045 | 0 | 0 | 0 | 0 | 0 | 0 | 0 | 0 | 0 | 10.1039/c5ta03559g | yes |  | 0.01791045 | 1 |  | 384 | 150 | TRUE |  | 23 |  | 1,2,3-trimethylimidazolium |  |  | amorphous |  |  | aluminum hydroxide, TEOS | Aldrich, Aldrich | [12 empty] | 1,2,3-trimethylimidazol-1-ium |  |  | 1,2,3-trimethylimidazol-1-ium |  |  | Cc1n(C)cc[n+]1C |  |  | C6H11N2 | [5 empty] | 2015
28639 | 0.05970149 | 0.005970149 | 0 | 0.002985075 | 0 | 0 | 0 | 0 | 0 | 0 | 0 | 0 | 0 | 0 | 0 | 0 | 0 | 0 | 0 | 0 | 0 | 0 | 0 | 0 | 0 | 0 | 0 | 0 | 0 | 0 | 0 | 0 | 0 | 0 | 0 | 0 | 0 | 0 | 0 | 0.8955224 | 0 | 0.01791045 | 0 | 0 | 0 | 0 | 0 | 0 | 0 | 0 | 0 | 10.1039/c5ta03559g | yes |  | 0.01791045 | 1 |  | 384 | 150 | TRUE |  | 23 |  | 1,2,3-trimethylimidazolium |  |  | RTH |  |  | aluminum hydroxide, TEOS | Aldrich, Aldrich | [12 empty] | 1,2,3-trimethylimidazol-1-ium |  |  | 1,2,3-trimethylimidazol-1-ium |  |  | Cc1n(C)cc[n+]1C |  |  | C6H11N2 |  |  | RTH |  |  | 2015
28640 | 0.05970149 | 0.005970149 | 0 | 0.002985075 | 0 | 0 | 0 | 0 | 0 | 0 | 0 | 0 | 0 | 0 | 0 | 0 | 0 | 0 | 0 | 0 | 0 | 0 | 0 | 0 | 0 | 0 | 0 | 0 | 0 | 0 | 0 | 0 | 0 | 0 | 0 | 0 | 0 | 0 | 0 | 0.8955224 | 0 | 0.01791045 | 0 | 0 | 0 | 0 | 0 | 0 | 0 | 0 | 0 | 10.1039/c5ta03559g | yes | 0.02 | 0.01791045 | 1 |  | 384 | 150 | TRUE | RTH | 23 |  | 1,2,3-trimethylimidazolium |  |  | RTH |  |  | aluminum hydroxide, TEOS | Aldrich, Aldrich | [12 empty] | 1,2,3-trimethylimidazol-1-ium |  |  | 1,2,3-trimethylimidazol-1-ium |  |  | Cc1n(C)cc[n+]1C |  |  | C6H11N2 |  |  | RTH |  |  | 2015
28641 | 0.05970149 | 0.005970149 | 0 | 0 | 0.002985075 | 0 | 0 | 0 | 0 | 0 | 0 | 0 | 0 | 0 | 0 | 0 | 0 | 0 | 0 | 0 | 0 | 0 | 0 | 0 | 0 | 0 | 0 | 0 | 0 | 0 | 0 | 0 | 0 | 0 | 0 | 0 | 0 | 0 | 0 | 0.8955224 | 0 | 0.01791045 | 0 | 0 | 0 | 0 | 0 | 0 | 0 | 0 | 0 | 10.1039/c5ta03559g | yes |  | 0.01791045 | 1 |  | 384 | 150 | TRUE |  | 23 |  | 1,2,3-trimethylimidazolium |  |  | RTH |  |  | aluminum hydroxide, TEOS | Aldrich, Aldrich | [12 empty] | 1,2,3-trimethylimidazol-1-ium |  |  | 1,2,3-trimethylimidazol-1-ium |  |  | Cc1n(C)cc[n+]1C |  |  | C6H11N2 |  |  | RTH |  |  | 2015
28642 | 0.05970149 | 0.005970149 | 0 | 0 | 0 | 0 | 0 | 0.002985075 | 0 | 0 | 0 | 0 | 0 | 0 | 0 | 0 | 0 | 0 | 0 | 0 | 0 | 0 | 0 | 0 | 0 | 0 | 0 | 0 | 0 | 0 | 0 | 0 | 0 | 0 | 0 | 0 | 0 | 0 | 0 | 0.8955224 | 0 | 0.01791045 | 0 | 0 | 0 | 0 | 0 | 0 | 0 | 0 | 0 | 10.1039/c5ta03559g | yes |  | 0.01791045 | 1 |  | 384 | 150 | TRUE |  | 23 |  | 1,2,3-trimethylimidazolium |  |  | amorphous |  |  | aluminum hydroxide, TEOS | Aldrich, Aldrich | [12 empty] | 1,2,3-trimethylimidazol-1-ium |  |  | 1,2,3-trimethylimidazol-1-ium |  |  | Cc1n(C)cc[n+]1C |  |  | C6H11N2 | [5 empty] | 2015
28643 | 0.05970149 | 0.005970149 | 0 | 0 | 0 | 0 | 0 | 0 | 0.002985075 | 0 | 0 | 0 | 0 | 0 | 0 | 0 | 0 | 0 | 0 | 0 | 0 | 0 | 0 | 0 | 0 | 0 | 0 | 0 | 0 | 0 | 0 | 0 | 0 | 0 | 0 | 0 | 0 | 0 | 0 | 0.8955224 | 0 | 0.01791045 | 0 | 0 | 0 | 0 | 0 | 0 | 0 | 0 | 0 | 10.1039/c5ta03559g | yes |  | 0.01791045 | 1 |  | 384 | 150 | TRUE |  | 23 |  | 1,2,3-trimethylimidazolium |  |  | amorphous |  |  | aluminum hydroxide, TEOS | Aldrich, Aldrich | [12 empty] | 1,2,3-trimethylimidazol-1-ium |  |  | 1,2,3-trimethylimidazol-1-ium |  |  | Cc1n(C)cc[n+]1C |  |  | C6H11N2 | [5 empty] | 2015
28644 | 0.05988024 | 0.005988024 | 0 | 0 | 0 | 0 | 0 | 0 | 0 | 0 | 0 | 0 | 0 | 0 | 0 | 0 | 0 | 0 | 0 | 0 | 0 | 0 | 0 | 0 | 0 | 0 | 0 | 0 | 0 | 0 | 0 | 0 | 0 | 0 | 0 | 0 | 0 | 0 | 0 | 0.8982036 | 0 | 0.01796407 | 0 | 0 | 0 | 0 | 0 | 0 | 0 | 0 | 0 | 10.1039/c5ta03559g | yes |  | 0.01796407 | 1 |  | 384 | 150 | TRUE |  | 23 |  | 1,2,3-trimethylimidazolium |  |  | amorphous | RTH |  | aluminum hydroxide, TEOS | Aldrich, Aldrich | [12 empty] | 1,2,3-trimethylimidazol-1-ium |  |  | 1,2,3-trimethylimidazol-1-ium |  |  | Cc1n(C)cc[n+]1C |  |  | C6H11N2 |  |  |  | RTH |  | 2015
28645 | 0.05988143 | 0.003992096 | 0 | 0.001976087 | 0 | 0 | 0 | 0 | 0 | 0 | 0 | 0 | 0 | 0 | 0 | 0 | 0 | 0 | 0 | 0 | 0 | 0 | 0 | 0 | 0 | 0 | 0 | 0 | 0 | 0 | 0 | 0 | 0 | 0 | 0 | 0 | 0 | 0 | 0 | 0.8982215 | 0 | 0.01796443 | 0 | 0 | 0 | 0 | 0 | 0 | 0 | 0 | 0 | 10.1039/c5ta03559g | yes |  | 0.01796443 | 1 |  | 384 | 150 | TRUE |  | 23 |  | 1,2,3-trimethylimidazolium |  |  | HPM-5 |  |  | aluminum hydroxide, TEOS | Aldrich, Aldrich | [12 empty] | 1,2,3-trimethylimidazol-1-ium |  |  | 1,2,3-trimethylimidazol-1-ium |  |  | Cc1n(C)cc[n+]1C |  |  | C6H11N2 | [5 empty] | 2015
28646 | 0.05988143 | 0.003992096 | 0 | 0.001976087 | 0 | 0 | 0 | 0 | 0 | 0 | 0 | 0 | 0 | 0 | 0 | 0 | 0 | 0 | 0 | 0 | 0 | 0 | 0 | 0 | 0 | 0 | 0 | 0 | 0 | 0 | 0 | 0 | 0 | 0 | 0 | 0 | 0 | 0 | 0 | 0.8982215 | 0 | 0.01796443 | 0 | 0 | 0 | 0 | 0 | 0 | 0 | 0 | 0 | 10.1039/c5ta03559g | yes | 0.02 | 0.01796443 | 1 |  | 384 | 150 | TRUE | RTH | 23 |  | 1,2,3-trimethylimidazolium |  |  | HPM-5 |  |  | aluminum hydroxide, TEOS | Aldrich, Aldrich | [12 empty] | 1,2,3-trimethylimidazol-1-ium |  |  | 1,2,3-trimethylimidazol-1-ium |  |  | Cc1n(C)cc[n+]1C |  |  | C6H11N2 | [5 empty] | 2015
28647 | 0.06006006 | 0.003003003 | 0 | 0 | 0 | 0 | 0 | 0 | 0 | 0 | 0 | 0 | 0 | 0 | 0 | 0 | 0 | 0 | 0 | 0 | 0 | 0 | 0 | 0 | 0 | 0 | 0 | 0 | 0 | 0 | 0 | 0 | 0 | 0 | 0 | 0 | 0 | 0 | 0 | 0.9009009 | 0 | 0.01801802 | 0 | 0 | 0 | 0 | 0 | 0 | 0 | 0 | 0 | 10.1039/c5ta03559g | yes |  | 0.01801802 | 1 |  | 384 | 150 | TRUE |  | 23 |  | 1,2,3-trimethylimidazolium |  |  | amorphous |  |  | aluminum hydroxide, TEOS | Aldrich, Aldrich | [12 empty] | 1,2,3-trimethylimidazol-1-ium |  |  | 1,2,3-trimethylimidazol-1-ium |  |  | Cc1n(C)cc[n+]1C |  |  | C6H11N2 | [5 empty] | 2015
28648 | 0.05997001 | 0.002998501 | 0 | 0 | 0 | 0.00149925 | 0 | 0 | 0 | 0 | 0 | 0 | 0 | 0 | 0 | 0 | 0 | 0 | 0 | 0 | 0 | 0 | 0 | 0 | 0 | 0 | 0 | 0 | 0 | 0 | 0 | 0 | 0 | 0 | 0 | 0 | 0 | 0 | 0 | 0.8995502 | 0 | 0.017991 | 0 | 0 | 0 | 0 | 0 | 0 | 0 | 0 | 0 | 10.1039/c5ta03559g | yes |  | 0.017991 | 1 |  | 384 | 150 | TRUE |  | 23 |  | 1,2,3-trimethylimidazolium |  |  | amorphous |  |  | aluminum hydroxide, TEOS | Aldrich, Aldrich | [12 empty] | 1,2,3-trimethylimidazol-1-ium |  |  | 1,2,3-trimethylimidazol-1-ium |  |  | Cc1n(C)cc[n+]1C |  |  | C6H11N2 | [5 empty] | 2015
28649 | 0.05997001 | 0.002998501 | 0 | 0.00149925 | 0 | 0 | 0 | 0 | 0 | 0 | 0 | 0 | 0 | 0 | 0 | 0 | 0 | 0 | 0 | 0 | 0 | 0 | 0 | 0 | 0 | 0 | 0 | 0 | 0 | 0 | 0 | 0 | 0 | 0 | 0 | 0 | 0 | 0 | 0 | 0.8995502 | 0 | 0.017991 | 0 | 0 | 0 | 0 | 0 | 0 | 0 | 0 | 0 | 10.1039/c5ta03559g | yes |  | 0.017991 | 1 |  | 384 | 150 | TRUE |  | 23 |  | 1,2,3-trimethylimidazolium |  |  | HPM-5 |  |  | aluminum hydroxide, TEOS | Aldrich, Aldrich | [12 empty] | 1,2,3-trimethylimidazol-1-ium |  |  | 1,2,3-trimethylimidazol-1-ium |  |  | Cc1n(C)cc[n+]1C |  |  | C6H11N2 | [5 empty] | 2015
28650 | 0.05997001 | 0.002998501 | 0 | 0.00149925 | 0 | 0 | 0 | 0 | 0 | 0 | 0 | 0 | 0 | 0 | 0 | 0 | 0 | 0 | 0 | 0 | 0 | 0 | 0 | 0 | 0 | 0 | 0 | 0 | 0 | 0 | 0 | 0 | 0 | 0 | 0 | 0 | 0 | 0 | 0 | 0.8995502 | 0 | 0.017991 | 0 | 0 | 0 | 0 | 0 | 0 | 0 | 0 | 0 | 10.1039/c5ta03559g | yes | 0.02 | 0.017991 | 1 |  | 384 | 150 | TRUE | RTH | 23 |  | 1,2,3-trimethylimidazolium |  |  | HPM-5 |  |  | aluminum hydroxide, TEOS | Aldrich, Aldrich | [12 empty] | 1,2,3-trimethylimidazol-1-ium |  |  | 1,2,3-trimethylimidazol-1-ium |  |  | Cc1n(C)cc[n+]1C |  |  | C6H11N2 | [5 empty] | 2015
28651 | 0.05997001 | 0.002998501 | 0 | 0 | 0.00149925 | 0 | 0 | 0 | 0 | 0 | 0 | 0 | 0 | 0 | 0 | 0 | 0 | 0 | 0 | 0 | 0 | 0 | 0 | 0 | 0 | 0 | 0 | 0 | 0 | 0 | 0 | 0 | 0 | 0 | 0 | 0 | 0 | 0 | 0 | 0.8995502 | 0 | 0.017991 | 0 | 0 | 0 | 0 | 0 | 0 | 0 | 0 | 0 | 10.1039/c5ta03559g | yes |  | 0.017991 | 1 |  | 384 | 150 | TRUE |  | 23 |  | 1,2,3-trimethylimidazolium |  |  | HPM-5 |  |  | aluminum hydroxide, TEOS | Aldrich, Aldrich | [12 empty] | 1,2,3-trimethylimidazol-1-ium |  |  | 1,2,3-trimethylimidazol-1-ium |  |  | Cc1n(C)cc[n+]1C |  |  | C6H11N2 | [5 empty] | 2015
28652 | 0.05997001 | 0.002998501 | 0 | 0 | 0 | 0 | 0 | 0.00149925 | 0 | 0 | 0 | 0 | 0 | 0 | 0 | 0 | 0 | 0 | 0 | 0 | 0 | 0 | 0 | 0 | 0 | 0 | 0 | 0 | 0 | 0 | 0 | 0 | 0 | 0 | 0 | 0 | 0 | 0 | 0 | 0.8995502 | 0 | 0.017991 | 0 | 0 | 0 | 0 | 0 | 0 | 0 | 0 | 0 | 10.1039/c5ta03559g | yes |  | 0.017991 | 1 |  | 384 | 150 | TRUE |  | 23 |  | 1,2,3-trimethylimidazolium |  |  | HPM-5 |  |  | aluminum hydroxide, TEOS | Aldrich, Aldrich | [12 empty] | 1,2,3-trimethylimidazol-1-ium |  |  | 1,2,3-trimethylimidazol-1-ium |  |  | Cc1n(C)cc[n+]1C |  |  | C6H11N2 | [5 empty] | 2015
28653 | 0.05997001 | 0.002998501 | 0 | 0 | 0 | 0 | 0 | 0 | 0.00149925 | 0 | 0 | 0 | 0 | 0 | 0 | 0 | 0 | 0 | 0 | 0 | 0 | 0 | 0 | 0 | 0 | 0 | 0 | 0 | 0 | 0 | 0 | 0 | 0 | 0 | 0 | 0 | 0 | 0 | 0 | 0.8995502 | 0 | 0.017991 | 0 | 0 | 0 | 0 | 0 | 0 | 0 | 0 | 0 | 10.1039/c5ta03559g | yes |  | 0.017991 | 1 |  | 384 | 150 | TRUE |  | 23 |  | 1,2,3-trimethylimidazolium |  |  | HPM-5 |  |  | aluminum hydroxide, TEOS | Aldrich, Aldrich | [12 empty] | 1,2,3-trimethylimidazol-1-ium |  |  | 1,2,3-trimethylimidazol-1-ium |  |  | Cc1n(C)cc[n+]1C |  |  | C6H11N2 | [5 empty] | 2015
28654 | 0.06006006 | 0.003003003 | 0 | 0 | 0 | 0 | 0 | 0 | 0 | 0 | 0 | 0 | 0 | 0 | 0 | 0 | 0 | 0 | 0 | 0 | 0 | 0 | 0 | 0 | 0 | 0 | 0 | 0 | 0 | 0 | 0 | 0 | 0 | 0 | 0 | 0 | 0 | 0 | 0 | 0.9009009 | 0 | 0.01801802 | 0 | 0 | 0 | 0 | 0 | 0 | 0 | 0 | 0 | 10.1039/c5ta03559g | yes |  | 0.01801802 | 1 |  | 384 | 150 | TRUE |  | 23 |  | 1,2,3-trimethylimidazolium |  |  | amorphous |  |  | aluminum hydroxide, TEOS | Aldrich, Aldrich | [12 empty] | 1,2,3-trimethylimidazol-1-ium |  |  | 1,2,3-trimethylimidazol-1-ium |  |  | Cc1n(C)cc[n+]1C |  |  | C6H11N2 | [5 empty] | 2015
28655 | 0.06016847 | 0.001203369 | 0 | 0 | 0 | 0 | 0 | 0 | 0 | 0 | 0 | 0 | 0 | 0 | 0 | 0 | 0 | 0 | 0 | 0 | 0 | 0 | 0 | 0 | 0 | 0 | 0 | 0 | 0 | 0 | 0 | 0 | 0 | 0 | 0 | 0 | 0 | 0 | 0 | 0.9025271 | 0 | 0.01805054 | 0 | 0 | 0 | 0 | 0 | 0 | 0 | 0 | 0 | 10.1039/c5ta03559g | yes |  | 0.01805054 | 1 |  | 384 | 150 | TRUE |  | 23 |  | 1,2,3-trimethylimidazolium |  |  | HPM-5 | MFI |  | aluminum hydroxide, TEOS | Aldrich, Aldrich | [12 empty] | 1,2,3-trimethylimidazol-1-ium |  |  | 1,2,3-trimethylimidazol-1-ium |  |  | Cc1n(C)cc[n+]1C |  |  | C6H11N2 |  |  |  | MFI |  | 2015
28656 | 0.06013229 | 0.001202646 | 0 | 0 | 0 | 0.0006013229 | 0 | 0 | 0 | 0 | 0 | 0 | 0 | 0 | 0 | 0 | 0 | 0 | 0 | 0 | 0 | 0 | 0 | 0 | 0 | 0 | 0 | 0 | 0 | 0 | 0 | 0 | 0 | 0 | 0 | 0 | 0 | 0 | 0 | 0.9019844 | 0 | 0.01803969 | 0 | 0 | 0 | 0 | 0 | 0 | 0 | 0 | 0 | 10.1039/c5ta03559g | yes |  | 0.01803969 | 1 |  | 384 | 150 | TRUE |  | 23 |  | 1,2,3-trimethylimidazolium |  |  | HPM-5 | MFI |  | aluminum hydroxide, TEOS | Aldrich, Aldrich | [12 empty] | 1,2,3-trimethylimidazol-1-ium |  |  | 1,2,3-trimethylimidazol-1-ium |  |  | Cc1n(C)cc[n+]1C |  |  | C6H11N2 |  |  |  | MFI |  | 2015
28657 | 0.06013229 | 0.001202646 | 0 | 0.0006013229 | 0 | 0 | 0 | 0 | 0 | 0 | 0 | 0 | 0 | 0 | 0 | 0 | 0 | 0 | 0 | 0 | 0 | 0 | 0 | 0 | 0 | 0 | 0 | 0 | 0 | 0 | 0 | 0 | 0 | 0 | 0 | 0 | 0 | 0 | 0 | 0.9019844 | 0 | 0.01803969 | 0 | 0 | 0 | 0 | 0 | 0 | 0 | 0 | 0 | 10.1039/c5ta03559g | yes |  | 0.01803969 | 1 |  | 384 | 150 | TRUE |  | 23 |  | 1,2,3-trimethylimidazolium |  |  | HPM-5 |  |  | aluminum hydroxide, TEOS | Aldrich, Aldrich | [12 empty] | 1,2,3-trimethylimidazol-1-ium |  |  | 1,2,3-trimethylimidazol-1-ium |  |  | Cc1n(C)cc[n+]1C |  |  | C6H11N2 | [5 empty] | 2015
28658 | 0.06013229 | 0.001202646 | 0 | 0.0006013229 | 0 | 0 | 0 | 0 | 0 | 0 | 0 | 0 | 0 | 0 | 0 | 0 | 0 | 0 | 0 | 0 | 0 | 0 | 0 | 0 | 0 | 0 | 0 | 0 | 0 | 0 | 0 | 0 | 0 | 0 | 0 | 0 | 0 | 0 | 0 | 0.9019844 | 0 | 0.01803969 | 0 | 0 | 0 | 0 | 0 | 0 | 0 | 0 | 0 | 10.1039/c5ta03559g | yes | 0.02 | 0.01803969 | 1 |  | 384 | 150 | TRUE | RTH | 23 |  | 1,2,3-trimethylimidazolium |  |  | HPM-5 |  |  | aluminum hydroxide, TEOS | Aldrich, Aldrich | [12 empty] | 1,2,3-trimethylimidazol-1-ium |  |  | 1,2,3-trimethylimidazol-1-ium |  |  | Cc1n(C)cc[n+]1C |  |  | C6H11N2 | [5 empty] | 2015
28659 | 0.06013229 | 0.001202646 | 0 | 0 | 0.0006013229 | 0 | 0 | 0 | 0 | 0 | 0 | 0 | 0 | 0 | 0 | 0 | 0 | 0 | 0 | 0 | 0 | 0 | 0 | 0 | 0 | 0 | 0 | 0 | 0 | 0 | 0 | 0 | 0 | 0 | 0 | 0 | 0 | 0 | 0 | 0.9019844 | 0 | 0.01803969 | 0 | 0 | 0 | 0 | 0 | 0 | 0 | 0 | 0 | 10.1039/c5ta03559g | yes |  | 0.01803969 | 1 |  | 384 | 150 | TRUE |  | 23 |  | 1,2,3-trimethylimidazolium |  |  | HPM-5 |  |  | aluminum hydroxide, TEOS | Aldrich, Aldrich | [12 empty] | 1,2,3-trimethylimidazol-1-ium |  |  | 1,2,3-trimethylimidazol-1-ium |  |  | Cc1n(C)cc[n+]1C |  |  | C6H11N2 | [5 empty] | 2015
28660 | 0.06013229 | 0.001202646 | 0 | 0 | 0 | 0 | 0 | 0.0006013229 | 0 | 0 | 0 | 0 | 0 | 0 | 0 | 0 | 0 | 0 | 0 | 0 | 0 | 0 | 0 | 0 | 0 | 0 | 0 | 0 | 0 | 0 | 0 | 0 | 0 | 0 | 0 | 0 | 0 | 0 | 0 | 0.9019844 | 0 | 0.01803969 | 0 | 0 | 0 | 0 | 0 | 0 | 0 | 0 | 0 | 10.1039/c5ta03559g | yes |  | 0.01803969 | 1 |  | 384 | 150 | TRUE |  | 23 |  | 1,2,3-trimethylimidazolium |  |  | HPM-5 |  |  | aluminum hydroxide, TEOS | Aldrich, Aldrich | [12 empty] | 1,2,3-trimethylimidazol-1-ium |  |  | 1,2,3-trimethylimidazol-1-ium |  |  | Cc1n(C)cc[n+]1C |  |  | C6H11N2 | [5 empty] | 2015
28661 | 0.06013229 | 0.001202646 | 0 | 0 | 0 | 0 | 0 | 0 | 0.0006013229 | 0 | 0 | 0 | 0 | 0 | 0 | 0 | 0 | 0 | 0 | 0 | 0 | 0 | 0 | 0 | 0 | 0 | 0 | 0 | 0 | 0 | 0 | 0 | 0 | 0 | 0 | 0 | 0 | 0 | 0 | 0.9019844 | 0 | 0.01803969 | 0 | 0 | 0 | 0 | 0 | 0 | 0 | 0 | 0 | 10.1039/c5ta03559g | yes |  | 0.01803969 | 1 |  | 384 | 150 | TRUE |  | 23 |  | 1,2,3-trimethylimidazolium |  |  | HPM-5 |  |  | aluminum hydroxide, TEOS | Aldrich, Aldrich | [12 empty] | 1,2,3-trimethylimidazol-1-ium |  |  | 1,2,3-trimethylimidazol-1-ium |  |  | Cc1n(C)cc[n+]1C |  |  | C6H11N2 | [5 empty] | 2015
28662 | 0.06016847 | 0.001203369 | 0 | 0 | 0 | 0 | 0 | 0 | 0 | 0 | 0 | 0 | 0 | 0 | 0 | 0 | 0 | 0 | 0 | 0 | 0 | 0 | 0 | 0 | 0 | 0 | 0 | 0 | 0 | 0 | 0 | 0 | 0 | 0 | 0 | 0 | 0 | 0 | 0 | 0.9025271 | 0 | 0.01805054 | 0 | 0 | 0 | 0 | 0 | 0 | 0 | 0 | 0 | 10.1039/c5ta03559g | yes |  | 0.01805054 | 1 |  | 384 | 150 | TRUE |  | 23 |  | 1,2,3-trimethylimidazolium |  |  | HPM-5 |  |  | aluminum hydroxide, TEOS | Aldrich, Aldrich | [12 empty] | 1,2,3-trimethylimidazol-1-ium |  |  | 1,2,3-trimethylimidazol-1-ium |  |  | Cc1n(C)cc[n+]1C |  |  | C6H11N2 | [5 empty] | 2015
28663 | 0.06024096 | 0 | 0 | 0 | 0 | 0 | 0 | 0 | 0 | 0 | 0 | 0 | 0 | 0 | 0 | 0 | 0 | 0 | 0 | 0 | 0 | 0 | 0 | 0 | 0 | 0 | 0 | 0 | 0 | 0 | 0 | 0 | 0 | 0 | 0 | 0 | 0 | 0 | 0 | 0.9036145 | 0 | 0.01807229 | 0 | 0 | 0 | 0 | 0 | 0 | 0 | 0 | 0 | 10.1039/c5ta03559g | yes |  | 0.01807229 | 1 |  | 384 | 150 | TRUE |  | 23 |  | 1,2,3-trimethylimidazolium |  |  | HPM-5 |  |  | aluminum hydroxide, TEOS | Aldrich, Aldrich | [12 empty] | 1,2,3-trimethylimidazol-1-ium |  |  | 1,2,3-trimethylimidazol-1-ium |  |  | Cc1n(C)cc[n+]1C |  |  | C6H11N2 | [5 empty] | 2015
28664 | 0.06024096 | 0 | 0 | 0 | 0 | 0 | 0 | 0 | 0 | 0 | 0 | 0 | 0 | 0 | 0 | 0 | 0 | 0 | 0 | 0 | 0 | 0 | 0 | 0 | 0 | 0 | 0 | 0 | 0 | 0 | 0 | 0 | 0 | 0 | 0 | 0 | 0 | 0 | 0 | 0.9036145 | 0 | 0.01807229 | 0 | 0 | 0 | 0 | 0 | 0 | 0 | 0 | 0 | 10.1039/c5ta03559g | yes |  | 0.01807229 | 1 |  | 384 | 150 | TRUE |  | 23 |  | 1,2,3-trimethylimidazolium |  |  | HPM-5 |  |  | aluminum hydroxide, TEOS | Aldrich, Aldrich | [12 empty] | 1,2,3-trimethylimidazol-1-ium |  |  | 1,2,3-trimethylimidazol-1-ium |  |  | Cc1n(C)cc[n+]1C |  |  | C6H11N2 | [5 empty] | 2015
28665 | 0.06024096 | 0 | 0 | 0 | 0 | 0 | 0 | 0 | 0 | 0 | 0 | 0 | 0 | 0 | 0 | 0 | 0 | 0 | 0 | 0 | 0 | 0 | 0 | 0 | 0 | 0 | 0 | 0 | 0 | 0 | 0 | 0 | 0 | 0 | 0 | 0 | 0 | 0 | 0 | 0.9036145 | 0 | 0.01807229 | 0 | 0 | 0 | 0 | 0 | 0 | 0 | 0 | 0 | 10.1039/c5ta03559g | yes |  | 0.01807229 | 1 |  | 384 | 150 | TRUE |  | 23 |  | 1,2,3-trimethylimidazolium |  |  | HPM-5 |  |  | aluminum hydroxide, TEOS | Aldrich, Aldrich | [12 empty] | 1,2,3-trimethylimidazol-1-ium |  |  | 1,2,3-trimethylimidazol-1-ium |  |  | Cc1n(C)cc[n+]1C |  |  | C6H11N2 | [5 empty] | 2015
28666 | 0.06024096 | 0 | 0 | 0 | 0 | 0 | 0 | 0 | 0 | 0 | 0 | 0 | 0 | 0 | 0 | 0 | 0 | 0 | 0 | 0 | 0 | 0 | 0 | 0 | 0 | 0 | 0 | 0 | 0 | 0 | 0 | 0 | 0 | 0 | 0 | 0 | 0 | 0 | 0 | 0.9036145 | 0 | 0.01807229 | 0 | 0 | 0 | 0 | 0 | 0 | 0 | 0 | 0 | 10.1039/c5ta03559g | yes |  | 0.01807229 | 1 |  | 384 | 150 | TRUE |  | 23 |  | 1,2,3-trimethylimidazolium |  |  | HPM-5 |  |  | aluminum hydroxide, TEOS | Aldrich, Aldrich | [12 empty] | 1,2,3-trimethylimidazol-1-ium |  |  | 1,2,3-trimethylimidazol-1-ium |  |  | Cc1n(C)cc[n+]1C |  |  | C6H11N2 | [5 empty] | 2015
28667 | 0.06024096 | 0 | 0 | 0 | 0 | 0 | 0 | 0 | 0 | 0 | 0 | 0 | 0 | 0 | 0 | 0 | 0 | 0 | 0 | 0 | 0 | 0 | 0 | 0 | 0 | 0 | 0 | 0 | 0 | 0 | 0 | 0 | 0 | 0 | 0 | 0 | 0 | 0 | 0 | 0.9036145 | 0 | 0.01807229 | 0 | 0 | 0 | 0 | 0 | 0 | 0 | 0 | 0 | 10.1039/c5ta03559g | yes |  | 0.01807229 | 1 |  | 384 | 150 | TRUE |  | 23 |  | 1,2,3-trimethylimidazolium |  |  | HPM-5 |  |  | aluminum hydroxide, TEOS | Aldrich, Aldrich | [12 empty] | 1,2,3-trimethylimidazol-1-ium |  |  | 1,2,3-trimethylimidazol-1-ium |  |  | Cc1n(C)cc[n+]1C |  |  | C6H11N2 | [5 empty] | 2015
28668 | 0.06024096 | 0 | 0 | 0 | 0 | 0 | 0 | 0 | 0 | 0 | 0 | 0 | 0 | 0 | 0 | 0 | 0 | 0 | 0 | 0 | 0 | 0 | 0 | 0 | 0 | 0 | 0 | 0 | 0 | 0 | 0 | 0 | 0 | 0 | 0 | 0 | 0 | 0 | 0 | 0.9036145 | 0 | 0.01807229 | 0 | 0 | 0 | 0 | 0 | 0 | 0 | 0 | 0 | 10.1039/c5ta03559g | yes |  | 0.01807229 | 1 |  | 384 | 150 | TRUE |  | 23 |  | 1,2,3-trimethylimidazolium |  |  | HPM-5 |  |  | aluminum hydroxide, TEOS | Aldrich, Aldrich | [12 empty] | 1,2,3-trimethylimidazol-1-ium |  |  | 1,2,3-trimethylimidazol-1-ium |  |  | Cc1n(C)cc[n+]1C |  |  | C6H11N2 | [5 empty] | 2015
28669 | 0.06024096 | 0 | 0 | 0 | 0 | 0 | 0 | 0 | 0 | 0 | 0 | 0 | 0 | 0 | 0 | 0 | 0 | 0 | 0 | 0 | 0 | 0 | 0 | 0 | 0 | 0 | 0 | 0 | 0 | 0 | 0 | 0 | 0 | 0 | 0 | 0 | 0 | 0 | 0 | 0.9036145 | 0 | 0.01807229 | 0 | 0 | 0 | 0 | 0 | 0 | 0 | 0 | 0 | 10.1039/c5ta03559g | yes |  | 0.01807229 | 1 |  | 384 | 150 | TRUE |  | 23 |  | 1,2,3-trimethylimidazolium |  |  | HPM-5 |  |  | aluminum hydroxide, TEOS | Aldrich, Aldrich | [9 empty] | Unseeded hydroxide-mediated synthesis and CO2 adsorption properties of an aluminosilicate zeolite with the RTH topology |  |  | 1,2,3-trimethylimidazol-1-ium |  |  | 1,2,3-trimethylimidazol-1-ium |  |  | Cc1n(C)cc[n+]1C |  |  | C6H11N2 | [5 empty] | 2015
28670
28671 | 0.1470588 | 0 | 0 | 0 | 0 | 0 | 0 | 0 | 0 | 0 | 0 | 0.05882353 | 0 | 0 | 0 | 0 | 0 | 0 | 0 | 0 | 0 | 0 | 0 | 0 | 0 | 0 | 0 | 0 | 0 | 0 | 0 | 0 | 0 | 0 | 0 | 0 | 0 | 0 | 0 | 0.7352941 | 0 | 0.05882353 | 0 | 0 | 0 | 0 | 0 | 0 | 0 | 0 | 0 | 10.1039/c6cp00971a | yes |  | 0 |  |  |  | 135 |  |  |  |  | tetra-isopropyl-phosphonium |  |  | RTH |  |  | HF | [13 empty] | ['tetra(propan-2-yl)phosphanium', 'tetraisopropylphosphonium'] |  |  | tetra(propan-2-yl)phosphanium |  |  | CC(C)[P+](C(C)C)(C(C)C)C(C)C |  |  | C12H28P |  |  | RTH
28672 | 0.1470588 | 0 | 0 | 0 | 0 | 0 | 0 | 0 | 0 | 0 | 0 | 0.05882353 | 0 | 0 | 0 | 0 | 0 | 0 | 0 | 0 | 0 | 0 | 0 | 0 | 0 | 0 | 0 | 0 | 0 | 0 | 0 | 0 | 0 | 0 | 0 | 0 | 0 | 0 | 0 | 0.7352941 | 0 | 0.05882353 | 0 | 0 | 0 | 0 | 0 | 0 | 0 | 0 | 0 | 10.1039/c6cp00971a | yes |  | 0 |  |  |  | 135 |  |  |  |  | tri-isopropyl-methyl-phosphonium |  |  | RTH |  |  | HF | [13 empty] | ['methyl-tri(propan-2-yl)phosphanium', 'triisopropyl-methyl-phosphonium', 'triisopropyl-methylphosphonium'] |  |  | methyl-tri(propan-2-yl)phosphanium |  |  | CC(C)[P+](C)(C(C)C)C(C)C |  |  | C10H24P |  |  | RTH
28673
28674 | 0 | 0 | 0 | 0 | 0 | 0 | 0 | 0 | 0 | 0 | 0 | 0 | 0 | 0 | 0 | 0 | 0 | 0 | 0 | 0 | 0 | 0 | 0 | 0 | 0 | 0 | 0 | 0 | 0 | 0 | 0 | 0 | 0 | 0 | 0 | 0 | 0 | 0 | 0 | 1 | 0 | 0 | 0 | 0 | 0 | 0 | 0 | 0 | 0 | 0 | 0 | 10.1039/c6cp08143f | no |  | 0 |  |  | 168 | 160 |  |  | 300 |  | 1,3,3,8,8-pentamethyl-3-azoniabicycle-(3,2,1)-octane |  |  | SSZ-35 | [16 empty] | 1,3,3,8,8-pentamethyl-3-azoniabicyclo[3.2.1]octane |  |  | 1,3,3,8,8-pentamethyl-3-azoniabicyclo[3.2.1]octane |  |  | CC12CCC(C[N+](C)(C)C1)C2(C)C |  |  | C12H24N |  |  | STF |  |  | 2017
28675
28676 | 0 | 0.01877934 | 0.01877934 | 0 | 0 | 0 | 0 | 0 | 0 | 0 | 0 | 0 | 0 | 0 | 0 | 0 | 0 | 0 | 0 | 0 | 0 | 0 | 0 | 0 | 0 | 0 | 0 | 0 | 0 | 0 | 0 | 0 | 0 | 0 | 0 | 0 | 0 | 0 | 0 | 0.9389671 | 0 | 0.02347418 | 0 | 0 | 0 | 0 | 0 | 0 | 0 | 0 | 0 | 10.1039/c6cy02564a | yes |  | 0 | 6 |  | 120 | 190 | FALSE |  |  |  | morpholine |  |  | AlPO-34 |  |  | orthophosphoric acid, pseudoboehmite, silica sol, HF | [13 empty] | ['Morpholine', '110-91-8', '147366-31-2', '61791-40-0', '88542-81-8', '96122-95-1', '99108-56-2', '1-Oxa-4-azacyclohexane', '2H-1,4-Oxazine, tetrahydro-', '4H-1,4-Oxazine, tetrahydro-', 'BASF 238', 'Diethylene imidoxide', 'Diethylene oximide', 'Diethyleneimide oxide', 'Diethylenimide oxide', 'Morpholine', 'NSC9376', 'Tetrahydro-1,4-isoxazine', 'Tetrahydro-1,4-oxazine', 'Tetrahydro-2H-1,4-oxazine', 'Tetrahydro-p-oxazine', 'WLN: T6M DOTJ', 'p-Isoxazine, tetrahydro-', 'C14452', '90179_FLUKA', 'nchembio800-comp6', '134236_SIAL', 'Oprea1_317540', '4-27-00-00015 (Beilstein Handbook Reference)', 'AI3-01231', 'BRN 0102549', 'CCRIS 2482', 'Caswell No. 584', 'Drewamine', 'EINECS 203-815-1', 'EPA Pesticide Chemical Code 054701', 'HSDB 102', 'Morpholine [UN2054] [Flammable liquid]', 'NSC 9376', 'UN2054', 'NCIMech_000154', '252360_SIAL', 'ST5213815', 'CHEBI:34856', 'EINECS 263-172-8', 'Morpholine, 4-soya alkyl derivs.', 'InChI=1/C4H9NO/c1-3-6-4-2-5-1/h5H,1-4H', '69880_FLUKA', 'nchembio800_comp6', '394467_ALDRICH', '643599_ALDRICH', 'Morpholine on Rasta Resin', 'AIDS-018605', 'AIDS018605', 'NCIOpen2_007748'] |  |  | Morpholine |  |  | C1COCCN1 |  |  | C4H9NO |  |  | CHA |  |  | 2017
28677 | 9.30146e-05 | 0.01860292 | 0.01860292 | 0 | 0 | 0 | 0 | 0 | 0 | 0 | 0 | 0.00930146 | 0 | 0 | 0 | 0 | 0 | 0 | 0 | 0 | 0 | 0 | 0 | 0 | 0 | 0 | 0 | 0 | 0 | 0 | 0 | 0 | 0 | 0 | 0 | 0 | 0 | 0 | 0 | 0.930146 | 0 | 0.02325365 | 0 | 0 | 0 | 0 | 0 | 0 | 0 | 0 | 0 | 10.1039/c6cy02564a | yes |  | 0 | 6 |  | 120 | 190 | FALSE |  |  |  | morpholine |  |  | AlPO-34 |  |  | orthophosphoric acid, pseudoboehmite, silica sol, HF | [13 empty] | ['Morpholine', '110-91-8', '147366-31-2', '61791-40-0', '88542-81-8', '96122-95-1', '99108-56-2', '1-Oxa-4-azacyclohexane', '2H-1,4-Oxazine, tetrahydro-', '4H-1,4-Oxazine, tetrahydro-', 'BASF 238', 'Diethylene imidoxide', 'Diethylene oximide', 'Diethyleneimide oxide', 'Diethylenimide oxide', 'Morpholine', 'NSC9376', 'Tetrahydro-1,4-isoxazine', 'Tetrahydro-1,4-oxazine', 'Tetrahydro-2H-1,4-oxazine', 'Tetrahydro-p-oxazine', 'WLN: T6M DOTJ', 'p-Isoxazine, tetrahydro-', 'C14452', '90179_FLUKA', 'nchembio800-comp6', '134236_SIAL', 'Oprea1_317540', '4-27-00-00015 (Beilstein Handbook Reference)', 'AI3-01231', 'BRN 0102549', 'CCRIS 2482', 'Caswell No. 584', 'Drewamine', 'EINECS 203-815-1', 'EPA Pesticide Chemical Code 054701', 'HSDB 102', 'Morpholine [UN2054] [Flammable liquid]', 'NSC 9376', 'UN2054', 'NCIMech_000154', '252360_SIAL', 'ST5213815', 'CHEBI:34856', 'EINECS 263-172-8', 'Morpholine, 4-soya alkyl derivs.', 'InChI=1/C4H9NO/c1-3-6-4-2-5-1/h5H,1-4H', '69880_FLUKA', 'nchembio800_comp6', '394467_ALDRICH', '643599_ALDRICH', 'Morpholine on Rasta Resin', 'AIDS-018605', 'AIDS018605', 'NCIOpen2_007748'] |  |  | Morpholine |  |  | C1COCCN1 |  |  | C4H9NO |  |  | CHA |  |  | 2017
28678 | 0.0001860119 | 0.01860119 | 0.01860119 | 0 | 0 | 0 | 0 | 0 | 0 | 0 | 0 | 0.009300595 | 0 | 0 | 0 | 0 | 0 | 0 | 0 | 0 | 0 | 0 | 0 | 0 | 0 | 0 | 0 | 0 | 0 | 0 | 0 | 0 | 0 | 0 | 0 | 0 | 0 | 0 | 0 | 0.9300595 | 0 | 0.02325149 | 0 | 0 | 0 | 0 | 0 | 0 | 0 | 0 | 0 | 10.1039/c6cy02564a | yes |  | 0 | 6 |  | 120 | 190 | FALSE |  |  |  | morpholine |  |  | AlPO-34 |  |  | orthophosphoric acid, pseudoboehmite, silica sol, HF | [13 empty] | ['Morpholine', '110-91-8', '147366-31-2', '61791-40-0', '88542-81-8', '96122-95-1', '99108-56-2', '1-Oxa-4-azacyclohexane', '2H-1,4-Oxazine, tetrahydro-', '4H-1,4-Oxazine, tetrahydro-', 'BASF 238', 'Diethylene imidoxide', 'Diethylene oximide', 'Diethyleneimide oxide', 'Diethylenimide oxide', 'Morpholine', 'NSC9376', 'Tetrahydro-1,4-isoxazine', 'Tetrahydro-1,4-oxazine', 'Tetrahydro-2H-1,4-oxazine', 'Tetrahydro-p-oxazine', 'WLN: T6M DOTJ', 'p-Isoxazine, tetrahydro-', 'C14452', '90179_FLUKA', 'nchembio800-comp6', '134236_SIAL', 'Oprea1_317540', '4-27-00-00015 (Beilstein Handbook Reference)', 'AI3-01231', 'BRN 0102549', 'CCRIS 2482', 'Caswell No. 584', 'Drewamine', 'EINECS 203-815-1', 'EPA Pesticide Chemical Code 054701', 'HSDB 102', 'Morpholine [UN2054] [Flammable liquid]', 'NSC 9376', 'UN2054', 'NCIMech_000154', '252360_SIAL', 'ST5213815', 'CHEBI:34856', 'EINECS 263-172-8', 'Morpholine, 4-soya alkyl derivs.', 'InChI=1/C4H9NO/c1-3-6-4-2-5-1/h5H,1-4H', '69880_FLUKA', 'nchembio800_comp6', '394467_ALDRICH', '643599_ALDRICH', 'Morpholine on Rasta Resin', 'AIDS-018605', 'AIDS018605', 'NCIOpen2_007748'] |  |  | Morpholine |  |  | C1COCCN1 |  |  | C4H9NO |  |  | CHA |  |  | 2017
28679 | 0.0004649 | 0.018596 | 0.018596 | 0 | 0 | 0 | 0 | 0 | 0 | 0 | 0 | 0.009298001 | 0 | 0 | 0 | 0 | 0 | 0 | 0 | 0 | 0 | 0 | 0 | 0 | 0 | 0 | 0 | 0 | 0 | 0 | 0 | 0 | 0 | 0 | 0 | 0 | 0 | 0 | 0 | 0.9298001 | 0 | 0.023245 | 0 | 0 | 0 | 0 | 0 | 0 | 0 | 0 | 0 | 10.1039/c6cy02564a | yes |  | 0 | 6 |  | 120 | 190 | FALSE |  |  |  | morpholine |  |  | AlPO-34 |  |  | orthophosphoric acid, pseudoboehmite, silica sol, HF | [13 empty] | ['Morpholine', '110-91-8', '147366-31-2', '61791-40-0', '88542-81-8', '96122-95-1', '99108-56-2', '1-Oxa-4-azacyclohexane', '2H-1,4-Oxazine, tetrahydro-', '4H-1,4-Oxazine, tetrahydro-', 'BASF 238', 'Diethylene imidoxide', 'Diethylene oximide', 'Diethyleneimide oxide', 'Diethylenimide oxide', 'Morpholine', 'NSC9376', 'Tetrahydro-1,4-isoxazine', 'Tetrahydro-1,4-oxazine', 'Tetrahydro-2H-1,4-oxazine', 'Tetrahydro-p-oxazine', 'WLN: T6M DOTJ', 'p-Isoxazine, tetrahydro-', 'C14452', '90179_FLUKA', 'nchembio800-comp6', '134236_SIAL', 'Oprea1_317540', '4-27-00-00015 (Beilstein Handbook Reference)', 'AI3-01231', 'BRN 0102549', 'CCRIS 2482', 'Caswell No. 584', 'Drewamine', 'EINECS 203-815-1', 'EPA Pesticide Chemical Code 054701', 'HSDB 102', 'Morpholine [UN2054] [Flammable liquid]', 'NSC 9376', 'UN2054', 'NCIMech_000154', '252360_SIAL', 'ST5213815', 'CHEBI:34856', 'EINECS 263-172-8', 'Morpholine, 4-soya alkyl derivs.', 'InChI=1/C4H9NO/c1-3-6-4-2-5-1/h5H,1-4H', '69880_FLUKA', 'nchembio800_comp6', '394467_ALDRICH', '643599_ALDRICH', 'Morpholine on Rasta Resin', 'AIDS-018605', 'AIDS018605', 'NCIOpen2_007748'] |  |  | Morpholine |  |  | C1COCCN1 |  |  | C4H9NO |  |  | CHA |  |  | 2017
28680 | 0.000929368 | 0.01858736 | 0.01858736 | 0 | 0 | 0 | 0 | 0 | 0 | 0 | 0 | 0.00929368 | 0 | 0 | 0 | 0 | 0 | 0 | 0 | 0 | 0 | 0 | 0 | 0 | 0 | 0 | 0 | 0 | 0 | 0 | 0 | 0 | 0 | 0 | 0 | 0 | 0 | 0 | 0 | 0.929368 | 0 | 0.0232342 | 0 | 0 | 0 | 0 | 0 | 0 | 0 | 0 | 0 | 10.1039/c6cy02564a | yes |  | 0 | 6 |  | 120 | 190 | FALSE |  |  |  | morpholine |  |  | AlPO-34 |  |  | orthophosphoric acid, pseudoboehmite, silica sol, HF | [10 empty] | Insights into the catalytic cycle and activity of methanol-to-olefin conversion over low-silica AlPO-34 zeolites with controllable Brønsted acid density |  |  | ['Morpholine', '110-91-8', '147366-31-2', '61791-40-0', '88542-81-8', '96122-95-1', '99108-56-2', '1-Oxa-4-azacyclohexane', '2H-1,4-Oxazine, tetrahydro-', '4H-1,4-Oxazine, tetrahydro-', 'BASF 238', 'Diethylene imidoxide', 'Diethylene oximide', 'Diethyleneimide oxide', 'Diethylenimide oxide', 'Morpholine', 'NSC9376', 'Tetrahydro-1,4-isoxazine', 'Tetrahydro-1,4-oxazine', 'Tetrahydro-2H-1,4-oxazine', 'Tetrahydro-p-oxazine', 'WLN: T6M DOTJ', 'p-Isoxazine, tetrahydro-', 'C14452', '90179_FLUKA', 'nchembio800-comp6', '134236_SIAL', 'Oprea1_317540', '4-27-00-00015 (Beilstein Handbook Reference)', 'AI3-01231', 'BRN 0102549', 'CCRIS 2482', 'Caswell No. 584', 'Drewamine', 'EINECS 203-815-1', 'EPA Pesticide Chemical Code 054701', 'HSDB 102', 'Morpholine [UN2054] [Flammable liquid]', 'NSC 9376', 'UN2054', 'NCIMech_000154', '252360_SIAL', 'ST5213815', 'CHEBI:34856', 'EINECS 263-172-8', 'Morpholine, 4-soya alkyl derivs.', 'InChI=1/C4H9NO/c1-3-6-4-2-5-1/h5H,1-4H', '69880_FLUKA', 'nchembio800_comp6', '394467_ALDRICH', '643599_ALDRICH', 'Morpholine on Rasta Resin', 'AIDS-018605', 'AIDS018605', 'NCIOpen2_007748'] |  |  | Morpholine |  |  | C1COCCN1 |  |  | C4H9NO |  |  | CHA |  |  | 2017
28681
28682 | 0 | 0 | 0.02607562 | 0 | 0 | 0 | 0 | 0 | 0 | 0 | 0 | 0.01303781 | 0 | 0 | 0 | 0 | 0 | 0.02607562 | 0 | 0 | 0 | 0 | 0 | 0 | 0 | 0 | 0 | 0 | 0 | 0 | 0 | 0 | 0 | 0 | 0 | 0 | 0 | 0 | 0 | 0.9126467 | 0 | 0.02216428 | 0 | 0 | 0 | 0 | 0 | 0 | 0 | 0 | 0 | 10.1039/c7dt03709k | yes |  | 0 | 3 |  | 24 | 170 |  |  | 25 |  | pyridine |  |  | GaPO-34 |  |  | e-Ga2O3 | [13 empty] | ['Pyridine', '152758-95-7', '163392-20-9', '45410-39-7', '62301-32-0', '6999-00-4', '82005-06-9', '85404-19-9', '85404-20-2', '110-86-1', 'NCI-C55301', 'NSC 406123', 'Piridina [Italian]', 'Pirydyna [Polish]', 'Pyridin [German]', 'Pyridine [UN1282] [Flammable liquid]', 'RCRA waste no. U196', 'RCRA waste number U196', 'UN1282', 'NSC141574', '494410_ALDRICH', '02486_FLUKA', 'AC-907/34116015', 'NCIOpen2_007786', '82702_FLUKA', 'PYRIDINE-RING', 'NSC406123', '34945_RIEDEL', 'Piridina', '82704_FLUKA', '184527_ALDRICH', '33638_RIEDEL', 'ZINC00895354', 'NCI60_006101', 'P57506_SIAL', '360570_SIAL', 'ST5214494', 'NCGC00091476-01', 'CHEBI:16227', 'py', '270970_ALDRICH', 'NCIOpen2_007999', 'Azabenzene', 'C00747', 'W296600_ALDRICH', 'Caswell No. 717', 'Pirydyna', 'Pyridin', 'WLN: T6NJ', '676772_SIAL', 'NCIOpen2_002809', 'InChI=1/C5H5N/c1-2-4-6-5-3-1/h1-5', 'NCIOpen2_007986', '270407_ALDRICH', 'NCIOpen2_007866', 'AI3-01240', 'Azine', 'CCRIS 2926', 'CP 32', 'Pyridine', 'EINECS 203-809-9', 'EPA Pesticide Chemical Code 069202', 'FEMA No. 2966', 'FEMA Number 2966', 'HSDB 118'] |  |  | Pyridine |  |  | c1ccncc1 |  |  | C5H5N |  |  | CHA |  |  | 2017
28683 | 0 | 0 | 0.02607562 | 0 | 0 | 0 | 0 | 0 | 0 | 0 | 0 | 0.01303781 | 0 | 0 | 0 | 0 | 0 | 0.02607562 | 0 | 0 | 0 | 0 | 0 | 0 | 0 | 0 | 0 | 0 | 0 | 0 | 0 | 0 | 0 | 0 | 0 | 0 | 0 | 0 | 0 | 0.9126467 | 0 | 0.02216428 | 0 | 0 | 0 | 0 | 0 | 0 | 0 | 0 | 0 | 10.1039/c7dt03709k | yes |  | 0 | 3 |  | 24 | 170 |  |  | 25 |  | 1-methylimidazole |  |  | GaPO-34 |  |  | e-Ga2O3 | [10 empty] | A gel aging effect in the synthesis of open-framework gallium phosphates: structure solution and solid-state NMR of a large-pore, open-framework material |  |  | ['1-Methylimidazole', '120418-32-8', '142504-34-5', '616-47-7', '69723-05-3', 'N-Methylimidazole', 'NSC 88064', 'Lopac-M-8878', '67560_FLUKA', 'NSC88064', 'SBB007574', '06849_FLUKA', 'Lopac0_000831', 'WLN: T5N CNJ A1', '1-methyl-1H-imidazole', '1-Methylimidazole solution', '336092_ALDRICH', 'Cap B (1-methylimidazole 16% in THF)', 'M50834_ALDRICH', 'EU-0100831', 'NCGC00015702-01', 'InChI=1/C4H6N2/c1-6-3-2-5-4-6/h2-4H,1H', '1-Methylimidazole', '1H-Imidazole, 1-methyl-', 'EINECS 210-484-7', 'IMIDAZOLE, 1-METHYL-'] |  |  | 1-Methylimidazole |  |  | Cn1ccnc1 |  |  | C4H6N2 |  |  | CHA |  |  | 2017
28684
28685 | 0.04545455 | 0.0009090909 | 0 | 0.01136364 | 0 | 0 | 0 | 0 | 0 | 0 | 0 | 0 | 0 | 0 | 0 | 0 | 0 | 0 | 0 | 0 | 0 | 0 | 0 | 0 | 0 | 0 | 0 | 0 | 0 | 0 | 0 | 0 | 0 | 0 | 0 | 0 | 0 | 0 | 0 | 0.9090909 | 0 | 0.007272727 | 0 | 0 | 0 | 0 | 0 | 0 | 0 | 0 | 0 | 10.1039/c7ra02864d | yes |  | 0.02590909 | 3 |  | 96 | 160 |  |  |  |  | N,N′-dimethyl-N,N′-1,6-dihexylidenedipyrazolium |  |  | amorphous |  |  | aluminum chloride, NaOH, Ludox HS-40 | Sinopharm, Sinopharm | [18 empty] | Cn1ccc[n+]1CCCCCC[n+]1cccn1C |  |  | C14H24N4 | [5 empty] | 2017
28686 | 0.03125 | 0.000625 | 0 | 0.0078125 | 0 | 0 | 0 | 0 | 0 | 0 | 0 | 0 | 0 | 0 | 0 | 0 | 0 | 0 | 0 | 0 | 0 | 0 | 0 | 0 | 0 | 0 | 0 | 0 | 0 | 0 | 0 | 0 | 0 | 0 | 0 | 0 | 0 | 0 | 0 | 0.9375 | 0 | 0.005 | 0 | 0 | 0 | 0 | 0 | 0 | 0 | 0 | 0 | 10.1039/c7ra02864d | yes |  | 0.0178125 | 3 |  | 48 | 160 |  |  |  |  | N,N′-dimethyl-N,N′-1,6-dihexylidenedipyrazolium |  |  | MTW |  |  | aluminum chloride, NaOH, Ludox HS-40 | Sinopharm, Sinopharm | [18 empty] | Cn1ccc[n+]1CCCCCC[n+]1cccn1C |  |  | C14H24N4 |  |  | MTW |  |  | 2017
28687 | 0.03125 | 0.000625 | 0 | 0.0078125 | 0 | 0 | 0 | 0 | 0 | 0 | 0 | 0 | 0 | 0 | 0 | 0 | 0 | 0 | 0 | 0 | 0 | 0 | 0 | 0 | 0 | 0 | 0 | 0 | 0 | 0 | 0 | 0 | 0 | 0 | 0 | 0 | 0 | 0 | 0 | 0.9375 | 0 | 0.005 | 0 | 0 | 0 | 0 | 0 | 0 | 0 | 0 | 0 | 10.1039/c7ra02864d | yes |  | 0.0178125 | 3 |  | 96 | 160 |  |  |  |  | N,N′-dimethyl-N,N′-1,6-dihexylidenedipyrazolium |  |  | MTW |  |  | aluminum chloride, NaOH, Ludox HS-40 | Sinopharm, Sinopharm | [18 empty] | Cn1ccc[n+]1CCCCCC[n+]1cccn1C |  |  | C14H24N4 |  |  | MTW |  |  | 2017
28688 | 0.02380952 | 0.0004761905 | 0 | 0.005952381 | 0 | 0 | 0 | 0 | 0 | 0 | 0 | 0 | 0 | 0 | 0 | 0 | 0 | 0 | 0 | 0 | 0 | 0 | 0 | 0 | 0 | 0 | 0 | 0 | 0 | 0 | 0 | 0 | 0 | 0 | 0 | 0 | 0 | 0 | 0 | 0.952381 | 0 | 0.003809524 | 0 | 0 | 0 | 0 | 0 | 0 | 0 | 0 | 0 | 10.1039/c7ra02864d | yes |  | 0.01357143 | 3 |  | 96 | 160 |  |  |  |  | N,N′-dimethyl-N,N′-1,6-dihexylidenedipyrazolium |  |  | MTW |  |  | aluminum chloride, NaOH, Ludox HS-40 | Sinopharm, Sinopharm | [18 empty] | Cn1ccc[n+]1CCCCCC[n+]1cccn1C |  |  | C14H24N4 |  |  | MTW |  |  | 2017
28689 | 0.04545455 | 0.0009090909 | 0 | 0.01136364 | 0 | 0 | 0 | 0 | 0 | 0 | 0 | 0 | 0 | 0 | 0 | 0 | 0 | 0 | 0 | 0 | 0 | 0 | 0 | 0 | 0 | 0 | 0 | 0 | 0 | 0 | 0 | 0 | 0 | 0 | 0 | 0 | 0 | 0 | 0 | 0.9090909 | 0 | 0.007272727 | 0 | 0 | 0 | 0 | 0 | 0 | 0 | 0 | 0 | 10.1039/c7ra02864d | yes |  | 0.02590909 | 3 |  | 168 | 160 |  |  |  |  | N,N′-diethyl-N,N′-1,6-dihexylidenedipyrazolium |  |  | amorphous |  |  | aluminum chloride, NaOH, Ludox HS-40 | Sinopharm, Sinopharm | [18 empty] | CCn1ccc[n+]1CCCCCC[n+]1cccn1CC |  |  | C16H28N4 | [5 empty] | 2017
28690 | 0.03125 | 0.000625 | 0 | 0.0078125 | 0 | 0 | 0 | 0 | 0 | 0 | 0 | 0 | 0 | 0 | 0 | 0 | 0 | 0 | 0 | 0 | 0 | 0 | 0 | 0 | 0 | 0 | 0 | 0 | 0 | 0 | 0 | 0 | 0 | 0 | 0 | 0 | 0 | 0 | 0 | 0.9375 | 0 | 0.005 | 0 | 0 | 0 | 0 | 0 | 0 | 0 | 0 | 0 | 10.1039/c7ra02864d | yes |  | 0.0178125 | 3 |  | 96 | 160 |  |  |  |  | N,N′-diethyl-N,N′-1,6-dihexylidenedipyrazolium |  |  | MTW |  |  | aluminum chloride, NaOH, Ludox HS-40 | Sinopharm, Sinopharm | [18 empty] | CCn1ccc[n+]1CCCCCC[n+]1cccn1CC |  |  | C16H28N4 |  |  | MTW |  |  | 2017
28691 | 0.03076923 | 0.0006153846 | 0 | 0.01538462 | 0 | 0 | 0 | 0 | 0 | 0 | 0 | 0 | 0 | 0 | 0 | 0 | 0 | 0 | 0 | 0 | 0 | 0 | 0 | 0 | 0 | 0 | 0 | 0 | 0 | 0 | 0 | 0 | 0 | 0 | 0 | 0 | 0 | 0 | 0 | 0.9230769 | 0 | 0.004923077 | 0 | 0 | 0 | 0 | 0 | 0 | 0 | 0 | 0 | 10.1039/c7ra02864d | yes |  | 0.02523077 | 3 |  | 96 | 160 |  |  |  |  | N,N′-diethyl-N,N′-1,6-dihexylidenedipyrazolium |  |  | MTW |  |  | aluminum chloride, NaOH, Ludox HS-40 | Sinopharm, Sinopharm | [18 empty] | CCn1ccc[n+]1CCCCCC[n+]1cccn1CC |  |  | C16H28N4 |  |  | MTW |  |  | 2017
28692 | 0.02380952 | 0.0004761905 | 0 | 0.005952381 | 0 | 0 | 0 | 0 | 0 | 0 | 0 | 0 | 0 | 0 | 0 | 0 | 0 | 0 | 0 | 0 | 0 | 0 | 0 | 0 | 0 | 0 | 0 | 0 | 0 | 0 | 0 | 0 | 0 | 0 | 0 | 0 | 0 | 0 | 0 | 0.952381 | 0 | 0.003809524 | 0 | 0 | 0 | 0 | 0 | 0 | 0 | 0 | 0 | 10.1039/c7ra02864d | yes |  | 0.01357143 | 3 |  | 96 | 160 |  |  |  |  | N,N′-diethyl-N,N′-1,6-dihexylidenedipyrazolium |  |  | MTW |  |  | aluminum chloride, NaOH, Ludox HS-40 | Sinopharm, Sinopharm | [18 empty] | CCn1ccc[n+]1CCCCCC[n+]1cccn1CC |  |  | C16H28N4 |  |  | MTW |  |  | 2017
28693 | 0.04587156 | 0.0009174312 | 0 | 0.006880734 | 0 | 0 | 0 | 0 | 0 | 0 | 0 | 0 | 0 | 0 | 0 | 0 | 0 | 0 | 0 | 0 | 0 | 0 | 0 | 0 | 0 | 0 | 0 | 0 | 0 | 0 | 0 | 0 | 0 | 0 | 0 | 0 | 0 | 0 | 0 | 0.9174312 | 0 | 0.00733945 | 0 | 0 | 0 | 0 | 0 | 0 | 0 | 0 | 0 | 10.1039/c7ra02864d | yes |  | 0.02155963 | 3 |  | 168 | 160 |  |  |  |  | N,N′-dipropyl-N,N′-1,6-dihexylidenedipyrazolium |  |  | amorphous |  |  | aluminum chloride, NaOH, Ludox HS-40 | Sinopharm, Sinopharm | [18 empty] | CCn1ccc[n+]1CCCCCC[n+]1cccn1CC |  |  | C16H28N4 | [5 empty] | 2017
28694 | 0.0456621 | 0.000913242 | 0 | 0.00913242 | 0 | 0 | 0 | 0 | 0 | 0 | 0 | 0 | 0 | 0 | 0 | 0 | 0 | 0 | 0 | 0 | 0 | 0 | 0 | 0 | 0 | 0 | 0 | 0 | 0 | 0 | 0 | 0 | 0 | 0 | 0 | 0 | 0 | 0 | 0 | 0.913242 | 0 | 0.007305936 | 0 | 0 | 0 | 0 | 0 | 0 | 0 | 0 | 0 | 10.1039/c7ra02864d | yes |  | 0.02374429 | 3 |  | 96 | 160 |  |  |  |  | N,N′-dipropyl-N,N′-1,6-dihexylidenedipyrazolium |  |  | amorphous |  |  | aluminum chloride, NaOH, Ludox HS-40 | Sinopharm, Sinopharm | [18 empty] | CCn1ccc[n+]1CCCCCC[n+]1cccn1CC |  |  | C16H28N4 | [5 empty] | 2017
28695 | 0.03125 | 0.000625 | 0 | 0.0078125 | 0 | 0 | 0 | 0 | 0 | 0 | 0 | 0 | 0 | 0 | 0 | 0 | 0 | 0 | 0 | 0 | 0 | 0 | 0 | 0 | 0 | 0 | 0 | 0 | 0 | 0 | 0 | 0 | 0 | 0 | 0 | 0 | 0 | 0 | 0 | 0.9375 | 0 | 0.005 | 0 | 0 | 0 | 0 | 0 | 0 | 0 | 0 | 0 | 10.1039/c7ra02864d | yes |  | 0.0178125 | 3 |  | 96 | 160 |  |  |  |  | N,N′-dipropyl-N,N′-1,6-dihexylidenedipyrazolium |  |  | MFI |  |  | aluminum chloride, NaOH, Ludox HS-40 | Sinopharm, Sinopharm | [18 empty] | CCn1ccc[n+]1CCCCCC[n+]1cccn1CC |  |  | C16H28N4 |  |  | MFI |  |  | 2017
28696 | 0.02380952 | 0.0004761905 | 0 | 0.005952381 | 0 | 0 | 0 | 0 | 0 | 0 | 0 | 0 | 0 | 0 | 0 | 0 | 0 | 0 | 0 | 0 | 0 | 0 | 0 | 0 | 0 | 0 | 0 | 0 | 0 | 0 | 0 | 0 | 0 | 0 | 0 | 0 | 0 | 0 | 0 | 0.952381 | 0 | 0.003809524 | 0 | 0 | 0 | 0 | 0 | 0 | 0 | 0 | 0 | 10.1039/c7ra02864d | yes |  | 0.01357143 | 3 |  | 96 | 160 |  |  |  |  | N,N′-dipropyl-N,N′-1,6-dihexylidenedipyrazolium |  |  | MFI |  |  | aluminum chloride, NaOH, Ludox HS-40 | Sinopharm, Sinopharm | [18 empty] | CCn1ccc[n+]1CCCCCC[n+]1cccn1CC |  |  | C16H28N4 |  |  | MFI |  |  | 2017
28697 | 0.02380952 | 0.0004761905 | 0 | 0.005952381 | 0 | 0 | 0 | 0 | 0 | 0 | 0 | 0 | 0 | 0 | 0 | 0 | 0 | 0 | 0 | 0 | 0 | 0 | 0 | 0 | 0 | 0 | 0 | 0 | 0 | 0 | 0 | 0 | 0 | 0 | 0 | 0 | 0 | 0 | 0 | 0.952381 | 0 | 0.003809524 | 0 | 0 | 0 | 0 | 0 | 0 | 0 | 0 | 0 | 10.1039/c7ra02864d | yes |  | 0.01357143 | 3 |  | 168 | 160 |  |  |  |  | N,N′-dipropyl-N,N′-1,6-dihexylidenedipyrazolium |  |  | MFI |  |  | aluminum chloride, NaOH, Ludox HS-40 | Sinopharm, Sinopharm | [9 empty] | Effect of pyrazolium-derived compounds as templates in zeolite synthesis | [8 empty] | CCn1ccc[n+]1CCCCCC[n+]1cccn1CC |  |  | C16H28N4 |  |  | MFI |  |  | 2017
28698
28699 | 0.02364961 | 0.001986567 | 0 | 0.007094882 | 0 | 0 | 0 | 0 | 0 | 0 | 0 | 0 | 0 | 0 | 0 | 0 | 0 | 0 | 0 | 0 | 0 | 0 | 0 | 0 | 0 | 0 | 0 | 0 | 0 | 0 | 0 | 0 | 0 | 0 | 0 | 0 | 0 | 0 | 0 | 0.9459843 | 0 | 0.009459843 | 0.002364961 | 0 | 0 | 0 | 0 | 0 | 0 | 0 | 0 | 10.1039/c8cc05356a | yes |  | 0.009459843 |  |  | 240 | 150 | TRUE |  |  |  | hexamethyleneimine | N-butyl-N-methylhexamethyleneiminium |  | MCM-22 | [13 empty] | Nanosized MCM-22 zeolite using simple non-surfactant organic growth modifiers: synthesis and catalytic applications |  |  | ['azepane', '111-49-9', 'CHEBI:32616', 'azepane', 'NCGC00091040-01', 'H10401_ALDRICH', '1H-Azepine, hexahydro-', 'Azacycloheptane', 'Azepine, hexahydro-', 'Cyclohexamethylenimine', 'G 0', 'Hexahydro-1H-azepine', 'Hexahydroazepine', 'Hexamethylene imine', 'Hexamethylenimine', 'Homopiperidine', 'NSC16236', 'Perhydroazepine', 'WLN: T7MTJ', 'InChI=1/C6H13N/c1-2-4-6-7-5-3-1/h7H,1-6H', '1-Azacycloheptane', '5-20-04-00003 (Beilstein Handbook Reference)', 'AI3-26610', 'BRN 0001084', 'CP 18407', 'Cycloheptane, 1-aza-', 'EINECS 203-875-9', 'HSDB 562', 'Hexamethyleneimine', 'Hexamethyleneimine [UN2493] [Flammable liquid]', 'NSC 16236', 'UN2493', 'ST5213818'] | ['1-butyl-1-methylazepan-1-ium', '1-butyl-1-methyl-azepan-1-ium'] |  | azepane | 1-butyl-1-methylazepan-1-ium |  | C1CCCNCC1 | CCCC[N+]1(C)CCCCCC1 |  | C6H13N | C11H24N |  | MWW |  |  | 2018
28700
28701 | 0.07407407 | 0.3703704 | 0.3703704 | 0 | 0 | 0 | 0 | 0 | 0 | 0 | 0 | 0 | 0 | 0 | 0 | 0 | 0 | 0 | 0 | 0 | 0 | 0 | 0 | 0 | 0 | 0 | 0 | 0 | 0 | 0 | 0 | 0 | 0 | 0 | 0 | 0 | 0 | 0 | 0 | 0 | 0 | 0.1851852 | 0 | 0 | 0 | 0 | 0 | 0 | 0 | 0 | 0 | 10.1039/c8cc05952g | yes |  | 0 |  |  | 1.5 | 200 |  |  |  |  | di-propylamine |  |  | amorphous |  |  | pseudoboehmite, phosphoric acid, colloidal silica | Yantai, Xirong, Qingdao | [12 empty] | ['N-propylpropan-1-amine', 'DIPROPYLAMINE', '142-84-7', 'DIPROPYL-AMINE', '1-Propanamine, N-propyl-', 'AI3-24037', 'BRN 0505974', 'CCRIS 4805', 'DIPROPYLAMINE', 'Di-n-propylamine', 'Dipropylamine [UN2383] [Flammable liquid]', 'EINECS 205-565-9', 'HSDB 2644', 'N-Propyl-1-propanamine', 'RCRA waste no. U110', 'RCRA waste number U110', 'UN2383', 'n-Dipropylamine', 'D214752_ALDRICH', '240087_ALDRICH', 'N-propylpropan-1-amine', 'InChI=1/C6H15N/c1-3-5-7-6-4-2/h7H,3-6H2,1-2H'] |  |  | N-propylpropan-1-amine |  |  | CCCNCCC |  |  | C6H15N | [5 empty] | 2018
28702 | 0.07407407 | 0.3703704 | 0.3703704 | 0 | 0 | 0 | 0 | 0 | 0 | 0 | 0 | 0 | 0 | 0 | 0 | 0 | 0 | 0 | 0 | 0 | 0 | 0 | 0 | 0 | 0 | 0 | 0 | 0 | 0 | 0 | 0 | 0 | 0 | 0 | 0 | 0 | 0 | 0 | 0 | 0 | 0 | 0.1851852 | 0 | 0 | 0 | 0 | 0 | 0 | 0 | 0 | 0 | 10.1039/c8cc05952g | yes |  | 0 |  |  | 3 | 200 |  |  |  |  | di-propylamine |  |  | SAPO-11 |  |  | pseudoboehmite, phosphoric acid, colloidal silica | Yantai, Xirong, Qingdao | [12 empty] | ['N-propylpropan-1-amine', 'DIPROPYLAMINE', '142-84-7', 'DIPROPYL-AMINE', '1-Propanamine, N-propyl-', 'AI3-24037', 'BRN 0505974', 'CCRIS 4805', 'DIPROPYLAMINE', 'Di-n-propylamine', 'Dipropylamine [UN2383] [Flammable liquid]', 'EINECS 205-565-9', 'HSDB 2644', 'N-Propyl-1-propanamine', 'RCRA waste no. U110', 'RCRA waste number U110', 'UN2383', 'n-Dipropylamine', 'D214752_ALDRICH', '240087_ALDRICH', 'N-propylpropan-1-amine', 'InChI=1/C6H15N/c1-3-5-7-6-4-2/h7H,3-6H2,1-2H'] |  |  | N-propylpropan-1-amine |  |  | CCCNCCC |  |  | C6H15N |  |  | AEL |  |  | 2018
28703 | 0.07407407 | 0.3703704 | 0.3703704 | 0 | 0 | 0 | 0 | 0 | 0 | 0 | 0 | 0 | 0 | 0 | 0 | 0 | 0 | 0 | 0 | 0 | 0 | 0 | 0 | 0 | 0 | 0 | 0 | 0 | 0 | 0 | 0 | 0 | 0 | 0 | 0 | 0 | 0 | 0 | 0 | 0 | 0 | 0.1851852 | 0 | 0 | 0 | 0 | 0 | 0 | 0 | 0 | 0 | 10.1039/c8cc05952g | yes |  | 0 |  |  | 4 | 200 |  |  |  |  | di-propylamine |  |  | SAPO-11 |  |  | pseudoboehmite, phosphoric acid, colloidal silica | Yantai, Xirong, Qingdao | [12 empty] | ['N-propylpropan-1-amine', 'DIPROPYLAMINE', '142-84-7', 'DIPROPYL-AMINE', '1-Propanamine, N-propyl-', 'AI3-24037', 'BRN 0505974', 'CCRIS 4805', 'DIPROPYLAMINE', 'Di-n-propylamine', 'Dipropylamine [UN2383] [Flammable liquid]', 'EINECS 205-565-9', 'HSDB 2644', 'N-Propyl-1-propanamine', 'RCRA waste no. U110', 'RCRA waste number U110', 'UN2383', 'n-Dipropylamine', 'D214752_ALDRICH', '240087_ALDRICH', 'N-propylpropan-1-amine', 'InChI=1/C6H15N/c1-3-5-7-6-4-2/h7H,3-6H2,1-2H'] |  |  | N-propylpropan-1-amine |  |  | CCCNCCC |  |  | C6H15N |  |  | AEL |  |  | 2018
28704 | 0.07407407 | 0.3703704 | 0.3703704 | 0 | 0 | 0 | 0 | 0 | 0 | 0 | 0 | 0 | 0 | 0 | 0 | 0 | 0 | 0 | 0 | 0 | 0 | 0 | 0 | 0 | 0 | 0 | 0 | 0 | 0 | 0 | 0 | 0 | 0 | 0 | 0 | 0 | 0 | 0 | 0 | 0 | 0 | 0.1851852 | 0 | 0 | 0 | 0 | 0 | 0 | 0 | 0 | 0 | 10.1039/c8cc05952g | yes |  | 0 |  |  | 8 | 200 |  |  |  |  | di-propylamine |  |  | SAPO-11 |  |  | pseudoboehmite, phosphoric acid, colloidal silica | Yantai, Xirong, Qingdao | [12 empty] | ['N-propylpropan-1-amine', 'DIPROPYLAMINE', '142-84-7', 'DIPROPYL-AMINE', '1-Propanamine, N-propyl-', 'AI3-24037', 'BRN 0505974', 'CCRIS 4805', 'DIPROPYLAMINE', 'Di-n-propylamine', 'Dipropylamine [UN2383] [Flammable liquid]', 'EINECS 205-565-9', 'HSDB 2644', 'N-Propyl-1-propanamine', 'RCRA waste no. U110', 'RCRA waste number U110', 'UN2383', 'n-Dipropylamine', 'D214752_ALDRICH', '240087_ALDRICH', 'N-propylpropan-1-amine', 'InChI=1/C6H15N/c1-3-5-7-6-4-2/h7H,3-6H2,1-2H'] |  |  | N-propylpropan-1-amine |  |  | CCCNCCC |  |  | C6H15N |  |  | AEL |  |  | 2018
28705 | 0.07407407 | 0.3703704 | 0.3703704 | 0 | 0 | 0 | 0 | 0 | 0 | 0 | 0 | 0 | 0 | 0 | 0 | 0 | 0 | 0 | 0 | 0 | 0 | 0 | 0 | 0 | 0 | 0 | 0 | 0 | 0 | 0 | 0 | 0 | 0 | 0 | 0 | 0 | 0 | 0 | 0 | 0 | 0 | 0.1851852 | 0 | 0 | 0 | 0 | 0 | 0 | 0 | 0 | 0 | 10.1039/c8cc05952g | yes |  | 0 |  |  | 24 | 200 |  |  |  |  | di-propylamine |  |  | SAPO-11 |  |  | pseudoboehmite, phosphoric acid, colloidal silica | Yantai, Xirong, Qingdao | [12 empty] | ['N-propylpropan-1-amine', 'DIPROPYLAMINE', '142-84-7', 'DIPROPYL-AMINE', '1-Propanamine, N-propyl-', 'AI3-24037', 'BRN 0505974', 'CCRIS 4805', 'DIPROPYLAMINE', 'Di-n-propylamine', 'Dipropylamine [UN2383] [Flammable liquid]', 'EINECS 205-565-9', 'HSDB 2644', 'N-Propyl-1-propanamine', 'RCRA waste no. U110', 'RCRA waste number U110', 'UN2383', 'n-Dipropylamine', 'D214752_ALDRICH', '240087_ALDRICH', 'N-propylpropan-1-amine', 'InChI=1/C6H15N/c1-3-5-7-6-4-2/h7H,3-6H2,1-2H'] |  |  | N-propylpropan-1-amine |  |  | CCCNCCC |  |  | C6H15N |  |  | AEL |  |  | 2018
28706 | 0.07407407 | 0.3703704 | 0.3703704 | 0 | 0 | 0 | 0 | 0 | 0 | 0 | 0 | 0 | 0 | 0 | 0 | 0 | 0 | 0 | 0 | 0 | 0 | 0 | 0 | 0 | 0 | 0 | 0 | 0 | 0 | 0 | 0 | 0 | 0 | 0 | 0 | 0 | 0 | 0 | 0 | 0 | 0 | 0.1851852 | 0 | 0 | 0 | 0 | 0 | 0 | 0 | 0 | 0 | 10.1039/c8cc05952g | yes |  | 0 | 2 |  | 1.5 | 200 |  |  |  | 5.25 | di-propylamine |  |  | amorphous |  |  | pseudoboehmite, phosphoric acid, colloidal silica | Yantai, Xirong, Qingdao | [12 empty] | ['N-propylpropan-1-amine', 'DIPROPYLAMINE', '142-84-7', 'DIPROPYL-AMINE', '1-Propanamine, N-propyl-', 'AI3-24037', 'BRN 0505974', 'CCRIS 4805', 'DIPROPYLAMINE', 'Di-n-propylamine', 'Dipropylamine [UN2383] [Flammable liquid]', 'EINECS 205-565-9', 'HSDB 2644', 'N-Propyl-1-propanamine', 'RCRA waste no. U110', 'RCRA waste number U110', 'UN2383', 'n-Dipropylamine', 'D214752_ALDRICH', '240087_ALDRICH', 'N-propylpropan-1-amine', 'InChI=1/C6H15N/c1-3-5-7-6-4-2/h7H,3-6H2,1-2H'] |  |  | N-propylpropan-1-amine |  |  | CCCNCCC |  |  | C6H15N | [5 empty] | 2018
28707 | 0.07407407 | 0.3703704 | 0.3703704 | 0 | 0 | 0 | 0 | 0 | 0 | 0 | 0 | 0 | 0 | 0 | 0 | 0 | 0 | 0 | 0 | 0 | 0 | 0 | 0 | 0 | 0 | 0 | 0 | 0 | 0 | 0 | 0 | 0 | 0 | 0 | 0 | 0 | 0 | 0 | 0 | 0 | 0 | 0.1851852 | 0 | 0 | 0 | 0 | 0 | 0 | 0 | 0 | 0 | 10.1039/c8cc05952g | yes |  | 0 | 2 |  | 3 | 200 |  |  |  | 5.25 | di-propylamine |  |  | SAPO-11 |  |  | pseudoboehmite, phosphoric acid, colloidal silica | Yantai, Xirong, Qingdao | [12 empty] | ['N-propylpropan-1-amine', 'DIPROPYLAMINE', '142-84-7', 'DIPROPYL-AMINE', '1-Propanamine, N-propyl-', 'AI3-24037', 'BRN 0505974', 'CCRIS 4805', 'DIPROPYLAMINE', 'Di-n-propylamine', 'Dipropylamine [UN2383] [Flammable liquid]', 'EINECS 205-565-9', 'HSDB 2644', 'N-Propyl-1-propanamine', 'RCRA waste no. U110', 'RCRA waste number U110', 'UN2383', 'n-Dipropylamine', 'D214752_ALDRICH', '240087_ALDRICH', 'N-propylpropan-1-amine', 'InChI=1/C6H15N/c1-3-5-7-6-4-2/h7H,3-6H2,1-2H'] |  |  | N-propylpropan-1-amine |  |  | CCCNCCC |  |  | C6H15N |  |  | AEL |  |  | 2018
28708 | 0.07407407 | 0.3703704 | 0.3703704 | 0 | 0 | 0 | 0 | 0 | 0 | 0 | 0 | 0 | 0 | 0 | 0 | 0 | 0 | 0 | 0 | 0 | 0 | 0 | 0 | 0 | 0 | 0 | 0 | 0 | 0 | 0 | 0 | 0 | 0 | 0 | 0 | 0 | 0 | 0 | 0 | 0 | 0 | 0.1851852 | 0 | 0 | 0 | 0 | 0 | 0 | 0 | 0 | 0 | 10.1039/c8cc05952g | yes |  | 0 | 2 |  | 4 | 200 |  |  |  | 5.25 | di-propylamine |  |  | SAPO-11 |  |  | pseudoboehmite, phosphoric acid, colloidal silica | Yantai, Xirong, Qingdao | [12 empty] | ['N-propylpropan-1-amine', 'DIPROPYLAMINE', '142-84-7', 'DIPROPYL-AMINE', '1-Propanamine, N-propyl-', 'AI3-24037', 'BRN 0505974', 'CCRIS 4805', 'DIPROPYLAMINE', 'Di-n-propylamine', 'Dipropylamine [UN2383] [Flammable liquid]', 'EINECS 205-565-9', 'HSDB 2644', 'N-Propyl-1-propanamine', 'RCRA waste no. U110', 'RCRA waste number U110', 'UN2383', 'n-Dipropylamine', 'D214752_ALDRICH', '240087_ALDRICH', 'N-propylpropan-1-amine', 'InChI=1/C6H15N/c1-3-5-7-6-4-2/h7H,3-6H2,1-2H'] |  |  | N-propylpropan-1-amine |  |  | CCCNCCC |  |  | C6H15N |  |  | AEL |  |  | 2018
28709 | 0.07407407 | 0.3703704 | 0.3703704 | 0 | 0 | 0 | 0 | 0 | 0 | 0 | 0 | 0 | 0 | 0 | 0 | 0 | 0 | 0 | 0 | 0 | 0 | 0 | 0 | 0 | 0 | 0 | 0 | 0 | 0 | 0 | 0 | 0 | 0 | 0 | 0 | 0 | 0 | 0 | 0 | 0 | 0 | 0.1851852 | 0 | 0 | 0 | 0 | 0 | 0 | 0 | 0 | 0 | 10.1039/c8cc05952g | yes |  | 0 | 2 |  | 8 | 200 |  |  |  | 5.25 | di-propylamine |  |  | SAPO-11 |  |  | pseudoboehmite, phosphoric acid, colloidal silica | Yantai, Xirong, Qingdao | [12 empty] | ['N-propylpropan-1-amine', 'DIPROPYLAMINE', '142-84-7', 'DIPROPYL-AMINE', '1-Propanamine, N-propyl-', 'AI3-24037', 'BRN 0505974', 'CCRIS 4805', 'DIPROPYLAMINE', 'Di-n-propylamine', 'Dipropylamine [UN2383] [Flammable liquid]', 'EINECS 205-565-9', 'HSDB 2644', 'N-Propyl-1-propanamine', 'RCRA waste no. U110', 'RCRA waste number U110', 'UN2383', 'n-Dipropylamine', 'D214752_ALDRICH', '240087_ALDRICH', 'N-propylpropan-1-amine', 'InChI=1/C6H15N/c1-3-5-7-6-4-2/h7H,3-6H2,1-2H'] |  |  | N-propylpropan-1-amine |  |  | CCCNCCC |  |  | C6H15N |  |  | AEL |  |  | 2018
28710 | 0.07407407 | 0.3703704 | 0.3703704 | 0 | 0 | 0 | 0 | 0 | 0 | 0 | 0 | 0 | 0 | 0 | 0 | 0 | 0 | 0 | 0 | 0 | 0 | 0 | 0 | 0 | 0 | 0 | 0 | 0 | 0 | 0 | 0 | 0 | 0 | 0 | 0 | 0 | 0 | 0 | 0 | 0 | 0 | 0.1851852 | 0 | 0 | 0 | 0 | 0 | 0 | 0 | 0 | 0 | 10.1039/c8cc05952g | yes |  | 0 | 2 |  | 24 | 200 |  |  |  | 5.25 | di-propylamine |  |  | SAPO-11 |  |  | pseudoboehmite, phosphoric acid, colloidal silica | Yantai, Xirong, Qingdao | [9 empty] | Silicoaluminophosphate-11 (SAPO-11) Molecular Sieve Synthesized by a Grinding Synthesis Method |  |  | ['N-propylpropan-1-amine', 'DIPROPYLAMINE', '142-84-7', 'DIPROPYL-AMINE', '1-Propanamine, N-propyl-', 'AI3-24037', 'BRN 0505974', 'CCRIS 4805', 'DIPROPYLAMINE', 'Di-n-propylamine', 'Dipropylamine [UN2383] [Flammable liquid]', 'EINECS 205-565-9', 'HSDB 2644', 'N-Propyl-1-propanamine', 'RCRA waste no. U110', 'RCRA waste number U110', 'UN2383', 'n-Dipropylamine', 'D214752_ALDRICH', '240087_ALDRICH', 'N-propylpropan-1-amine', 'InChI=1/C6H15N/c1-3-5-7-6-4-2/h7H,3-6H2,1-2H'] |  |  | N-propylpropan-1-amine |  |  | CCCNCCC |  |  | C6H15N |  |  | AEL |  |  | 2018
28711
28712 | 0.115942 | 0.05797101 | 0 | 0 | 0 | 0 | 0 | 0 | 0 | 0 | 0 | 0.115942 | 0 | 0 | 0 | 0 | 0 | 0 | 0 | 0 | 0 | 0 | 0 | 0 | 0 | 0 | 0 | 0 | 0 | 0 | 0 | 0 | 0 | 0 | 0 | 0 | 0 | 0 | 0 | 0.5797101 | 0 | 0.115942 | 0.01449275 | 0 | 0 | 0 | 0 | 0 | 0 | 0 | 0 | 10.1039/c8qi00576a | yes |  | 0 | 2 | 80 | 168 | 150 | TRUE |  | 23 |  | tetraethylammonium | tetramethylammonium |  | amorphous |  |  | TEOS, aluminum tri-sec-butoxide, HF | Aldrich, Aldrich, JT Baker | [12 empty] | ['tetraethylazanium', 'Tetraethylammonium', '4-04-00-00331 (Beilstein Handbook Reference)', 'AMMONIUM, TETRAETHYL-', 'BRN 1738225', 'Ethanaminium, N,N,N-triethyl- (9CI)', 'N,N,N-Triethylethanaminium', 'Tetraetilammonio [Italian]', 'Tetramon', 'Tetrylammonium', 'ZINC00896981', 'Lopac-T-2265', 'CHEBI:44296', 'NEt4(+)', '[NEt4](+)', 'Ammonium, tetraethyl-, dodeca-.mu.-chlorohexachlorohexatantalate(2-)(2:1), octahedro-', 'Ethanaminium, N,N,N-triethyl-, dodeca-.mu.-chlorohexachlorohexatantalate(2-) octahedro (2:1)', 'NSC156315', 'nchembio874-comp2', 'NCGC00016008-01', 'NET', 'tetraethylazanium', 'InChI=1/C8H20N/c1-5-9(6-2,7-3)8-4/h5-8H2,1-4H3/q+', 'C07512', 'Tetraethylammonium', 'E4N', 'TETRAETHYLAMMONIUM ION'] | ['tetramethylazanium', 'Tetramethylammonium', '14190-16-0', '12545-87-8', '28109-81-1', '76913-76-3', '12386-10-6', 'Tetramethylammonium', 'ZINC00967771', 'EINECS 235-626-5', 'Methanaminium, N,N,N-trimethyl-, octahydrotriborate(1-)', 'Tetramethylammonium octahydrotriborate', 'tetramethylazanium', 'InChI=1/C4H12N/c1-5(2,3)4/h1-4H3/q+', 'PDSP2_000112', '(CH3)4N(+)', 'CHEBI:46020', 'N,N,N-trimethylmethanaminium', '[NMe4](+)', 'TETRAMETHYLAMMONIUM ION', 'Methanaminium, N,N,N-trimethyl-'] |  | tetraethylazanium | tetramethylazanium |  | CC[N+](CC)(CC)CC | C[N+](C)(C)C |  | C8H20N | C4H12N |  |  |  |  | 2018
28713 | 0.119403 | 0.02985075 | 0 | 0 | 0 | 0 | 0 | 0 | 0 | 0 | 0 | 0.119403 | 0 | 0 | 0 | 0 | 0 | 0 | 0 | 0 | 0 | 0 | 0 | 0 | 0 | 0 | 0 | 0 | 0 | 0 | 0 | 0 | 0 | 0 | 0 | 0 | 0 | 0 | 0 | 0.5970149 | 0 | 0.119403 | 0.01492537 | 0 | 0 | 0 | 0 | 0 | 0 | 0 | 0 | 10.1039/c8qi00576a | yes |  | 0 | 2 | 80 | 168 | 150 | TRUE |  | 23 |  | tetraethylammonium | tetramethylammonium |  | PreCDO |  |  | TEOS, aluminum tri-sec-butoxide, HF | Aldrich, Aldrich, JT Baker | [12 empty] | ['tetraethylazanium', 'Tetraethylammonium', '4-04-00-00331 (Beilstein Handbook Reference)', 'AMMONIUM, TETRAETHYL-', 'BRN 1738225', 'Ethanaminium, N,N,N-triethyl- (9CI)', 'N,N,N-Triethylethanaminium', 'Tetraetilammonio [Italian]', 'Tetramon', 'Tetrylammonium', 'ZINC00896981', 'Lopac-T-2265', 'CHEBI:44296', 'NEt4(+)', '[NEt4](+)', 'Ammonium, tetraethyl-, dodeca-.mu.-chlorohexachlorohexatantalate(2-)(2:1), octahedro-', 'Ethanaminium, N,N,N-triethyl-, dodeca-.mu.-chlorohexachlorohexatantalate(2-) octahedro (2:1)', 'NSC156315', 'nchembio874-comp2', 'NCGC00016008-01', 'NET', 'tetraethylazanium', 'InChI=1/C8H20N/c1-5-9(6-2,7-3)8-4/h5-8H2,1-4H3/q+', 'C07512', 'Tetraethylammonium', 'E4N', 'TETRAETHYLAMMONIUM ION'] | ['tetramethylazanium', 'Tetramethylammonium', '14190-16-0', '12545-87-8', '28109-81-1', '76913-76-3', '12386-10-6', 'Tetramethylammonium', 'ZINC00967771', 'EINECS 235-626-5', 'Methanaminium, N,N,N-trimethyl-, octahydrotriborate(1-)', 'Tetramethylammonium octahydrotriborate', 'tetramethylazanium', 'InChI=1/C4H12N/c1-5(2,3)4/h1-4H3/q+', 'PDSP2_000112', '(CH3)4N(+)', 'CHEBI:46020', 'N,N,N-trimethylmethanaminium', '[NMe4](+)', 'TETRAMETHYLAMMONIUM ION', 'Methanaminium, N,N,N-trimethyl-'] |  | tetraethylazanium | tetramethylazanium |  | CC[N+](CC)(CC)CC | C[N+](C)(C)C |  | C8H20N | C4H12N |  |  |  |  | 2018
28714 | 0.1212121 | 0.01515152 | 0 | 0 | 0 | 0 | 0 | 0 | 0 | 0 | 0 | 0.1212121 | 0 | 0 | 0 | 0 | 0 | 0 | 0 | 0 | 0 | 0 | 0 | 0 | 0 | 0 | 0 | 0 | 0 | 0 | 0 | 0 | 0 | 0 | 0 | 0 | 0 | 0 | 0 | 0.6060606 | 0 | 0.1212121 | 0.01515152 | 0 | 0 | 0 | 0 | 0 | 0 | 0 | 0 | 10.1039/c8qi00576a | yes |  | 0 | 2 | 80 | 168 | 150 | TRUE |  | 23 |  | tetraethylammonium | tetramethylammonium |  | PreCDO |  |  | TEOS, aluminum tri-sec-butoxide, HF | Aldrich, Aldrich, JT Baker | [12 empty] | ['tetraethylazanium', 'Tetraethylammonium', '4-04-00-00331 (Beilstein Handbook Reference)', 'AMMONIUM, TETRAETHYL-', 'BRN 1738225', 'Ethanaminium, N,N,N-triethyl- (9CI)', 'N,N,N-Triethylethanaminium', 'Tetraetilammonio [Italian]', 'Tetramon', 'Tetrylammonium', 'ZINC00896981', 'Lopac-T-2265', 'CHEBI:44296', 'NEt4(+)', '[NEt4](+)', 'Ammonium, tetraethyl-, dodeca-.mu.-chlorohexachlorohexatantalate(2-)(2:1), octahedro-', 'Ethanaminium, N,N,N-triethyl-, dodeca-.mu.-chlorohexachlorohexatantalate(2-) octahedro (2:1)', 'NSC156315', 'nchembio874-comp2', 'NCGC00016008-01', 'NET', 'tetraethylazanium', 'InChI=1/C8H20N/c1-5-9(6-2,7-3)8-4/h5-8H2,1-4H3/q+', 'C07512', 'Tetraethylammonium', 'E4N', 'TETRAETHYLAMMONIUM ION'] | ['tetramethylazanium', 'Tetramethylammonium', '14190-16-0', '12545-87-8', '28109-81-1', '76913-76-3', '12386-10-6', 'Tetramethylammonium', 'ZINC00967771', 'EINECS 235-626-5', 'Methanaminium, N,N,N-trimethyl-, octahydrotriborate(1-)', 'Tetramethylammonium octahydrotriborate', 'tetramethylazanium', 'InChI=1/C4H12N/c1-5(2,3)4/h1-4H3/q+', 'PDSP2_000112', '(CH3)4N(+)', 'CHEBI:46020', 'N,N,N-trimethylmethanaminium', '[NMe4](+)', 'TETRAMETHYLAMMONIUM ION', 'Methanaminium, N,N,N-trimethyl-'] |  | tetraethylazanium | tetramethylazanium |  | CC[N+](CC)(CC)CC | C[N+](C)(C)C |  | C8H20N | C4H12N |  |  |  |  | 2018
28715 | 0.1221374 | 0.007633588 | 0 | 0 | 0 | 0 | 0 | 0 | 0 | 0 | 0 | 0.1221374 | 0 | 0 | 0 | 0 | 0 | 0 | 0 | 0 | 0 | 0 | 0 | 0 | 0 | 0 | 0 | 0 | 0 | 0 | 0 | 0 | 0 | 0 | 0 | 0 | 0 | 0 | 0 | 0.610687 | 0 | 0.1221374 | 0.01526718 | 0 | 0 | 0 | 0 | 0 | 0 | 0 | 0 | 10.1039/c8qi00576a | yes |  | 0 | 2 | 80 | 168 | 150 | TRUE |  | 23 |  | tetraethylammonium | tetramethylammonium |  | Beta |  |  | TEOS, aluminum tri-sec-butoxide, HF | Aldrich, Aldrich, JT Baker | [12 empty] | ['tetraethylazanium', 'Tetraethylammonium', '4-04-00-00331 (Beilstein Handbook Reference)', 'AMMONIUM, TETRAETHYL-', 'BRN 1738225', 'Ethanaminium, N,N,N-triethyl- (9CI)', 'N,N,N-Triethylethanaminium', 'Tetraetilammonio [Italian]', 'Tetramon', 'Tetrylammonium', 'ZINC00896981', 'Lopac-T-2265', 'CHEBI:44296', 'NEt4(+)', '[NEt4](+)', 'Ammonium, tetraethyl-, dodeca-.mu.-chlorohexachlorohexatantalate(2-)(2:1), octahedro-', 'Ethanaminium, N,N,N-triethyl-, dodeca-.mu.-chlorohexachlorohexatantalate(2-) octahedro (2:1)', 'NSC156315', 'nchembio874-comp2', 'NCGC00016008-01', 'NET', 'tetraethylazanium', 'InChI=1/C8H20N/c1-5-9(6-2,7-3)8-4/h5-8H2,1-4H3/q+', 'C07512', 'Tetraethylammonium', 'E4N', 'TETRAETHYLAMMONIUM ION'] | ['tetramethylazanium', 'Tetramethylammonium', '14190-16-0', '12545-87-8', '28109-81-1', '76913-76-3', '12386-10-6', 'Tetramethylammonium', 'ZINC00967771', 'EINECS 235-626-5', 'Methanaminium, N,N,N-trimethyl-, octahydrotriborate(1-)', 'Tetramethylammonium octahydrotriborate', 'tetramethylazanium', 'InChI=1/C4H12N/c1-5(2,3)4/h1-4H3/q+', 'PDSP2_000112', '(CH3)4N(+)', 'CHEBI:46020', 'N,N,N-trimethylmethanaminium', '[NMe4](+)', 'TETRAMETHYLAMMONIUM ION', 'Methanaminium, N,N,N-trimethyl-'] |  | tetraethylazanium | tetramethylazanium |  | CC[N+](CC)(CC)CC | C[N+](C)(C)C |  | C8H20N | C4H12N |  | *BEA |  |  | 2018
28716 | 0.1226054 | 0.003831418 | 0 | 0 | 0 | 0 | 0 | 0 | 0 | 0 | 0 | 0.1226054 | 0 | 0 | 0 | 0 | 0 | 0 | 0 | 0 | 0 | 0 | 0 | 0 | 0 | 0 | 0 | 0 | 0 | 0 | 0 | 0 | 0 | 0 | 0 | 0 | 0 | 0 | 0 | 0.6130268 | 0 | 0.1226054 | 0.01532567 | 0 | 0 | 0 | 0 | 0 | 0 | 0 | 0 | 10.1039/c8qi00576a | yes |  | 0 | 2 | 80 | 168 | 150 | TRUE |  | 23 |  | tetraethylammonium | tetramethylammonium |  | Beta |  |  | TEOS, aluminum tri-sec-butoxide, HF | Aldrich, Aldrich, JT Baker | [12 empty] | ['tetraethylazanium', 'Tetraethylammonium', '4-04-00-00331 (Beilstein Handbook Reference)', 'AMMONIUM, TETRAETHYL-', 'BRN 1738225', 'Ethanaminium, N,N,N-triethyl- (9CI)', 'N,N,N-Triethylethanaminium', 'Tetraetilammonio [Italian]', 'Tetramon', 'Tetrylammonium', 'ZINC00896981', 'Lopac-T-2265', 'CHEBI:44296', 'NEt4(+)', '[NEt4](+)', 'Ammonium, tetraethyl-, dodeca-.mu.-chlorohexachlorohexatantalate(2-)(2:1), octahedro-', 'Ethanaminium, N,N,N-triethyl-, dodeca-.mu.-chlorohexachlorohexatantalate(2-) octahedro (2:1)', 'NSC156315', 'nchembio874-comp2', 'NCGC00016008-01', 'NET', 'tetraethylazanium', 'InChI=1/C8H20N/c1-5-9(6-2,7-3)8-4/h5-8H2,1-4H3/q+', 'C07512', 'Tetraethylammonium', 'E4N', 'TETRAETHYLAMMONIUM ION'] | ['tetramethylazanium', 'Tetramethylammonium', '14190-16-0', '12545-87-8', '28109-81-1', '76913-76-3', '12386-10-6', 'Tetramethylammonium', 'ZINC00967771', 'EINECS 235-626-5', 'Methanaminium, N,N,N-trimethyl-, octahydrotriborate(1-)', 'Tetramethylammonium octahydrotriborate', 'tetramethylazanium', 'InChI=1/C4H12N/c1-5(2,3)4/h1-4H3/q+', 'PDSP2_000112', '(CH3)4N(+)', 'CHEBI:46020', 'N,N,N-trimethylmethanaminium', '[NMe4](+)', 'TETRAMETHYLAMMONIUM ION', 'Methanaminium, N,N,N-trimethyl-'] |  | tetraethylazanium | tetramethylazanium |  | CC[N+](CC)(CC)CC | C[N+](C)(C)C |  | C8H20N | C4H12N |  | *BEA |  |  | 2018
28717 | 0.1230769 | 0 | 0 | 0 | 0 | 0 | 0 | 0 | 0 | 0 | 0 | 0.1230769 | 0 | 0 | 0 | 0 | 0 | 0 | 0 | 0 | 0 | 0 | 0 | 0 | 0 | 0 | 0 | 0 | 0 | 0 | 0 | 0 | 0 | 0 | 0 | 0 | 0 | 0 | 0 | 0.6153846 | 0 | 0.1230769 | 0.01538462 | 0 | 0 | 0 | 0 | 0 | 0 | 0 | 0 | 10.1039/c8qi00576a | yes |  | 0 | 2 | 80 | 168 | 150 | TRUE |  | 23 |  | tetraethylammonium | tetramethylammonium |  | Beta |  |  | TEOS, aluminum tri-sec-butoxide, HF | Aldrich, Aldrich, JT Baker | [12 empty] | ['tetraethylazanium', 'Tetraethylammonium', '4-04-00-00331 (Beilstein Handbook Reference)', 'AMMONIUM, TETRAETHYL-', 'BRN 1738225', 'Ethanaminium, N,N,N-triethyl- (9CI)', 'N,N,N-Triethylethanaminium', 'Tetraetilammonio [Italian]', 'Tetramon', 'Tetrylammonium', 'ZINC00896981', 'Lopac-T-2265', 'CHEBI:44296', 'NEt4(+)', '[NEt4](+)', 'Ammonium, tetraethyl-, dodeca-.mu.-chlorohexachlorohexatantalate(2-)(2:1), octahedro-', 'Ethanaminium, N,N,N-triethyl-, dodeca-.mu.-chlorohexachlorohexatantalate(2-) octahedro (2:1)', 'NSC156315', 'nchembio874-comp2', 'NCGC00016008-01', 'NET', 'tetraethylazanium', 'InChI=1/C8H20N/c1-5-9(6-2,7-3)8-4/h5-8H2,1-4H3/q+', 'C07512', 'Tetraethylammonium', 'E4N', 'TETRAETHYLAMMONIUM ION'] | ['tetramethylazanium', 'Tetramethylammonium', '14190-16-0', '12545-87-8', '28109-81-1', '76913-76-3', '12386-10-6', 'Tetramethylammonium', 'ZINC00967771', 'EINECS 235-626-5', 'Methanaminium, N,N,N-trimethyl-, octahydrotriborate(1-)', 'Tetramethylammonium octahydrotriborate', 'tetramethylazanium', 'InChI=1/C4H12N/c1-5(2,3)4/h1-4H3/q+', 'PDSP2_000112', '(CH3)4N(+)', 'CHEBI:46020', 'N,N,N-trimethylmethanaminium', '[NMe4](+)', 'TETRAMETHYLAMMONIUM ION', 'Methanaminium, N,N,N-trimethyl-'] |  | tetraethylazanium | tetramethylazanium |  | CC[N+](CC)(CC)CC | C[N+](C)(C)C |  | C8H20N | C4H12N |  | *BEA |  |  | 2018
28718 | 0.1269841 | 0.03174603 | 0 | 0 | 0 | 0 | 0 | 0 | 0 | 0 | 0 | 0.06349206 | 0 | 0 | 0 | 0 | 0 | 0 | 0 | 0 | 0 | 0 | 0 | 0 | 0 | 0 | 0 | 0 | 0 | 0 | 0 | 0 | 0 | 0 | 0 | 0 | 0 | 0 | 0 | 0.6349206 | 0 | 0.1269841 | 0.01587302 | 0 | 0 | 0 | 0 | 0 | 0 | 0 | 0 | 10.1039/c8qi00576a | yes |  | 0 | 2 | 80 | 168 | 150 | TRUE |  | 23 |  | tetraethylammonium | tetramethylammonium |  | sodalite | beta |  | TEOS, aluminum tri-sec-butoxide, HF | Aldrich, Aldrich, JT Baker | [12 empty] | ['tetraethylazanium', 'Tetraethylammonium', '4-04-00-00331 (Beilstein Handbook Reference)', 'AMMONIUM, TETRAETHYL-', 'BRN 1738225', 'Ethanaminium, N,N,N-triethyl- (9CI)', 'N,N,N-Triethylethanaminium', 'Tetraetilammonio [Italian]', 'Tetramon', 'Tetrylammonium', 'ZINC00896981', 'Lopac-T-2265', 'CHEBI:44296', 'NEt4(+)', '[NEt4](+)', 'Ammonium, tetraethyl-, dodeca-.mu.-chlorohexachlorohexatantalate(2-)(2:1), octahedro-', 'Ethanaminium, N,N,N-triethyl-, dodeca-.mu.-chlorohexachlorohexatantalate(2-) octahedro (2:1)', 'NSC156315', 'nchembio874-comp2', 'NCGC00016008-01', 'NET', 'tetraethylazanium', 'InChI=1/C8H20N/c1-5-9(6-2,7-3)8-4/h5-8H2,1-4H3/q+', 'C07512', 'Tetraethylammonium', 'E4N', 'TETRAETHYLAMMONIUM ION'] | ['tetramethylazanium', 'Tetramethylammonium', '14190-16-0', '12545-87-8', '28109-81-1', '76913-76-3', '12386-10-6', 'Tetramethylammonium', 'ZINC00967771', 'EINECS 235-626-5', 'Methanaminium, N,N,N-trimethyl-, octahydrotriborate(1-)', 'Tetramethylammonium octahydrotriborate', 'tetramethylazanium', 'InChI=1/C4H12N/c1-5(2,3)4/h1-4H3/q+', 'PDSP2_000112', '(CH3)4N(+)', 'CHEBI:46020', 'N,N,N-trimethylmethanaminium', '[NMe4](+)', 'TETRAMETHYLAMMONIUM ION', 'Methanaminium, N,N,N-trimethyl-'] |  | tetraethylazanium | tetramethylazanium |  | CC[N+](CC)(CC)CC | C[N+](C)(C)C |  | C8H20N | C4H12N |  | SOD | *BEA |  | 2018
28719 | 0.1311475 | 0.03278689 | 0 | 0 | 0 | 0 | 0 | 0 | 0 | 0 | 0 | 0.03278689 | 0 | 0 | 0 | 0 | 0 | 0 | 0 | 0 | 0 | 0 | 0 | 0 | 0 | 0 | 0 | 0 | 0 | 0 | 0 | 0 | 0 | 0 | 0 | 0 | 0 | 0 | 0 | 0.6557377 | 0 | 0.1311475 | 0.01639344 | 0 | 0 | 0 | 0 | 0 | 0 | 0 | 0 | 10.1039/c8qi00576a | yes |  | 0 | 2 | 80 | 168 | 150 | TRUE |  | 23 |  | tetraethylammonium | tetramethylammonium |  | Beta | layered |  | TEOS, aluminum tri-sec-butoxide, HF | Aldrich, Aldrich, JT Baker | [12 empty] | ['tetraethylazanium', 'Tetraethylammonium', '4-04-00-00331 (Beilstein Handbook Reference)', 'AMMONIUM, TETRAETHYL-', 'BRN 1738225', 'Ethanaminium, N,N,N-triethyl- (9CI)', 'N,N,N-Triethylethanaminium', 'Tetraetilammonio [Italian]', 'Tetramon', 'Tetrylammonium', 'ZINC00896981', 'Lopac-T-2265', 'CHEBI:44296', 'NEt4(+)', '[NEt4](+)', 'Ammonium, tetraethyl-, dodeca-.mu.-chlorohexachlorohexatantalate(2-)(2:1), octahedro-', 'Ethanaminium, N,N,N-triethyl-, dodeca-.mu.-chlorohexachlorohexatantalate(2-) octahedro (2:1)', 'NSC156315', 'nchembio874-comp2', 'NCGC00016008-01', 'NET', 'tetraethylazanium', 'InChI=1/C8H20N/c1-5-9(6-2,7-3)8-4/h5-8H2,1-4H3/q+', 'C07512', 'Tetraethylammonium', 'E4N', 'TETRAETHYLAMMONIUM ION'] | ['tetramethylazanium', 'Tetramethylammonium', '14190-16-0', '12545-87-8', '28109-81-1', '76913-76-3', '12386-10-6', 'Tetramethylammonium', 'ZINC00967771', 'EINECS 235-626-5', 'Methanaminium, N,N,N-trimethyl-, octahydrotriborate(1-)', 'Tetramethylammonium octahydrotriborate', 'tetramethylazanium', 'InChI=1/C4H12N/c1-5(2,3)4/h1-4H3/q+', 'PDSP2_000112', '(CH3)4N(+)', 'CHEBI:46020', 'N,N,N-trimethylmethanaminium', '[NMe4](+)', 'TETRAMETHYLAMMONIUM ION', 'Methanaminium, N,N,N-trimethyl-'] |  | tetraethylazanium | tetramethylazanium |  | CC[N+](CC)(CC)CC | C[N+](C)(C)C |  | C8H20N | C4H12N |  | *BEA |  |  | 2018
28720 | 0.1333333 | 0.03333333 | 0 | 0 | 0 | 0 | 0 | 0 | 0 | 0 | 0 | 0.01666667 | 0 | 0 | 0 | 0 | 0 | 0 | 0 | 0 | 0 | 0 | 0 | 0 | 0 | 0 | 0 | 0 | 0 | 0 | 0 | 0 | 0 | 0 | 0 | 0 | 0 | 0 | 0 | 0.6666667 | 0 | 0.1333333 | 0.01666667 | 0 | 0 | 0 | 0 | 0 | 0 | 0 | 0 | 10.1039/c8qi00576a | yes |  | 0 | 2 | 80 | 168 | 150 | TRUE |  | 23 |  | tetraethylammonium | tetramethylammonium |  | amorphous | beta |  | TEOS, aluminum tri-sec-butoxide, HF | Aldrich, Aldrich, JT Baker | [12 empty] | ['tetraethylazanium', 'Tetraethylammonium', '4-04-00-00331 (Beilstein Handbook Reference)', 'AMMONIUM, TETRAETHYL-', 'BRN 1738225', 'Ethanaminium, N,N,N-triethyl- (9CI)', 'N,N,N-Triethylethanaminium', 'Tetraetilammonio [Italian]', 'Tetramon', 'Tetrylammonium', 'ZINC00896981', 'Lopac-T-2265', 'CHEBI:44296', 'NEt4(+)', '[NEt4](+)', 'Ammonium, tetraethyl-, dodeca-.mu.-chlorohexachlorohexatantalate(2-)(2:1), octahedro-', 'Ethanaminium, N,N,N-triethyl-, dodeca-.mu.-chlorohexachlorohexatantalate(2-) octahedro (2:1)', 'NSC156315', 'nchembio874-comp2', 'NCGC00016008-01', 'NET', 'tetraethylazanium', 'InChI=1/C8H20N/c1-5-9(6-2,7-3)8-4/h5-8H2,1-4H3/q+', 'C07512', 'Tetraethylammonium', 'E4N', 'TETRAETHYLAMMONIUM ION'] | ['tetramethylazanium', 'Tetramethylammonium', '14190-16-0', '12545-87-8', '28109-81-1', '76913-76-3', '12386-10-6', 'Tetramethylammonium', 'ZINC00967771', 'EINECS 235-626-5', 'Methanaminium, N,N,N-trimethyl-, octahydrotriborate(1-)', 'Tetramethylammonium octahydrotriborate', 'tetramethylazanium', 'InChI=1/C4H12N/c1-5(2,3)4/h1-4H3/q+', 'PDSP2_000112', '(CH3)4N(+)', 'CHEBI:46020', 'N,N,N-trimethylmethanaminium', '[NMe4](+)', 'TETRAMETHYLAMMONIUM ION', 'Methanaminium, N,N,N-trimethyl-'] |  | tetraethylazanium | tetramethylazanium |  | CC[N+](CC)(CC)CC | C[N+](C)(C)C |  | C8H20N | C4H12N |  |  | *BEA |  | 2018
28721 | 0.1355932 | 0.03389831 | 0 | 0 | 0 | 0 | 0 | 0 | 0 | 0 | 0 | 0 | 0 | 0 | 0 | 0 | 0 | 0 | 0 | 0 | 0 | 0 | 0 | 0 | 0 | 0 | 0 | 0 | 0 | 0 | 0 | 0 | 0 | 0 | 0 | 0 | 0 | 0 | 0 | 0.6779661 | 0 | 0.1355932 | 0.01694915 | 0 | 0 | 0 | 0 | 0 | 0 | 0 | 0 | 10.1039/c8qi00576a | yes |  | 0 | 2 | 80 | 168 | 150 | TRUE |  | 23 |  | tetraethylammonium | tetramethylammonium |  | amorphous | beta |  | TEOS, aluminum tri-sec-butoxide, HF | Aldrich, Aldrich, JT Baker | [12 empty] | ['tetraethylazanium', 'Tetraethylammonium', '4-04-00-00331 (Beilstein Handbook Reference)', 'AMMONIUM, TETRAETHYL-', 'BRN 1738225', 'Ethanaminium, N,N,N-triethyl- (9CI)', 'N,N,N-Triethylethanaminium', 'Tetraetilammonio [Italian]', 'Tetramon', 'Tetrylammonium', 'ZINC00896981', 'Lopac-T-2265', 'CHEBI:44296', 'NEt4(+)', '[NEt4](+)', 'Ammonium, tetraethyl-, dodeca-.mu.-chlorohexachlorohexatantalate(2-)(2:1), octahedro-', 'Ethanaminium, N,N,N-triethyl-, dodeca-.mu.-chlorohexachlorohexatantalate(2-) octahedro (2:1)', 'NSC156315', 'nchembio874-comp2', 'NCGC00016008-01', 'NET', 'tetraethylazanium', 'InChI=1/C8H20N/c1-5-9(6-2,7-3)8-4/h5-8H2,1-4H3/q+', 'C07512', 'Tetraethylammonium', 'E4N', 'TETRAETHYLAMMONIUM ION'] | ['tetramethylazanium', 'Tetramethylammonium', '14190-16-0', '12545-87-8', '28109-81-1', '76913-76-3', '12386-10-6', 'Tetramethylammonium', 'ZINC00967771', 'EINECS 235-626-5', 'Methanaminium, N,N,N-trimethyl-, octahydrotriborate(1-)', 'Tetramethylammonium octahydrotriborate', 'tetramethylazanium', 'InChI=1/C4H12N/c1-5(2,3)4/h1-4H3/q+', 'PDSP2_000112', '(CH3)4N(+)', 'CHEBI:46020', 'N,N,N-trimethylmethanaminium', '[NMe4](+)', 'TETRAMETHYLAMMONIUM ION', 'Methanaminium, N,N,N-trimethyl-'] |  | tetraethylazanium | tetramethylazanium |  | CC[N+](CC)(CC)CC | C[N+](C)(C)C |  | C8H20N | C4H12N |  |  | *BEA |  | 2018
28722 | 0.119403 | 0.02985075 | 0 | 0 | 0 | 0 | 0 | 0 | 0 | 0 | 0 | 0.119403 | 0 | 0 | 0 | 0 | 0 | 0 | 0 | 0 | 0 | 0 | 0 | 0 | 0 | 0 | 0 | 0 | 0 | 0 | 0 | 0 | 0 | 0 | 0 | 0 | 0 | 0 | 0 | 0.5970149 | 0 | 0.119403 | 0.01492537 | 0 | 0 | 0 | 0 | 0 | 0 | 0 | 0 | 10.1039/c8qi00576a | yes |  | 0 | 2 | 80 | 336 | 150 | TRUE |  | 23 |  | tetraethylammonium | tetramethylammonium |  | amorphous |  |  | TEOS, aluminum tri-sec-butoxide, NH4F | Aldrich, Aldrich, JT Baker | [12 empty] | ['tetraethylazanium', 'Tetraethylammonium', '4-04-00-00331 (Beilstein Handbook Reference)', 'AMMONIUM, TETRAETHYL-', 'BRN 1738225', 'Ethanaminium, N,N,N-triethyl- (9CI)', 'N,N,N-Triethylethanaminium', 'Tetraetilammonio [Italian]', 'Tetramon', 'Tetrylammonium', 'ZINC00896981', 'Lopac-T-2265', 'CHEBI:44296', 'NEt4(+)', '[NEt4](+)', 'Ammonium, tetraethyl-, dodeca-.mu.-chlorohexachlorohexatantalate(2-)(2:1), octahedro-', 'Ethanaminium, N,N,N-triethyl-, dodeca-.mu.-chlorohexachlorohexatantalate(2-) octahedro (2:1)', 'NSC156315', 'nchembio874-comp2', 'NCGC00016008-01', 'NET', 'tetraethylazanium', 'InChI=1/C8H20N/c1-5-9(6-2,7-3)8-4/h5-8H2,1-4H3/q+', 'C07512', 'Tetraethylammonium', 'E4N', 'TETRAETHYLAMMONIUM ION'] | ['tetramethylazanium', 'Tetramethylammonium', '14190-16-0', '12545-87-8', '28109-81-1', '76913-76-3', '12386-10-6', 'Tetramethylammonium', 'ZINC00967771', 'EINECS 235-626-5', 'Methanaminium, N,N,N-trimethyl-, octahydrotriborate(1-)', 'Tetramethylammonium octahydrotriborate', 'tetramethylazanium', 'InChI=1/C4H12N/c1-5(2,3)4/h1-4H3/q+', 'PDSP2_000112', '(CH3)4N(+)', 'CHEBI:46020', 'N,N,N-trimethylmethanaminium', '[NMe4](+)', 'TETRAMETHYLAMMONIUM ION', 'Methanaminium, N,N,N-trimethyl-'] |  | tetraethylazanium | tetramethylazanium |  | CC[N+](CC)(CC)CC | C[N+](C)(C)C |  | C8H20N | C4H12N |  |  |  |  | 2018
28723 | 0.1212121 | 0.03030303 | 0 | 0 | 0 | 0 | 0 | 0 | 0 | 0 | 0 | 0.1212121 | 0 | 0 | 0 | 0 | 0 | 0 | 0 | 0 | 0 | 0 | 0 | 0 | 0 | 0 | 0 | 0 | 0 | 0 | 0 | 0 | 0 | 0 | 0 | 0 | 0 | 0 | 0 | 0.6060606 | 0 | 0.1212121 | 0 | 0 | 0 | 0 | 0 | 0 | 0 | 0 | 0 | 10.1039/c8qi00576a | yes |  | 0 | 2 | 80 | 168 | 150 | TRUE |  | 23 |  | tetraethylammonium |  |  | Beta |  |  | TEOS, aluminum tri-sec-butoxide, HF | Aldrich, Aldrich, JT Baker | [12 empty] | ['tetraethylazanium', 'Tetraethylammonium', '4-04-00-00331 (Beilstein Handbook Reference)', 'AMMONIUM, TETRAETHYL-', 'BRN 1738225', 'Ethanaminium, N,N,N-triethyl- (9CI)', 'N,N,N-Triethylethanaminium', 'Tetraetilammonio [Italian]', 'Tetramon', 'Tetrylammonium', 'ZINC00896981', 'Lopac-T-2265', 'CHEBI:44296', 'NEt4(+)', '[NEt4](+)', 'Ammonium, tetraethyl-, dodeca-.mu.-chlorohexachlorohexatantalate(2-)(2:1), octahedro-', 'Ethanaminium, N,N,N-triethyl-, dodeca-.mu.-chlorohexachlorohexatantalate(2-) octahedro (2:1)', 'NSC156315', 'nchembio874-comp2', 'NCGC00016008-01', 'NET', 'tetraethylazanium', 'InChI=1/C8H20N/c1-5-9(6-2,7-3)8-4/h5-8H2,1-4H3/q+', 'C07512', 'Tetraethylammonium', 'E4N', 'TETRAETHYLAMMONIUM ION'] |  |  | tetraethylazanium |  |  | CC[N+](CC)(CC)CC |  |  | C8H20N |  |  | *BEA |  |  | 2018
28724 | 0.119403 | 0.02985075 | 0 | 0 | 0 | 0 | 0 | 0 | 0 | 0 | 0 | 0.119403 | 0 | 0 | 0 | 0 | 0 | 0 | 0 | 0 | 0 | 0 | 0 | 0 | 0 | 0 | 0 | 0 | 0 | 0 | 0 | 0 | 0 | 0 | 0 | 0 | 0 | 0 | 0 | 0.5970149 | 0 | 0.119403 | 0.01492537 | 0 | 0 | 0 | 0 | 0 | 0 | 0 | 0 | 10.1039/c8qi00576a | yes |  | 0 | 2 | 80 | 168 | 150 | TRUE |  | 23 |  | tetraethylammonium | tetramethylammonium |  | Beta | PreCDO |  | TEOS, aluminum tri-sec-butoxide, HF | Aldrich, Aldrich, JT Baker | [12 empty] | ['tetraethylazanium', 'Tetraethylammonium', '4-04-00-00331 (Beilstein Handbook Reference)', 'AMMONIUM, TETRAETHYL-', 'BRN 1738225', 'Ethanaminium, N,N,N-triethyl- (9CI)', 'N,N,N-Triethylethanaminium', 'Tetraetilammonio [Italian]', 'Tetramon', 'Tetrylammonium', 'ZINC00896981', 'Lopac-T-2265', 'CHEBI:44296', 'NEt4(+)', '[NEt4](+)', 'Ammonium, tetraethyl-, dodeca-.mu.-chlorohexachlorohexatantalate(2-)(2:1), octahedro-', 'Ethanaminium, N,N,N-triethyl-, dodeca-.mu.-chlorohexachlorohexatantalate(2-) octahedro (2:1)', 'NSC156315', 'nchembio874-comp2', 'NCGC00016008-01', 'NET', 'tetraethylazanium', 'InChI=1/C8H20N/c1-5-9(6-2,7-3)8-4/h5-8H2,1-4H3/q+', 'C07512', 'Tetraethylammonium', 'E4N', 'TETRAETHYLAMMONIUM ION'] | ['tetramethylazanium', 'Tetramethylammonium', '14190-16-0', '12545-87-8', '28109-81-1', '76913-76-3', '12386-10-6', 'Tetramethylammonium', 'ZINC00967771', 'EINECS 235-626-5', 'Methanaminium, N,N,N-trimethyl-, octahydrotriborate(1-)', 'Tetramethylammonium octahydrotriborate', 'tetramethylazanium', 'InChI=1/C4H12N/c1-5(2,3)4/h1-4H3/q+', 'PDSP2_000112', '(CH3)4N(+)', 'CHEBI:46020', 'N,N,N-trimethylmethanaminium', '[NMe4](+)', 'TETRAMETHYLAMMONIUM ION', 'Methanaminium, N,N,N-trimethyl-'] |  | tetraethylazanium | tetramethylazanium |  | CC[N+](CC)(CC)CC | C[N+](C)(C)C |  | C8H20N | C4H12N |  | *BEA |  |  | 2018
28725 | 0.119403 | 0.02985075 | 0 | 0.01492537 | 0 | 0 | 0 | 0 | 0 | 0 | 0 | 0.119403 | 0 | 0 | 0 | 0 | 0 | 0 | 0 | 0 | 0 | 0 | 0 | 0 | 0 | 0 | 0 | 0 | 0 | 0 | 0 | 0 | 0 | 0 | 0 | 0 | 0 | 0 | 0 | 0.5970149 | 0 | 0.119403 | 0 | 0 | 0 | 0 | 0 | 0 | 0 | 0 | 0 | 10.1039/c8qi00576a | yes |  | 0 | 2 | 80 | 168 | 150 | TRUE |  | 23 |  | tetraethylammonium |  |  | Beta |  |  | TEOS, aluminum tri-sec-butoxide, HF | Aldrich, Aldrich, JT Baker | [9 empty] | Synthesis and structure of a CDO zeolite precursor with a high Al content |  |  | ['tetraethylazanium', 'Tetraethylammonium', '4-04-00-00331 (Beilstein Handbook Reference)', 'AMMONIUM, TETRAETHYL-', 'BRN 1738225', 'Ethanaminium, N,N,N-triethyl- (9CI)', 'N,N,N-Triethylethanaminium', 'Tetraetilammonio [Italian]', 'Tetramon', 'Tetrylammonium', 'ZINC00896981', 'Lopac-T-2265', 'CHEBI:44296', 'NEt4(+)', '[NEt4](+)', 'Ammonium, tetraethyl-, dodeca-.mu.-chlorohexachlorohexatantalate(2-)(2:1), octahedro-', 'Ethanaminium, N,N,N-triethyl-, dodeca-.mu.-chlorohexachlorohexatantalate(2-) octahedro (2:1)', 'NSC156315', 'nchembio874-comp2', 'NCGC00016008-01', 'NET', 'tetraethylazanium', 'InChI=1/C8H20N/c1-5-9(6-2,7-3)8-4/h5-8H2,1-4H3/q+', 'C07512', 'Tetraethylammonium', 'E4N', 'TETRAETHYLAMMONIUM ION'] |  |  | tetraethylazanium |  |  | CC[N+](CC)(CC)CC |  |  | C8H20N |  |  | *BEA |  |  | 2018
28726
28727 | 0.15625 | 0 | 0 | 0 | 0 | 0 | 0 | 0 | 0 | 0 | 0 | 0 | 0 | 0 | 0 | 0 | 0 | 0 | 0 | 0 | 0 | 0 | 0 | 0 | 0 | 0 | 0 | 0 | 0 | 0 | 0 | 0 | 0 | 0 | 0 | 0 | 0 | 0 | 0 | 0.78125 | 0 | 0.03125 | 0 | 0 | 0 | 0 | 0 | 0 | 0 | 0 | 0 | 10.1039/c8qi01250d | yes |  | 0.03125 |  |  | 0 | 170 |  |  | 50 |  | tetramethylammonium |  |  | magadiite |  |  | magadiite | [7 empty] | 28 | [5 empty] | ['tetramethylazanium', 'Tetramethylammonium', '14190-16-0', '12545-87-8', '28109-81-1', '76913-76-3', '12386-10-6', 'Tetramethylammonium', 'ZINC00967771', 'EINECS 235-626-5', 'Methanaminium, N,N,N-trimethyl-, octahydrotriborate(1-)', 'Tetramethylammonium octahydrotriborate', 'tetramethylazanium', 'InChI=1/C4H12N/c1-5(2,3)4/h1-4H3/q+', 'PDSP2_000112', '(CH3)4N(+)', 'CHEBI:46020', 'N,N,N-trimethylmethanaminium', '[NMe4](+)', 'TETRAMETHYLAMMONIUM ION', 'Methanaminium, N,N,N-trimethyl-'] |  |  | tetramethylazanium |  |  | C[N+](C)(C)C |  |  | C4H12N | [5 empty] | 2019
28728 | 0.15625 | 0 | 0 | 0 | 0 | 0 | 0 | 0 | 0 | 0 | 0 | 0 | 0 | 0 | 0 | 0 | 0 | 0 | 0 | 0 | 0 | 0 | 0 | 0 | 0 | 0 | 0 | 0 | 0 | 0 | 0 | 0 | 0 | 0 | 0 | 0 | 0 | 0 | 0 | 0.78125 | 0 | 0.03125 | 0 | 0 | 0 | 0 | 0 | 0 | 0 | 0 | 0 | 10.1039/c8qi01250d | yes |  | 0.03125 |  |  | 1 | 170 |  |  | 50 |  | tetramethylammonium |  |  | magadiite | Nu-1 |  | magadiite | [7 empty] | 32 | [5 empty] | ['tetramethylazanium', 'Tetramethylammonium', '14190-16-0', '12545-87-8', '28109-81-1', '76913-76-3', '12386-10-6', 'Tetramethylammonium', 'ZINC00967771', 'EINECS 235-626-5', 'Methanaminium, N,N,N-trimethyl-, octahydrotriborate(1-)', 'Tetramethylammonium octahydrotriborate', 'tetramethylazanium', 'InChI=1/C4H12N/c1-5(2,3)4/h1-4H3/q+', 'PDSP2_000112', '(CH3)4N(+)', 'CHEBI:46020', 'N,N,N-trimethylmethanaminium', '[NMe4](+)', 'TETRAMETHYLAMMONIUM ION', 'Methanaminium, N,N,N-trimethyl-'] |  |  | tetramethylazanium |  |  | C[N+](C)(C)C |  |  | C4H12N |  |  |  | RUT |  | 2019
28729 | 0.15625 | 0 | 0 | 0 | 0 | 0 | 0 | 0 | 0 | 0 | 0 | 0 | 0 | 0 | 0 | 0 | 0 | 0 | 0 | 0 | 0 | 0 | 0 | 0 | 0 | 0 | 0 | 0 | 0 | 0 | 0 | 0 | 0 | 0 | 0 | 0 | 0 | 0 | 0 | 0.78125 | 0 | 0.03125 | 0 | 0 | 0 | 0 | 0 | 0 | 0 | 0 | 0 | 10.1039/c8qi01250d | yes |  | 0.03125 |  |  | 3 | 170 |  |  | 50 |  | tetramethylammonium |  |  | magadiite | Nu-1 |  | magadiite | [7 empty] | 44 | [5 empty] | ['tetramethylazanium', 'Tetramethylammonium', '14190-16-0', '12545-87-8', '28109-81-1', '76913-76-3', '12386-10-6', 'Tetramethylammonium', 'ZINC00967771', 'EINECS 235-626-5', 'Methanaminium, N,N,N-trimethyl-, octahydrotriborate(1-)', 'Tetramethylammonium octahydrotriborate', 'tetramethylazanium', 'InChI=1/C4H12N/c1-5(2,3)4/h1-4H3/q+', 'PDSP2_000112', '(CH3)4N(+)', 'CHEBI:46020', 'N,N,N-trimethylmethanaminium', '[NMe4](+)', 'TETRAMETHYLAMMONIUM ION', 'Methanaminium, N,N,N-trimethyl-'] |  |  | tetramethylazanium |  |  | C[N+](C)(C)C |  |  | C4H12N |  |  |  | RUT |  | 2019
28730 | 0.15625 | 0 | 0 | 0 | 0 | 0 | 0 | 0 | 0 | 0 | 0 | 0 | 0 | 0 | 0 | 0 | 0 | 0 | 0 | 0 | 0 | 0 | 0 | 0 | 0 | 0 | 0 | 0 | 0 | 0 | 0 | 0 | 0 | 0 | 0 | 0 | 0 | 0 | 0 | 0.78125 | 0 | 0.03125 | 0 | 0 | 0 | 0 | 0 | 0 | 0 | 0 | 0 | 10.1039/c8qi01250d | yes |  | 0.03125 |  |  | 5 | 170 |  |  | 50 |  | tetramethylammonium |  |  | magadiite | Nu-1 |  | magadiite | [7 empty] | 76 | [5 empty] | ['tetramethylazanium', 'Tetramethylammonium', '14190-16-0', '12545-87-8', '28109-81-1', '76913-76-3', '12386-10-6', 'Tetramethylammonium', 'ZINC00967771', 'EINECS 235-626-5', 'Methanaminium, N,N,N-trimethyl-, octahydrotriborate(1-)', 'Tetramethylammonium octahydrotriborate', 'tetramethylazanium', 'InChI=1/C4H12N/c1-5(2,3)4/h1-4H3/q+', 'PDSP2_000112', '(CH3)4N(+)', 'CHEBI:46020', 'N,N,N-trimethylmethanaminium', '[NMe4](+)', 'TETRAMETHYLAMMONIUM ION', 'Methanaminium, N,N,N-trimethyl-'] |  |  | tetramethylazanium |  |  | C[N+](C)(C)C |  |  | C4H12N |  |  |  | RUT |  | 2019
28731 | 0.15625 | 0 | 0 | 0 | 0 | 0 | 0 | 0 | 0 | 0 | 0 | 0 | 0 | 0 | 0 | 0 | 0 | 0 | 0 | 0 | 0 | 0 | 0 | 0 | 0 | 0 | 0 | 0 | 0 | 0 | 0 | 0 | 0 | 0 | 0 | 0 | 0 | 0 | 0 | 0.78125 | 0 | 0.03125 | 0 | 0 | 0 | 0 | 0 | 0 | 0 | 0 | 0 | 10.1039/c8qi01250d | yes |  | 0.03125 |  |  | 7 | 170 |  |  | 50 |  | tetramethylammonium |  |  | Nu-1 |  |  | magadiite | [7 empty] | 130 | [5 empty] | ['tetramethylazanium', 'Tetramethylammonium', '14190-16-0', '12545-87-8', '28109-81-1', '76913-76-3', '12386-10-6', 'Tetramethylammonium', 'ZINC00967771', 'EINECS 235-626-5', 'Methanaminium, N,N,N-trimethyl-, octahydrotriborate(1-)', 'Tetramethylammonium octahydrotriborate', 'tetramethylazanium', 'InChI=1/C4H12N/c1-5(2,3)4/h1-4H3/q+', 'PDSP2_000112', '(CH3)4N(+)', 'CHEBI:46020', 'N,N,N-trimethylmethanaminium', '[NMe4](+)', 'TETRAMETHYLAMMONIUM ION', 'Methanaminium, N,N,N-trimethyl-'] |  |  | tetramethylazanium |  |  | C[N+](C)(C)C |  |  | C4H12N |  |  | RUT |  |  | 2019
28732 | 0.15625 | 0 | 0 | 0 | 0 | 0 | 0 | 0 | 0 | 0 | 0 | 0 | 0 | 0 | 0 | 0 | 0 | 0 | 0 | 0 | 0 | 0 | 0 | 0 | 0 | 0 | 0 | 0 | 0 | 0 | 0 | 0 | 0 | 0 | 0 | 0 | 0 | 0 | 0 | 0.78125 | 0 | 0.03125 | 0 | 0 | 0 | 0 | 0 | 0 | 0 | 0 | 0 | 10.1039/c8qi01250d | yes |  | 0.03125 |  |  | 13 | 170 |  |  | 50 |  | tetramethylammonium |  |  | Nu-1 | unknown |  | magadiite | [13 empty] | ['tetramethylazanium', 'Tetramethylammonium', '14190-16-0', '12545-87-8', '28109-81-1', '76913-76-3', '12386-10-6', 'Tetramethylammonium', 'ZINC00967771', 'EINECS 235-626-5', 'Methanaminium, N,N,N-trimethyl-, octahydrotriborate(1-)', 'Tetramethylammonium octahydrotriborate', 'tetramethylazanium', 'InChI=1/C4H12N/c1-5(2,3)4/h1-4H3/q+', 'PDSP2_000112', '(CH3)4N(+)', 'CHEBI:46020', 'N,N,N-trimethylmethanaminium', '[NMe4](+)', 'TETRAMETHYLAMMONIUM ION', 'Methanaminium, N,N,N-trimethyl-'] |  |  | tetramethylazanium |  |  | C[N+](C)(C)C |  |  | C4H12N |  |  | RUT |  |  | 2019
28733 | 0.15625 | 0 | 0 | 0 | 0 | 0 | 0 | 0 | 0 | 0 | 0 | 0 | 0 | 0 | 0 | 0 | 0 | 0 | 0 | 0 | 0 | 0 | 0 | 0 | 0 | 0 | 0 | 0 | 0 | 0 | 0 | 0 | 0 | 0 | 0 | 0 | 0 | 0 | 0 | 0.78125 | 0 | 0.03125 | 0 | 0 | 0 | 0 | 0 | 0 | 0 | 0 | 0 | 10.1039/c8qi01250d | yes |  | 0.03125 |  |  | 14 | 170 |  |  | 50 |  | tetramethylammonium |  |  | Nu-1 | unknown | SOD | magadiite | [13 empty] | ['tetramethylazanium', 'Tetramethylammonium', '14190-16-0', '12545-87-8', '28109-81-1', '76913-76-3', '12386-10-6', 'Tetramethylammonium', 'ZINC00967771', 'EINECS 235-626-5', 'Methanaminium, N,N,N-trimethyl-, octahydrotriborate(1-)', 'Tetramethylammonium octahydrotriborate', 'tetramethylazanium', 'InChI=1/C4H12N/c1-5(2,3)4/h1-4H3/q+', 'PDSP2_000112', '(CH3)4N(+)', 'CHEBI:46020', 'N,N,N-trimethylmethanaminium', '[NMe4](+)', 'TETRAMETHYLAMMONIUM ION', 'Methanaminium, N,N,N-trimethyl-'] |  |  | tetramethylazanium |  |  | C[N+](C)(C)C |  |  | C4H12N |  |  | RUT |  | SOD | 2019
28734 | 0.15625 | 0 | 0 | 0 | 0 | 0 | 0 | 0 | 0 | 0 | 0 | 0 | 0 | 0 | 0 | 0 | 0 | 0 | 0 | 0 | 0 | 0 | 0 | 0 | 0 | 0 | 0 | 0 | 0 | 0 | 0 | 0 | 0 | 0 | 0 | 0 | 0 | 0 | 0 | 0.78125 | 0 | 0.03125 | 0 | 0 | 0 | 0 | 0 | 0 | 0 | 0 | 0 | 10.1039/c8qi01250d | yes |  | 0.03125 |  |  | 48 | 170 |  |  | 50 |  | tetramethylammonium |  |  | Nu-1 | unknown | SOD | magadiite | [13 empty] | ['tetramethylazanium', 'Tetramethylammonium', '14190-16-0', '12545-87-8', '28109-81-1', '76913-76-3', '12386-10-6', 'Tetramethylammonium', 'ZINC00967771', 'EINECS 235-626-5', 'Methanaminium, N,N,N-trimethyl-, octahydrotriborate(1-)', 'Tetramethylammonium octahydrotriborate', 'tetramethylazanium', 'InChI=1/C4H12N/c1-5(2,3)4/h1-4H3/q+', 'PDSP2_000112', '(CH3)4N(+)', 'CHEBI:46020', 'N,N,N-trimethylmethanaminium', '[NMe4](+)', 'TETRAMETHYLAMMONIUM ION', 'Methanaminium, N,N,N-trimethyl-'] |  |  | tetramethylazanium |  |  | C[N+](C)(C)C |  |  | C4H12N |  |  | RUT |  | SOD | 2019
28735 | 0.15625 | 0 | 0 | 0 | 0 | 0 | 0 | 0 | 0 | 0 | 0 | 0 | 0 | 0 | 0 | 0 | 0 | 0 | 0 | 0 | 0 | 0 | 0 | 0 | 0 | 0 | 0 | 0 | 0 | 0 | 0 | 0 | 0 | 0 | 0 | 0 | 0 | 0 | 0 | 0.78125 | 0 | 0.03125 | 0 | 0 | 0 | 0 | 0 | 0 | 0 | 0 | 0 | 10.1039/c8qi01250d | yes |  | 0.03125 |  |  | 7 | 160 |  |  | 50 |  | tetramethylammonium |  |  | magadiite | Nu-1 |  | magadiite | [13 empty] | ['tetramethylazanium', 'Tetramethylammonium', '14190-16-0', '12545-87-8', '28109-81-1', '76913-76-3', '12386-10-6', 'Tetramethylammonium', 'ZINC00967771', 'EINECS 235-626-5', 'Methanaminium, N,N,N-trimethyl-, octahydrotriborate(1-)', 'Tetramethylammonium octahydrotriborate', 'tetramethylazanium', 'InChI=1/C4H12N/c1-5(2,3)4/h1-4H3/q+', 'PDSP2_000112', '(CH3)4N(+)', 'CHEBI:46020', 'N,N,N-trimethylmethanaminium', '[NMe4](+)', 'TETRAMETHYLAMMONIUM ION', 'Methanaminium, N,N,N-trimethyl-'] |  |  | tetramethylazanium |  |  | C[N+](C)(C)C |  |  | C4H12N |  |  |  | RUT |  | 2019
28736 | 0.15625 | 0 | 0 | 0 | 0 | 0 | 0 | 0 | 0 | 0 | 0 | 0 | 0 | 0 | 0 | 0 | 0 | 0 | 0 | 0 | 0 | 0 | 0 | 0 | 0 | 0 | 0 | 0 | 0 | 0 | 0 | 0 | 0 | 0 | 0 | 0 | 0 | 0 | 0 | 0.78125 | 0 | 0.03125 | 0 | 0 | 0 | 0 | 0 | 0 | 0 | 0 | 0 | 10.1039/c8qi01250d | yes |  | 0.03125 |  |  | 7 | 180 |  |  | 50 |  | tetramethylammonium |  |  | Nu-1 | unknown |  | magadiite | [13 empty] | ['tetramethylazanium', 'Tetramethylammonium', '14190-16-0', '12545-87-8', '28109-81-1', '76913-76-3', '12386-10-6', 'Tetramethylammonium', 'ZINC00967771', 'EINECS 235-626-5', 'Methanaminium, N,N,N-trimethyl-, octahydrotriborate(1-)', 'Tetramethylammonium octahydrotriborate', 'tetramethylazanium', 'InChI=1/C4H12N/c1-5(2,3)4/h1-4H3/q+', 'PDSP2_000112', '(CH3)4N(+)', 'CHEBI:46020', 'N,N,N-trimethylmethanaminium', '[NMe4](+)', 'TETRAMETHYLAMMONIUM ION', 'Methanaminium, N,N,N-trimethyl-'] |  |  | tetramethylazanium |  |  | C[N+](C)(C)C |  |  | C4H12N |  |  | RUT |  |  | 2019
28737 | 0.1515152 | 0 | 0 | 0.03030303 | 0 | 0 | 0 | 0 | 0 | 0 | 0 | 0 | 0 | 0 | 0 | 0 | 0 | 0 | 0 | 0 | 0 | 0 | 0 | 0 | 0 | 0 | 0 | 0 | 0 | 0 | 0 | 0 | 0 | 0 | 0 | 0 | 0 | 0 | 0 | 0.7575758 | 0 | 0.03030303 | 0 | 0 | 0 | 0 | 0 | 0 | 0 | 0 | 0 | 10.1039/c8qi01250d | yes |  | 0.03030303 |  |  | 7 | 170 |  |  | 50 |  | tetramethylammonium |  |  | Nu-1 | SOD |  | magadiite | [13 empty] | ['tetramethylazanium', 'Tetramethylammonium', '14190-16-0', '12545-87-8', '28109-81-1', '76913-76-3', '12386-10-6', 'Tetramethylammonium', 'ZINC00967771', 'EINECS 235-626-5', 'Methanaminium, N,N,N-trimethyl-, octahydrotriborate(1-)', 'Tetramethylammonium octahydrotriborate', 'tetramethylazanium', 'InChI=1/C4H12N/c1-5(2,3)4/h1-4H3/q+', 'PDSP2_000112', '(CH3)4N(+)', 'CHEBI:46020', 'N,N,N-trimethylmethanaminium', '[NMe4](+)', 'TETRAMETHYLAMMONIUM ION', 'Methanaminium, N,N,N-trimethyl-'] |  |  | tetramethylazanium |  |  | C[N+](C)(C)C |  |  | C4H12N |  |  | RUT | SOD |  | 2019
28738 | 0.1351351 | 0 | 0 | 0 | 0 | 0 | 0 | 0 | 0 | 0 | 0 | 0 | 0 | 0 | 0 | 0 | 0 | 0 | 0 | 0 | 0 | 0 | 0 | 0 | 0 | 0 | 0 | 0 | 0 | 0 | 0 | 0 | 0 | 0 | 0 | 0 | 0 | 0 | 0 | 0.8108108 | 0 | 0.02702703 | 0 | 0 | 0 | 0 | 0 | 0 | 0 | 0 | 0 | 10.1039/c8qi01250d | yes |  | 0.02702703 |  |  | 7 | 170 |  |  | 50 |  | tetramethylammonium |  |  | magadiite | Nu-1 |  | magadiite | [13 empty] | ['tetramethylazanium', 'Tetramethylammonium', '14190-16-0', '12545-87-8', '28109-81-1', '76913-76-3', '12386-10-6', 'Tetramethylammonium', 'ZINC00967771', 'EINECS 235-626-5', 'Methanaminium, N,N,N-trimethyl-, octahydrotriborate(1-)', 'Tetramethylammonium octahydrotriborate', 'tetramethylazanium', 'InChI=1/C4H12N/c1-5(2,3)4/h1-4H3/q+', 'PDSP2_000112', '(CH3)4N(+)', 'CHEBI:46020', 'N,N,N-trimethylmethanaminium', '[NMe4](+)', 'TETRAMETHYLAMMONIUM ION', 'Methanaminium, N,N,N-trimethyl-'] |  |  | tetramethylazanium |  |  | C[N+](C)(C)C |  |  | C4H12N |  |  |  | RUT |  | 2019
28739 | 0.1851852 | 0 | 0 | 0 | 0 | 0 | 0 | 0 | 0 | 0 | 0 | 0 | 0 | 0 | 0 | 0 | 0 | 0 | 0 | 0 | 0 | 0 | 0 | 0 | 0 | 0 | 0 | 0 | 0 | 0 | 0 | 0 | 0 | 0 | 0 | 0 | 0 | 0 | 0 | 0.7407407 | 0 | 0.03703704 | 0 | 0 | 0 | 0 | 0 | 0 | 0 | 0 | 0 | 10.1039/c8qi01250d | yes |  | 0.03703704 |  |  | 7 | 170 |  |  | 50 |  | tetramethylammonium |  |  | Nu-1 | SOD |  | magadiite | [13 empty] | ['tetramethylazanium', 'Tetramethylammonium', '14190-16-0', '12545-87-8', '28109-81-1', '76913-76-3', '12386-10-6', 'Tetramethylammonium', 'ZINC00967771', 'EINECS 235-626-5', 'Methanaminium, N,N,N-trimethyl-, octahydrotriborate(1-)', 'Tetramethylammonium octahydrotriborate', 'tetramethylazanium', 'InChI=1/C4H12N/c1-5(2,3)4/h1-4H3/q+', 'PDSP2_000112', '(CH3)4N(+)', 'CHEBI:46020', 'N,N,N-trimethylmethanaminium', '[NMe4](+)', 'TETRAMETHYLAMMONIUM ION', 'Methanaminium, N,N,N-trimethyl-'] |  |  | tetramethylazanium |  |  | C[N+](C)(C)C |  |  | C4H12N |  |  | RUT | SOD |  | 2019
28740 | 0.1587302 | 0 | 0 | 0 | 0 | 0 | 0 | 0 | 0 | 0 | 0 | 0 | 0 | 0 | 0 | 0 | 0 | 0 | 0 | 0 | 0 | 0 | 0 | 0 | 0 | 0 | 0 | 0 | 0 | 0 | 0 | 0 | 0 | 0 | 0 | 0 | 0 | 0 | 0 | 0.7936508 | 0 | 0.02380952 | 0 | 0 | 0 | 0 | 0 | 0 | 0 | 0 | 0 | 10.1039/c8qi01250d | yes |  | 0.02380952 |  |  | 7 | 170 |  |  | 50 |  | tetramethylammonium |  |  | magadiite | Nu-1 |  | magadiite | [13 empty] | ['tetramethylazanium', 'Tetramethylammonium', '14190-16-0', '12545-87-8', '28109-81-1', '76913-76-3', '12386-10-6', 'Tetramethylammonium', 'ZINC00967771', 'EINECS 235-626-5', 'Methanaminium, N,N,N-trimethyl-, octahydrotriborate(1-)', 'Tetramethylammonium octahydrotriborate', 'tetramethylazanium', 'InChI=1/C4H12N/c1-5(2,3)4/h1-4H3/q+', 'PDSP2_000112', '(CH3)4N(+)', 'CHEBI:46020', 'N,N,N-trimethylmethanaminium', '[NMe4](+)', 'TETRAMETHYLAMMONIUM ION', 'Methanaminium, N,N,N-trimethyl-'] |  |  | tetramethylazanium |  |  | C[N+](C)(C)C |  |  | C4H12N |  |  |  | RUT |  | 2019
28741 | 0.1538462 | 0 | 0 | 0 | 0 | 0 | 0 | 0 | 0 | 0 | 0 | 0 | 0 | 0 | 0 | 0 | 0 | 0 | 0 | 0 | 0 | 0 | 0 | 0 | 0 | 0 | 0 | 0 | 0 | 0 | 0 | 0 | 0 | 0 | 0 | 0 | 0 | 0 | 0 | 0.7692308 | 0 | 0.03846154 | 0 | 0 | 0 | 0 | 0 | 0 | 0 | 0 | 0 | 10.1039/c8qi01250d | yes |  | 0.03846154 |  |  | 7 | 170 |  |  | 50 |  | tetramethylammonium |  |  | Nu-1 | SOD |  | magadiite | [10 empty] | Conversion of magadiite to pure-silica-Nu-1 and an insight into the changes in its medium-range structure during crystallization |  |  | ['tetramethylazanium', 'Tetramethylammonium', '14190-16-0', '12545-87-8', '28109-81-1', '76913-76-3', '12386-10-6', 'Tetramethylammonium', 'ZINC00967771', 'EINECS 235-626-5', 'Methanaminium, N,N,N-trimethyl-, octahydrotriborate(1-)', 'Tetramethylammonium octahydrotriborate', 'tetramethylazanium', 'InChI=1/C4H12N/c1-5(2,3)4/h1-4H3/q+', 'PDSP2_000112', '(CH3)4N(+)', 'CHEBI:46020', 'N,N,N-trimethylmethanaminium', '[NMe4](+)', 'TETRAMETHYLAMMONIUM ION', 'Methanaminium, N,N,N-trimethyl-'] |  |  | tetramethylazanium |  |  | C[N+](C)(C)C |  |  | C4H12N |  |  | RUT | SOD |  | 2019
28742
28743 | 0.03225806 | 0.01548387 | 0 | 0.007741935 | 0 | 0 | 0 | 0 | 0 | 0 | 0 | 0 | 0 | 0 | 0 | 0 | 0 | 0 | 0 | 0 | 0 | 0 | 0 | 0 | 0 | 0 | 0 | 0 | 0 | 0 | 0 | 0 | 0 | 0 | 0 | 0 | 0 | 0 | 0 | 0.8516129 | 0 | 0.04645161 | 0 | 0 | 0 | 0 | 0 | 0 | 0 | 0 | 0 | 10.1039/c8sc02581a | yes |  | 0.04645161 | 24 |  | 168 | 115 | TRUE |  | 23 |  | choline |  |  | zeolite Y |  |  | aluminum hydroxide, Ludox AS-40 | [13 empty] | ['2-hydroxyethyl-trimethylazanium', '2-hydroxyethyl-trimethyl-ammonium', '2-hydroxyethyl-trimethylammonium', '2-hydroxyethyl-trimethyl-azanium', '139741-81-4', '62-49-7', 'KBio1_000107', 'CHT', 'Lopac0_000180', 'DivK1c_000107', 'KBio2_003306', 'NINDS_000107', 'ZINC03079337', 'Spectrum5_001579', 'SPBio_001975', '(beta-hydroxyethyl)trimethylammonium', 'Choline (8CI)', 'CHEBI:15354', 'N,N,N-trimethylethanol-ammonium', 'Bilineurine', '3-04-00-00651 (Beilstein Handbook Reference)', 'AI3-24208', 'InChI=1/C5H14NO/c1-6(2,3)4-5-7/h7H,4-5H2,1-3H3/q+', 'Lopac-C-1754', 'NCGC00015219-01', 'KBio2_005874', '(2-Hydroxyethyl)trimethylammonium', '2-Hydroxy-N,N,N-trimethylethanaminium', 'CHOLINE', 'C00114', 'BRN 1736748', 'CCRIS 5847', 'Choline cation', 'Choline ion', 'Cholinum', 'EINECS 200-535-1', 'Ethanaminium, 2-hydroxy-N,N,N-trimethyl-', 'C4917_SIGMA', 'Choline-(methyl-14C) chloride', 'KBioSS_000738', 'Spectrum_000258', 'IDI1_000107', 'Spectrum4_000867', 'KBioGR_001533', 'KBio2_000738', '2-Hydroxy-N,N,N-trimethylammonium chloride', '67-48-1(CHLORIDE SALT)', 'AIDS-018923', 'AIDS018923', 'Spectrum2_001938', 'Ethanaminium, 2-hydroxy-N,N,N-trimethyl- (9CI)'] |  |  | 2-hydroxyethyl-trimethylazanium |  |  | C[N+](C)(C)CCO |  |  | C5H14NO |  |  | FAU |  |  | 2018
28744 | 0.03039514 | 0.006079027 | 0 | 0.001519757 | 0 | 0.001519757 | 0 | 0 | 0 | 0 | 0 | 0 | 0 | 0 | 0 | 0 | 0 | 0 | 0 | 0 | 0 | 0 | 0 | 0 | 0 | 0 | 0 | 0 | 0 | 0 | 0 | 0 | 0 | 0 | 0 | 0 | 0 | 0 | 0 | 0.9118541 | 0 | 0.02431611 | 0 | 0 | 0 | 0 | 0 | 0 | 0 | 0 | 0 | 10.1039/c8sc02581a | yes |  | 0.02431611 | 24 |  | 336 | 100 | TRUE |  | 23 |  | choline |  |  | UZM-4 |  |  | aluminum hydroxide, Ludox AS-40 | [13 empty] | ['2-hydroxyethyl-trimethylazanium', '2-hydroxyethyl-trimethyl-ammonium', '2-hydroxyethyl-trimethylammonium', '2-hydroxyethyl-trimethyl-azanium', '139741-81-4', '62-49-7', 'KBio1_000107', 'CHT', 'Lopac0_000180', 'DivK1c_000107', 'KBio2_003306', 'NINDS_000107', 'ZINC03079337', 'Spectrum5_001579', 'SPBio_001975', '(beta-hydroxyethyl)trimethylammonium', 'Choline (8CI)', 'CHEBI:15354', 'N,N,N-trimethylethanol-ammonium', 'Bilineurine', '3-04-00-00651 (Beilstein Handbook Reference)', 'AI3-24208', 'InChI=1/C5H14NO/c1-6(2,3)4-5-7/h7H,4-5H2,1-3H3/q+', 'Lopac-C-1754', 'NCGC00015219-01', 'KBio2_005874', '(2-Hydroxyethyl)trimethylammonium', '2-Hydroxy-N,N,N-trimethylethanaminium', 'CHOLINE', 'C00114', 'BRN 1736748', 'CCRIS 5847', 'Choline cation', 'Choline ion', 'Cholinum', 'EINECS 200-535-1', 'Ethanaminium, 2-hydroxy-N,N,N-trimethyl-', 'C4917_SIGMA', 'Choline-(methyl-14C) chloride', 'KBioSS_000738', 'Spectrum_000258', 'IDI1_000107', 'Spectrum4_000867', 'KBioGR_001533', 'KBio2_000738', '2-Hydroxy-N,N,N-trimethylammonium chloride', '67-48-1(CHLORIDE SALT)', 'AIDS-018923', 'AIDS018923', 'Spectrum2_001938', 'Ethanaminium, 2-hydroxy-N,N,N-trimethyl- (9CI)'] |  |  | 2-hydroxyethyl-trimethylazanium |  |  | C[N+](C)(C)CCO |  |  | C5H14NO |  |  | BPH |  |  | 2018
28745 | 0.03043214 | 0.006086427 | 0 | 0 | 0 | 0.0009129641 | 0.0009129641 | 0 | 0 | 0 | 0 | 0 | 0 | 0 | 0 | 0 | 0 | 0 | 0 | 0 | 0 | 0 | 0 | 0 | 0 | 0 | 0 | 0 | 0 | 0 | 0 | 0 | 0 | 0 | 0 | 0 | 0 | 0 | 0 | 0.9129641 | 0 | 0.02434571 | 0 | 0 | 0 | 0 | 0 | 0 | 0 | 0 | 0 | 10.1039/c8sc02581a | yes |  | 0.02434571 | 24 |  | 336 | 100 | TRUE |  | 23 |  | choline |  |  | UZM-22 |  |  | aluminum hydroxide, Ludox AS-40 | [13 empty] | ['2-hydroxyethyl-trimethylazanium', '2-hydroxyethyl-trimethyl-ammonium', '2-hydroxyethyl-trimethylammonium', '2-hydroxyethyl-trimethyl-azanium', '139741-81-4', '62-49-7', 'KBio1_000107', 'CHT', 'Lopac0_000180', 'DivK1c_000107', 'KBio2_003306', 'NINDS_000107', 'ZINC03079337', 'Spectrum5_001579', 'SPBio_001975', '(beta-hydroxyethyl)trimethylammonium', 'Choline (8CI)', 'CHEBI:15354', 'N,N,N-trimethylethanol-ammonium', 'Bilineurine', '3-04-00-00651 (Beilstein Handbook Reference)', 'AI3-24208', 'InChI=1/C5H14NO/c1-6(2,3)4-5-7/h7H,4-5H2,1-3H3/q+', 'Lopac-C-1754', 'NCGC00015219-01', 'KBio2_005874', '(2-Hydroxyethyl)trimethylammonium', '2-Hydroxy-N,N,N-trimethylethanaminium', 'CHOLINE', 'C00114', 'BRN 1736748', 'CCRIS 5847', 'Choline cation', 'Choline ion', 'Cholinum', 'EINECS 200-535-1', 'Ethanaminium, 2-hydroxy-N,N,N-trimethyl-', 'C4917_SIGMA', 'Choline-(methyl-14C) chloride', 'KBioSS_000738', 'Spectrum_000258', 'IDI1_000107', 'Spectrum4_000867', 'KBioGR_001533', 'KBio2_000738', '2-Hydroxy-N,N,N-trimethylammonium chloride', '67-48-1(CHLORIDE SALT)', 'AIDS-018923', 'AIDS018923', 'Spectrum2_001938', 'Ethanaminium, 2-hydroxy-N,N,N-trimethyl- (9CI)'] |  |  | 2-hydroxyethyl-trimethylazanium |  |  | C[N+](C)(C)CCO |  |  | C5H14NO |  |  | MEI |  |  | 2018
28746 | 0.03043214 | 0.006086427 | 0 | 0 | 0.0009129641 | 0 | 0.0009129641 | 0 | 0 | 0 | 0 | 0 | 0 | 0 | 0 | 0 | 0 | 0 | 0 | 0 | 0 | 0 | 0 | 0 | 0 | 0 | 0 | 0 | 0 | 0 | 0 | 0 | 0 | 0 | 0 | 0 | 0 | 0 | 0 | 0.9129641 | 0 | 0.02434571 | 0 | 0 | 0 | 0 | 0 | 0 | 0 | 0 | 0 | 10.1039/c8sc02581a | yes |  | 0.02434571 | 24 |  | 336 | 100 | TRUE |  | 23 |  | choline |  |  | Offretite |  |  | aluminum hydroxide, Ludox AS-40 | [13 empty] | ['2-hydroxyethyl-trimethylazanium', '2-hydroxyethyl-trimethyl-ammonium', '2-hydroxyethyl-trimethylammonium', '2-hydroxyethyl-trimethyl-azanium', '139741-81-4', '62-49-7', 'KBio1_000107', 'CHT', 'Lopac0_000180', 'DivK1c_000107', 'KBio2_003306', 'NINDS_000107', 'ZINC03079337', 'Spectrum5_001579', 'SPBio_001975', '(beta-hydroxyethyl)trimethylammonium', 'Choline (8CI)', 'CHEBI:15354', 'N,N,N-trimethylethanol-ammonium', 'Bilineurine', '3-04-00-00651 (Beilstein Handbook Reference)', 'AI3-24208', 'InChI=1/C5H14NO/c1-6(2,3)4-5-7/h7H,4-5H2,1-3H3/q+', 'Lopac-C-1754', 'NCGC00015219-01', 'KBio2_005874', '(2-Hydroxyethyl)trimethylammonium', '2-Hydroxy-N,N,N-trimethylethanaminium', 'CHOLINE', 'C00114', 'BRN 1736748', 'CCRIS 5847', 'Choline cation', 'Choline ion', 'Cholinum', 'EINECS 200-535-1', 'Ethanaminium, 2-hydroxy-N,N,N-trimethyl-', 'C4917_SIGMA', 'Choline-(methyl-14C) chloride', 'KBioSS_000738', 'Spectrum_000258', 'IDI1_000107', 'Spectrum4_000867', 'KBioGR_001533', 'KBio2_000738', '2-Hydroxy-N,N,N-trimethylammonium chloride', '67-48-1(CHLORIDE SALT)', 'AIDS-018923', 'AIDS018923', 'Spectrum2_001938', 'Ethanaminium, 2-hydroxy-N,N,N-trimethyl- (9CI)'] |  |  | 2-hydroxyethyl-trimethylazanium |  |  | C[N+](C)(C)CCO |  |  | C5H14NO |  |  | OFF |  |  | 2018
28747 | 0.0304414 | 0.00152207 | 0 | 0.00608828 | 0 | 0 | 0 | 0 | 0 | 0 | 0 | 0 | 0 | 0 | 0 | 0 | 0 | 0 | 0 | 0 | 0 | 0 | 0 | 0 | 0 | 0 | 0 | 0 | 0 | 0 | 0 | 0 | 0 | 0 | 0 | 0 | 0 | 0 | 0 | 0.913242 | 0 | 0.02435312 | 0 | 0 | 0 | 0 | 0 | 0 | 0 | 0 | 0 | 10.1039/c8sc02581a | yes |  | 0.02435312 | 24 |  | 336 | 150 | TRUE |  | 23 |  | choline |  |  | Ferrierite |  |  | aluminum hydroxide, Ludox AS-40 | [13 empty] | ['2-hydroxyethyl-trimethylazanium', '2-hydroxyethyl-trimethyl-ammonium', '2-hydroxyethyl-trimethylammonium', '2-hydroxyethyl-trimethyl-azanium', '139741-81-4', '62-49-7', 'KBio1_000107', 'CHT', 'Lopac0_000180', 'DivK1c_000107', 'KBio2_003306', 'NINDS_000107', 'ZINC03079337', 'Spectrum5_001579', 'SPBio_001975', '(beta-hydroxyethyl)trimethylammonium', 'Choline (8CI)', 'CHEBI:15354', 'N,N,N-trimethylethanol-ammonium', 'Bilineurine', '3-04-00-00651 (Beilstein Handbook Reference)', 'AI3-24208', 'InChI=1/C5H14NO/c1-6(2,3)4-5-7/h7H,4-5H2,1-3H3/q+', 'Lopac-C-1754', 'NCGC00015219-01', 'KBio2_005874', '(2-Hydroxyethyl)trimethylammonium', '2-Hydroxy-N,N,N-trimethylethanaminium', 'CHOLINE', 'C00114', 'BRN 1736748', 'CCRIS 5847', 'Choline cation', 'Choline ion', 'Cholinum', 'EINECS 200-535-1', 'Ethanaminium, 2-hydroxy-N,N,N-trimethyl-', 'C4917_SIGMA', 'Choline-(methyl-14C) chloride', 'KBioSS_000738', 'Spectrum_000258', 'IDI1_000107', 'Spectrum4_000867', 'KBioGR_001533', 'KBio2_000738', '2-Hydroxy-N,N,N-trimethylammonium chloride', '67-48-1(CHLORIDE SALT)', 'AIDS-018923', 'AIDS018923', 'Spectrum2_001938', 'Ethanaminium, 2-hydroxy-N,N,N-trimethyl- (9CI)'] |  |  | 2-hydroxyethyl-trimethylazanium |  |  | C[N+](C)(C)CCO |  |  | C5H14NO |  |  | FER |  |  | 2018
28748 | 0.04464286 | 0.008928571 | 0 | 0.005357143 | 0 | 0 | 0 | 0.0125 | 0 | 0 | 0 | 0 | 0 | 0 | 0 | 0 | 0 | 0 | 0 | 0 | 0 | 0 | 0 | 0 | 0 | 0 | 0 | 0 | 0 | 0 | 0 | 0 | 0 | 0 | 0 | 0 | 0 | 0 | 0 | 0.8928571 | 0 | 0.01785714 | 0 | 0 | 0 | 0 | 0 | 0 | 0 | 0 | 0 | 10.1039/c8sc02581a | yes |  | 0.01785714 | 24 |  | 168 | 150 | TRUE |  | 23 |  | choline |  |  | Phillipsite |  |  | aluminum hydroxide, Ludox AS-40 | [13 empty] | ['2-hydroxyethyl-trimethylazanium', '2-hydroxyethyl-trimethyl-ammonium', '2-hydroxyethyl-trimethylammonium', '2-hydroxyethyl-trimethyl-azanium', '139741-81-4', '62-49-7', 'KBio1_000107', 'CHT', 'Lopac0_000180', 'DivK1c_000107', 'KBio2_003306', 'NINDS_000107', 'ZINC03079337', 'Spectrum5_001579', 'SPBio_001975', '(beta-hydroxyethyl)trimethylammonium', 'Choline (8CI)', 'CHEBI:15354', 'N,N,N-trimethylethanol-ammonium', 'Bilineurine', '3-04-00-00651 (Beilstein Handbook Reference)', 'AI3-24208', 'InChI=1/C5H14NO/c1-6(2,3)4-5-7/h7H,4-5H2,1-3H3/q+', 'Lopac-C-1754', 'NCGC00015219-01', 'KBio2_005874', '(2-Hydroxyethyl)trimethylammonium', '2-Hydroxy-N,N,N-trimethylethanaminium', 'CHOLINE', 'C00114', 'BRN 1736748', 'CCRIS 5847', 'Choline cation', 'Choline ion', 'Cholinum', 'EINECS 200-535-1', 'Ethanaminium, 2-hydroxy-N,N,N-trimethyl-', 'C4917_SIGMA', 'Choline-(methyl-14C) chloride', 'KBioSS_000738', 'Spectrum_000258', 'IDI1_000107', 'Spectrum4_000867', 'KBioGR_001533', 'KBio2_000738', '2-Hydroxy-N,N,N-trimethylammonium chloride', '67-48-1(CHLORIDE SALT)', 'AIDS-018923', 'AIDS018923', 'Spectrum2_001938', 'Ethanaminium, 2-hydroxy-N,N,N-trimethyl- (9CI)'] |  |  | 2-hydroxyethyl-trimethylazanium |  |  | C[N+](C)(C)CCO |  |  | C5H14NO |  |  | PHI |  |  | 2018
28749 | 0.04484305 | 0.004484305 | 0 | 0.005381166 | 0 | 0 | 0 | 0.01255605 | 0 | 0 | 0 | 0 | 0 | 0 | 0 | 0 | 0 | 0 | 0 | 0 | 0 | 0 | 0 | 0 | 0 | 0 | 0 | 0 | 0 | 0 | 0 | 0 | 0 | 0 | 0 | 0 | 0 | 0 | 0 | 0.896861 | 0 | 0.01793722 | 0 | 0 | 0 | 0 | 0 | 0 | 0 | 0 | 0 | 10.1039/c8sc02581a | yes |  | 0.01793722 | 24 |  | 168 | 150 | TRUE |  | 23 |  | choline |  |  | EU-12 |  |  | aluminum hydroxide, Ludox AS-40 | [13 empty] | ['2-hydroxyethyl-trimethylazanium', '2-hydroxyethyl-trimethyl-ammonium', '2-hydroxyethyl-trimethylammonium', '2-hydroxyethyl-trimethyl-azanium', '139741-81-4', '62-49-7', 'KBio1_000107', 'CHT', 'Lopac0_000180', 'DivK1c_000107', 'KBio2_003306', 'NINDS_000107', 'ZINC03079337', 'Spectrum5_001579', 'SPBio_001975', '(beta-hydroxyethyl)trimethylammonium', 'Choline (8CI)', 'CHEBI:15354', 'N,N,N-trimethylethanol-ammonium', 'Bilineurine', '3-04-00-00651 (Beilstein Handbook Reference)', 'AI3-24208', 'InChI=1/C5H14NO/c1-6(2,3)4-5-7/h7H,4-5H2,1-3H3/q+', 'Lopac-C-1754', 'NCGC00015219-01', 'KBio2_005874', '(2-Hydroxyethyl)trimethylammonium', '2-Hydroxy-N,N,N-trimethylethanaminium', 'CHOLINE', 'C00114', 'BRN 1736748', 'CCRIS 5847', 'Choline cation', 'Choline ion', 'Cholinum', 'EINECS 200-535-1', 'Ethanaminium, 2-hydroxy-N,N,N-trimethyl-', 'C4917_SIGMA', 'Choline-(methyl-14C) chloride', 'KBioSS_000738', 'Spectrum_000258', 'IDI1_000107', 'Spectrum4_000867', 'KBioGR_001533', 'KBio2_000738', '2-Hydroxy-N,N,N-trimethylammonium chloride', '67-48-1(CHLORIDE SALT)', 'AIDS-018923', 'AIDS018923', 'Spectrum2_001938', 'Ethanaminium, 2-hydroxy-N,N,N-trimethyl- (9CI)'] |  |  | 2-hydroxyethyl-trimethylazanium |  |  | C[N+](C)(C)CCO |  |  | C5H14NO |  |  | ETL |  |  | 2018
28750 | 0.1375894 | 0.009356081 | 0 | 0.02751789 | 0 | 0 | 0 | 0 | 0 | 0 | 0 | 0 | 0 | 0 | 0 | 0 | 0 | 0 | 0 | 0 | 0 | 0 | 0 | 0 | 0 | 0 | 0 | 0 | 0 | 0 | 0 | 0 | 0 | 0 | 0 | 0 | 0 | 0 | 0 | 0.6879472 | 0 | 0.06879472 | 0 | 0 | 0 | 0 | 0 | 0 | 0 | 0 | 0 | 10.1039/c8sc02581a | yes |  | 0.06879472 | 24 |  | 336 | 125 | FALSE |  | 23 |  | choline |  |  | Levyne |  |  | H-Y | Zeolyst | [9 empty] | Conformation of intrazeolitic choline ions and the framework topology of zeolite hosts |  |  | ['2-hydroxyethyl-trimethylazanium', '2-hydroxyethyl-trimethyl-ammonium', '2-hydroxyethyl-trimethylammonium', '2-hydroxyethyl-trimethyl-azanium', '139741-81-4', '62-49-7', 'KBio1_000107', 'CHT', 'Lopac0_000180', 'DivK1c_000107', 'KBio2_003306', 'NINDS_000107', 'ZINC03079337', 'Spectrum5_001579', 'SPBio_001975', '(beta-hydroxyethyl)trimethylammonium', 'Choline (8CI)', 'CHEBI:15354', 'N,N,N-trimethylethanol-ammonium', 'Bilineurine', '3-04-00-00651 (Beilstein Handbook Reference)', 'AI3-24208', 'InChI=1/C5H14NO/c1-6(2,3)4-5-7/h7H,4-5H2,1-3H3/q+', 'Lopac-C-1754', 'NCGC00015219-01', 'KBio2_005874', '(2-Hydroxyethyl)trimethylammonium', '2-Hydroxy-N,N,N-trimethylethanaminium', 'CHOLINE', 'C00114', 'BRN 1736748', 'CCRIS 5847', 'Choline cation', 'Choline ion', 'Cholinum', 'EINECS 200-535-1', 'Ethanaminium, 2-hydroxy-N,N,N-trimethyl-', 'C4917_SIGMA', 'Choline-(methyl-14C) chloride', 'KBioSS_000738', 'Spectrum_000258', 'IDI1_000107', 'Spectrum4_000867', 'KBioGR_001533', 'KBio2_000738', '2-Hydroxy-N,N,N-trimethylammonium chloride', '67-48-1(CHLORIDE SALT)', 'AIDS-018923', 'AIDS018923', 'Spectrum2_001938', 'Ethanaminium, 2-hydroxy-N,N,N-trimethyl- (9CI)'] |  |  | 2-hydroxyethyl-trimethylazanium |  |  | C[N+](C)(C)CCO |  |  | C5H14NO |  |  | LEV |  |  | 2018
28751
28752 | 0.05127337 | 0.004271072 | 0 | 0 | 0 | 0 | 0 | 0 | 0 | 0 | 0 | 0 | 0 | 0 | 0 | 0 | 0 | 0 | 0 | 0 | 0 | 0 | 0 | 0 | 0 | 0 | 0 | 0 | 0 | 0 | 0 | 0 | 0 | 0 | 0 | 0 | 0 | 0 | 0 | 0.9229207 | 0 | 0.01076741 | 0 | 0 | 0 | 0 | 0 | 0 | 0 | 0 | 0 | 10.1039/c8ta01734d | yes |  | 0.01076741 | 2 |  | 12 | 130 |  |  |  |  | 2,6-methyl-N-methylpyridinium |  |  | zeolite Y |  |  | zeolite Y | [13 empty] | ['1,2,6-trimethylpyridin-1-ium', 'ZINC00967294', 'AC-907/25004824'] |  |  | 1,2,6-trimethylpyridin-1-ium |  |  | Cc1cccc(C)[n+]1C |  |  | C8H12N |  |  | FAU |  |  | 2018
28753 | 0.05106392 | 0.004253624 | 0 | 0.004085113 | 0 | 0 | 0 | 0 | 0 | 0 | 0 | 0 | 0 | 0 | 0 | 0 | 0 | 0 | 0 | 0 | 0 | 0 | 0 | 0 | 0 | 0 | 0 | 0 | 0 | 0 | 0 | 0 | 0 | 0 | 0 | 0 | 0 | 0 | 0 | 0.9191505 | 0 | 0.01072342 | 0 | 0 | 0 | 0 | 0 | 0 | 0 | 0 | 0 | 10.1039/c8ta01734d | yes |  | 0.01072342 | 2 |  | 12 | 130 |  |  |  |  | 2,6-methyl-N-methylpyridinium |  |  | RTH |  |  | zeolite Y | [13 empty] | ['1,2,6-trimethylpyridin-1-ium', 'ZINC00967294', 'AC-907/25004824'] |  |  | 1,2,6-trimethylpyridin-1-ium |  |  | Cc1cccc(C)[n+]1C |  |  | C8H12N |  |  | RTH |  |  | 2018
28754 | 0.05054768 | 0.004210622 | 0 | 0.01415335 | 0 | 0 | 0 | 0 | 0 | 0 | 0 | 0 | 0 | 0 | 0 | 0 | 0 | 0 | 0 | 0 | 0 | 0 | 0 | 0 | 0 | 0 | 0 | 0 | 0 | 0 | 0 | 0 | 0 | 0 | 0 | 0 | 0 | 0 | 0 | 0.9098583 | 0 | 0.01061501 | 0 | 0 | 0 | 0 | 0 | 0 | 0 | 0 | 0 | 10.1039/c8ta01734d | yes |  | 0.01061501 | 2 |  | 12 | 130 |  |  |  |  | 2,6-methyl-N-methylpyridinium |  |  | RTH |  |  | zeolite Y | [13 empty] | ['1,2,6-trimethylpyridin-1-ium', 'ZINC00967294', 'AC-907/25004824'] |  |  | 1,2,6-trimethylpyridin-1-ium |  |  | Cc1cccc(C)[n+]1C |  |  | C8H12N |  |  | RTH |  |  | 2018
28755 | 0.0503441 | 0.004193664 | 0 | 0.01812388 | 0 | 0 | 0 | 0 | 0 | 0 | 0 | 0 | 0 | 0 | 0 | 0 | 0 | 0 | 0 | 0 | 0 | 0 | 0 | 0 | 0 | 0 | 0 | 0 | 0 | 0 | 0 | 0 | 0 | 0 | 0 | 0 | 0 | 0 | 0 | 0.9061938 | 0 | 0.01057226 | 0 | 0 | 0 | 0 | 0 | 0 | 0 | 0 | 0 | 10.1039/c8ta01734d | yes |  | 0.01057226 | 2 |  | 12 | 130 |  |  |  |  | 2,6-methyl-N-methylpyridinium |  |  | zeolite Y | RTH |  | zeolite Y | [13 empty] | ['1,2,6-trimethylpyridin-1-ium', 'ZINC00967294', 'AC-907/25004824'] |  |  | 1,2,6-trimethylpyridin-1-ium |  |  | Cc1cccc(C)[n+]1C |  |  | C8H12N |  |  | FAU | RTH |  | 2018
28756 | 0.05133655 | 0.004276334 | 0 | 0.01129404 | 0 | 0 | 0 | 0 | 0 | 0 | 0 | 0 | 0 | 0 | 0 | 0 | 0 | 0 | 0 | 0 | 0 | 0 | 0 | 0 | 0 | 0 | 0 | 0 | 0 | 0 | 0 | 0 | 0 | 0 | 0 | 0 | 0 | 0 | 0 | 0.9240578 | 0 | 0 | 0 | 0 | 0 | 0 | 0 | 0 | 0 | 0 | 0 | 10.1039/c8ta01734d | yes |  | 0.009035232 | 2 |  | 12 | 130 | [7 empty] | amorphous |  |  | zeolite Y | [28 empty] | 2018
28757 | 0.0514316 | 0.004284252 | 0 | 0.01131495 | 0 | 0 | 0 | 0 | 0 | 0 | 0 | 0 | 0 | 0 | 0 | 0 | 0 | 0 | 0 | 0 | 0 | 0 | 0 | 0 | 0 | 0 | 0 | 0 | 0 | 0 | 0 | 0 | 0 | 0 | 0 | 0 | 0 | 0 | 0 | 0.9257688 | 0 | 0.003600212 | 0 | 0 | 0 | 0 | 0 | 0 | 0 | 0 | 0 | 10.1039/c8ta01734d | yes |  | 0.003600212 | 2 |  | 12 | 130 |  |  |  |  | 2,6-methyl-N-methylpyridinium |  |  | zeolite Y | RTH |  | zeolite Y | [13 empty] | ['1,2,6-trimethylpyridin-1-ium', 'ZINC00967294', 'AC-907/25004824'] |  |  | 1,2,6-trimethylpyridin-1-ium |  |  | Cc1cccc(C)[n+]1C |  |  | C8H12N |  |  | FAU | RTH |  | 2018
28758 | 0.05106392 | 0.004253624 | 0 | 0.01123406 | 0 | 0 | 0 | 0 | 0 | 0 | 0 | 0 | 0 | 0 | 0 | 0 | 0 | 0 | 0 | 0 | 0 | 0 | 0 | 0 | 0 | 0 | 0 | 0 | 0 | 0 | 0 | 0 | 0 | 0 | 0 | 0 | 0 | 0 | 0 | 0.9191505 | 0 | 0.007148948 | 0 | 0 | 0 | 0 | 0 | 0 | 0 | 0 | 0 | 10.1039/c8ta01734d | yes |  | 0.007148948 | 2 |  | 12 | 130 |  |  |  |  | 2,6-methyl-N-methylpyridinium |  |  | RTH |  |  | zeolite Y | [13 empty] | ['1,2,6-trimethylpyridin-1-ium', 'ZINC00967294', 'AC-907/25004824'] |  |  | 1,2,6-trimethylpyridin-1-ium |  |  | Cc1cccc(C)[n+]1C |  |  | C8H12N |  |  | RTH |  |  | 2018
28759 | 0.04994182 | 0.004160153 | 0 | 0.0109872 | 0 | 0 | 0 | 0 | 0 | 0 | 0 | 0 | 0 | 0 | 0 | 0 | 0 | 0 | 0 | 0 | 0 | 0 | 0 | 0 | 0 | 0 | 0 | 0 | 0 | 0 | 0 | 0 | 0 | 0 | 0 | 0 | 0 | 0 | 0 | 0.8989527 | 0 | 0.01797905 | 0 | 0 | 0 | 0 | 0 | 0 | 0 | 0 | 0 | 10.1039/c8ta01734d | yes |  | 0.01797905 | 2 |  | 12 | 130 |  |  |  |  | 2,6-methyl-N-methylpyridinium |  |  | RTH |  |  | zeolite Y | [13 empty] | ['1,2,6-trimethylpyridin-1-ium', 'ZINC00967294', 'AC-907/25004824'] |  |  | 1,2,6-trimethylpyridin-1-ium |  |  | Cc1cccc(C)[n+]1C |  |  | C8H12N |  |  | RTH |  |  | 2018
28760 | 0.1606865 | 0.01338518 | 0 | 0.03535102 | 0 | 0 | 0 | 0 | 0 | 0 | 0 | 0 | 0 | 0 | 0 | 0 | 0 | 0 | 0 | 0 | 0 | 0 | 0 | 0 | 0 | 0 | 0 | 0 | 0 | 0 | 0 | 0 | 0 | 0 | 0 | 0 | 0 | 0 | 0 | 0.723089 | 0 | 0.03374416 | 0 | 0 | 0 | 0 | 0 | 0 | 0 | 0 | 0 | 10.1039/c8ta01734d | yes |  | 0.03374416 | 2 |  | 12 | 130 |  |  |  |  | 2,6-methyl-N-methylpyridinium |  |  | RTH |  |  | zeolite Y | [13 empty] | ['1,2,6-trimethylpyridin-1-ium', 'ZINC00967294', 'AC-907/25004824'] |  |  | 1,2,6-trimethylpyridin-1-ium |  |  | Cc1cccc(C)[n+]1C |  |  | C8H12N |  |  | RTH |  |  | 2018
28761 | 0.0214026 | 0.001782836 | 0 | 0.004708572 | 0 | 0 | 0 | 0 | 0 | 0 | 0 | 0 | 0 | 0 | 0 | 0 | 0 | 0 | 0 | 0 | 0 | 0 | 0 | 0 | 0 | 0 | 0 | 0 | 0 | 0 | 0 | 0 | 0 | 0 | 0 | 0 | 0 | 0 | 0 | 0.9631169 | 0 | 0.004494546 | 0 | 0 | 0 | 0 | 0 | 0 | 0 | 0 | 0 | 10.1039/c8ta01734d | yes |  | 0.004494546 | 2 |  | 12 | 130 |  |  |  |  | 2,6-methyl-N-methylpyridinium |  |  | RTH |  |  | zeolite Y | [13 empty] | ['1,2,6-trimethylpyridin-1-ium', 'ZINC00967294', 'AC-907/25004824'] |  |  | 1,2,6-trimethylpyridin-1-ium |  |  | Cc1cccc(C)[n+]1C |  |  | C8H12N |  |  | RTH |  |  | 2018
28762 | 0.01153093 | 0.0009605262 | 0 | 0.002536804 | 0 | 0 | 0 | 0 | 0 | 0 | 0 | 0 | 0 | 0 | 0 | 0 | 0 | 0 | 0 | 0 | 0 | 0 | 0 | 0 | 0 | 0 | 0 | 0 | 0 | 0 | 0 | 0 | 0 | 0 | 0 | 0 | 0 | 0 | 0 | 0.9801288 | 0 | 0.002421495 | 0 | 0 | 0 | 0 | 0 | 0 | 0 | 0 | 0 | 10.1039/c8ta01734d | yes |  | 0.002421495 | 2 |  | 12 | 130 |  |  |  |  | 2,6-methyl-N-methylpyridinium |  |  | zeolite Y | RTH |  | zeolite Y | [13 empty] | ['1,2,6-trimethylpyridin-1-ium', 'ZINC00967294', 'AC-907/25004824'] |  |  | 1,2,6-trimethylpyridin-1-ium |  |  | Cc1cccc(C)[n+]1C |  |  | C8H12N |  |  | FAU | RTH |  | 2018
28763 | 0.05121193 | 0.008537029 | 0 | 0.01126662 | 0 | 0 | 0 | 0 | 0 | 0 | 0 | 0 | 0 | 0 | 0 | 0 | 0 | 0 | 0 | 0 | 0 | 0 | 0 | 0 | 0 | 0 | 0 | 0 | 0 | 0 | 0 | 0 | 0 | 0 | 0 | 0 | 0 | 0 | 0 | 0.9218147 | 0 | 0.003584835 | 0 | 0 | 0 | 0 | 0 | 0 | 0 | 0 | 0 | 10.1039/c8ta01734d | yes |  | 0.003584835 | 2 |  | 12 | 130 |  |  |  |  | 2,6-methyl-N-methylpyridinium |  |  | zeolite Y |  |  | zeolite Y | [13 empty] | ['1,2,6-trimethylpyridin-1-ium', 'ZINC00967294', 'AC-907/25004824'] |  |  | 1,2,6-trimethylpyridin-1-ium |  |  | Cc1cccc(C)[n+]1C |  |  | C8H12N |  |  | FAU |  |  | 2018
28764 | 0.05100297 | 0.008502196 | 0 | 0.01122065 | 0 | 0 | 0 | 0 | 0 | 0 | 0 | 0 | 0 | 0 | 0 | 0 | 0 | 0 | 0 | 0 | 0 | 0 | 0 | 0 | 0 | 0 | 0 | 0 | 0 | 0 | 0 | 0 | 0 | 0 | 0 | 0 | 0 | 0 | 0 | 0.9180535 | 0 | 0.005610327 | 0 | 0 | 0 | 0 | 0 | 0 | 0 | 0 | 0 | 10.1039/c8ta01734d | yes |  | 0.005610327 | 2 |  | 12 | 130 |  |  |  |  | 2,6-methyl-N-methylpyridinium |  |  | zeolite Y |  |  | zeolite Y | [13 empty] | ['1,2,6-trimethylpyridin-1-ium', 'ZINC00967294', 'AC-907/25004824'] |  |  | 1,2,6-trimethylpyridin-1-ium |  |  | Cc1cccc(C)[n+]1C |  |  | C8H12N |  |  | FAU |  |  | 2018
28765 | 0.05084737 | 0.008476257 | 0 | 0.01118642 | 0 | 0 | 0 | 0 | 0 | 0 | 0 | 0 | 0 | 0 | 0 | 0 | 0 | 0 | 0 | 0 | 0 | 0 | 0 | 0 | 0 | 0 | 0 | 0 | 0 | 0 | 0 | 0 | 0 | 0 | 0 | 0 | 0 | 0 | 0 | 0.9152527 | 0 | 0.007118632 | 0 | 0 | 0 | 0 | 0 | 0 | 0 | 0 | 0 | 10.1039/c8ta01734d | yes |  | 0.007118632 | 2 |  | 12 | 130 |  |  |  |  | 2,6-methyl-N-methylpyridinium |  |  | zeolite Y |  |  | zeolite Y | [13 empty] | ['1,2,6-trimethylpyridin-1-ium', 'ZINC00967294', 'AC-907/25004824'] |  |  | 1,2,6-trimethylpyridin-1-ium |  |  | Cc1cccc(C)[n+]1C |  |  | C8H12N |  |  | FAU |  |  | 2018
28766 | 0.05070145 | 0.004223431 | 0 | 0.01115432 | 0 | 0 | 0 | 0 | 0 | 0 | 0 | 0 | 0 | 0 | 0 | 0 | 0 | 0 | 0 | 0 | 0 | 0 | 0 | 0 | 0 | 0 | 0 | 0 | 0 | 0 | 0 | 0 | 0 | 0 | 0 | 0 | 0 | 0 | 0 | 0.9126262 | 0 | 0.01064731 | 0 | 0 | 0 | 0 | 0 | 0 | 0 | 0 | 0 | 10.1039/c8ta01734d | yes |  | 0.01064731 | 2 |  | 3 | 180 |  |  |  |  | 2,6-methyl-N-methylpyridinium |  |  | RTH |  |  | zeolite Y | [13 empty] | ['1,2,6-trimethylpyridin-1-ium', 'ZINC00967294', 'AC-907/25004824'] |  |  | 1,2,6-trimethylpyridin-1-ium |  |  | Cc1cccc(C)[n+]1C |  |  | C8H12N |  |  | RTH |  |  | 2018
28767 | 0.05070145 | 0.004223431 | 0 | 0.01115432 | 0 | 0 | 0 | 0 | 0 | 0 | 0 | 0 | 0 | 0 | 0 | 0 | 0 | 0 | 0 | 0 | 0 | 0 | 0 | 0 | 0 | 0 | 0 | 0 | 0 | 0 | 0 | 0 | 0 | 0 | 0 | 0 | 0 | 0 | 0 | 0.9126262 | 0 | 0.01064731 | 0 | 0 | 0 | 0 | 0 | 0 | 0 | 0 | 0 | 10.1039/c8ta01734d | yes |  | 0.01064731 | 2 |  | 0.8333 | 240 |  |  |  |  | 2,6-methyl-N-methylpyridinium |  |  | RTH |  |  | zeolite Y | [10 empty] | Efficient synthesis of aluminosilicate RTH zeolite with good catalytic performances in NH3-SCR and MTO reactions |  |  | ['1,2,6-trimethylpyridin-1-ium', 'ZINC00967294', 'AC-907/25004824'] |  |  | 1,2,6-trimethylpyridin-1-ium |  |  | Cc1cccc(C)[n+]1C |  |  | C8H12N |  |  | RTH |  |  | 2018
28768
28769 | 0 | 0.03623188 | 0.03623188 | 0 | 0 | 0 | 0 | 0 | 0 | 0 | 0 | 0.003623188 | 0 | 0 | 0 | 0 | 0 | 0 | 0 | 0 | 0 | 0 | 0 | 0 | 0 | 0 | 0 | 0 | 0 | 0 | 0 | 0 | 0 | 0 | 0 | 0 | 0 | 0 | 0 | 0.9057971 | 0 | 0.01811594 | 0 | 0 | 0 | 0 | 0 | 0 | 0 | 0 | 0 | 10.1039/cc9960000601 | yes |  | 0 |  |  | 21 | 150 |  |  |  |  | tetramethylammonium |  |  | UiO-7 |  |  | pseudoboehmite, phosphoric acid, HF | [10 empty] | The synthesis and structure solution of UiO-7, a new molecular sieve |  |  | ['tetramethylazanium', 'Tetramethylammonium', '14190-16-0', '12545-87-8', '28109-81-1', '76913-76-3', '12386-10-6', 'Tetramethylammonium', 'ZINC00967771', 'EINECS 235-626-5', 'Methanaminium, N,N,N-trimethyl-, octahydrotriborate(1-)', 'Tetramethylammonium octahydrotriborate', 'tetramethylazanium', 'InChI=1/C4H12N/c1-5(2,3)4/h1-4H3/q+', 'PDSP2_000112', '(CH3)4N(+)', 'CHEBI:46020', 'N,N,N-trimethylmethanaminium', '[NMe4](+)', 'TETRAMETHYLAMMONIUM ION', 'Methanaminium, N,N,N-trimethyl-'] |  |  | tetramethylazanium |  |  | C[N+](C)(C)C |  |  | C4H12N |  |  | ZON |  |  | 1996
28770
28771 | 0.1071811 | 0 | 0 | 0 | 0 | 0 | 0 | 0 | 0 | 0 | 0 | 0.05787781 | 0 | 0 | 0 | 0 | 0 | 0 | 0 | 0 | 0 | 0 | 0 | 0 | 0 | 0 | 0 | 0 | 0 | 0 | 0 | 0 | 0 | 0 | 0 | 0 | 0 | 0 | 0 | 0.7770632 | 0 | 0.05787781 | 0 | 0 | 0 | 0 | 0 | 0 | 0 | 0 | 0 | 10.1039/cc9960002365 | yes |  | 0 |  |  | 39 | 140 | TRUE |  |  |  | tetraethylammonium |  |  | Beta |  |  | TEOS, HF | Merck | [9 empty] | Spontaneous nucleation and growth of pure silica zeolite-β free of connectivity defects |  |  | ['tetraethylazanium', 'Tetraethylammonium', '4-04-00-00331 (Beilstein Handbook Reference)', 'AMMONIUM, TETRAETHYL-', 'BRN 1738225', 'Ethanaminium, N,N,N-triethyl- (9CI)', 'N,N,N-Triethylethanaminium', 'Tetraetilammonio [Italian]', 'Tetramon', 'Tetrylammonium', 'ZINC00896981', 'Lopac-T-2265', 'CHEBI:44296', 'NEt4(+)', '[NEt4](+)', 'Ammonium, tetraethyl-, dodeca-.mu.-chlorohexachlorohexatantalate(2-)(2:1), octahedro-', 'Ethanaminium, N,N,N-triethyl-, dodeca-.mu.-chlorohexachlorohexatantalate(2-) octahedro (2:1)', 'NSC156315', 'nchembio874-comp2', 'NCGC00016008-01', 'NET', 'tetraethylazanium', 'InChI=1/C8H20N/c1-5-9(6-2,7-3)8-4/h5-8H2,1-4H3/q+', 'C07512', 'Tetraethylammonium', 'E4N', 'TETRAETHYLAMMONIUM ION'] |  |  | tetraethylazanium |  |  | CC[N+](CC)(CC)CC |  |  | C8H20N |  |  | *BEA |  |  | 1996
28772
28773 | 0.102687 | 0 | 0 | 0 | 0 | 0 | 0 | 0 | 0 | 0 | 0 | 0.05630669 | 0 | 0.00171145 | 0 | 0 | 0 | 0 | 0 | 0 | 0 | 0 | 0 | 0 | 0 | 0 | 0 | 0 | 0 | 0 | 0 | 0 | 0 | 0 | 0 | 0 | 0 | 0 | 0 | 0.7829882 | 0.03309614 | 0.05630669 | 0 | 0 | 0 | 0 | 0 | 0 | 0 | 0 | 0 | 10.1039/cc9960002367 | yes |  | 0 |  |  | 192 | 140 | TRUE |  | 60 |  | tetraethylammonium |  |  | Beta |  |  | TEOS, H2O2, TEOT, HF | Merck, , Alfa | [9 empty] | Unseeded synthesis of Al-free Ti-β zeolite in fluoride medium: a hydrophobic selective oxidation catalyst |  |  | ['tetraethylazanium', 'Tetraethylammonium', '4-04-00-00331 (Beilstein Handbook Reference)', 'AMMONIUM, TETRAETHYL-', 'BRN 1738225', 'Ethanaminium, N,N,N-triethyl- (9CI)', 'N,N,N-Triethylethanaminium', 'Tetraetilammonio [Italian]', 'Tetramon', 'Tetrylammonium', 'ZINC00896981', 'Lopac-T-2265', 'CHEBI:44296', 'NEt4(+)', '[NEt4](+)', 'Ammonium, tetraethyl-, dodeca-.mu.-chlorohexachlorohexatantalate(2-)(2:1), octahedro-', 'Ethanaminium, N,N,N-triethyl-, dodeca-.mu.-chlorohexachlorohexatantalate(2-) octahedro (2:1)', 'NSC156315', 'nchembio874-comp2', 'NCGC00016008-01', 'NET', 'tetraethylazanium', 'InChI=1/C8H20N/c1-5-9(6-2,7-3)8-4/h5-8H2,1-4H3/q+', 'C07512', 'Tetraethylammonium', 'E4N', 'TETRAETHYLAMMONIUM ION'] |  |  | tetraethylazanium |  |  | CC[N+](CC)(CC)CC |  |  | C8H20N |  |  | *BEA |  |  | 1996
28774
28775 | 0 | 0.03046595 | 0.03584229 | 0 | 0 | 0 | 0 | 0 | 0 | 0 | 0 | 0 | 0 | 0 | 0 | 0 | 0.005376344 | 0 | 0 | 0 | 0 | 0 | 0 | 0 | 0 | 0 | 0 | 0 | 0 | 0 | 0 | 0 | 0 | 0 | 0 | 0 | 0 | 0 | 0 | 0.8960573 | 0 | 0.03225806 | 0 | 0 | 0 | 0 | 0 | 0 | 0 | 0 | 0 | 10.1039/ft9938904141 | yes |  | 0 |  |  | 170 | 152 |  |  | 200 |  | dipropylamine |  |  | MAPO-46 |  |  | pseudoboehmite, orthophosphoric acid, magnesium acetate | Vista, Aldrich, Fluka |  |  | 88 | [9 empty] | ['N-propylpropan-1-amine', 'DIPROPYLAMINE', '142-84-7', 'DIPROPYL-AMINE', '1-Propanamine, N-propyl-', 'AI3-24037', 'BRN 0505974', 'CCRIS 4805', 'DIPROPYLAMINE', 'Di-n-propylamine', 'Dipropylamine [UN2383] [Flammable liquid]', 'EINECS 205-565-9', 'HSDB 2644', 'N-Propyl-1-propanamine', 'RCRA waste no. U110', 'RCRA waste number U110', 'UN2383', 'n-Dipropylamine', 'D214752_ALDRICH', '240087_ALDRICH', 'N-propylpropan-1-amine', 'InChI=1/C6H15N/c1-3-5-7-6-4-2/h7H,3-6H2,1-2H'] |  |  | N-propylpropan-1-amine |  |  | CCCNCCC |  |  | C6H15N |  |  | AFS |  |  | 1993
28776 | 0 | 0.03046595 | 0.03584229 | 0 | 0 | 0 | 0 | 0 | 0 | 0 | 0 | 0 | 0 | 0 | 0 | 0 | 0.005376344 | 0 | 0 | 0 | 0 | 0 | 0 | 0 | 0 | 0 | 0 | 0 | 0 | 0 | 0 | 0 | 0 | 0 | 0 | 0 | 0 | 0 | 0 | 0.8960573 | 0 | 0.03225806 | 0 | 0 | 0 | 0 | 0 | 0 | 0 | 0 | 0 | 10.1039/ft9938904141 | yes |  | 0 |  |  | 216 | 152 |  |  | 200 |  | dipropylamine |  |  | MAPO-48 |  |  | pseudoboehmite, orthophosphoric acid, magnesium acetate | Vista, Aldrich, Fluka |  |  | 92 | [9 empty] | ['N-propylpropan-1-amine', 'DIPROPYLAMINE', '142-84-7', 'DIPROPYL-AMINE', '1-Propanamine, N-propyl-', 'AI3-24037', 'BRN 0505974', 'CCRIS 4805', 'DIPROPYLAMINE', 'Di-n-propylamine', 'Dipropylamine [UN2383] [Flammable liquid]', 'EINECS 205-565-9', 'HSDB 2644', 'N-Propyl-1-propanamine', 'RCRA waste no. U110', 'RCRA waste number U110', 'UN2383', 'n-Dipropylamine', 'D214752_ALDRICH', '240087_ALDRICH', 'N-propylpropan-1-amine', 'InChI=1/C6H15N/c1-3-5-7-6-4-2/h7H,3-6H2,1-2H'] |  |  | N-propylpropan-1-amine |  |  | CCCNCCC |  |  | C6H15N | [5 empty] | 1993
28777 | 0 | 0.03041145 | 0.03577818 | 0 | 0 | 0 | 0 | 0 | 0 | 0 | 0 | 0 | 0 | 0 | 0 | 0 | 0.005366726 | 0 | 0 | 0 | 0 | 0 | 0 | 0 | 0 | 0 | 0 | 0 | 0 | 0 | 0 | 0 | 0 | 0 | 0 | 0 | 0 | 0 | 0 | 0.8944544 | 0 | 0.03398927 | 0 | 0 | 0 | 0 | 0 | 0 | 0 | 0 | 0 | 10.1039/ft9938904141 | yes |  | 0 |  |  | 216 | 152 |  |  | 200 |  | dipropylamine |  |  | MAPO-46 |  |  | pseudoboehmite, orthophosphoric acid, magnesium acetate | Vista, Aldrich, Fluka |  |  | 95 | [9 empty] | ['N-propylpropan-1-amine', 'DIPROPYLAMINE', '142-84-7', 'DIPROPYL-AMINE', '1-Propanamine, N-propyl-', 'AI3-24037', 'BRN 0505974', 'CCRIS 4805', 'DIPROPYLAMINE', 'Di-n-propylamine', 'Dipropylamine [UN2383] [Flammable liquid]', 'EINECS 205-565-9', 'HSDB 2644', 'N-Propyl-1-propanamine', 'RCRA waste no. U110', 'RCRA waste number U110', 'UN2383', 'n-Dipropylamine', 'D214752_ALDRICH', '240087_ALDRICH', 'N-propylpropan-1-amine', 'InChI=1/C6H15N/c1-3-5-7-6-4-2/h7H,3-6H2,1-2H'] |  |  | N-propylpropan-1-amine |  |  | CCCNCCC |  |  | C6H15N |  |  | AFS |  |  | 1993
28778 | 0 | 0.03035714 | 0.03571429 | 0 | 0 | 0 | 0 | 0 | 0 | 0 | 0 | 0 | 0 | 0 | 0 | 0 | 0.005357143 | 0 | 0 | 0 | 0 | 0 | 0 | 0 | 0 | 0 | 0 | 0 | 0 | 0 | 0 | 0 | 0 | 0 | 0 | 0 | 0 | 0 | 0 | 0.8928571 | 0 | 0.03571429 | 0 | 0 | 0 | 0 | 0 | 0 | 0 | 0 | 0 | 10.1039/ft9938904141 | yes |  | 0 |  |  | 216 | 152 |  |  | 200 |  | dipropylamine |  |  | MAPO-46 |  |  | pseudoboehmite, orthophosphoric acid, magnesium acetate | Vista, Aldrich, Fluka |  |  | 100 | [9 empty] | ['N-propylpropan-1-amine', 'DIPROPYLAMINE', '142-84-7', 'DIPROPYL-AMINE', '1-Propanamine, N-propyl-', 'AI3-24037', 'BRN 0505974', 'CCRIS 4805', 'DIPROPYLAMINE', 'Di-n-propylamine', 'Dipropylamine [UN2383] [Flammable liquid]', 'EINECS 205-565-9', 'HSDB 2644', 'N-Propyl-1-propanamine', 'RCRA waste no. U110', 'RCRA waste number U110', 'UN2383', 'n-Dipropylamine', 'D214752_ALDRICH', '240087_ALDRICH', 'N-propylpropan-1-amine', 'InChI=1/C6H15N/c1-3-5-7-6-4-2/h7H,3-6H2,1-2H'] |  |  | N-propylpropan-1-amine |  |  | CCCNCCC |  |  | C6H15N |  |  | AFS |  |  | 1993
28779 | 0 | 0.03030303 | 0.03565062 | 0 | 0 | 0 | 0 | 0 | 0 | 0 | 0 | 0 | 0 | 0 | 0 | 0 | 0.005347594 | 0 | 0 | 0 | 0 | 0 | 0 | 0 | 0 | 0 | 0 | 0 | 0 | 0 | 0 | 0 | 0 | 0 | 0 | 0 | 0 | 0 | 0 | 0.8912656 | 0 | 0.03743316 | 0 | 0 | 0 | 0 | 0 | 0 | 0 | 0 | 0 | 10.1039/ft9938904141 | yes |  | 0 |  |  | 216 | 152 |  |  | 200 |  | dipropylamine |  |  | MAPO-46 | MAPO-43 |  | pseudoboehmite, orthophosphoric acid, magnesium acetate | Vista, Aldrich, Fluka |  |  | 91 | [9 empty] | ['N-propylpropan-1-amine', 'DIPROPYLAMINE', '142-84-7', 'DIPROPYL-AMINE', '1-Propanamine, N-propyl-', 'AI3-24037', 'BRN 0505974', 'CCRIS 4805', 'DIPROPYLAMINE', 'Di-n-propylamine', 'Dipropylamine [UN2383] [Flammable liquid]', 'EINECS 205-565-9', 'HSDB 2644', 'N-Propyl-1-propanamine', 'RCRA waste no. U110', 'RCRA waste number U110', 'UN2383', 'n-Dipropylamine', 'D214752_ALDRICH', '240087_ALDRICH', 'N-propylpropan-1-amine', 'InChI=1/C6H15N/c1-3-5-7-6-4-2/h7H,3-6H2,1-2H'] |  |  | N-propylpropan-1-amine |  |  | CCCNCCC |  |  | C6H15N |  |  | AFS | GIS |  | 1993
28780 | 0 | 0.03024911 | 0.03558719 | 0 | 0 | 0 | 0 | 0 | 0 | 0 | 0 | 0 | 0 | 0 | 0 | 0 | 0.005338078 | 0 | 0 | 0 | 0 | 0 | 0 | 0 | 0 | 0 | 0 | 0 | 0 | 0 | 0 | 0 | 0 | 0 | 0 | 0 | 0 | 0 | 0 | 0.8896797 | 0 | 0.03914591 | 0 | 0 | 0 | 0 | 0 | 0 | 0 | 0 | 0 | 10.1039/ft9938904141 | yes |  | 0 |  |  | 216 | 152 |  |  | 200 |  | dipropylamine |  |  | MAPO-46 | MAPO-43 |  | pseudoboehmite, orthophosphoric acid, magnesium acetate | Vista, Aldrich, Fluka |  |  | 85 | [6 empty] | Synthesis, characterization, thermal stability, acidity and catalytic properties of large-pore MAPO-46 |  |  | ['N-propylpropan-1-amine', 'DIPROPYLAMINE', '142-84-7', 'DIPROPYL-AMINE', '1-Propanamine, N-propyl-', 'AI3-24037', 'BRN 0505974', 'CCRIS 4805', 'DIPROPYLAMINE', 'Di-n-propylamine', 'Dipropylamine [UN2383] [Flammable liquid]', 'EINECS 205-565-9', 'HSDB 2644', 'N-Propyl-1-propanamine', 'RCRA waste no. U110', 'RCRA waste number U110', 'UN2383', 'n-Dipropylamine', 'D214752_ALDRICH', '240087_ALDRICH', 'N-propylpropan-1-amine', 'InChI=1/C6H15N/c1-3-5-7-6-4-2/h7H,3-6H2,1-2H'] |  |  | N-propylpropan-1-amine |  |  | CCCNCCC |  |  | C6H15N |  |  | AFS | GIS |  | 1993
28781
28782 | 0 | 0.03648352 | 0.03663004 | 0 | 0 | 0 | 0 | 0 | 0 | 0 | 0 | 0 | 0 | 0 | 0 | 0 | 0 | 0 | 0 | 0 | 0 | 0.0001465201 | 0 | 0 | 0 | 0 | 0 | 0 | 0 | 0 | 0 | 0 | 0 | 0 | 0 | 0 | 0 | 0 | 0 | 0.9157509 | 0 | 0.01098901 | 0 | 0 | 0 | 0 | 0 | 0 | 0 | 0 | 0 | 10.1039/ft9969203453 | yes |  | 0 | 3 |  | 48 | 170 |  |  | 170 |  | triethylamine |  |  | CoAPO-5 |  |  | orthophosphoric acid, pseudoboehmite, Co(CH3CO2)2 | Junsei, Catapal, Junsei | [12 empty] | ['N,N-Diethylethanamine', 'TRIETHYLAMINE', '121-44-8', '144514-14-7', '168277-99-4', '172227-74-6', 'T0886_SIAL', '65897_FLUKA', 'NCIOpen2_006503', '90335_FLUKA', '471283_SIAL', '(Diethylamino)ethane', 'AI3-15425', 'CCRIS 4881', 'EINECS 204-469-4', 'Ethanamine, N,N-diethyl-', 'HSDB 896', 'N,N-Diethylethanamine', 'TEN', 'TRIETHYLAMINE', 'Triaethylamin [German]', 'Triethylamine [UN1296] [Flammable liquid]', 'Trietilamina [Italian]', 'UN1296', '90337_FLUKA', '90338_FLUKA', 'CHEBI:35026', '90340_FLUKA', '17924_FLUKA', 'NEt3', 'C14691', 'W424601_ALDRICH', '(C2H5)3N', 'InChI=1/C6H15N/c1-4-7(5-2)6-3/h4-6H2,1-3H', 'N,N,N-triethylamine', 'ST5214499', 'Triaethylamin', 'Triethylamin'] |  |  | N,N-Diethylethanamine |  |  | CCN(CC)CC |  |  | C6H15N |  |  | AFI |  |  | 1996
28783 | 0 | 0.03626374 | 0.03663004 | 0 | 0 | 0 | 0 | 0 | 0 | 0 | 0 | 0 | 0 | 0 | 0 | 0 | 0 | 0 | 0 | 0 | 0 | 0.0003663004 | 0 | 0 | 0 | 0 | 0 | 0 | 0 | 0 | 0 | 0 | 0 | 0 | 0 | 0 | 0 | 0 | 0 | 0.9157509 | 0 | 0.01098901 | 0 | 0 | 0 | 0 | 0 | 0 | 0 | 0 | 0 | 10.1039/ft9969203453 | yes |  | 0 | 3 |  | 48 | 170 |  |  | 170 |  | triethylamine |  |  | CoAPO-5 |  |  | orthophosphoric acid, pseudoboehmite, Co(CH3CO2)2 | Junsei, Catapal, Junsei | [12 empty] | ['N,N-Diethylethanamine', 'TRIETHYLAMINE', '121-44-8', '144514-14-7', '168277-99-4', '172227-74-6', 'T0886_SIAL', '65897_FLUKA', 'NCIOpen2_006503', '90335_FLUKA', '471283_SIAL', '(Diethylamino)ethane', 'AI3-15425', 'CCRIS 4881', 'EINECS 204-469-4', 'Ethanamine, N,N-diethyl-', 'HSDB 896', 'N,N-Diethylethanamine', 'TEN', 'TRIETHYLAMINE', 'Triaethylamin [German]', 'Triethylamine [UN1296] [Flammable liquid]', 'Trietilamina [Italian]', 'UN1296', '90337_FLUKA', '90338_FLUKA', 'CHEBI:35026', '90340_FLUKA', '17924_FLUKA', 'NEt3', 'C14691', 'W424601_ALDRICH', '(C2H5)3N', 'InChI=1/C6H15N/c1-4-7(5-2)6-3/h4-6H2,1-3H', 'N,N,N-triethylamine', 'ST5214499', 'Triaethylamin', 'Triethylamin'] |  |  | N,N-Diethylethanamine |  |  | CCN(CC)CC |  |  | C6H15N |  |  | AFI |  |  | 1996
28784 | 0 | 0.03589744 | 0.03663004 | 0 | 0 | 0 | 0 | 0 | 0 | 0 | 0 | 0 | 0 | 0 | 0 | 0 | 0 | 0 | 0 | 0 | 0 | 0.0007326007 | 0 | 0 | 0 | 0 | 0 | 0 | 0 | 0 | 0 | 0 | 0 | 0 | 0 | 0 | 0 | 0 | 0 | 0.9157509 | 0 | 0.01098901 | 0 | 0 | 0 | 0 | 0 | 0 | 0 | 0 | 0 | 10.1039/ft9969203453 | yes |  | 0 | 3 |  | 48 | 170 |  |  | 170 |  | triethylamine |  |  | CoAPO-5 |  |  | orthophosphoric acid, pseudoboehmite, Co(CH3CO2)2 | Junsei, Catapal, Junsei | [12 empty] | ['N,N-Diethylethanamine', 'TRIETHYLAMINE', '121-44-8', '144514-14-7', '168277-99-4', '172227-74-6', 'T0886_SIAL', '65897_FLUKA', 'NCIOpen2_006503', '90335_FLUKA', '471283_SIAL', '(Diethylamino)ethane', 'AI3-15425', 'CCRIS 4881', 'EINECS 204-469-4', 'Ethanamine, N,N-diethyl-', 'HSDB 896', 'N,N-Diethylethanamine', 'TEN', 'TRIETHYLAMINE', 'Triaethylamin [German]', 'Triethylamine [UN1296] [Flammable liquid]', 'Trietilamina [Italian]', 'UN1296', '90337_FLUKA', '90338_FLUKA', 'CHEBI:35026', '90340_FLUKA', '17924_FLUKA', 'NEt3', 'C14691', 'W424601_ALDRICH', '(C2H5)3N', 'InChI=1/C6H15N/c1-4-7(5-2)6-3/h4-6H2,1-3H', 'N,N,N-triethylamine', 'ST5214499', 'Triaethylamin', 'Triethylamin'] |  |  | N,N-Diethylethanamine |  |  | CCN(CC)CC |  |  | C6H15N |  |  | AFI |  |  | 1996
28785 | 0 | 0.03516484 | 0.03663004 | 0 | 0 | 0 | 0 | 0 | 0 | 0 | 0 | 0 | 0 | 0 | 0 | 0 | 0 | 0 | 0 | 0 | 0 | 0.001465201 | 0 | 0 | 0 | 0 | 0 | 0 | 0 | 0 | 0 | 0 | 0 | 0 | 0 | 0 | 0 | 0 | 0 | 0.9157509 | 0 | 0.01098901 | 0 | 0 | 0 | 0 | 0 | 0 | 0 | 0 | 0 | 10.1039/ft9969203453 | yes |  | 0 | 3 |  | 48 | 170 |  |  | 170 |  | triethylamine |  |  | CoAPO-5 |  |  | orthophosphoric acid, pseudoboehmite, Co(CH3CO2)2 | Junsei, Catapal, Junsei | [12 empty] | ['N,N-Diethylethanamine', 'TRIETHYLAMINE', '121-44-8', '144514-14-7', '168277-99-4', '172227-74-6', 'T0886_SIAL', '65897_FLUKA', 'NCIOpen2_006503', '90335_FLUKA', '471283_SIAL', '(Diethylamino)ethane', 'AI3-15425', 'CCRIS 4881', 'EINECS 204-469-4', 'Ethanamine, N,N-diethyl-', 'HSDB 896', 'N,N-Diethylethanamine', 'TEN', 'TRIETHYLAMINE', 'Triaethylamin [German]', 'Triethylamine [UN1296] [Flammable liquid]', 'Trietilamina [Italian]', 'UN1296', '90337_FLUKA', '90338_FLUKA', 'CHEBI:35026', '90340_FLUKA', '17924_FLUKA', 'NEt3', 'C14691', 'W424601_ALDRICH', '(C2H5)3N', 'InChI=1/C6H15N/c1-4-7(5-2)6-3/h4-6H2,1-3H', 'N,N,N-triethylamine', 'ST5214499', 'Triaethylamin', 'Triethylamin'] |  |  | N,N-Diethylethanamine |  |  | CCN(CC)CC |  |  | C6H15N |  |  | AFI |  |  | 1996
28786 | 0 | 0.03369963 | 0.03663004 | 0 | 0 | 0 | 0 | 0 | 0 | 0 | 0 | 0 | 0 | 0 | 0 | 0 | 0 | 0 | 0 | 0 | 0 | 0.002930403 | 0 | 0 | 0 | 0 | 0 | 0 | 0 | 0 | 0 | 0 | 0 | 0 | 0 | 0 | 0 | 0 | 0 | 0.9157509 | 0 | 0.01098901 | 0 | 0 | 0 | 0 | 0 | 0 | 0 | 0 | 0 | 10.1039/ft9969203453 | yes |  | 0 | 3 |  | 48 | 170 |  |  | 170 |  | triethylamine |  |  | CoAPO-5 |  |  | orthophosphoric acid, pseudoboehmite, Co(CH3CO2)2 | Junsei, Catapal, Junsei | [12 empty] | ['N,N-Diethylethanamine', 'TRIETHYLAMINE', '121-44-8', '144514-14-7', '168277-99-4', '172227-74-6', 'T0886_SIAL', '65897_FLUKA', 'NCIOpen2_006503', '90335_FLUKA', '471283_SIAL', '(Diethylamino)ethane', 'AI3-15425', 'CCRIS 4881', 'EINECS 204-469-4', 'Ethanamine, N,N-diethyl-', 'HSDB 896', 'N,N-Diethylethanamine', 'TEN', 'TRIETHYLAMINE', 'Triaethylamin [German]', 'Triethylamine [UN1296] [Flammable liquid]', 'Trietilamina [Italian]', 'UN1296', '90337_FLUKA', '90338_FLUKA', 'CHEBI:35026', '90340_FLUKA', '17924_FLUKA', 'NEt3', 'C14691', 'W424601_ALDRICH', '(C2H5)3N', 'InChI=1/C6H15N/c1-4-7(5-2)6-3/h4-6H2,1-3H', 'N,N,N-triethylamine', 'ST5214499', 'Triaethylamin', 'Triethylamin'] |  |  | N,N-Diethylethanamine |  |  | CCN(CC)CC |  |  | C6H15N |  |  | AFI |  |  | 1996
28787 | 0 | 0.03626374 | 0.03663004 | 0 | 0 | 0 | 0 | 0 | 0 | 0 | 0 | 0 | 0 | 0 | 0 | 0 | 0 | 0 | 0 | 0 | 0 | 0.0003663004 | 0 | 0 | 0 | 0 | 0 | 0 | 0 | 0 | 0 | 0 | 0 | 0 | 0 | 0 | 0 | 0 | 0 | 0.9157509 | 0 | 0.01098901 | 0 | 0 | 0 | 0 | 0 | 0 | 0 | 0 | 0 | 10.1039/ft9969203453 | yes |  | 0 | 3 |  | 48 | 170 |  |  | 170 |  | diisopropylamine |  |  | CoAPO-11 |  |  | orthophosphoric acid, pseudoboehmite, Co(CH3CO2)2 | Junsei, Catapal, Junsei | [9 empty] | Interaction of alkenes with CoAPO molecular sieves |  |  | ['N-propan-2-ylpropan-2-amine', 'N-isopropylpropan-2-amine', 'Diisopropylamine', '108-18-9', 'InChI=1/C6H15N/c1-5(2)7-6(3)4/h5-7H,1-4H', 'N-isopropylpropan-2-amine', '386464_ALDRICH', 'AIDS-060629', 'AIDS060629', 'N,N-Diisopropylamine', '2-Propanamine, N-(1-methylethyl)-', 'Diisopropylamine', 'N-Isopropyl-1-amino-2-methylethane', 'NSC6758', 'WLN: 1Y1&MY1&1', 'ST5208199', 'NCGC00091070-01', 'DIPA', '2-Propaneamine, N-(1-methylethyl)-', 'AI3-15345', 'CCRIS 6235', 'Diisopropylamine [UN1158] [Flammable liquid]', 'EINECS 203-558-5', 'HSDB 931', 'N-(1-Methylethyl)-2-propanamine', 'NSC 6758', 'UN1158', '38290_FLUKA', '471224_ALDRICH'] |  |  | N-propan-2-ylpropan-2-amine |  |  | CC(C)NC(C)C |  |  | C6H15N |  |  | AEL |  |  | 1996
28788
28789 | 0.003555556 | 0.04977778 | 0.03555556 | 0 | 0 | 0 | 0 | 0 | 0 | 0 | 0 | 0 | 0 | 0 | 0 | 0 | 0 | 0 | 0 | 0 | 0 | 0 | 0 | 0 | 0 | 0 | 0 | 0 | 0 | 0 | 0 | 0 | 0 | 0 | 0 | 0 | 0 | 0 | 0 | 0.8888889 | 0 | 0.02044444 | 0.001777778 | 0 | 0 | 0 | 0 | 0 | 0 | 0 | 0 | 10.1039/ft9969203661 | yes |  | 0 |  |  | 15 | 135 |  |  |  |  | triisopropanolamine | tetramethylammonium |  | VPI-5 |  |  | alumina, H3PO4, Ludox AS-40 | Vista, Fisher | [9 empty] | Generation of ion-exchange capacity by silicon incorporation into the aluminophosphate VPI-5/AIPO4-8 molecular sieve system |  |  | ['1-(bis(2-hydroxypropyl)amino)propan-2-ol', '122-20-3', "1,1',1''-Nitrilotri-2-propanol", "1,1',1''-Nitrilotris(2-propanol)", "2-Propanol, 1,1',1''-nitrilotri-", "2-Propanol, 1,1',1''-nitrilotris-", '3,3\',3"-Nitrilotri(2-propanol)', 'NSC4010', 'Tri-2-propanolamine', 'Tri-iso-propanolamine', 'Triisopropanolamine', 'Tris(2-hydroxy-1-propyl)amine', 'Tris(2-hydroxypropyl)amine', 'Tris(2-propanol)amine', 'WLN: QY1 & 1N1YQ1 & 1YQ1', 'NCGC00164112-01', '1,1&#8242;,1&#8242;&#8242;-Nitrilotri(-2-propanol)', '254746_ALDRICH', "1,1',1''-Nitrilotripropan-2-ol", '4-04-00-01680 (Beilstein Handbook Reference)', 'AI3-01450', 'BRN 1071570', 'CCRIS 4884', 'Caswell No. 891', 'EINECS 204-528-4', 'EPA Pesticide Chemical Code 004209', 'HSDB 5593', 'NSC 4010', 'TIPA'] | ['tetramethylazanium', 'Tetramethylammonium', '14190-16-0', '12545-87-8', '28109-81-1', '76913-76-3', '12386-10-6', 'Tetramethylammonium', 'ZINC00967771', 'EINECS 235-626-5', 'Methanaminium, N,N,N-trimethyl-, octahydrotriborate(1-)', 'Tetramethylammonium octahydrotriborate', 'tetramethylazanium', 'InChI=1/C4H12N/c1-5(2,3)4/h1-4H3/q+', 'PDSP2_000112', '(CH3)4N(+)', 'CHEBI:46020', 'N,N,N-trimethylmethanaminium', '[NMe4](+)', 'TETRAMETHYLAMMONIUM ION', 'Methanaminium, N,N,N-trimethyl-'] |  | 1-(bis(2-hydroxypropyl)amino)propan-2-ol | tetramethylazanium |  | CC(O)CN(CC(C)O)CC(C)O | C[N+](C)(C)C |  | C9H21NO3 | C4H12N |  | VFI |  |  | 1996
28790
28791 | 0.1785714 | 0 | 0 | 0 | 0 | 0 | 0 | 0 | 0 | 0 | 0 | 0.1428571 | 0.1785714 | 0 | 0 | 0 | 0 | 0 | 0 | 0 | 0 | 0 | 0 | 0 | 0 | 0 | 0 | 0 | 0 | 0 | 0 | 0 | 0 | 0 | 0 | 0 | 0 | 0 | 0 | 0.3571429 | 0 | 0.1428571 | 0 | 0 | 0 | 0 | 0 | 0 | 0 | 0 | 0 | 10.1073/pnas.1003009107 | yes |  | 0 |  |  | 24 | 175 | FALSE |  |  |  | diethyldiphenylphosphonium |  |  | ITQ-40 |  |  | NH4F | [13 empty] | ['diethyl-di(phenyl)phosphanium', 'diethyl-di(phenyl)phosphonium'] |  |  | diethyl-di(phenyl)phosphanium |  |  | CC[P+](CC)(c1ccccc1)c1ccccc1 |  |  | C16H20P |  |  | -IRY |  |  | 2010
28792 | 0.1764914 | 0.01164843 | 0 | 0 | 0 | 0 | 0 | 0 | 0 | 0 | 0 | 0.1411931 | 0.1764914 | 0 | 0 | 0 | 0 | 0 | 0 | 0 | 0 | 0 | 0 | 0 | 0 | 0 | 0 | 0 | 0 | 0 | 0 | 0 | 0 | 0 | 0 | 0 | 0 | 0 | 0 | 0.3529827 | 0 | 0.1411931 | 0 | 0 | 0 | 0 | 0 | 0 | 0 | 0 | 0 | 10.1073/pnas.1003009107 | yes |  | 0 |  |  | 24 | 175 | FALSE |  |  |  | diethyldiphenylphosphonium |  |  | ITQ-40 |  |  | NH4F | [13 empty] | ['diethyl-di(phenyl)phosphanium', 'diethyl-di(phenyl)phosphonium'] |  |  | diethyl-di(phenyl)phosphanium |  |  | CC[P+](CC)(c1ccccc1)c1ccccc1 |  |  | C16H20P |  |  | -IRY |  |  | 2010
28793 | 0.1764914 | 0 | 0 | 0 | 0 | 0 | 0 | 0 | 0 | 0 | 0 | 0.1411931 | 0.1764914 | 0 | 0 | 0.01164843 | 0 | 0 | 0 | 0 | 0 | 0 | 0 | 0 | 0 | 0 | 0 | 0 | 0 | 0 | 0 | 0 | 0 | 0 | 0 | 0 | 0 | 0 | 0 | 0.3529827 | 0 | 0.1411931 | 0 | 0 | 0 | 0 | 0 | 0 | 0 | 0 | 0 | 10.1073/pnas.1003009107 | yes |  | 0 |  |  | 24 | 175 | FALSE |  |  |  | diethyldiphenylphosphonium |  |  | ITQ-40 |  |  | NH4F | [13 empty] | ['diethyl-di(phenyl)phosphanium', 'diethyl-di(phenyl)phosphonium'] |  |  | diethyl-di(phenyl)phosphanium |  |  | CC[P+](CC)(c1ccccc1)c1ccccc1 |  |  | C16H20P |  |  | -IRY |  |  | 2010
28794 | 0.07352941 | 0 | 0 | 0 | 0 | 0 | 0 | 0 | 0 | 0 | 0 | 0.05882353 | 0.07352941 | 0 | 0 | 0 | 0 | 0 | 0 | 0 | 0 | 0 | 0 | 0 | 0 | 0 | 0 | 0 | 0 | 0 | 0 | 0 | 0 | 0 | 0 | 0 | 0 | 0 | 0 | 0.7352941 | 0 | 0.05882353 | 0 | 0 | 0 | 0 | 0 | 0 | 0 | 0 | 0 | 10.1073/pnas.1003009107 | yes |  | 0 |  |  | 24 | 175 | FALSE |  |  |  | diethyldiphenylphosphonium |  |  | ITQ-40 | ITQ-31 |  | NH4F | [13 empty] | ['diethyl-di(phenyl)phosphanium', 'diethyl-di(phenyl)phosphonium'] |  |  | diethyl-di(phenyl)phosphanium |  |  | CC[P+](CC)(c1ccccc1)c1ccccc1 |  |  | C16H20P |  |  | -IRY | ASV |  | 2010
28795 | 0.0731743 | 0.004829504 | 0 | 0 | 0 | 0 | 0 | 0 | 0 | 0 | 0 | 0.05853944 | 0.0731743 | 0 | 0 | 0 | 0 | 0 | 0 | 0 | 0 | 0 | 0 | 0 | 0 | 0 | 0 | 0 | 0 | 0 | 0 | 0 | 0 | 0 | 0 | 0 | 0 | 0 | 0 | 0.731743 | 0 | 0.05853944 | 0 | 0 | 0 | 0 | 0 | 0 | 0 | 0 | 0 | 10.1073/pnas.1003009107 | yes |  | 0 |  |  | 24 | 175 | FALSE |  |  |  | diethyldiphenylphosphonium |  |  | ITQ-40 | ITQ-31 |  | NH4F | [13 empty] | ['diethyl-di(phenyl)phosphanium', 'diethyl-di(phenyl)phosphonium'] |  |  | diethyl-di(phenyl)phosphanium |  |  | CC[P+](CC)(c1ccccc1)c1ccccc1 |  |  | C16H20P |  |  | -IRY | ASV |  | 2010
28796 | 0.0731743 | 0 | 0 | 0 | 0 | 0 | 0 | 0 | 0 | 0 | 0 | 0.05853944 | 0.0731743 | 0 | 0 | 0.004829504 | 0 | 0 | 0 | 0 | 0 | 0 | 0 | 0 | 0 | 0 | 0 | 0 | 0 | 0 | 0 | 0 | 0 | 0 | 0 | 0 | 0 | 0 | 0 | 0.731743 | 0 | 0.05853944 | 0 | 0 | 0 | 0 | 0 | 0 | 0 | 0 | 0 | 10.1073/pnas.1003009107 | yes |  | 0 |  |  | 24 | 175 | FALSE |  |  |  | diethyldiphenylphosphonium |  |  | ITQ-40 | ITQ-31 |  | NH4F | [13 empty] | ['diethyl-di(phenyl)phosphanium', 'diethyl-di(phenyl)phosphonium'] |  |  | diethyl-di(phenyl)phosphanium |  |  | CC[P+](CC)(c1ccccc1)c1ccccc1 |  |  | C16H20P |  |  | -IRY | ASV |  | 2010
28797 | 0.0297619 | 0 | 0 | 0 | 0 | 0 | 0 | 0 | 0 | 0 | 0 | 0.02380952 | 0.0297619 | 0 | 0 | 0 | 0 | 0 | 0 | 0 | 0 | 0 | 0 | 0 | 0 | 0 | 0 | 0 | 0 | 0 | 0 | 0 | 0 | 0 | 0 | 0 | 0 | 0 | 0 | 0.8928571 | 0 | 0.02380952 | 0 | 0 | 0 | 0 | 0 | 0 | 0 | 0 | 0 | 10.1073/pnas.1003009107 | yes |  | 0 |  |  | 24 | 175 | FALSE |  |  |  | diethyldiphenylphosphonium |  |  | ITQ-40 | quartz |  | NH4F | [13 empty] | ['diethyl-di(phenyl)phosphanium', 'diethyl-di(phenyl)phosphonium'] |  |  | diethyl-di(phenyl)phosphanium |  |  | CC[P+](CC)(c1ccccc1)c1ccccc1 |  |  | C16H20P |  |  | -IRY |  |  | 2010
28798 | 0.02970356 | 0.001960435 | 0 | 0 | 0 | 0 | 0 | 0 | 0 | 0 | 0 | 0.02376285 | 0.02970356 | 0 | 0 | 0 | 0 | 0 | 0 | 0 | 0 | 0 | 0 | 0 | 0 | 0 | 0 | 0 | 0 | 0 | 0 | 0 | 0 | 0 | 0 | 0 | 0 | 0 | 0 | 0.8911068 | 0 | 0.02376285 | 0 | 0 | 0 | 0 | 0 | 0 | 0 | 0 | 0 | 10.1073/pnas.1003009107 | yes |  | 0 |  |  | 24 | 175 | FALSE |  |  |  | diethyldiphenylphosphonium |  |  | ITQ-40 | quartz |  | NH4F | [13 empty] | ['diethyl-di(phenyl)phosphanium', 'diethyl-di(phenyl)phosphonium'] |  |  | diethyl-di(phenyl)phosphanium |  |  | CC[P+](CC)(c1ccccc1)c1ccccc1 |  |  | C16H20P |  |  | -IRY |  |  | 2010
28799 | 0.02970356 | 0 | 0 | 0 | 0 | 0 | 0 | 0 | 0 | 0 | 0 | 0.02376285 | 0.02970356 | 0 | 0 | 0.001960435 | 0 | 0 | 0 | 0 | 0 | 0 | 0 | 0 | 0 | 0 | 0 | 0 | 0 | 0 | 0 | 0 | 0 | 0 | 0 | 0 | 0 | 0 | 0 | 0.8911068 | 0 | 0.02376285 | 0 | 0 | 0 | 0 | 0 | 0 | 0 | 0 | 0 | 10.1073/pnas.1003009107 | yes |  | 0 |  |  | 24 | 175 | FALSE |  |  |  | diethyldiphenylphosphonium |  |  | ITQ-40 | quartz |  | NH4F | [13 empty] | ['diethyl-di(phenyl)phosphanium', 'diethyl-di(phenyl)phosphonium'] |  |  | diethyl-di(phenyl)phosphanium |  |  | CC[P+](CC)(c1ccccc1)c1ccccc1 |  |  | C16H20P |  |  | -IRY |  |  | 2010
28800 | 0.297619 | 0 | 0 | 0 | 0 | 0 | 0 | 0 | 0 | 0 | 0 | 0.1428571 | 0.05952381 | 0 | 0 | 0 | 0 | 0 | 0 | 0 | 0 | 0 | 0 | 0 | 0 | 0 | 0 | 0 | 0 | 0 | 0 | 0 | 0 | 0 | 0 | 0 | 0 | 0 | 0 | 0.3571429 | 0 | 0.1428571 | 0 | 0 | 0 | 0 | 0 | 0 | 0 | 0 | 0 | 10.1073/pnas.1003009107 | yes |  | 0 |  |  | 336 | 175 | FALSE |  |  |  | diethyldiphenylphosphonium |  |  | amorphous | ITQ-40 |  | NH4F | [13 empty] | ['diethyl-di(phenyl)phosphanium', 'diethyl-di(phenyl)phosphonium'] |  |  | diethyl-di(phenyl)phosphanium |  |  | CC[P+](CC)(c1ccccc1)c1ccccc1 |  |  | C16H20P |  |  |  | -IRY |  | 2010
28801 | 0.2941523 | 0.01164843 | 0 | 0 | 0 | 0 | 0 | 0 | 0 | 0 | 0 | 0.1411931 | 0.05883045 | 0 | 0 | 0 | 0 | 0 | 0 | 0 | 0 | 0 | 0 | 0 | 0 | 0 | 0 | 0 | 0 | 0 | 0 | 0 | 0 | 0 | 0 | 0 | 0 | 0 | 0 | 0.3529827 | 0 | 0.1411931 | 0 | 0 | 0 | 0 | 0 | 0 | 0 | 0 | 0 | 10.1073/pnas.1003009107 | yes |  | 0 |  |  | 336 | 175 | FALSE |  |  |  | diethyldiphenylphosphonium |  |  | amorphous | ITQ-40 |  | NH4F | [13 empty] | ['diethyl-di(phenyl)phosphanium', 'diethyl-di(phenyl)phosphonium'] |  |  | diethyl-di(phenyl)phosphanium |  |  | CC[P+](CC)(c1ccccc1)c1ccccc1 |  |  | C16H20P |  |  |  | -IRY |  | 2010
28802 | 0.2941523 | 0 | 0 | 0 | 0 | 0 | 0 | 0 | 0 | 0 | 0 | 0.1411931 | 0.05883045 | 0 | 0 | 0.01164843 | 0 | 0 | 0 | 0 | 0 | 0 | 0 | 0 | 0 | 0 | 0 | 0 | 0 | 0 | 0 | 0 | 0 | 0 | 0 | 0 | 0 | 0 | 0 | 0.3529827 | 0 | 0.1411931 | 0 | 0 | 0 | 0 | 0 | 0 | 0 | 0 | 0 | 10.1073/pnas.1003009107 | yes |  | 0 |  |  | 336 | 175 | FALSE |  |  |  | diethyldiphenylphosphonium |  |  | amorphous | ITQ-40 |  | NH4F | [13 empty] | ['diethyl-di(phenyl)phosphanium', 'diethyl-di(phenyl)phosphonium'] |  |  | diethyl-di(phenyl)phosphanium |  |  | CC[P+](CC)(c1ccccc1)c1ccccc1 |  |  | C16H20P |  |  |  | -IRY |  | 2010
28803 | 0.122549 | 0 | 0 | 0 | 0 | 0 | 0 | 0 | 0 | 0 | 0 | 0.05882353 | 0.0245098 | 0 | 0 | 0 | 0 | 0 | 0 | 0 | 0 | 0 | 0 | 0 | 0 | 0 | 0 | 0 | 0 | 0 | 0 | 0 | 0 | 0 | 0 | 0 | 0 | 0 | 0 | 0.7352941 | 0 | 0.05882353 | 0 | 0 | 0 | 0 | 0 | 0 | 0 | 0 | 0 | 10.1073/pnas.1003009107 | yes |  | 0 |  |  | 336 | 175 | FALSE |  |  |  | diethyldiphenylphosphonium |  |  | amorphous | ITQ-40 |  | NH4F | [13 empty] | ['diethyl-di(phenyl)phosphanium', 'diethyl-di(phenyl)phosphonium'] |  |  | diethyl-di(phenyl)phosphanium |  |  | CC[P+](CC)(c1ccccc1)c1ccccc1 |  |  | C16H20P |  |  |  | -IRY |  | 2010
28804 | 0.1219572 | 0.004829504 | 0 | 0 | 0 | 0 | 0 | 0 | 0 | 0 | 0 | 0.05853944 | 0.02439143 | 0 | 0 | 0 | 0 | 0 | 0 | 0 | 0 | 0 | 0 | 0 | 0 | 0 | 0 | 0 | 0 | 0 | 0 | 0 | 0 | 0 | 0 | 0 | 0 | 0 | 0 | 0.731743 | 0 | 0.05853944 | 0 | 0 | 0 | 0 | 0 | 0 | 0 | 0 | 0 | 10.1073/pnas.1003009107 | yes |  | 0 |  |  | 336 | 175 | FALSE |  |  |  | diethyldiphenylphosphonium |  |  | amorphous | ITQ-40 |  | NH4F | [13 empty] | ['diethyl-di(phenyl)phosphanium', 'diethyl-di(phenyl)phosphonium'] |  |  | diethyl-di(phenyl)phosphanium |  |  | CC[P+](CC)(c1ccccc1)c1ccccc1 |  |  | C16H20P |  |  |  | -IRY |  | 2010
28805 | 0.1219572 | 0 | 0 | 0 | 0 | 0 | 0 | 0 | 0 | 0 | 0 | 0.05853944 | 0.02439143 | 0 | 0 | 0.004829504 | 0 | 0 | 0 | 0 | 0 | 0 | 0 | 0 | 0 | 0 | 0 | 0 | 0 | 0 | 0 | 0 | 0 | 0 | 0 | 0 | 0 | 0 | 0 | 0.731743 | 0 | 0.05853944 | 0 | 0 | 0 | 0 | 0 | 0 | 0 | 0 | 0 | 10.1073/pnas.1003009107 | yes |  | 0 |  |  | 336 | 175 | FALSE |  |  |  | diethyldiphenylphosphonium |  |  | amorphous | ITQ-40 |  | NH4F | [13 empty] | ['diethyl-di(phenyl)phosphanium', 'diethyl-di(phenyl)phosphonium'] |  |  | diethyl-di(phenyl)phosphanium |  |  | CC[P+](CC)(c1ccccc1)c1ccccc1 |  |  | C16H20P |  |  |  | -IRY |  | 2010
28806 | 0.04960317 | 0 | 0 | 0 | 0 | 0 | 0 | 0 | 0 | 0 | 0 | 0.02380952 | 0.009920635 | 0 | 0 | 0 | 0 | 0 | 0 | 0 | 0 | 0 | 0 | 0 | 0 | 0 | 0 | 0 | 0 | 0 | 0 | 0 | 0 | 0 | 0 | 0 | 0 | 0 | 0 | 0.8928571 | 0 | 0.02380952 | 0 | 0 | 0 | 0 | 0 | 0 | 0 | 0 | 0 | 10.1073/pnas.1003009107 | yes |  | 0 |  |  | 336 | 175 | FALSE |  |  |  | diethyldiphenylphosphonium |  |  | amorphous |  |  | NH4F | [13 empty] | ['diethyl-di(phenyl)phosphanium', 'diethyl-di(phenyl)phosphonium'] |  |  | diethyl-di(phenyl)phosphanium |  |  | CC[P+](CC)(c1ccccc1)c1ccccc1 |  |  | C16H20P | [5 empty] | 2010
28807 | 0.04950593 | 0.001960435 | 0 | 0 | 0 | 0 | 0 | 0 | 0 | 0 | 0 | 0.02376285 | 0.009901186 | 0 | 0 | 0 | 0 | 0 | 0 | 0 | 0 | 0 | 0 | 0 | 0 | 0 | 0 | 0 | 0 | 0 | 0 | 0 | 0 | 0 | 0 | 0 | 0 | 0 | 0 | 0.8911068 | 0 | 0.02376285 | 0 | 0 | 0 | 0 | 0 | 0 | 0 | 0 | 0 | 10.1073/pnas.1003009107 | yes |  | 0 |  |  | 336 | 175 | FALSE |  |  |  | diethyldiphenylphosphonium |  |  | amorphous | ITQ-40 |  | NH4F | [13 empty] | ['diethyl-di(phenyl)phosphanium', 'diethyl-di(phenyl)phosphonium'] |  |  | diethyl-di(phenyl)phosphanium |  |  | CC[P+](CC)(c1ccccc1)c1ccccc1 |  |  | C16H20P |  |  |  | -IRY |  | 2010
28808 | 0.04950593 | 0 | 0 | 0 | 0 | 0 | 0 | 0 | 0 | 0 | 0 | 0.02376285 | 0.009901186 | 0 | 0 | 0.001960435 | 0 | 0 | 0 | 0 | 0 | 0 | 0 | 0 | 0 | 0 | 0 | 0 | 0 | 0 | 0 | 0 | 0 | 0 | 0 | 0 | 0 | 0 | 0 | 0.8911068 | 0 | 0.02376285 | 0 | 0 | 0 | 0 | 0 | 0 | 0 | 0 | 0 | 10.1073/pnas.1003009107 | yes |  | 0 |  |  | 336 | 175 | FALSE |  |  |  | diethyldiphenylphosphonium |  |  | amorphous | ITQ-40 |  | NH4F | [13 empty] | ['diethyl-di(phenyl)phosphanium', 'diethyl-di(phenyl)phosphonium'] |  |  | diethyl-di(phenyl)phosphanium |  |  | CC[P+](CC)(c1ccccc1)c1ccccc1 |  |  | C16H20P |  |  |  | -IRY |  | 2010
28809 | 0.3348214 | 0 | 0 | 0 | 0 | 0 | 0 | 0 | 0 | 0 | 0 | 0.1428571 | 0.02232143 | 0 | 0 | 0 | 0 | 0 | 0 | 0 | 0 | 0 | 0 | 0 | 0 | 0 | 0 | 0 | 0 | 0 | 0 | 0 | 0 | 0 | 0 | 0 | 0 | 0 | 0 | 0.3571429 | 0 | 0.1428571 | 0 | 0 | 0 | 0 | 0 | 0 | 0 | 0 | 0 | 10.1073/pnas.1003009107 | yes |  | 0 |  |  | 336 | 175 | FALSE |  |  |  | diethyldiphenylphosphonium |  |  | amorphous |  |  | NH4F | [13 empty] | ['diethyl-di(phenyl)phosphanium', 'diethyl-di(phenyl)phosphonium'] |  |  | diethyl-di(phenyl)phosphanium |  |  | CC[P+](CC)(c1ccccc1)c1ccccc1 |  |  | C16H20P | [5 empty] | 2010
28810 | 0.3309213 | 0.01164843 | 0 | 0 | 0 | 0 | 0 | 0 | 0 | 0 | 0 | 0.1411931 | 0.02206142 | 0 | 0 | 0 | 0 | 0 | 0 | 0 | 0 | 0 | 0 | 0 | 0 | 0 | 0 | 0 | 0 | 0 | 0 | 0 | 0 | 0 | 0 | 0 | 0 | 0 | 0 | 0.3529827 | 0 | 0.1411931 | 0 | 0 | 0 | 0 | 0 | 0 | 0 | 0 | 0 | 10.1073/pnas.1003009107 | yes |  | 0 |  |  | 336 | 175 | FALSE |  |  |  | diethyldiphenylphosphonium |  |  | amorphous |  |  | NH4F | [13 empty] | ['diethyl-di(phenyl)phosphanium', 'diethyl-di(phenyl)phosphonium'] |  |  | diethyl-di(phenyl)phosphanium |  |  | CC[P+](CC)(c1ccccc1)c1ccccc1 |  |  | C16H20P | [5 empty] | 2010
28811 | 0.3309213 | 0 | 0 | 0 | 0 | 0 | 0 | 0 | 0 | 0 | 0 | 0.1411931 | 0.02206142 | 0 | 0 | 0.01164843 | 0 | 0 | 0 | 0 | 0 | 0 | 0 | 0 | 0 | 0 | 0 | 0 | 0 | 0 | 0 | 0 | 0 | 0 | 0 | 0 | 0 | 0 | 0 | 0.3529827 | 0 | 0.1411931 | 0 | 0 | 0 | 0 | 0 | 0 | 0 | 0 | 0 | 10.1073/pnas.1003009107 | yes |  | 0 |  |  | 336 | 175 | FALSE |  |  |  | diethyldiphenylphosphonium |  |  | amorphous |  |  | NH4F | [13 empty] | ['diethyl-di(phenyl)phosphanium', 'diethyl-di(phenyl)phosphonium'] |  |  | diethyl-di(phenyl)phosphanium |  |  | CC[P+](CC)(c1ccccc1)c1ccccc1 |  |  | C16H20P | [5 empty] | 2010
28812 | 0.1378676 | 0 | 0 | 0 | 0 | 0 | 0 | 0 | 0 | 0 | 0 | 0.05882353 | 0.009191176 | 0 | 0 | 0 | 0 | 0 | 0 | 0 | 0 | 0 | 0 | 0 | 0 | 0 | 0 | 0 | 0 | 0 | 0 | 0 | 0 | 0 | 0 | 0 | 0 | 0 | 0 | 0.7352941 | 0 | 0.05882353 | 0 | 0 | 0 | 0 | 0 | 0 | 0 | 0 | 0 | 10.1073/pnas.1003009107 | yes |  | 0 |  |  | 336 | 175 | FALSE |  |  |  | diethyldiphenylphosphonium |  |  | amorphous |  |  | NH4F | [13 empty] | ['diethyl-di(phenyl)phosphanium', 'diethyl-di(phenyl)phosphonium'] |  |  | diethyl-di(phenyl)phosphanium |  |  | CC[P+](CC)(c1ccccc1)c1ccccc1 |  |  | C16H20P | [5 empty] | 2010
28813 | 0.1372018 | 0.004829504 | 0 | 0 | 0 | 0 | 0 | 0 | 0 | 0 | 0 | 0.05853944 | 0.009146788 | 0 | 0 | 0 | 0 | 0 | 0 | 0 | 0 | 0 | 0 | 0 | 0 | 0 | 0 | 0 | 0 | 0 | 0 | 0 | 0 | 0 | 0 | 0 | 0 | 0 | 0 | 0.731743 | 0 | 0.05853944 | 0 | 0 | 0 | 0 | 0 | 0 | 0 | 0 | 0 | 10.1073/pnas.1003009107 | yes |  | 0 |  |  | 336 | 175 | FALSE |  |  |  | diethyldiphenylphosphonium |  |  | amorphous |  |  | NH4F | [13 empty] | ['diethyl-di(phenyl)phosphanium', 'diethyl-di(phenyl)phosphonium'] |  |  | diethyl-di(phenyl)phosphanium |  |  | CC[P+](CC)(c1ccccc1)c1ccccc1 |  |  | C16H20P | [5 empty] | 2010
28814 | 0.1372018 | 0 | 0 | 0 | 0 | 0 | 0 | 0 | 0 | 0 | 0 | 0.05853944 | 0.009146788 | 0 | 0 | 0.004829504 | 0 | 0 | 0 | 0 | 0 | 0 | 0 | 0 | 0 | 0 | 0 | 0 | 0 | 0 | 0 | 0 | 0 | 0 | 0 | 0 | 0 | 0 | 0 | 0.731743 | 0 | 0.05853944 | 0 | 0 | 0 | 0 | 0 | 0 | 0 | 0 | 0 | 10.1073/pnas.1003009107 | yes |  | 0 |  |  | 336 | 175 | FALSE |  |  |  | diethyldiphenylphosphonium |  |  | amorphous |  |  | NH4F | [13 empty] | ['diethyl-di(phenyl)phosphanium', 'diethyl-di(phenyl)phosphonium'] |  |  | diethyl-di(phenyl)phosphanium |  |  | CC[P+](CC)(c1ccccc1)c1ccccc1 |  |  | C16H20P | [5 empty] | 2010
28815 | 0.05580357 | 0 | 0 | 0 | 0 | 0 | 0 | 0 | 0 | 0 | 0 | 0.02380952 | 0.003720238 | 0 | 0 | 0 | 0 | 0 | 0 | 0 | 0 | 0 | 0 | 0 | 0 | 0 | 0 | 0 | 0 | 0 | 0 | 0 | 0 | 0 | 0 | 0 | 0 | 0 | 0 | 0.8928571 | 0 | 0.02380952 | 0 | 0 | 0 | 0 | 0 | 0 | 0 | 0 | 0 | 10.1073/pnas.1003009107 | yes |  | 0 |  |  | 336 | 175 | FALSE |  |  |  | diethyldiphenylphosphonium |  |  | amorphous |  |  | NH4F | [13 empty] | ['diethyl-di(phenyl)phosphanium', 'diethyl-di(phenyl)phosphonium'] |  |  | diethyl-di(phenyl)phosphanium |  |  | CC[P+](CC)(c1ccccc1)c1ccccc1 |  |  | C16H20P | [5 empty] | 2010
28816 | 0.05569417 | 0.001960435 | 0 | 0 | 0 | 0 | 0 | 0 | 0 | 0 | 0 | 0.02376285 | 0.003712945 | 0 | 0 | 0 | 0 | 0 | 0 | 0 | 0 | 0 | 0 | 0 | 0 | 0 | 0 | 0 | 0 | 0 | 0 | 0 | 0 | 0 | 0 | 0 | 0 | 0 | 0 | 0.8911068 | 0 | 0.02376285 | 0 | 0 | 0 | 0 | 0 | 0 | 0 | 0 | 0 | 10.1073/pnas.1003009107 | yes |  | 0 |  |  | 336 | 175 | FALSE |  |  |  | diethyldiphenylphosphonium |  |  | amorphous |  |  | NH4F | [13 empty] | ['diethyl-di(phenyl)phosphanium', 'diethyl-di(phenyl)phosphonium'] |  |  | diethyl-di(phenyl)phosphanium |  |  | CC[P+](CC)(c1ccccc1)c1ccccc1 |  |  | C16H20P | [5 empty] | 2010
28817 | 0.05569417 | 0 | 0 | 0 | 0 | 0 | 0 | 0 | 0 | 0 | 0 | 0.02376285 | 0.003712945 | 0 | 0 | 0.001960435 | 0 | 0 | 0 | 0 | 0 | 0 | 0 | 0 | 0 | 0 | 0 | 0 | 0 | 0 | 0 | 0 | 0 | 0 | 0 | 0 | 0 | 0 | 0 | 0.8911068 | 0 | 0.02376285 | 0 | 0 | 0 | 0 | 0 | 0 | 0 | 0 | 0 | 10.1073/pnas.1003009107 | yes |  | 0 |  |  | 336 | 175 | FALSE |  |  |  | diethyldiphenylphosphonium |  |  | amorphous |  |  | NH4F | [13 empty] | ['diethyl-di(phenyl)phosphanium', 'diethyl-di(phenyl)phosphonium'] |  |  | diethyl-di(phenyl)phosphanium |  |  | CC[P+](CC)(c1ccccc1)c1ccccc1 |  |  | C16H20P | [5 empty] | 2010
28818 | 0.07692308 | 0 | 0 | 0 | 0 | 0 | 0 | 0 | 0 | 0 | 0 | 0 | 0.07692308 | 0 | 0 | 0 | 0 | 0 | 0 | 0 | 0 | 0 | 0 | 0 | 0 | 0 | 0 | 0 | 0 | 0 | 0 | 0 | 0 | 0 | 0 | 0 | 0 | 0 | 0 | 0.7692308 | 0 | 0.03846154 | 0 | 0 | 0 | 0 | 0 | 0 | 0 | 0 | 0 | 10.1073/pnas.1003009107 | yes |  | 0.03846154 |  |  | 336 | 175 | FALSE |  |  |  | diethyldiphenylphosphonium |  |  | ITQ-31 | quartz | [15 empty] | ['diethyl-di(phenyl)phosphanium', 'diethyl-di(phenyl)phosphonium'] |  |  | diethyl-di(phenyl)phosphanium |  |  | CC[P+](CC)(c1ccccc1)c1ccccc1 |  |  | C16H20P |  |  | ASV |  |  | 2010
28819 | 0.07653452 | 0.005051278 | 0 | 0 | 0 | 0 | 0 | 0 | 0 | 0 | 0 | 0 | 0.07653452 | 0 | 0 | 0 | 0 | 0 | 0 | 0 | 0 | 0 | 0 | 0 | 0 | 0 | 0 | 0 | 0 | 0 | 0 | 0 | 0 | 0 | 0 | 0 | 0 | 0 | 0 | 0.7653452 | 0 | 0.03826726 | 0 | 0 | 0 | 0 | 0 | 0 | 0 | 0 | 0 | 10.1073/pnas.1003009107 | yes |  | 0.03826726 |  |  | 336 | 175 | FALSE |  |  |  | diethyldiphenylphosphonium |  |  | ITQ-31 | quartz | [15 empty] | ['diethyl-di(phenyl)phosphanium', 'diethyl-di(phenyl)phosphonium'] |  |  | diethyl-di(phenyl)phosphanium |  |  | CC[P+](CC)(c1ccccc1)c1ccccc1 |  |  | C16H20P |  |  | ASV |  |  | 2010
28820 | 0.07653452 | 0 | 0 | 0 | 0 | 0 | 0 | 0 | 0 | 0 | 0 | 0 | 0.07653452 | 0 | 0 | 0.005051278 | 0 | 0 | 0 | 0 | 0 | 0 | 0 | 0 | 0 | 0 | 0 | 0 | 0 | 0 | 0 | 0 | 0 | 0 | 0 | 0 | 0 | 0 | 0 | 0.7653452 | 0 | 0.03826726 | 0 | 0 | 0 | 0 | 0 | 0 | 0 | 0 | 0 | 10.1073/pnas.1003009107 | yes |  | 0.03826726 |  |  | 336 | 175 | FALSE |  |  |  | diethyldiphenylphosphonium |  |  | ITQ-31 | quartz | [15 empty] | ['diethyl-di(phenyl)phosphanium', 'diethyl-di(phenyl)phosphonium'] |  |  | diethyl-di(phenyl)phosphanium |  |  | CC[P+](CC)(c1ccccc1)c1ccccc1 |  |  | C16H20P |  |  | ASV |  |  | 2010
28821 | 0.03030303 | 0 | 0 | 0 | 0 | 0 | 0 | 0 | 0 | 0 | 0 | 0 | 0.03030303 | 0 | 0 | 0 | 0 | 0 | 0 | 0 | 0 | 0 | 0 | 0 | 0 | 0 | 0 | 0 | 0 | 0 | 0 | 0 | 0 | 0 | 0 | 0 | 0 | 0 | 0 | 0.9090909 | 0 | 0.01515152 | 0 | 0 | 0 | 0 | 0 | 0 | 0 | 0 | 0 | 10.1073/pnas.1003009107 | yes |  | 0.01515152 |  |  | 336 | 175 | FALSE |  |  |  | diethyldiphenylphosphonium |  |  | amorphous | [16 empty] | ['diethyl-di(phenyl)phosphanium', 'diethyl-di(phenyl)phosphonium'] |  |  | diethyl-di(phenyl)phosphanium |  |  | CC[P+](CC)(c1ccccc1)c1ccccc1 |  |  | C16H20P | [5 empty] | 2010
28822 | 0.03024255 | 0.001996008 | 0 | 0 | 0 | 0 | 0 | 0 | 0 | 0 | 0 | 0 | 0.03024255 | 0 | 0 | 0 | 0 | 0 | 0 | 0 | 0 | 0 | 0 | 0 | 0 | 0 | 0 | 0 | 0 | 0 | 0 | 0 | 0 | 0 | 0 | 0 | 0 | 0 | 0 | 0.9072764 | 0 | 0.01512127 | 0 | 0 | 0 | 0 | 0 | 0 | 0 | 0 | 0 | 10.1073/pnas.1003009107 | yes |  | 0.01512127 |  |  | 336 | 175 | FALSE |  |  |  | diethyldiphenylphosphonium |  |  | amorphous | [16 empty] | ['diethyl-di(phenyl)phosphanium', 'diethyl-di(phenyl)phosphonium'] |  |  | diethyl-di(phenyl)phosphanium |  |  | CC[P+](CC)(c1ccccc1)c1ccccc1 |  |  | C16H20P | [5 empty] | 2010
28823 | 0.03024255 | 0 | 0 | 0 | 0 | 0 | 0 | 0 | 0 | 0 | 0 | 0 | 0.03024255 | 0 | 0 | 0.001996008 | 0 | 0 | 0 | 0 | 0 | 0 | 0 | 0 | 0 | 0 | 0 | 0 | 0 | 0 | 0 | 0 | 0 | 0 | 0 | 0 | 0 | 0 | 0 | 0.9072764 | 0 | 0.01512127 | 0 | 0 | 0 | 0 | 0 | 0 | 0 | 0 | 0 | 10.1073/pnas.1003009107 | yes |  | 0.01512127 |  |  | 336 | 175 | FALSE |  |  |  | diethyldiphenylphosphonium |  |  | amorphous | [16 empty] | ['diethyl-di(phenyl)phosphanium', 'diethyl-di(phenyl)phosphonium'] |  |  | diethyl-di(phenyl)phosphanium |  |  | CC[P+](CC)(c1ccccc1)c1ccccc1 |  |  | C16H20P | [5 empty] | 2010
28824
28825 | 0 | 0.07936508 | 0.07936508 | 0 | 0 | 0 | 0 | 0 | 0 | 0 | 0 | 0 | 0 | 0 | 0 | 0 | 0 | 0 | 0 | 0 | 0 | 0 | 0 | 0 | 0 | 0 | 0 | 0 | 0 | 0 | 0 | 0 | 0 | 0 | 0 | 0 | 0 | 0 | 0 | 0.7936508 | 0 | 0.04761905 | 0 | 0 | 0 | 0 | 0 | 0 | 0 | 0 | 0 | 10.1073/pnas.1220733110 | yes |  | 0 | 0.5 |  | 120 | 135 | FALSE |  |  |  | 1,8-bis(dimethylamino)naphthalene |  |  | lamellar |  |  | orthophosphoric acid, alumina, Ludox AS-40 | Aldrich, Condea, Aldrich | [12 empty] | ["N,N,N',N'-tetramethylnaphthalene-1,8-diamine", '(8-dimethylamino-1-naphthyl)-dimethyl-amine', '20734-58-1', '1,8-Bis(dimethylamino)naphthalene', '14795_FLUKA', 'N,N,N&#8242;,N&#8242;-Tetramethyl-1,8-naphthalenediamine', 'Proton-sponge', 'ZINC00056476', 'BTB 09871', 'SR-01000638069-1', 'AI3-62472', 'EINECS 244-001-6', 'MLS000851090', 'N1,N1,N8,N8-tetramethylnaphthalene-1,8-diamine', 'SMR000457333', '158496_ALDRICH', "1,8-naphthalenediamine, N,N,N',N'-tetramethyl-", 'InChI=1/C14H18N2/c1-15(2)12-9-5-7-11-8-6-10-13(14(11)12)16(3)4/h5-10H,1-4H', "N,N,N',N'-tetramethylnaphthalene-1,8-diamine", 'Maybridge1_002116'] |  |  | N,N,N',N'-tetramethylnaphthalene-1,8-diamine |  |  | CN(C)c1cccc2cccc(N(C)C)c12 |  |  | C14H18N2 | [5 empty] | 2013
28826 | 0 | 0.07692308 | 0.07692308 | 0 | 0 | 0 | 0 | 0 | 0 | 0 | 0 | 0 | 0 | 0 | 0 | 0 | 0 | 0 | 0 | 0 | 0 | 0 | 0 | 0 | 0 | 0 | 0 | 0 | 0 | 0 | 0 | 0 | 0 | 0 | 0 | 0 | 0 | 0 | 0 | 0.7692308 | 0 | 0.07692308 | 0 | 0 | 0 | 0 | 0 | 0 | 0 | 0 | 0 | 10.1073/pnas.1220733110 | yes |  | 0 | 0.5 |  | 120 | 135 | FALSE |  |  |  | 1,8-bis(dimethylamino)naphthalene |  |  | lamellar |  |  | orthophosphoric acid, alumina, Ludox AS-40 | Aldrich, Condea, Aldrich | [12 empty] | ["N,N,N',N'-tetramethylnaphthalene-1,8-diamine", '(8-dimethylamino-1-naphthyl)-dimethyl-amine', '20734-58-1', '1,8-Bis(dimethylamino)naphthalene', '14795_FLUKA', 'N,N,N&#8242;,N&#8242;-Tetramethyl-1,8-naphthalenediamine', 'Proton-sponge', 'ZINC00056476', 'BTB 09871', 'SR-01000638069-1', 'AI3-62472', 'EINECS 244-001-6', 'MLS000851090', 'N1,N1,N8,N8-tetramethylnaphthalene-1,8-diamine', 'SMR000457333', '158496_ALDRICH', "1,8-naphthalenediamine, N,N,N',N'-tetramethyl-", 'InChI=1/C14H18N2/c1-15(2)12-9-5-7-11-8-6-10-13(14(11)12)16(3)4/h5-10H,1-4H', "N,N,N',N'-tetramethylnaphthalene-1,8-diamine", 'Maybridge1_002116'] |  |  | N,N,N',N'-tetramethylnaphthalene-1,8-diamine |  |  | CN(C)c1cccc2cccc(N(C)C)c12 |  |  | C14H18N2 | [5 empty] | 2013
28827 | 0 | 0.04424779 | 0.04424779 | 0 | 0 | 0 | 0 | 0 | 0 | 0 | 0 | 0 | 0 | 0 | 0 | 0 | 0 | 0 | 0 | 0 | 0 | 0 | 0 | 0 | 0 | 0 | 0 | 0 | 0 | 0 | 0 | 0 | 0 | 0 | 0 | 0 | 0 | 0 | 0 | 0.8849558 | 0 | 0.02654867 | 0 | 0 | 0 | 0 | 0 | 0 | 0 | 0 | 0 | 10.1073/pnas.1220733110 | yes |  | 0 | 0.5 |  | 120 | 135 | FALSE |  |  |  | 1,8-bis(dimethylamino)naphthalene |  |  | lamellar | ITQ-51 |  | orthophosphoric acid, alumina, Ludox AS-40 | Aldrich, Condea, Aldrich | [12 empty] | ["N,N,N',N'-tetramethylnaphthalene-1,8-diamine", '(8-dimethylamino-1-naphthyl)-dimethyl-amine', '20734-58-1', '1,8-Bis(dimethylamino)naphthalene', '14795_FLUKA', 'N,N,N&#8242;,N&#8242;-Tetramethyl-1,8-naphthalenediamine', 'Proton-sponge', 'ZINC00056476', 'BTB 09871', 'SR-01000638069-1', 'AI3-62472', 'EINECS 244-001-6', 'MLS000851090', 'N1,N1,N8,N8-tetramethylnaphthalene-1,8-diamine', 'SMR000457333', '158496_ALDRICH', "1,8-naphthalenediamine, N,N,N',N'-tetramethyl-", 'InChI=1/C14H18N2/c1-15(2)12-9-5-7-11-8-6-10-13(14(11)12)16(3)4/h5-10H,1-4H', "N,N,N',N'-tetramethylnaphthalene-1,8-diamine", 'Maybridge1_002116'] |  |  | N,N,N',N'-tetramethylnaphthalene-1,8-diamine |  |  | CN(C)c1cccc2cccc(N(C)C)c12 |  |  | C14H18N2 |  |  |  | IFO |  | 2013
28828 | 0 | 0.04347826 | 0.04347826 | 0 | 0 | 0 | 0 | 0 | 0 | 0 | 0 | 0 | 0 | 0 | 0 | 0 | 0 | 0 | 0 | 0 | 0 | 0 | 0 | 0 | 0 | 0 | 0 | 0 | 0 | 0 | 0 | 0 | 0 | 0 | 0 | 0 | 0 | 0 | 0 | 0.8695652 | 0 | 0.04347826 | 0 | 0 | 0 | 0 | 0 | 0 | 0 | 0 | 0 | 10.1073/pnas.1220733110 | yes |  | 0 | 0.5 |  | 120 | 135 | FALSE |  |  |  | 1,8-bis(dimethylamino)naphthalene |  |  | lamellar |  |  | orthophosphoric acid, alumina, Ludox AS-40 | Aldrich, Condea, Aldrich | [12 empty] | ["N,N,N',N'-tetramethylnaphthalene-1,8-diamine", '(8-dimethylamino-1-naphthyl)-dimethyl-amine', '20734-58-1', '1,8-Bis(dimethylamino)naphthalene', '14795_FLUKA', 'N,N,N&#8242;,N&#8242;-Tetramethyl-1,8-naphthalenediamine', 'Proton-sponge', 'ZINC00056476', 'BTB 09871', 'SR-01000638069-1', 'AI3-62472', 'EINECS 244-001-6', 'MLS000851090', 'N1,N1,N8,N8-tetramethylnaphthalene-1,8-diamine', 'SMR000457333', '158496_ALDRICH', "1,8-naphthalenediamine, N,N,N',N'-tetramethyl-", 'InChI=1/C14H18N2/c1-15(2)12-9-5-7-11-8-6-10-13(14(11)12)16(3)4/h5-10H,1-4H', "N,N,N',N'-tetramethylnaphthalene-1,8-diamine", 'Maybridge1_002116'] |  |  | N,N,N',N'-tetramethylnaphthalene-1,8-diamine |  |  | CN(C)c1cccc2cccc(N(C)C)c12 |  |  | C14H18N2 | [5 empty] | 2013
28829 | 0 | 0.01597444 | 0.01597444 | 0 | 0 | 0 | 0 | 0 | 0 | 0 | 0 | 0 | 0 | 0 | 0 | 0 | 0 | 0 | 0 | 0 | 0 | 0 | 0 | 0 | 0 | 0 | 0 | 0 | 0 | 0 | 0 | 0 | 0 | 0 | 0 | 0 | 0 | 0 | 0 | 0.9584665 | 0 | 0.009584665 | 0 | 0 | 0 | 0 | 0 | 0 | 0 | 0 | 0 | 10.1073/pnas.1220733110 | yes |  | 0 | 0.5 |  | 120 | 135 | FALSE |  |  |  | 1,8-bis(dimethylamino)naphthalene |  |  | lamellar | AlPOH3 |  | orthophosphoric acid, alumina, Ludox AS-40 | Aldrich, Condea, Aldrich | [12 empty] | ["N,N,N',N'-tetramethylnaphthalene-1,8-diamine", '(8-dimethylamino-1-naphthyl)-dimethyl-amine', '20734-58-1', '1,8-Bis(dimethylamino)naphthalene', '14795_FLUKA', 'N,N,N&#8242;,N&#8242;-Tetramethyl-1,8-naphthalenediamine', 'Proton-sponge', 'ZINC00056476', 'BTB 09871', 'SR-01000638069-1', 'AI3-62472', 'EINECS 244-001-6', 'MLS000851090', 'N1,N1,N8,N8-tetramethylnaphthalene-1,8-diamine', 'SMR000457333', '158496_ALDRICH', "1,8-naphthalenediamine, N,N,N',N'-tetramethyl-", 'InChI=1/C14H18N2/c1-15(2)12-9-5-7-11-8-6-10-13(14(11)12)16(3)4/h5-10H,1-4H', "N,N,N',N'-tetramethylnaphthalene-1,8-diamine", 'Maybridge1_002116'] |  |  | N,N,N',N'-tetramethylnaphthalene-1,8-diamine |  |  | CN(C)c1cccc2cccc(N(C)C)c12 |  |  | C14H18N2 | [5 empty] | 2013
28830 | 0 | 0.01587302 | 0.01587302 | 0 | 0 | 0 | 0 | 0 | 0 | 0 | 0 | 0 | 0 | 0 | 0 | 0 | 0 | 0 | 0 | 0 | 0 | 0 | 0 | 0 | 0 | 0 | 0 | 0 | 0 | 0 | 0 | 0 | 0 | 0 | 0 | 0 | 0 | 0 | 0 | 0.952381 | 0 | 0.01587302 | 0 | 0 | 0 | 0 | 0 | 0 | 0 | 0 | 0 | 10.1073/pnas.1220733110 | yes |  | 0 | 0.5 |  | 120 | 135 | FALSE |  |  |  | 1,8-bis(dimethylamino)naphthalene |  |  | lamellar |  |  | orthophosphoric acid, alumina, Ludox AS-40 | Aldrich, Condea, Aldrich | [12 empty] | ["N,N,N',N'-tetramethylnaphthalene-1,8-diamine", '(8-dimethylamino-1-naphthyl)-dimethyl-amine', '20734-58-1', '1,8-Bis(dimethylamino)naphthalene', '14795_FLUKA', 'N,N,N&#8242;,N&#8242;-Tetramethyl-1,8-naphthalenediamine', 'Proton-sponge', 'ZINC00056476', 'BTB 09871', 'SR-01000638069-1', 'AI3-62472', 'EINECS 244-001-6', 'MLS000851090', 'N1,N1,N8,N8-tetramethylnaphthalene-1,8-diamine', 'SMR000457333', '158496_ALDRICH', "1,8-naphthalenediamine, N,N,N',N'-tetramethyl-", 'InChI=1/C14H18N2/c1-15(2)12-9-5-7-11-8-6-10-13(14(11)12)16(3)4/h5-10H,1-4H', "N,N,N',N'-tetramethylnaphthalene-1,8-diamine", 'Maybridge1_002116'] |  |  | N,N,N',N'-tetramethylnaphthalene-1,8-diamine |  |  | CN(C)c1cccc2cccc(N(C)C)c12 |  |  | C14H18N2 | [5 empty] | 2013
28831 | 0.015625 | 0.08223684 | 0.07401316 | 0 | 0 | 0 | 0 | 0 | 0 | 0 | 0 | 0 | 0 | 0 | 0 | 0 | 0 | 0 | 0 | 0 | 0 | 0 | 0 | 0 | 0 | 0 | 0 | 0 | 0 | 0 | 0 | 0 | 0 | 0 | 0 | 0 | 0 | 0 | 0 | 0.78125 | 0 | 0.046875 | 0 | 0 | 0 | 0 | 0 | 0 | 0 | 0 | 0 | 10.1073/pnas.1220733110 | yes |  | 0 | 0.5 |  | 120 | 135 | FALSE |  |  |  | 1,8-bis(dimethylamino)naphthalene |  |  | lamellar |  |  | orthophosphoric acid, alumina, Ludox AS-40 | Aldrich, Condea, Aldrich | [12 empty] | ["N,N,N',N'-tetramethylnaphthalene-1,8-diamine", '(8-dimethylamino-1-naphthyl)-dimethyl-amine', '20734-58-1', '1,8-Bis(dimethylamino)naphthalene', '14795_FLUKA', 'N,N,N&#8242;,N&#8242;-Tetramethyl-1,8-naphthalenediamine', 'Proton-sponge', 'ZINC00056476', 'BTB 09871', 'SR-01000638069-1', 'AI3-62472', 'EINECS 244-001-6', 'MLS000851090', 'N1,N1,N8,N8-tetramethylnaphthalene-1,8-diamine', 'SMR000457333', '158496_ALDRICH', "1,8-naphthalenediamine, N,N,N',N'-tetramethyl-", 'InChI=1/C14H18N2/c1-15(2)12-9-5-7-11-8-6-10-13(14(11)12)16(3)4/h5-10H,1-4H', "N,N,N',N'-tetramethylnaphthalene-1,8-diamine", 'Maybridge1_002116'] |  |  | N,N,N',N'-tetramethylnaphthalene-1,8-diamine |  |  | CN(C)c1cccc2cccc(N(C)C)c12 |  |  | C14H18N2 | [5 empty] | 2013
28832 | 0.01515152 | 0.07974482 | 0.07177033 | 0 | 0 | 0 | 0 | 0 | 0 | 0 | 0 | 0 | 0 | 0 | 0 | 0 | 0 | 0 | 0 | 0 | 0 | 0 | 0 | 0 | 0 | 0 | 0 | 0 | 0 | 0 | 0 | 0 | 0 | 0 | 0 | 0 | 0 | 0 | 0 | 0.7575758 | 0 | 0.07575758 | 0 | 0 | 0 | 0 | 0 | 0 | 0 | 0 | 0 | 10.1073/pnas.1220733110 | yes |  | 0 | 0.5 |  | 120 | 135 | FALSE |  |  |  | 1,8-bis(dimethylamino)naphthalene |  |  | lamellar |  |  | orthophosphoric acid, alumina, Ludox AS-40 | Aldrich, Condea, Aldrich | [12 empty] | ["N,N,N',N'-tetramethylnaphthalene-1,8-diamine", '(8-dimethylamino-1-naphthyl)-dimethyl-amine', '20734-58-1', '1,8-Bis(dimethylamino)naphthalene', '14795_FLUKA', 'N,N,N&#8242;,N&#8242;-Tetramethyl-1,8-naphthalenediamine', 'Proton-sponge', 'ZINC00056476', 'BTB 09871', 'SR-01000638069-1', 'AI3-62472', 'EINECS 244-001-6', 'MLS000851090', 'N1,N1,N8,N8-tetramethylnaphthalene-1,8-diamine', 'SMR000457333', '158496_ALDRICH', "1,8-naphthalenediamine, N,N,N',N'-tetramethyl-", 'InChI=1/C14H18N2/c1-15(2)12-9-5-7-11-8-6-10-13(14(11)12)16(3)4/h5-10H,1-4H', "N,N,N',N'-tetramethylnaphthalene-1,8-diamine", 'Maybridge1_002116'] |  |  | N,N,N',N'-tetramethylnaphthalene-1,8-diamine |  |  | CN(C)c1cccc2cccc(N(C)C)c12 |  |  | C14H18N2 | [5 empty] | 2013
28833 | 0.00877193 | 0.04616805 | 0.04155125 | 0 | 0 | 0 | 0 | 0 | 0 | 0 | 0 | 0 | 0 | 0 | 0 | 0 | 0 | 0 | 0 | 0 | 0 | 0 | 0 | 0 | 0 | 0 | 0 | 0 | 0 | 0 | 0 | 0 | 0 | 0 | 0 | 0 | 0 | 0 | 0 | 0.877193 | 0 | 0.02631579 | 0 | 0 | 0 | 0 | 0 | 0 | 0 | 0 | 0 | 10.1073/pnas.1220733110 | yes |  | 0 | 0.5 |  | 120 | 135 | FALSE |  |  |  | 1,8-bis(dimethylamino)naphthalene |  |  | lamellar | ITQ-51 |  | orthophosphoric acid, alumina, Ludox AS-40 | Aldrich, Condea, Aldrich | [12 empty] | ["N,N,N',N'-tetramethylnaphthalene-1,8-diamine", '(8-dimethylamino-1-naphthyl)-dimethyl-amine', '20734-58-1', '1,8-Bis(dimethylamino)naphthalene', '14795_FLUKA', 'N,N,N&#8242;,N&#8242;-Tetramethyl-1,8-naphthalenediamine', 'Proton-sponge', 'ZINC00056476', 'BTB 09871', 'SR-01000638069-1', 'AI3-62472', 'EINECS 244-001-6', 'MLS000851090', 'N1,N1,N8,N8-tetramethylnaphthalene-1,8-diamine', 'SMR000457333', '158496_ALDRICH', "1,8-naphthalenediamine, N,N,N',N'-tetramethyl-", 'InChI=1/C14H18N2/c1-15(2)12-9-5-7-11-8-6-10-13(14(11)12)16(3)4/h5-10H,1-4H', "N,N,N',N'-tetramethylnaphthalene-1,8-diamine", 'Maybridge1_002116'] |  |  | N,N,N',N'-tetramethylnaphthalene-1,8-diamine |  |  | CN(C)c1cccc2cccc(N(C)C)c12 |  |  | C14H18N2 |  |  |  | IFO |  | 2013
28834 | 0.00862069 | 0.04537205 | 0.04083485 | 0 | 0 | 0 | 0 | 0 | 0 | 0 | 0 | 0 | 0 | 0 | 0 | 0 | 0 | 0 | 0 | 0 | 0 | 0 | 0 | 0 | 0 | 0 | 0 | 0 | 0 | 0 | 0 | 0 | 0 | 0 | 0 | 0 | 0 | 0 | 0 | 0.862069 | 0 | 0.04310345 | 0 | 0 | 0 | 0 | 0 | 0 | 0 | 0 | 0 | 10.1073/pnas.1220733110 | yes |  | 0 | 0.5 |  | 120 | 135 | FALSE |  |  |  | 1,8-bis(dimethylamino)naphthalene |  |  | lamellar |  |  | orthophosphoric acid, alumina, Ludox AS-40 | Aldrich, Condea, Aldrich | [12 empty] | ["N,N,N',N'-tetramethylnaphthalene-1,8-diamine", '(8-dimethylamino-1-naphthyl)-dimethyl-amine', '20734-58-1', '1,8-Bis(dimethylamino)naphthalene', '14795_FLUKA', 'N,N,N&#8242;,N&#8242;-Tetramethyl-1,8-naphthalenediamine', 'Proton-sponge', 'ZINC00056476', 'BTB 09871', 'SR-01000638069-1', 'AI3-62472', 'EINECS 244-001-6', 'MLS000851090', 'N1,N1,N8,N8-tetramethylnaphthalene-1,8-diamine', 'SMR000457333', '158496_ALDRICH', "1,8-naphthalenediamine, N,N,N',N'-tetramethyl-", 'InChI=1/C14H18N2/c1-15(2)12-9-5-7-11-8-6-10-13(14(11)12)16(3)4/h5-10H,1-4H', "N,N,N',N'-tetramethylnaphthalene-1,8-diamine", 'Maybridge1_002116'] |  |  | N,N,N',N'-tetramethylnaphthalene-1,8-diamine |  |  | CN(C)c1cccc2cccc(N(C)C)c12 |  |  | C14H18N2 | [5 empty] | 2013
28835 | 0.003184713 | 0.01676165 | 0.01508548 | 0 | 0 | 0 | 0 | 0 | 0 | 0 | 0 | 0 | 0 | 0 | 0 | 0 | 0 | 0 | 0 | 0 | 0 | 0 | 0 | 0 | 0 | 0 | 0 | 0 | 0 | 0 | 0 | 0 | 0 | 0 | 0 | 0 | 0 | 0 | 0 | 0.955414 | 0 | 0.00955414 | 0 | 0 | 0 | 0 | 0 | 0 | 0 | 0 | 0 | 10.1073/pnas.1220733110 | yes |  | 0 | 0.5 |  | 120 | 135 | FALSE |  |  |  | 1,8-bis(dimethylamino)naphthalene |  |  | lamellar | AlPOH3 |  | orthophosphoric acid, alumina, Ludox AS-40 | Aldrich, Condea, Aldrich | [12 empty] | ["N,N,N',N'-tetramethylnaphthalene-1,8-diamine", '(8-dimethylamino-1-naphthyl)-dimethyl-amine', '20734-58-1', '1,8-Bis(dimethylamino)naphthalene', '14795_FLUKA', 'N,N,N&#8242;,N&#8242;-Tetramethyl-1,8-naphthalenediamine', 'Proton-sponge', 'ZINC00056476', 'BTB 09871', 'SR-01000638069-1', 'AI3-62472', 'EINECS 244-001-6', 'MLS000851090', 'N1,N1,N8,N8-tetramethylnaphthalene-1,8-diamine', 'SMR000457333', '158496_ALDRICH', "1,8-naphthalenediamine, N,N,N',N'-tetramethyl-", 'InChI=1/C14H18N2/c1-15(2)12-9-5-7-11-8-6-10-13(14(11)12)16(3)4/h5-10H,1-4H', "N,N,N',N'-tetramethylnaphthalene-1,8-diamine", 'Maybridge1_002116'] |  |  | N,N,N',N'-tetramethylnaphthalene-1,8-diamine |  |  | CN(C)c1cccc2cccc(N(C)C)c12 |  |  | C14H18N2 | [5 empty] | 2013
28836 | 0.003164557 | 0.01665556 | 0.01499001 | 0 | 0 | 0 | 0 | 0 | 0 | 0 | 0 | 0 | 0 | 0 | 0 | 0 | 0 | 0 | 0 | 0 | 0 | 0 | 0 | 0 | 0 | 0 | 0 | 0 | 0 | 0 | 0 | 0 | 0 | 0 | 0 | 0 | 0 | 0 | 0 | 0.9493671 | 0 | 0.01582278 | 0 | 0 | 0 | 0 | 0 | 0 | 0 | 0 | 0 | 10.1073/pnas.1220733110 | yes |  | 0 | 0.5 |  | 120 | 135 | FALSE |  |  |  | 1,8-bis(dimethylamino)naphthalene |  |  | lamellar |  |  | orthophosphoric acid, alumina, Ludox AS-40 | Aldrich, Condea, Aldrich | [12 empty] | ["N,N,N',N'-tetramethylnaphthalene-1,8-diamine", '(8-dimethylamino-1-naphthyl)-dimethyl-amine', '20734-58-1', '1,8-Bis(dimethylamino)naphthalene', '14795_FLUKA', 'N,N,N&#8242;,N&#8242;-Tetramethyl-1,8-naphthalenediamine', 'Proton-sponge', 'ZINC00056476', 'BTB 09871', 'SR-01000638069-1', 'AI3-62472', 'EINECS 244-001-6', 'MLS000851090', 'N1,N1,N8,N8-tetramethylnaphthalene-1,8-diamine', 'SMR000457333', '158496_ALDRICH', "1,8-naphthalenediamine, N,N,N',N'-tetramethyl-", 'InChI=1/C14H18N2/c1-15(2)12-9-5-7-11-8-6-10-13(14(11)12)16(3)4/h5-10H,1-4H', "N,N,N',N'-tetramethylnaphthalene-1,8-diamine", 'Maybridge1_002116'] |  |  | N,N,N',N'-tetramethylnaphthalene-1,8-diamine |  |  | CN(C)c1cccc2cccc(N(C)C)c12 |  |  | C14H18N2 | [5 empty] | 2013
28837 | 0.03076923 | 0.08547009 | 0.06837607 | 0 | 0 | 0 | 0 | 0 | 0 | 0 | 0 | 0 | 0 | 0 | 0 | 0 | 0 | 0 | 0 | 0 | 0 | 0 | 0 | 0 | 0 | 0 | 0 | 0 | 0 | 0 | 0 | 0 | 0 | 0 | 0 | 0 | 0 | 0 | 0 | 0.7692308 | 0 | 0.04615385 | 0 | 0 | 0 | 0 | 0 | 0 | 0 | 0 | 0 | 10.1073/pnas.1220733110 | yes |  | 0 | 0.5 |  | 120 | 135 | FALSE |  |  |  | 1,8-bis(dimethylamino)naphthalene |  |  | lamellar |  |  | orthophosphoric acid, alumina, Ludox AS-40 | Aldrich, Condea, Aldrich | [12 empty] | ["N,N,N',N'-tetramethylnaphthalene-1,8-diamine", '(8-dimethylamino-1-naphthyl)-dimethyl-amine', '20734-58-1', '1,8-Bis(dimethylamino)naphthalene', '14795_FLUKA', 'N,N,N&#8242;,N&#8242;-Tetramethyl-1,8-naphthalenediamine', 'Proton-sponge', 'ZINC00056476', 'BTB 09871', 'SR-01000638069-1', 'AI3-62472', 'EINECS 244-001-6', 'MLS000851090', 'N1,N1,N8,N8-tetramethylnaphthalene-1,8-diamine', 'SMR000457333', '158496_ALDRICH', "1,8-naphthalenediamine, N,N,N',N'-tetramethyl-", 'InChI=1/C14H18N2/c1-15(2)12-9-5-7-11-8-6-10-13(14(11)12)16(3)4/h5-10H,1-4H', "N,N,N',N'-tetramethylnaphthalene-1,8-diamine", 'Maybridge1_002116'] |  |  | N,N,N',N'-tetramethylnaphthalene-1,8-diamine |  |  | CN(C)c1cccc2cccc(N(C)C)c12 |  |  | C14H18N2 | [5 empty] | 2013
28838 | 0.02985075 | 0.08291874 | 0.06633499 | 0 | 0 | 0 | 0 | 0 | 0 | 0 | 0 | 0 | 0 | 0 | 0 | 0 | 0 | 0 | 0 | 0 | 0 | 0 | 0 | 0 | 0 | 0 | 0 | 0 | 0 | 0 | 0 | 0 | 0 | 0 | 0 | 0 | 0 | 0 | 0 | 0.7462687 | 0 | 0.07462687 | 0 | 0 | 0 | 0 | 0 | 0 | 0 | 0 | 0 | 10.1073/pnas.1220733110 | yes |  | 0 | 0.5 |  | 120 | 135 | FALSE |  |  |  | 1,8-bis(dimethylamino)naphthalene |  |  | lamellar |  |  | orthophosphoric acid, alumina, Ludox AS-40 | Aldrich, Condea, Aldrich | [12 empty] | ["N,N,N',N'-tetramethylnaphthalene-1,8-diamine", '(8-dimethylamino-1-naphthyl)-dimethyl-amine', '20734-58-1', '1,8-Bis(dimethylamino)naphthalene', '14795_FLUKA', 'N,N,N&#8242;,N&#8242;-Tetramethyl-1,8-naphthalenediamine', 'Proton-sponge', 'ZINC00056476', 'BTB 09871', 'SR-01000638069-1', 'AI3-62472', 'EINECS 244-001-6', 'MLS000851090', 'N1,N1,N8,N8-tetramethylnaphthalene-1,8-diamine', 'SMR000457333', '158496_ALDRICH', "1,8-naphthalenediamine, N,N,N',N'-tetramethyl-", 'InChI=1/C14H18N2/c1-15(2)12-9-5-7-11-8-6-10-13(14(11)12)16(3)4/h5-10H,1-4H', "N,N,N',N'-tetramethylnaphthalene-1,8-diamine", 'Maybridge1_002116'] |  |  | N,N,N',N'-tetramethylnaphthalene-1,8-diamine |  |  | CN(C)c1cccc2cccc(N(C)C)c12 |  |  | C14H18N2 | [5 empty] | 2013
28839 | 0.0173913 | 0.04830918 | 0.03864734 | 0 | 0 | 0 | 0 | 0 | 0 | 0 | 0 | 0 | 0 | 0 | 0 | 0 | 0 | 0 | 0 | 0 | 0 | 0 | 0 | 0 | 0 | 0 | 0 | 0 | 0 | 0 | 0 | 0 | 0 | 0 | 0 | 0 | 0 | 0 | 0 | 0.8695652 | 0 | 0.02608696 | 0 | 0 | 0 | 0 | 0 | 0 | 0 | 0 | 0 | 10.1073/pnas.1220733110 | yes |  | 0 | 0.5 |  | 120 | 135 | FALSE |  |  |  | 1,8-bis(dimethylamino)naphthalene |  |  | lamellar |  |  | orthophosphoric acid, alumina, Ludox AS-40 | Aldrich, Condea, Aldrich | [12 empty] | ["N,N,N',N'-tetramethylnaphthalene-1,8-diamine", '(8-dimethylamino-1-naphthyl)-dimethyl-amine', '20734-58-1', '1,8-Bis(dimethylamino)naphthalene', '14795_FLUKA', 'N,N,N&#8242;,N&#8242;-Tetramethyl-1,8-naphthalenediamine', 'Proton-sponge', 'ZINC00056476', 'BTB 09871', 'SR-01000638069-1', 'AI3-62472', 'EINECS 244-001-6', 'MLS000851090', 'N1,N1,N8,N8-tetramethylnaphthalene-1,8-diamine', 'SMR000457333', '158496_ALDRICH', "1,8-naphthalenediamine, N,N,N',N'-tetramethyl-", 'InChI=1/C14H18N2/c1-15(2)12-9-5-7-11-8-6-10-13(14(11)12)16(3)4/h5-10H,1-4H', "N,N,N',N'-tetramethylnaphthalene-1,8-diamine", 'Maybridge1_002116'] |  |  | N,N,N',N'-tetramethylnaphthalene-1,8-diamine |  |  | CN(C)c1cccc2cccc(N(C)C)c12 |  |  | C14H18N2 | [5 empty] | 2013
28840 | 0.01709402 | 0.04748338 | 0.0379867 | 0 | 0 | 0 | 0 | 0 | 0 | 0 | 0 | 0 | 0 | 0 | 0 | 0 | 0 | 0 | 0 | 0 | 0 | 0 | 0 | 0 | 0 | 0 | 0 | 0 | 0 | 0 | 0 | 0 | 0 | 0 | 0 | 0 | 0 | 0 | 0 | 0.8547009 | 0 | 0.04273504 | 0 | 0 | 0 | 0 | 0 | 0 | 0 | 0 | 0 | 10.1073/pnas.1220733110 | yes |  | 0 | 0.5 |  | 120 | 135 | FALSE |  |  |  | 1,8-bis(dimethylamino)naphthalene |  |  | lamellar |  |  | orthophosphoric acid, alumina, Ludox AS-40 | Aldrich, Condea, Aldrich | [12 empty] | ["N,N,N',N'-tetramethylnaphthalene-1,8-diamine", '(8-dimethylamino-1-naphthyl)-dimethyl-amine', '20734-58-1', '1,8-Bis(dimethylamino)naphthalene', '14795_FLUKA', 'N,N,N&#8242;,N&#8242;-Tetramethyl-1,8-naphthalenediamine', 'Proton-sponge', 'ZINC00056476', 'BTB 09871', 'SR-01000638069-1', 'AI3-62472', 'EINECS 244-001-6', 'MLS000851090', 'N1,N1,N8,N8-tetramethylnaphthalene-1,8-diamine', 'SMR000457333', '158496_ALDRICH', "1,8-naphthalenediamine, N,N,N',N'-tetramethyl-", 'InChI=1/C14H18N2/c1-15(2)12-9-5-7-11-8-6-10-13(14(11)12)16(3)4/h5-10H,1-4H', "N,N,N',N'-tetramethylnaphthalene-1,8-diamine", 'Maybridge1_002116'] |  |  | N,N,N',N'-tetramethylnaphthalene-1,8-diamine |  |  | CN(C)c1cccc2cccc(N(C)C)c12 |  |  | C14H18N2 | [5 empty] | 2013
28841 | 0.006349206 | 0.01763668 | 0.01410935 | 0 | 0 | 0 | 0 | 0 | 0 | 0 | 0 | 0 | 0 | 0 | 0 | 0 | 0 | 0 | 0 | 0 | 0 | 0 | 0 | 0 | 0 | 0 | 0 | 0 | 0 | 0 | 0 | 0 | 0 | 0 | 0 | 0 | 0 | 0 | 0 | 0.952381 | 0 | 0.00952381 | 0 | 0 | 0 | 0 | 0 | 0 | 0 | 0 | 0 | 10.1073/pnas.1220733110 | yes |  | 0 | 0.5 |  | 120 | 135 | FALSE |  |  |  | 1,8-bis(dimethylamino)naphthalene |  |  | lamellar |  |  | orthophosphoric acid, alumina, Ludox AS-40 | Aldrich, Condea, Aldrich | [12 empty] | ["N,N,N',N'-tetramethylnaphthalene-1,8-diamine", '(8-dimethylamino-1-naphthyl)-dimethyl-amine', '20734-58-1', '1,8-Bis(dimethylamino)naphthalene', '14795_FLUKA', 'N,N,N&#8242;,N&#8242;-Tetramethyl-1,8-naphthalenediamine', 'Proton-sponge', 'ZINC00056476', 'BTB 09871', 'SR-01000638069-1', 'AI3-62472', 'EINECS 244-001-6', 'MLS000851090', 'N1,N1,N8,N8-tetramethylnaphthalene-1,8-diamine', 'SMR000457333', '158496_ALDRICH', "1,8-naphthalenediamine, N,N,N',N'-tetramethyl-", 'InChI=1/C14H18N2/c1-15(2)12-9-5-7-11-8-6-10-13(14(11)12)16(3)4/h5-10H,1-4H', "N,N,N',N'-tetramethylnaphthalene-1,8-diamine", 'Maybridge1_002116'] |  |  | N,N,N',N'-tetramethylnaphthalene-1,8-diamine |  |  | CN(C)c1cccc2cccc(N(C)C)c12 |  |  | C14H18N2 | [5 empty] | 2013
28842 | 0.006309148 | 0.01752541 | 0.01402033 | 0 | 0 | 0 | 0 | 0 | 0 | 0 | 0 | 0 | 0 | 0 | 0 | 0 | 0 | 0 | 0 | 0 | 0 | 0 | 0 | 0 | 0 | 0 | 0 | 0 | 0 | 0 | 0 | 0 | 0 | 0 | 0 | 0 | 0 | 0 | 0 | 0.9463722 | 0 | 0.01577287 | 0 | 0 | 0 | 0 | 0 | 0 | 0 | 0 | 0 | 10.1073/pnas.1220733110 | yes |  | 0 | 0.5 |  | 120 | 135 | FALSE |  |  |  | 1,8-bis(dimethylamino)naphthalene |  |  | lamellar |  |  | orthophosphoric acid, alumina, Ludox AS-40 | Aldrich, Condea, Aldrich | [12 empty] | ["N,N,N',N'-tetramethylnaphthalene-1,8-diamine", '(8-dimethylamino-1-naphthyl)-dimethyl-amine', '20734-58-1', '1,8-Bis(dimethylamino)naphthalene', '14795_FLUKA', 'N,N,N&#8242;,N&#8242;-Tetramethyl-1,8-naphthalenediamine', 'Proton-sponge', 'ZINC00056476', 'BTB 09871', 'SR-01000638069-1', 'AI3-62472', 'EINECS 244-001-6', 'MLS000851090', 'N1,N1,N8,N8-tetramethylnaphthalene-1,8-diamine', 'SMR000457333', '158496_ALDRICH', "1,8-naphthalenediamine, N,N,N',N'-tetramethyl-", 'InChI=1/C14H18N2/c1-15(2)12-9-5-7-11-8-6-10-13(14(11)12)16(3)4/h5-10H,1-4H', "N,N,N',N'-tetramethylnaphthalene-1,8-diamine", 'Maybridge1_002116'] |  |  | N,N,N',N'-tetramethylnaphthalene-1,8-diamine |  |  | CN(C)c1cccc2cccc(N(C)C)c12 |  |  | C14H18N2 | [5 empty] | 2013
28843 | 0 | 0.07936508 | 0.07936508 | 0 | 0 | 0 | 0 | 0 | 0 | 0 | 0 | 0 | 0 | 0 | 0 | 0 | 0 | 0 | 0 | 0 | 0 | 0 | 0 | 0 | 0 | 0 | 0 | 0 | 0 | 0 | 0 | 0 | 0 | 0 | 0 | 0 | 0 | 0 | 0 | 0.7936508 | 0 | 0.04761905 | 0 | 0 | 0 | 0 | 0 | 0 | 0 | 0 | 0 | 10.1073/pnas.1220733110 | yes |  | 0 | 0.5 |  | 120 | 150 | FALSE |  |  |  | 1,8-bis(dimethylamino)naphthalene |  |  | lamellar |  |  | orthophosphoric acid, alumina, Ludox AS-40 | Aldrich, Condea, Aldrich | [12 empty] | ["N,N,N',N'-tetramethylnaphthalene-1,8-diamine", '(8-dimethylamino-1-naphthyl)-dimethyl-amine', '20734-58-1', '1,8-Bis(dimethylamino)naphthalene', '14795_FLUKA', 'N,N,N&#8242;,N&#8242;-Tetramethyl-1,8-naphthalenediamine', 'Proton-sponge', 'ZINC00056476', 'BTB 09871', 'SR-01000638069-1', 'AI3-62472', 'EINECS 244-001-6', 'MLS000851090', 'N1,N1,N8,N8-tetramethylnaphthalene-1,8-diamine', 'SMR000457333', '158496_ALDRICH', "1,8-naphthalenediamine, N,N,N',N'-tetramethyl-", 'InChI=1/C14H18N2/c1-15(2)12-9-5-7-11-8-6-10-13(14(11)12)16(3)4/h5-10H,1-4H', "N,N,N',N'-tetramethylnaphthalene-1,8-diamine", 'Maybridge1_002116'] |  |  | N,N,N',N'-tetramethylnaphthalene-1,8-diamine |  |  | CN(C)c1cccc2cccc(N(C)C)c12 |  |  | C14H18N2 | [5 empty] | 2013
28844 | 0 | 0.04347826 | 0.04347826 | 0 | 0 | 0 | 0 | 0 | 0 | 0 | 0 | 0 | 0 | 0 | 0 | 0 | 0 | 0 | 0 | 0 | 0 | 0 | 0 | 0 | 0 | 0 | 0 | 0 | 0 | 0 | 0 | 0 | 0 | 0 | 0 | 0 | 0 | 0 | 0 | 0.8695652 | 0 | 0.04347826 | 0 | 0 | 0 | 0 | 0 | 0 | 0 | 0 | 0 | 10.1073/pnas.1220733110 | yes |  | 0 | 0.5 |  | 120 | 150 | FALSE |  |  |  | 1,8-bis(dimethylamino)naphthalene |  |  | lamellar |  |  | orthophosphoric acid, alumina, Ludox AS-40 | Aldrich, Condea, Aldrich | [12 empty] | ["N,N,N',N'-tetramethylnaphthalene-1,8-diamine", '(8-dimethylamino-1-naphthyl)-dimethyl-amine', '20734-58-1', '1,8-Bis(dimethylamino)naphthalene', '14795_FLUKA', 'N,N,N&#8242;,N&#8242;-Tetramethyl-1,8-naphthalenediamine', 'Proton-sponge', 'ZINC00056476', 'BTB 09871', 'SR-01000638069-1', 'AI3-62472', 'EINECS 244-001-6', 'MLS000851090', 'N1,N1,N8,N8-tetramethylnaphthalene-1,8-diamine', 'SMR000457333', '158496_ALDRICH', "1,8-naphthalenediamine, N,N,N',N'-tetramethyl-", 'InChI=1/C14H18N2/c1-15(2)12-9-5-7-11-8-6-10-13(14(11)12)16(3)4/h5-10H,1-4H', "N,N,N',N'-tetramethylnaphthalene-1,8-diamine", 'Maybridge1_002116'] |  |  | N,N,N',N'-tetramethylnaphthalene-1,8-diamine |  |  | CN(C)c1cccc2cccc(N(C)C)c12 |  |  | C14H18N2 | [5 empty] | 2013
28845 | 0 | 0.07936508 | 0.07936508 | 0 | 0 | 0 | 0 | 0 | 0 | 0 | 0 | 0 | 0 | 0 | 0 | 0 | 0 | 0 | 0 | 0 | 0 | 0 | 0 | 0 | 0 | 0 | 0 | 0 | 0 | 0 | 0 | 0 | 0 | 0 | 0 | 0 | 0 | 0 | 0 | 0.7936508 | 0 | 0.04761905 | 0 | 0 | 0 | 0 | 0 | 0 | 0 | 0 | 0 | 10.1073/pnas.1220733110 | yes |  | 0 | 0.5 |  | 120 | 150 | FALSE |  |  |  | 1,8-bis(dimethylamino)naphthalene |  |  | ITQ-51 | tridymite |  | orthophosphoric acid, alumina, Ludox AS-40 | Aldrich, Condea, Aldrich | [12 empty] | ["N,N,N',N'-tetramethylnaphthalene-1,8-diamine", '(8-dimethylamino-1-naphthyl)-dimethyl-amine', '20734-58-1', '1,8-Bis(dimethylamino)naphthalene', '14795_FLUKA', 'N,N,N&#8242;,N&#8242;-Tetramethyl-1,8-naphthalenediamine', 'Proton-sponge', 'ZINC00056476', 'BTB 09871', 'SR-01000638069-1', 'AI3-62472', 'EINECS 244-001-6', 'MLS000851090', 'N1,N1,N8,N8-tetramethylnaphthalene-1,8-diamine', 'SMR000457333', '158496_ALDRICH', "1,8-naphthalenediamine, N,N,N',N'-tetramethyl-", 'InChI=1/C14H18N2/c1-15(2)12-9-5-7-11-8-6-10-13(14(11)12)16(3)4/h5-10H,1-4H', "N,N,N',N'-tetramethylnaphthalene-1,8-diamine", 'Maybridge1_002116'] |  |  | N,N,N',N'-tetramethylnaphthalene-1,8-diamine |  |  | CN(C)c1cccc2cccc(N(C)C)c12 |  |  | C14H18N2 |  |  | IFO |  |  | 2013
28846 | 0 | 0.04347826 | 0.04347826 | 0 | 0 | 0 | 0 | 0 | 0 | 0 | 0 | 0 | 0 | 0 | 0 | 0 | 0 | 0 | 0 | 0 | 0 | 0 | 0 | 0 | 0 | 0 | 0 | 0 | 0 | 0 | 0 | 0 | 0 | 0 | 0 | 0 | 0 | 0 | 0 | 0.8695652 | 0 | 0.04347826 | 0 | 0 | 0 | 0 | 0 | 0 | 0 | 0 | 0 | 10.1073/pnas.1220733110 | yes |  | 0 | 0.5 |  | 120 | 150 | FALSE |  |  |  | 1,8-bis(dimethylamino)naphthalene |  |  | lamellar |  |  | orthophosphoric acid, alumina, Ludox AS-40 | Aldrich, Condea, Aldrich | [12 empty] | ["N,N,N',N'-tetramethylnaphthalene-1,8-diamine", '(8-dimethylamino-1-naphthyl)-dimethyl-amine', '20734-58-1', '1,8-Bis(dimethylamino)naphthalene', '14795_FLUKA', 'N,N,N&#8242;,N&#8242;-Tetramethyl-1,8-naphthalenediamine', 'Proton-sponge', 'ZINC00056476', 'BTB 09871', 'SR-01000638069-1', 'AI3-62472', 'EINECS 244-001-6', 'MLS000851090', 'N1,N1,N8,N8-tetramethylnaphthalene-1,8-diamine', 'SMR000457333', '158496_ALDRICH', "1,8-naphthalenediamine, N,N,N',N'-tetramethyl-", 'InChI=1/C14H18N2/c1-15(2)12-9-5-7-11-8-6-10-13(14(11)12)16(3)4/h5-10H,1-4H', "N,N,N',N'-tetramethylnaphthalene-1,8-diamine", 'Maybridge1_002116'] |  |  | N,N,N',N'-tetramethylnaphthalene-1,8-diamine |  |  | CN(C)c1cccc2cccc(N(C)C)c12 |  |  | C14H18N2 | [5 empty] | 2013
28847 | 0.015625 | 0.08223684 | 0.07401316 | 0 | 0 | 0 | 0 | 0 | 0 | 0 | 0 | 0 | 0 | 0 | 0 | 0 | 0 | 0 | 0 | 0 | 0 | 0 | 0 | 0 | 0 | 0 | 0 | 0 | 0 | 0 | 0 | 0 | 0 | 0 | 0 | 0 | 0 | 0 | 0 | 0.78125 | 0 | 0.046875 | 0 | 0 | 0 | 0 | 0 | 0 | 0 | 0 | 0 | 10.1073/pnas.1220733110 | yes |  | 0 | 0.5 |  | 120 | 150 | FALSE |  |  |  | 1,8-bis(dimethylamino)naphthalene |  |  | lamellar |  |  | orthophosphoric acid, alumina, Ludox AS-40 | Aldrich, Condea, Aldrich | [12 empty] | ["N,N,N',N'-tetramethylnaphthalene-1,8-diamine", '(8-dimethylamino-1-naphthyl)-dimethyl-amine', '20734-58-1', '1,8-Bis(dimethylamino)naphthalene', '14795_FLUKA', 'N,N,N&#8242;,N&#8242;-Tetramethyl-1,8-naphthalenediamine', 'Proton-sponge', 'ZINC00056476', 'BTB 09871', 'SR-01000638069-1', 'AI3-62472', 'EINECS 244-001-6', 'MLS000851090', 'N1,N1,N8,N8-tetramethylnaphthalene-1,8-diamine', 'SMR000457333', '158496_ALDRICH', "1,8-naphthalenediamine, N,N,N',N'-tetramethyl-", 'InChI=1/C14H18N2/c1-15(2)12-9-5-7-11-8-6-10-13(14(11)12)16(3)4/h5-10H,1-4H', "N,N,N',N'-tetramethylnaphthalene-1,8-diamine", 'Maybridge1_002116'] |  |  | N,N,N',N'-tetramethylnaphthalene-1,8-diamine |  |  | CN(C)c1cccc2cccc(N(C)C)c12 |  |  | C14H18N2 | [5 empty] | 2013
28848 | 0.00862069 | 0.04537205 | 0.04083485 | 0 | 0 | 0 | 0 | 0 | 0 | 0 | 0 | 0 | 0 | 0 | 0 | 0 | 0 | 0 | 0 | 0 | 0 | 0 | 0 | 0 | 0 | 0 | 0 | 0 | 0 | 0 | 0 | 0 | 0 | 0 | 0 | 0 | 0 | 0 | 0 | 0.862069 | 0 | 0.04310345 | 0 | 0 | 0 | 0 | 0 | 0 | 0 | 0 | 0 | 10.1073/pnas.1220733110 | yes |  | 0 | 0.5 |  | 120 | 150 | FALSE |  |  |  | 1,8-bis(dimethylamino)naphthalene |  |  | lamellar |  |  | orthophosphoric acid, alumina, Ludox AS-40 | Aldrich, Condea, Aldrich | [12 empty] | ["N,N,N',N'-tetramethylnaphthalene-1,8-diamine", '(8-dimethylamino-1-naphthyl)-dimethyl-amine', '20734-58-1', '1,8-Bis(dimethylamino)naphthalene', '14795_FLUKA', 'N,N,N&#8242;,N&#8242;-Tetramethyl-1,8-naphthalenediamine', 'Proton-sponge', 'ZINC00056476', 'BTB 09871', 'SR-01000638069-1', 'AI3-62472', 'EINECS 244-001-6', 'MLS000851090', 'N1,N1,N8,N8-tetramethylnaphthalene-1,8-diamine', 'SMR000457333', '158496_ALDRICH', "1,8-naphthalenediamine, N,N,N',N'-tetramethyl-", 'InChI=1/C14H18N2/c1-15(2)12-9-5-7-11-8-6-10-13(14(11)12)16(3)4/h5-10H,1-4H', "N,N,N',N'-tetramethylnaphthalene-1,8-diamine", 'Maybridge1_002116'] |  |  | N,N,N',N'-tetramethylnaphthalene-1,8-diamine |  |  | CN(C)c1cccc2cccc(N(C)C)c12 |  |  | C14H18N2 | [5 empty] | 2013
28849 | 0.015625 | 0.08223684 | 0.07401316 | 0 | 0 | 0 | 0 | 0 | 0 | 0 | 0 | 0 | 0 | 0 | 0 | 0 | 0 | 0 | 0 | 0 | 0 | 0 | 0 | 0 | 0 | 0 | 0 | 0 | 0 | 0 | 0 | 0 | 0 | 0 | 0 | 0 | 0 | 0 | 0 | 0.78125 | 0 | 0.046875 | 0 | 0 | 0 | 0 | 0 | 0 | 0 | 0 | 0 | 10.1073/pnas.1220733110 | yes |  | 0 | 0.5 |  | 120 | 150 | FALSE |  |  |  | 1,8-bis(dimethylamino)naphthalene |  |  | ITQ-51 |  |  | orthophosphoric acid, alumina, Ludox AS-40 | Aldrich, Condea, Aldrich | [12 empty] | ["N,N,N',N'-tetramethylnaphthalene-1,8-diamine", '(8-dimethylamino-1-naphthyl)-dimethyl-amine', '20734-58-1', '1,8-Bis(dimethylamino)naphthalene', '14795_FLUKA', 'N,N,N&#8242;,N&#8242;-Tetramethyl-1,8-naphthalenediamine', 'Proton-sponge', 'ZINC00056476', 'BTB 09871', 'SR-01000638069-1', 'AI3-62472', 'EINECS 244-001-6', 'MLS000851090', 'N1,N1,N8,N8-tetramethylnaphthalene-1,8-diamine', 'SMR000457333', '158496_ALDRICH', "1,8-naphthalenediamine, N,N,N',N'-tetramethyl-", 'InChI=1/C14H18N2/c1-15(2)12-9-5-7-11-8-6-10-13(14(11)12)16(3)4/h5-10H,1-4H', "N,N,N',N'-tetramethylnaphthalene-1,8-diamine", 'Maybridge1_002116'] |  |  | N,N,N',N'-tetramethylnaphthalene-1,8-diamine |  |  | CN(C)c1cccc2cccc(N(C)C)c12 |  |  | C14H18N2 |  |  | IFO |  |  | 2013
28850 | 0.00862069 | 0.04537205 | 0.04083485 | 0 | 0 | 0 | 0 | 0 | 0 | 0 | 0 | 0 | 0 | 0 | 0 | 0 | 0 | 0 | 0 | 0 | 0 | 0 | 0 | 0 | 0 | 0 | 0 | 0 | 0 | 0 | 0 | 0 | 0 | 0 | 0 | 0 | 0 | 0 | 0 | 0.862069 | 0 | 0.04310345 | 0 | 0 | 0 | 0 | 0 | 0 | 0 | 0 | 0 | 10.1073/pnas.1220733110 | yes |  | 0 | 0.5 |  | 120 | 150 | FALSE |  |  |  | 1,8-bis(dimethylamino)naphthalene |  |  | lamellar |  |  | orthophosphoric acid, alumina, Ludox AS-40 | Aldrich, Condea, Aldrich | [12 empty] | ["N,N,N',N'-tetramethylnaphthalene-1,8-diamine", '(8-dimethylamino-1-naphthyl)-dimethyl-amine', '20734-58-1', '1,8-Bis(dimethylamino)naphthalene', '14795_FLUKA', 'N,N,N&#8242;,N&#8242;-Tetramethyl-1,8-naphthalenediamine', 'Proton-sponge', 'ZINC00056476', 'BTB 09871', 'SR-01000638069-1', 'AI3-62472', 'EINECS 244-001-6', 'MLS000851090', 'N1,N1,N8,N8-tetramethylnaphthalene-1,8-diamine', 'SMR000457333', '158496_ALDRICH', "1,8-naphthalenediamine, N,N,N',N'-tetramethyl-", 'InChI=1/C14H18N2/c1-15(2)12-9-5-7-11-8-6-10-13(14(11)12)16(3)4/h5-10H,1-4H', "N,N,N',N'-tetramethylnaphthalene-1,8-diamine", 'Maybridge1_002116'] |  |  | N,N,N',N'-tetramethylnaphthalene-1,8-diamine |  |  | CN(C)c1cccc2cccc(N(C)C)c12 |  |  | C14H18N2 | [5 empty] | 2013
28851 | 0.03076923 | 0.08547009 | 0.06837607 | 0 | 0 | 0 | 0 | 0 | 0 | 0 | 0 | 0 | 0 | 0 | 0 | 0 | 0 | 0 | 0 | 0 | 0 | 0 | 0 | 0 | 0 | 0 | 0 | 0 | 0 | 0 | 0 | 0 | 0 | 0 | 0 | 0 | 0 | 0 | 0 | 0.7692308 | 0 | 0.04615385 | 0 | 0 | 0 | 0 | 0 | 0 | 0 | 0 | 0 | 10.1073/pnas.1220733110 | yes |  | 0 | 0.5 |  | 120 | 150 | FALSE |  |  |  | 1,8-bis(dimethylamino)naphthalene |  |  | lamellar |  |  | orthophosphoric acid, alumina, Ludox AS-40 | Aldrich, Condea, Aldrich | [12 empty] | ["N,N,N',N'-tetramethylnaphthalene-1,8-diamine", '(8-dimethylamino-1-naphthyl)-dimethyl-amine', '20734-58-1', '1,8-Bis(dimethylamino)naphthalene', '14795_FLUKA', 'N,N,N&#8242;,N&#8242;-Tetramethyl-1,8-naphthalenediamine', 'Proton-sponge', 'ZINC00056476', 'BTB 09871', 'SR-01000638069-1', 'AI3-62472', 'EINECS 244-001-6', 'MLS000851090', 'N1,N1,N8,N8-tetramethylnaphthalene-1,8-diamine', 'SMR000457333', '158496_ALDRICH', "1,8-naphthalenediamine, N,N,N',N'-tetramethyl-", 'InChI=1/C14H18N2/c1-15(2)12-9-5-7-11-8-6-10-13(14(11)12)16(3)4/h5-10H,1-4H', "N,N,N',N'-tetramethylnaphthalene-1,8-diamine", 'Maybridge1_002116'] |  |  | N,N,N',N'-tetramethylnaphthalene-1,8-diamine |  |  | CN(C)c1cccc2cccc(N(C)C)c12 |  |  | C14H18N2 | [5 empty] | 2013
28852 | 0.01709402 | 0.04748338 | 0.0379867 | 0 | 0 | 0 | 0 | 0 | 0 | 0 | 0 | 0 | 0 | 0 | 0 | 0 | 0 | 0 | 0 | 0 | 0 | 0 | 0 | 0 | 0 | 0 | 0 | 0 | 0 | 0 | 0 | 0 | 0 | 0 | 0 | 0 | 0 | 0 | 0 | 0.8547009 | 0 | 0.04273504 | 0 | 0 | 0 | 0 | 0 | 0 | 0 | 0 | 0 | 10.1073/pnas.1220733110 | yes |  | 0 | 0.5 |  | 120 | 150 | FALSE |  |  |  | 1,8-bis(dimethylamino)naphthalene |  |  | lamellar |  |  | orthophosphoric acid, alumina, Ludox AS-40 | Aldrich, Condea, Aldrich | [12 empty] | ["N,N,N',N'-tetramethylnaphthalene-1,8-diamine", '(8-dimethylamino-1-naphthyl)-dimethyl-amine', '20734-58-1', '1,8-Bis(dimethylamino)naphthalene', '14795_FLUKA', 'N,N,N&#8242;,N&#8242;-Tetramethyl-1,8-naphthalenediamine', 'Proton-sponge', 'ZINC00056476', 'BTB 09871', 'SR-01000638069-1', 'AI3-62472', 'EINECS 244-001-6', 'MLS000851090', 'N1,N1,N8,N8-tetramethylnaphthalene-1,8-diamine', 'SMR000457333', '158496_ALDRICH', "1,8-naphthalenediamine, N,N,N',N'-tetramethyl-", 'InChI=1/C14H18N2/c1-15(2)12-9-5-7-11-8-6-10-13(14(11)12)16(3)4/h5-10H,1-4H', "N,N,N',N'-tetramethylnaphthalene-1,8-diamine", 'Maybridge1_002116'] |  |  | N,N,N',N'-tetramethylnaphthalene-1,8-diamine |  |  | CN(C)c1cccc2cccc(N(C)C)c12 |  |  | C14H18N2 | [5 empty] | 2013
28853 | 0.03076923 | 0.08547009 | 0.06837607 | 0 | 0 | 0 | 0 | 0 | 0 | 0 | 0 | 0 | 0 | 0 | 0 | 0 | 0 | 0 | 0 | 0 | 0 | 0 | 0 | 0 | 0 | 0 | 0 | 0 | 0 | 0 | 0 | 0 | 0 | 0 | 0 | 0 | 0 | 0 | 0 | 0.7692308 | 0 | 0.04615385 | 0 | 0 | 0 | 0 | 0 | 0 | 0 | 0 | 0 | 10.1073/pnas.1220733110 | yes |  | 0 | 0.5 |  | 120 | 150 | FALSE |  |  |  | 1,8-bis(dimethylamino)naphthalene |  |  | lamellar |  |  | orthophosphoric acid, alumina, Ludox AS-40 | Aldrich, Condea, Aldrich | [12 empty] | ["N,N,N',N'-tetramethylnaphthalene-1,8-diamine", '(8-dimethylamino-1-naphthyl)-dimethyl-amine', '20734-58-1', '1,8-Bis(dimethylamino)naphthalene', '14795_FLUKA', 'N,N,N&#8242;,N&#8242;-Tetramethyl-1,8-naphthalenediamine', 'Proton-sponge', 'ZINC00056476', 'BTB 09871', 'SR-01000638069-1', 'AI3-62472', 'EINECS 244-001-6', 'MLS000851090', 'N1,N1,N8,N8-tetramethylnaphthalene-1,8-diamine', 'SMR000457333', '158496_ALDRICH', "1,8-naphthalenediamine, N,N,N',N'-tetramethyl-", 'InChI=1/C14H18N2/c1-15(2)12-9-5-7-11-8-6-10-13(14(11)12)16(3)4/h5-10H,1-4H', "N,N,N',N'-tetramethylnaphthalene-1,8-diamine", 'Maybridge1_002116'] |  |  | N,N,N',N'-tetramethylnaphthalene-1,8-diamine |  |  | CN(C)c1cccc2cccc(N(C)C)c12 |  |  | C14H18N2 | [5 empty] | 2013
28854 | 0.01709402 | 0.04748338 | 0.0379867 | 0 | 0 | 0 | 0 | 0 | 0 | 0 | 0 | 0 | 0 | 0 | 0 | 0 | 0 | 0 | 0 | 0 | 0 | 0 | 0 | 0 | 0 | 0 | 0 | 0 | 0 | 0 | 0 | 0 | 0 | 0 | 0 | 0 | 0 | 0 | 0 | 0.8547009 | 0 | 0.04273504 | 0 | 0 | 0 | 0 | 0 | 0 | 0 | 0 | 0 | 10.1073/pnas.1220733110 | yes |  | 0 | 0.5 |  | 120 | 150 | FALSE |  |  |  | 1,8-bis(dimethylamino)naphthalene |  |  | lamellar |  |  | orthophosphoric acid, alumina, Ludox AS-40 | Aldrich, Condea, Aldrich | [12 empty] | ["N,N,N',N'-tetramethylnaphthalene-1,8-diamine", '(8-dimethylamino-1-naphthyl)-dimethyl-amine', '20734-58-1', '1,8-Bis(dimethylamino)naphthalene', '14795_FLUKA', 'N,N,N&#8242;,N&#8242;-Tetramethyl-1,8-naphthalenediamine', 'Proton-sponge', 'ZINC00056476', 'BTB 09871', 'SR-01000638069-1', 'AI3-62472', 'EINECS 244-001-6', 'MLS000851090', 'N1,N1,N8,N8-tetramethylnaphthalene-1,8-diamine', 'SMR000457333', '158496_ALDRICH', "1,8-naphthalenediamine, N,N,N',N'-tetramethyl-", 'InChI=1/C14H18N2/c1-15(2)12-9-5-7-11-8-6-10-13(14(11)12)16(3)4/h5-10H,1-4H', "N,N,N',N'-tetramethylnaphthalene-1,8-diamine", 'Maybridge1_002116'] |  |  | N,N,N',N'-tetramethylnaphthalene-1,8-diamine |  |  | CN(C)c1cccc2cccc(N(C)C)c12 |  |  | C14H18N2 | [5 empty] | 2013
28855
28856 | 0 | 0.03597122 | 0.04676259 | 0 | 0 | 0 | 0 | 0 | 0 | 0 | 0 | 0 | 0 | 0 | 0 | 0 | 0 | 0 | 0 | 0 | 0 | 0 | 0 | 0 | 0 | 0 | 0 | 0 | 0 | 0 | 0 | 0 | 0 | 0 | 0 | 0 | 0 | 0 | 0 | 0.8992806 | 0 | 0.01798561 | 0 | 0 | 0 | 0 | 0 | 0 | 0 | 0 | 0 | 10.1080/01411594.2014.973878 | yes |  | 0 |  |  | 24 | 180 |  |  |  |  | tetramethyl guanidine |  |  | AlPO4-21 | amorphous |  | pseudoboehmite, phosphoric acid | Merck, Sinopharm | [12 empty] | ['1,1,2,3-tetramethylguanidine', '31081-16-0', 'N,N,N\',N""-Tetramethylguanidine', 'Guanidine, N,N,N\',N"-tetramethyl-', 'N,N,N\',N"-Tetramethylguanidine'] |  |  | 1,1,2,3-tetramethylguanidine |  |  | CN=C(NC)N(C)C |  |  | C5H13N3 |  |  | AWO |  |  | 2015
28857 | 0 | 0.01730104 | 0.02249135 | 0 | 0 | 0 | 0 | 0 | 0 | 0 | 0 | 0 | 0 | 0 | 0 | 0 | 0 | 0 | 0 | 0 | 0 | 0 | 0 | 0 | 0 | 0 | 0 | 0 | 0 | 0 | 0 | 0 | 0 | 0 | 0 | 0 | 0 | 0 | 0 | 0.9515571 | 0 | 0.008650519 | 0 | 0 | 0 | 0 | 0 | 0 | 0 | 0 | 0 | 10.1080/01411594.2014.973878 | yes |  | 0 |  |  | 24 | 180 |  |  |  |  | tetramethyl guanidine |  |  | AlPO4-21 |  |  | pseudoboehmite, phosphoric acid | Merck, Sinopharm | [12 empty] | ['1,1,2,3-tetramethylguanidine', '31081-16-0', 'N,N,N\',N""-Tetramethylguanidine', 'Guanidine, N,N,N\',N"-tetramethyl-', 'N,N,N\',N"-Tetramethylguanidine'] |  |  | 1,1,2,3-tetramethylguanidine |  |  | CN=C(NC)N(C)C |  |  | C5H13N3 |  |  | AWO |  |  | 2015
28858 | 0 | 0.01285347 | 0.01670951 | 0 | 0 | 0 | 0 | 0 | 0 | 0 | 0 | 0 | 0 | 0 | 0 | 0 | 0 | 0 | 0 | 0 | 0 | 0 | 0 | 0 | 0 | 0 | 0 | 0 | 0 | 0 | 0 | 0 | 0 | 0 | 0 | 0 | 0 | 0 | 0 | 0.9640103 | 0 | 0.006426735 | 0 | 0 | 0 | 0 | 0 | 0 | 0 | 0 | 0 | 10.1080/01411594.2014.973878 | yes |  | 0 |  |  | 24 | 180 |  |  |  |  | tetramethyl guanidine |  |  | AlPO4-21 |  |  | pseudoboehmite, phosphoric acid | Merck, Sinopharm | [12 empty] | ['1,1,2,3-tetramethylguanidine', '31081-16-0', 'N,N,N\',N""-Tetramethylguanidine', 'Guanidine, N,N,N\',N"-tetramethyl-', 'N,N,N\',N"-Tetramethylguanidine'] |  |  | 1,1,2,3-tetramethylguanidine |  |  | CN=C(NC)N(C)C |  |  | C5H13N3 |  |  | AWO |  |  | 2015
28859 | 0 | 0.009727626 | 0.01264591 | 0 | 0 | 0 | 0 | 0 | 0 | 0 | 0 | 0 | 0 | 0 | 0 | 0 | 0 | 0 | 0 | 0 | 0 | 0 | 0 | 0 | 0 | 0 | 0 | 0 | 0 | 0 | 0 | 0 | 0 | 0 | 0 | 0 | 0 | 0 | 0 | 0.9727626 | 0 | 0.004863813 | 0 | 0 | 0 | 0 | 0 | 0 | 0 | 0 | 0 | 10.1080/01411594.2014.973878 | yes |  | 0 |  |  | 24 | 180 |  |  |  |  | tetramethyl guanidine |  |  | AlPO4-21 |  |  | pseudoboehmite, phosphoric acid | Merck, Sinopharm | [12 empty] | ['1,1,2,3-tetramethylguanidine', '31081-16-0', 'N,N,N\',N""-Tetramethylguanidine', 'Guanidine, N,N,N\',N"-tetramethyl-', 'N,N,N\',N"-Tetramethylguanidine'] |  |  | 1,1,2,3-tetramethylguanidine |  |  | CN=C(NC)N(C)C |  |  | C5H13N3 |  |  | AWO |  |  | 2015
28860 | 0 | 0.01745201 | 0.02268761 | 0 | 0 | 0 | 0 | 0 | 0 | 0 | 0 | 0 | 0 | 0 | 0 | 0 | 0 | 0 | 0 | 0 | 0 | 0 | 0 | 0 | 0 | 0 | 0 | 0 | 0 | 0 | 0 | 0 | 0 | 0 | 0 | 0 | 0 | 0 | 0 | 0.9598604 | 0 | 0 | 0 | 0 | 0 | 0 | 0 | 0 | 0 | 0 | 0 | 10.1080/01411594.2014.973878 | yes |  | 0 |  |  | 24 | 180 |  |  |  |  | tetramethyl guanidine |  |  | AlPO4-21 |  |  | pseudoboehmite, phosphoric acid | Merck, Sinopharm | [12 empty] | ['1,1,2,3-tetramethylguanidine', '31081-16-0', 'N,N,N\',N""-Tetramethylguanidine', 'Guanidine, N,N,N\',N"-tetramethyl-', 'N,N,N\',N"-Tetramethylguanidine'] |  |  | 1,1,2,3-tetramethylguanidine |  |  | CN=C(NC)N(C)C |  |  | C5H13N3 |  |  | AWO |  |  | 2015
28861 | 0 | 0.01737619 | 0.02258905 | 0 | 0 | 0 | 0 | 0 | 0 | 0 | 0 | 0 | 0 | 0 | 0 | 0 | 0 | 0 | 0 | 0 | 0 | 0 | 0 | 0 | 0 | 0 | 0 | 0 | 0 | 0 | 0 | 0 | 0 | 0 | 0 | 0 | 0 | 0 | 0 | 0.9556907 | 0 | 0.004344049 | 0 | 0 | 0 | 0 | 0 | 0 | 0 | 0 | 0 | 10.1080/01411594.2014.973878 | yes |  | 0 |  |  | 24 | 180 |  |  |  |  | tetramethyl guanidine |  |  | AlPO4-21 |  |  | pseudoboehmite, phosphoric acid | Merck, Sinopharm | [12 empty] | ['1,1,2,3-tetramethylguanidine', '31081-16-0', 'N,N,N\',N""-Tetramethylguanidine', 'Guanidine, N,N,N\',N"-tetramethyl-', 'N,N,N\',N"-Tetramethylguanidine'] |  |  | 1,1,2,3-tetramethylguanidine |  |  | CN=C(NC)N(C)C |  |  | C5H13N3 |  |  | AWO |  |  | 2015
28862 | 0 | 0.01734605 | 0.02254987 | 0 | 0 | 0 | 0 | 0 | 0 | 0 | 0 | 0 | 0 | 0 | 0 | 0 | 0 | 0 | 0 | 0 | 0 | 0 | 0 | 0 | 0 | 0 | 0 | 0 | 0 | 0 | 0 | 0 | 0 | 0 | 0 | 0 | 0 | 0 | 0 | 0.954033 | 0 | 0.006071119 | 0 | 0 | 0 | 0 | 0 | 0 | 0 | 0 | 0 | 10.1080/01411594.2014.973878 | yes |  | 0 |  |  | 24 | 180 |  |  |  |  | tetramethyl guanidine |  |  | AlPO4-21 |  |  | pseudoboehmite, phosphoric acid | Merck, Sinopharm | [12 empty] | ['1,1,2,3-tetramethylguanidine', '31081-16-0', 'N,N,N\',N""-Tetramethylguanidine', 'Guanidine, N,N,N\',N"-tetramethyl-', 'N,N,N\',N"-Tetramethylguanidine'] |  |  | 1,1,2,3-tetramethylguanidine |  |  | CN=C(NC)N(C)C |  |  | C5H13N3 |  |  | AWO |  |  | 2015
28863 | 0 | 0.01733102 | 0.02253033 | 0 | 0 | 0 | 0 | 0 | 0 | 0 | 0 | 0 | 0 | 0 | 0 | 0 | 0 | 0 | 0 | 0 | 0 | 0 | 0 | 0 | 0 | 0 | 0 | 0 | 0 | 0 | 0 | 0 | 0 | 0 | 0 | 0 | 0 | 0 | 0 | 0.9532062 | 0 | 0.006932409 | 0 | 0 | 0 | 0 | 0 | 0 | 0 | 0 | 0 | 10.1080/01411594.2014.973878 | yes |  | 0 |  |  | 24 | 180 |  |  |  |  | tetramethyl guanidine |  |  | AlPO4-21 |  |  | pseudoboehmite, phosphoric acid | Merck, Sinopharm | [12 empty] | ['1,1,2,3-tetramethylguanidine', '31081-16-0', 'N,N,N\',N""-Tetramethylguanidine', 'Guanidine, N,N,N\',N"-tetramethyl-', 'N,N,N\',N"-Tetramethylguanidine'] |  |  | 1,1,2,3-tetramethylguanidine |  |  | CN=C(NC)N(C)C |  |  | C5H13N3 |  |  | AWO |  |  | 2015
28864 | 0 | 0.01731602 | 0.02251082 | 0 | 0 | 0 | 0 | 0 | 0 | 0 | 0 | 0 | 0 | 0 | 0 | 0 | 0 | 0 | 0 | 0 | 0 | 0 | 0 | 0 | 0 | 0 | 0 | 0 | 0 | 0 | 0 | 0 | 0 | 0 | 0 | 0 | 0 | 0 | 0 | 0.952381 | 0 | 0.007792208 | 0 | 0 | 0 | 0 | 0 | 0 | 0 | 0 | 0 | 10.1080/01411594.2014.973878 | yes |  | 0 |  |  | 24 | 180 |  |  |  |  | tetramethyl guanidine |  |  | AlPO4-21 |  |  | pseudoboehmite, phosphoric acid | Merck, Sinopharm | [12 empty] | ['1,1,2,3-tetramethylguanidine', '31081-16-0', 'N,N,N\',N""-Tetramethylguanidine', 'Guanidine, N,N,N\',N"-tetramethyl-', 'N,N,N\',N"-Tetramethylguanidine'] |  |  | 1,1,2,3-tetramethylguanidine |  |  | CN=C(NC)N(C)C |  |  | C5H13N3 |  |  | AWO |  |  | 2015
28865 | 0 | 0.01730104 | 0.02249135 | 0 | 0 | 0 | 0 | 0 | 0 | 0 | 0 | 0 | 0 | 0 | 0 | 0 | 0 | 0 | 0 | 0 | 0 | 0 | 0 | 0 | 0 | 0 | 0 | 0 | 0 | 0 | 0 | 0 | 0 | 0 | 0 | 0 | 0 | 0 | 0 | 0.9515571 | 0 | 0.008650519 | 0 | 0 | 0 | 0 | 0 | 0 | 0 | 0 | 0 | 10.1080/01411594.2014.973878 | yes |  | 0 |  |  | 24 | 180 |  |  |  |  | tetramethyl guanidine |  |  | AlPO4-15 |  |  | pseudoboehmite, phosphoric acid | Merck, Sinopharm | [12 empty] | ['1,1,2,3-tetramethylguanidine', '31081-16-0', 'N,N,N\',N""-Tetramethylguanidine', 'Guanidine, N,N,N\',N"-tetramethyl-', 'N,N,N\',N"-Tetramethylguanidine'] |  |  | 1,1,2,3-tetramethylguanidine |  |  | CN=C(NC)N(C)C |  |  | C5H13N3 | [5 empty] | 2015
28866 | 0 | 0.01728608 | 0.02247191 | 0 | 0 | 0 | 0 | 0 | 0 | 0 | 0 | 0 | 0 | 0 | 0 | 0 | 0 | 0 | 0 | 0 | 0 | 0 | 0 | 0 | 0 | 0 | 0 | 0 | 0 | 0 | 0 | 0 | 0 | 0 | 0 | 0 | 0 | 0 | 0 | 0.9507347 | 0 | 0.009507347 | 0 | 0 | 0 | 0 | 0 | 0 | 0 | 0 | 0 | 10.1080/01411594.2014.973878 | yes |  | 0 |  |  | 24 | 180 |  |  |  |  | tetramethyl guanidine |  |  | AlPO4-15 |  |  | pseudoboehmite, phosphoric acid | Merck, Sinopharm | [12 empty] | ['1,1,2,3-tetramethylguanidine', '31081-16-0', 'N,N,N\',N""-Tetramethylguanidine', 'Guanidine, N,N,N\',N"-tetramethyl-', 'N,N,N\',N"-Tetramethylguanidine'] |  |  | 1,1,2,3-tetramethylguanidine |  |  | CN=C(NC)N(C)C |  |  | C5H13N3 | [5 empty] | 2015
28867 | 0 | 0.01727116 | 0.0224525 | 0 | 0 | 0 | 0 | 0 | 0 | 0 | 0 | 0 | 0 | 0 | 0 | 0 | 0 | 0 | 0 | 0 | 0 | 0 | 0 | 0 | 0 | 0 | 0 | 0 | 0 | 0 | 0 | 0 | 0 | 0 | 0 | 0 | 0 | 0 | 0 | 0.9499136 | 0 | 0.01036269 | 0 | 0 | 0 | 0 | 0 | 0 | 0 | 0 | 0 | 10.1080/01411594.2014.973878 | yes |  | 0 |  |  | 24 | 180 |  |  |  |  | tetramethyl guanidine |  |  | AlPO4-15 |  |  | pseudoboehmite, phosphoric acid | Merck, Sinopharm | [12 empty] | ['1,1,2,3-tetramethylguanidine', '31081-16-0', 'N,N,N\',N""-Tetramethylguanidine', 'Guanidine, N,N,N\',N"-tetramethyl-', 'N,N,N\',N"-Tetramethylguanidine'] |  |  | 1,1,2,3-tetramethylguanidine |  |  | CN=C(NC)N(C)C |  |  | C5H13N3 | [5 empty] | 2015
28868 | 0 | 0.01725626 | 0.02243313 | 0 | 0 | 0 | 0 | 0 | 0 | 0 | 0 | 0 | 0 | 0 | 0 | 0 | 0 | 0 | 0 | 0 | 0 | 0 | 0 | 0 | 0 | 0 | 0 | 0 | 0 | 0 | 0 | 0 | 0 | 0 | 0 | 0 | 0 | 0 | 0 | 0.949094 | 0 | 0.01121657 | 0 | 0 | 0 | 0 | 0 | 0 | 0 | 0 | 0 | 10.1080/01411594.2014.973878 | yes |  | 0 |  |  | 24 | 180 |  |  |  |  | tetramethyl guanidine |  |  | AlPO4-15 |  |  | pseudoboehmite, phosphoric acid | Merck, Sinopharm | [12 empty] | ['1,1,2,3-tetramethylguanidine', '31081-16-0', 'N,N,N\',N""-Tetramethylguanidine', 'Guanidine, N,N,N\',N"-tetramethyl-', 'N,N,N\',N"-Tetramethylguanidine'] |  |  | 1,1,2,3-tetramethylguanidine |  |  | CN=C(NC)N(C)C |  |  | C5H13N3 | [5 empty] | 2015
28869 | 0 | 0.01743071 | 0.02265993 | 0 | 0 | 0 | 0 | 0 | 0 | 0 | 0 | 0 | 0 | 0 | 0 | 0 | 0 | 0 | 0 | 0 | 0 | 0 | 0 | 0 | 0 | 0 | 0 | 0 | 0 | 0 | 0 | 0 | 0 | 0 | 0 | 0 | 0 | 0 | 0 | 0.9586892 | 0 | 0.00122015 | 0 | 0 | 0 | 0 | 0 | 0 | 0 | 0 | 0 | 10.1080/01411594.2014.973878 | yes |  | 0 |  |  | 24 | 180 |  |  |  |  | tetramethyl guanidine |  |  | AlPO4-15 |  |  | pseudoboehmite, phosphoric acid | Merck, Sinopharm | [12 empty] | ['1,1,2,3-tetramethylguanidine', '31081-16-0', 'N,N,N\',N""-Tetramethylguanidine', 'Guanidine, N,N,N\',N"-tetramethyl-', 'N,N,N\',N"-Tetramethylguanidine'] |  |  | 1,1,2,3-tetramethylguanidine |  |  | CN=C(NC)N(C)C |  |  | C5H13N3 | [5 empty] | 2015
28870 | 0 | 0.01742919 | 0.02265795 | 0 | 0 | 0 | 0 | 0 | 0 | 0 | 0 | 0 | 0 | 0 | 0 | 0 | 0 | 0 | 0 | 0 | 0 | 0 | 0 | 0 | 0 | 0 | 0 | 0 | 0 | 0 | 0 | 0 | 0 | 0 | 0 | 0 | 0 | 0 | 0 | 0.9586057 | 0 | 0.00130719 | 0 | 0 | 0 | 0 | 0 | 0 | 0 | 0 | 0 | 10.1080/01411594.2014.973878 | yes |  | 0 |  |  | 24 | 180 |  |  |  |  | tetramethyl guanidine |  |  | AlPO4-15 |  |  | pseudoboehmite, phosphoric acid | Merck, Sinopharm | [12 empty] | ['1,1,2,3-tetramethylguanidine', '31081-16-0', 'N,N,N\',N""-Tetramethylguanidine', 'Guanidine, N,N,N\',N"-tetramethyl-', 'N,N,N\',N"-Tetramethylguanidine'] |  |  | 1,1,2,3-tetramethylguanidine |  |  | CN=C(NC)N(C)C |  |  | C5H13N3 | [5 empty] | 2015
28871 | 0 | 0.01715266 | 0.02229846 | 0 | 0 | 0 | 0 | 0 | 0 | 0 | 0 | 0 | 0 | 0 | 0 | 0 | 0 | 0 | 0 | 0 | 0 | 0 | 0 | 0 | 0 | 0 | 0 | 0 | 0 | 0 | 0 | 0 | 0 | 0 | 0 | 0 | 0 | 0 | 0 | 0.9433962 | 0 | 0.01715266 | 0 | 0 | 0 | 0 | 0 | 0 | 0 | 0 | 0 | 10.1080/01411594.2014.973878 | yes |  | 0 |  |  | 24 | 180 |  |  |  |  | tetramethyl guanidine |  |  | AlPO4-15 |  |  | pseudoboehmite, phosphoric acid | Merck, Sinopharm | [12 empty] | ['1,1,2,3-tetramethylguanidine', '31081-16-0', 'N,N,N\',N""-Tetramethylguanidine', 'Guanidine, N,N,N\',N"-tetramethyl-', 'N,N,N\',N"-Tetramethylguanidine'] |  |  | 1,1,2,3-tetramethylguanidine |  |  | CN=C(NC)N(C)C |  |  | C5H13N3 | [5 empty] | 2015
28872 | 0 | 0.0174216 | 0.01567944 | 0 | 0 | 0 | 0 | 0 | 0 | 0 | 0 | 0 | 0 | 0 | 0 | 0 | 0 | 0 | 0 | 0 | 0 | 0 | 0 | 0 | 0 | 0 | 0 | 0 | 0 | 0 | 0 | 0 | 0 | 0 | 0 | 0 | 0 | 0 | 0 | 0.9581882 | 0 | 0.008710801 | 0 | 0 | 0 | 0 | 0 | 0 | 0 | 0 | 0 | 10.1080/01411594.2014.973878 | yes |  | 0 |  |  | 24 | 180 |  |  |  |  | tetramethyl guanidine |  |  | AlPO4-21 |  |  | pseudoboehmite, phosphoric acid | Merck, Sinopharm | [12 empty] | ['1,1,2,3-tetramethylguanidine', '31081-16-0', 'N,N,N\',N""-Tetramethylguanidine', 'Guanidine, N,N,N\',N"-tetramethyl-', 'N,N,N\',N"-Tetramethylguanidine'] |  |  | 1,1,2,3-tetramethylguanidine |  |  | CN=C(NC)N(C)C |  |  | C5H13N3 |  |  | AWO |  |  | 2015
28873 | 0 | 0.0173913 | 0.0173913 | 0 | 0 | 0 | 0 | 0 | 0 | 0 | 0 | 0 | 0 | 0 | 0 | 0 | 0 | 0 | 0 | 0 | 0 | 0 | 0 | 0 | 0 | 0 | 0 | 0 | 0 | 0 | 0 | 0 | 0 | 0 | 0 | 0 | 0 | 0 | 0 | 0.9565217 | 0 | 0.008695652 | 0 | 0 | 0 | 0 | 0 | 0 | 0 | 0 | 0 | 10.1080/01411594.2014.973878 | yes |  | 0 |  |  | 24 | 180 |  |  |  |  | tetramethyl guanidine |  |  | AlPO4-21 |  |  | pseudoboehmite, phosphoric acid | Merck, Sinopharm | [12 empty] | ['1,1,2,3-tetramethylguanidine', '31081-16-0', 'N,N,N\',N""-Tetramethylguanidine', 'Guanidine, N,N,N\',N"-tetramethyl-', 'N,N,N\',N"-Tetramethylguanidine'] |  |  | 1,1,2,3-tetramethylguanidine |  |  | CN=C(NC)N(C)C |  |  | C5H13N3 |  |  | AWO |  |  | 2015
28874 | 0 | 0.01736111 | 0.01909722 | 0 | 0 | 0 | 0 | 0 | 0 | 0 | 0 | 0 | 0 | 0 | 0 | 0 | 0 | 0 | 0 | 0 | 0 | 0 | 0 | 0 | 0 | 0 | 0 | 0 | 0 | 0 | 0 | 0 | 0 | 0 | 0 | 0 | 0 | 0 | 0 | 0.9548611 | 0 | 0.008680556 | 0 | 0 | 0 | 0 | 0 | 0 | 0 | 0 | 0 | 10.1080/01411594.2014.973878 | yes |  | 0 |  |  | 24 | 180 |  |  |  |  | tetramethyl guanidine |  |  | AlPO4-21 |  |  | pseudoboehmite, phosphoric acid | Merck, Sinopharm | [12 empty] | ['1,1,2,3-tetramethylguanidine', '31081-16-0', 'N,N,N\',N""-Tetramethylguanidine', 'Guanidine, N,N,N\',N"-tetramethyl-', 'N,N,N\',N"-Tetramethylguanidine'] |  |  | 1,1,2,3-tetramethylguanidine |  |  | CN=C(NC)N(C)C |  |  | C5H13N3 |  |  | AWO |  |  | 2015
28875 | 0 | 0.01733102 | 0.02079723 | 0 | 0 | 0 | 0 | 0 | 0 | 0 | 0 | 0 | 0 | 0 | 0 | 0 | 0 | 0 | 0 | 0 | 0 | 0 | 0 | 0 | 0 | 0 | 0 | 0 | 0 | 0 | 0 | 0 | 0 | 0 | 0 | 0 | 0 | 0 | 0 | 0.9532062 | 0 | 0.008665511 | 0 | 0 | 0 | 0 | 0 | 0 | 0 | 0 | 0 | 10.1080/01411594.2014.973878 | yes |  | 0 |  |  | 24 | 180 |  |  |  |  | tetramethyl guanidine |  |  | AlPO4-15 |  |  | pseudoboehmite, phosphoric acid | Merck, Sinopharm | [12 empty] | ['1,1,2,3-tetramethylguanidine', '31081-16-0', 'N,N,N\',N""-Tetramethylguanidine', 'Guanidine, N,N,N\',N"-tetramethyl-', 'N,N,N\',N"-Tetramethylguanidine'] |  |  | 1,1,2,3-tetramethylguanidine |  |  | CN=C(NC)N(C)C |  |  | C5H13N3 | [5 empty] | 2015
28876 | 0 | 0.01730104 | 0.02249135 | 0 | 0 | 0 | 0 | 0 | 0 | 0 | 0 | 0 | 0 | 0 | 0 | 0 | 0 | 0 | 0 | 0 | 0 | 0 | 0 | 0 | 0 | 0 | 0 | 0 | 0 | 0 | 0 | 0 | 0 | 0 | 0 | 0 | 0 | 0 | 0 | 0.9515571 | 0 | 0.008650519 | 0 | 0 | 0 | 0 | 0 | 0 | 0 | 0 | 0 | 10.1080/01411594.2014.973878 | yes |  | 0 |  |  | 24 | 180 |  |  |  |  | tetramethyl guanidine |  |  | AlPO4-15 |  |  | pseudoboehmite, phosphoric acid | Merck, Sinopharm | [12 empty] | ['1,1,2,3-tetramethylguanidine', '31081-16-0', 'N,N,N\',N""-Tetramethylguanidine', 'Guanidine, N,N,N\',N"-tetramethyl-', 'N,N,N\',N"-Tetramethylguanidine'] |  |  | 1,1,2,3-tetramethylguanidine |  |  | CN=C(NC)N(C)C |  |  | C5H13N3 | [5 empty] | 2015
28877 | 0 | 0.01724138 | 0.02586207 | 0 | 0 | 0 | 0 | 0 | 0 | 0 | 0 | 0 | 0 | 0 | 0 | 0 | 0 | 0 | 0 | 0 | 0 | 0 | 0 | 0 | 0 | 0 | 0 | 0 | 0 | 0 | 0 | 0 | 0 | 0 | 0 | 0 | 0 | 0 | 0 | 0.9482759 | 0 | 0.00862069 | 0 | 0 | 0 | 0 | 0 | 0 | 0 | 0 | 0 | 10.1080/01411594.2014.973878 | yes |  | 0 |  |  | 24 | 180 |  |  |  |  | tetramethyl guanidine |  |  | AlPO4-15 |  |  | pseudoboehmite, phosphoric acid | Merck, Sinopharm | [12 empty] | ['1,1,2,3-tetramethylguanidine', '31081-16-0', 'N,N,N\',N""-Tetramethylguanidine', 'Guanidine, N,N,N\',N"-tetramethyl-', 'N,N,N\',N"-Tetramethylguanidine'] |  |  | 1,1,2,3-tetramethylguanidine |  |  | CN=C(NC)N(C)C |  |  | C5H13N3 | [5 empty] | 2015
28878 | 0 | 0.01718213 | 0.02920962 | 0 | 0 | 0 | 0 | 0 | 0 | 0 | 0 | 0 | 0 | 0 | 0 | 0 | 0 | 0 | 0 | 0 | 0 | 0 | 0 | 0 | 0 | 0 | 0 | 0 | 0 | 0 | 0 | 0 | 0 | 0 | 0 | 0 | 0 | 0 | 0 | 0.9450172 | 0 | 0.008591065 | 0 | 0 | 0 | 0 | 0 | 0 | 0 | 0 | 0 | 10.1080/01411594.2014.973878 | yes |  | 0 |  |  | 24 | 180 |  |  |  |  | tetramethyl guanidine |  |  | AlPO4-15 |  |  | pseudoboehmite, phosphoric acid | Merck, Sinopharm | [12 empty] | ['1,1,2,3-tetramethylguanidine', '31081-16-0', 'N,N,N\',N""-Tetramethylguanidine', 'Guanidine, N,N,N\',N"-tetramethyl-', 'N,N,N\',N"-Tetramethylguanidine'] |  |  | 1,1,2,3-tetramethylguanidine |  |  | CN=C(NC)N(C)C |  |  | C5H13N3 | [5 empty] | 2015
28879 | 0 | 0.01709402 | 0.03418803 | 0 | 0 | 0 | 0 | 0 | 0 | 0 | 0 | 0 | 0 | 0 | 0 | 0 | 0 | 0 | 0 | 0 | 0 | 0 | 0 | 0 | 0 | 0 | 0 | 0 | 0 | 0 | 0 | 0 | 0 | 0 | 0 | 0 | 0 | 0 | 0 | 0.9401709 | 0 | 0.008547009 | 0 | 0 | 0 | 0 | 0 | 0 | 0 | 0 | 0 | 10.1080/01411594.2014.973878 | yes |  | 0 |  |  | 24 | 180 |  |  |  |  | tetramethyl guanidine |  |  | AlPO4-15 |  |  | pseudoboehmite, phosphoric acid | Merck, Sinopharm | [12 empty] | ['1,1,2,3-tetramethylguanidine', '31081-16-0', 'N,N,N\',N""-Tetramethylguanidine', 'Guanidine, N,N,N\',N"-tetramethyl-', 'N,N,N\',N"-Tetramethylguanidine'] |  |  | 1,1,2,3-tetramethylguanidine |  |  | CN=C(NC)N(C)C |  |  | C5H13N3 | [5 empty] | 2015
28880 | 0 | 0.0173913 | 0.0173913 | 0 | 0 | 0 | 0 | 0 | 0 | 0 | 0 | 0 | 0 | 0 | 0 | 0 | 0 | 0 | 0 | 0 | 0 | 0 | 0 | 0 | 0 | 0 | 0 | 0 | 0 | 0 | 0 | 0 | 0 | 0 | 0 | 0 | 0 | 0 | 0 | 0.9565217 | 0 | 0.008695652 | 0 | 0 | 0 | 0 | 0 | 0 | 0 | 0 | 0 | 10.1080/01411594.2014.973878 | yes |  | 0 |  |  | 1 | 180 |  |  |  |  | tetramethyl guanidine |  |  | amorphous |  |  | pseudoboehmite, phosphoric acid | Merck, Sinopharm | [12 empty] | ['1,1,2,3-tetramethylguanidine', '31081-16-0', 'N,N,N\',N""-Tetramethylguanidine', 'Guanidine, N,N,N\',N"-tetramethyl-', 'N,N,N\',N"-Tetramethylguanidine'] |  |  | 1,1,2,3-tetramethylguanidine |  |  | CN=C(NC)N(C)C |  |  | C5H13N3 | [5 empty] | 2015
28881 | 0 | 0.0173913 | 0.0173913 | 0 | 0 | 0 | 0 | 0 | 0 | 0 | 0 | 0 | 0 | 0 | 0 | 0 | 0 | 0 | 0 | 0 | 0 | 0 | 0 | 0 | 0 | 0 | 0 | 0 | 0 | 0 | 0 | 0 | 0 | 0 | 0 | 0 | 0 | 0 | 0 | 0.9565217 | 0 | 0.008695652 | 0 | 0 | 0 | 0 | 0 | 0 | 0 | 0 | 0 | 10.1080/01411594.2014.973878 | yes |  | 0 |  |  | 2 | 180 |  |  |  |  | tetramethyl guanidine |  |  | AlPO4-21 |  |  | pseudoboehmite, phosphoric acid | Merck, Sinopharm | [12 empty] | ['1,1,2,3-tetramethylguanidine', '31081-16-0', 'N,N,N\',N""-Tetramethylguanidine', 'Guanidine, N,N,N\',N"-tetramethyl-', 'N,N,N\',N"-Tetramethylguanidine'] |  |  | 1,1,2,3-tetramethylguanidine |  |  | CN=C(NC)N(C)C |  |  | C5H13N3 |  |  | AWO |  |  | 2015
28882 | 0 | 0.0173913 | 0.0173913 | 0 | 0 | 0 | 0 | 0 | 0 | 0 | 0 | 0 | 0 | 0 | 0 | 0 | 0 | 0 | 0 | 0 | 0 | 0 | 0 | 0 | 0 | 0 | 0 | 0 | 0 | 0 | 0 | 0 | 0 | 0 | 0 | 0 | 0 | 0 | 0 | 0.9565217 | 0 | 0.008695652 | 0 | 0 | 0 | 0 | 0 | 0 | 0 | 0 | 0 | 10.1080/01411594.2014.973878 | yes |  | 0 |  |  | 4 | 180 |  |  |  |  | tetramethyl guanidine |  |  | AlPO4-21 |  |  | pseudoboehmite, phosphoric acid | Merck, Sinopharm | [12 empty] | ['1,1,2,3-tetramethylguanidine', '31081-16-0', 'N,N,N\',N""-Tetramethylguanidine', 'Guanidine, N,N,N\',N"-tetramethyl-', 'N,N,N\',N"-Tetramethylguanidine'] |  |  | 1,1,2,3-tetramethylguanidine |  |  | CN=C(NC)N(C)C |  |  | C5H13N3 |  |  | AWO |  |  | 2015
28883 | 0 | 0.0173913 | 0.0173913 | 0 | 0 | 0 | 0 | 0 | 0 | 0 | 0 | 0 | 0 | 0 | 0 | 0 | 0 | 0 | 0 | 0 | 0 | 0 | 0 | 0 | 0 | 0 | 0 | 0 | 0 | 0 | 0 | 0 | 0 | 0 | 0 | 0 | 0 | 0 | 0 | 0.9565217 | 0 | 0.008695652 | 0 | 0 | 0 | 0 | 0 | 0 | 0 | 0 | 0 | 10.1080/01411594.2014.973878 | yes |  | 0 |  |  | 6 | 180 |  |  |  |  | tetramethyl guanidine |  |  | AlPO4-21 |  |  | pseudoboehmite, phosphoric acid | Merck, Sinopharm | [12 empty] | ['1,1,2,3-tetramethylguanidine', '31081-16-0', 'N,N,N\',N""-Tetramethylguanidine', 'Guanidine, N,N,N\',N"-tetramethyl-', 'N,N,N\',N"-Tetramethylguanidine'] |  |  | 1,1,2,3-tetramethylguanidine |  |  | CN=C(NC)N(C)C |  |  | C5H13N3 |  |  | AWO |  |  | 2015
28884 | 0 | 0.0173913 | 0.0173913 | 0 | 0 | 0 | 0 | 0 | 0 | 0 | 0 | 0 | 0 | 0 | 0 | 0 | 0 | 0 | 0 | 0 | 0 | 0 | 0 | 0 | 0 | 0 | 0 | 0 | 0 | 0 | 0 | 0 | 0 | 0 | 0 | 0 | 0 | 0 | 0 | 0.9565217 | 0 | 0.008695652 | 0 | 0 | 0 | 0 | 0 | 0 | 0 | 0 | 0 | 10.1080/01411594.2014.973878 | yes |  | 0 |  |  | 8 | 180 |  |  |  |  | tetramethyl guanidine |  |  | AlPO4-21 |  |  | pseudoboehmite, phosphoric acid | Merck, Sinopharm | [12 empty] | ['1,1,2,3-tetramethylguanidine', '31081-16-0', 'N,N,N\',N""-Tetramethylguanidine', 'Guanidine, N,N,N\',N"-tetramethyl-', 'N,N,N\',N"-Tetramethylguanidine'] |  |  | 1,1,2,3-tetramethylguanidine |  |  | CN=C(NC)N(C)C |  |  | C5H13N3 |  |  | AWO |  |  | 2015
28885 | 0 | 0.0173913 | 0.0173913 | 0 | 0 | 0 | 0 | 0 | 0 | 0 | 0 | 0 | 0 | 0 | 0 | 0 | 0 | 0 | 0 | 0 | 0 | 0 | 0 | 0 | 0 | 0 | 0 | 0 | 0 | 0 | 0 | 0 | 0 | 0 | 0 | 0 | 0 | 0 | 0 | 0.9565217 | 0 | 0.008695652 | 0 | 0 | 0 | 0 | 0 | 0 | 0 | 0 | 0 | 10.1080/01411594.2014.973878 | yes |  | 0 |  |  | 10 | 180 |  |  |  |  | tetramethyl guanidine |  |  | AlPO4-21 | AlPO4-15 |  | pseudoboehmite, phosphoric acid | Merck, Sinopharm | [12 empty] | ['1,1,2,3-tetramethylguanidine', '31081-16-0', 'N,N,N\',N""-Tetramethylguanidine', 'Guanidine, N,N,N\',N"-tetramethyl-', 'N,N,N\',N"-Tetramethylguanidine'] |  |  | 1,1,2,3-tetramethylguanidine |  |  | CN=C(NC)N(C)C |  |  | C5H13N3 |  |  | AWO |  |  | 2015
28886 | 0 | 0.0173913 | 0.0173913 | 0 | 0 | 0 | 0 | 0 | 0 | 0 | 0 | 0 | 0 | 0 | 0 | 0 | 0 | 0 | 0 | 0 | 0 | 0 | 0 | 0 | 0 | 0 | 0 | 0 | 0 | 0 | 0 | 0 | 0 | 0 | 0 | 0 | 0 | 0 | 0 | 0.9565217 | 0 | 0.008695652 | 0 | 0 | 0 | 0 | 0 | 0 | 0 | 0 | 0 | 10.1080/01411594.2014.973878 | yes |  | 0 |  |  | 12 | 180 |  |  |  |  | tetramethyl guanidine |  |  | AlPO4-15 |  |  | pseudoboehmite, phosphoric acid | Merck, Sinopharm | [12 empty] | ['1,1,2,3-tetramethylguanidine', '31081-16-0', 'N,N,N\',N""-Tetramethylguanidine', 'Guanidine, N,N,N\',N"-tetramethyl-', 'N,N,N\',N"-Tetramethylguanidine'] |  |  | 1,1,2,3-tetramethylguanidine |  |  | CN=C(NC)N(C)C |  |  | C5H13N3 | [5 empty] | 2015
28887 | 0 | 0.0173913 | 0.0173913 | 0 | 0 | 0 | 0 | 0 | 0 | 0 | 0 | 0 | 0 | 0 | 0 | 0 | 0 | 0 | 0 | 0 | 0 | 0 | 0 | 0 | 0 | 0 | 0 | 0 | 0 | 0 | 0 | 0 | 0 | 0 | 0 | 0 | 0 | 0 | 0 | 0.9565217 | 0 | 0.008695652 | 0 | 0 | 0 | 0 | 0 | 0 | 0 | 0 | 0 | 10.1080/01411594.2014.973878 | yes |  | 0 |  |  | 14 | 180 |  |  |  |  | tetramethyl guanidine |  |  | AlPO4-15 |  |  | pseudoboehmite, phosphoric acid | Merck, Sinopharm | [12 empty] | ['1,1,2,3-tetramethylguanidine', '31081-16-0', 'N,N,N\',N""-Tetramethylguanidine', 'Guanidine, N,N,N\',N"-tetramethyl-', 'N,N,N\',N"-Tetramethylguanidine'] |  |  | 1,1,2,3-tetramethylguanidine |  |  | CN=C(NC)N(C)C |  |  | C5H13N3 | [5 empty] | 2015
28888 | 0 | 0.0173913 | 0.0173913 | 0 | 0 | 0 | 0 | 0 | 0 | 0 | 0 | 0 | 0 | 0 | 0 | 0 | 0 | 0 | 0 | 0 | 0 | 0 | 0 | 0 | 0 | 0 | 0 | 0 | 0 | 0 | 0 | 0 | 0 | 0 | 0 | 0 | 0 | 0 | 0 | 0.9565217 | 0 | 0.008695652 | 0 | 0 | 0 | 0 | 0 | 0 | 0 | 0 | 0 | 10.1080/01411594.2014.973878 | yes |  | 0 |  |  | 16 | 180 |  |  |  |  | tetramethyl guanidine |  |  | AlPO4-15 |  |  | pseudoboehmite, phosphoric acid | Merck, Sinopharm | [12 empty] | ['1,1,2,3-tetramethylguanidine', '31081-16-0', 'N,N,N\',N""-Tetramethylguanidine', 'Guanidine, N,N,N\',N"-tetramethyl-', 'N,N,N\',N"-Tetramethylguanidine'] |  |  | 1,1,2,3-tetramethylguanidine |  |  | CN=C(NC)N(C)C |  |  | C5H13N3 | [5 empty] | 2015
28889 | 0 | 0.0173913 | 0.0173913 | 0 | 0 | 0 | 0 | 0 | 0 | 0 | 0 | 0 | 0 | 0 | 0 | 0 | 0 | 0 | 0 | 0 | 0 | 0 | 0 | 0 | 0 | 0 | 0 | 0 | 0 | 0 | 0 | 0 | 0 | 0 | 0 | 0 | 0 | 0 | 0 | 0.9565217 | 0 | 0.008695652 | 0 | 0 | 0 | 0 | 0 | 0 | 0 | 0 | 0 | 10.1080/01411594.2014.973878 | yes |  | 0 |  |  | 18 | 180 |  |  |  |  | tetramethyl guanidine |  |  | AlPO4-15 |  |  | pseudoboehmite, phosphoric acid | Merck, Sinopharm | [12 empty] | ['1,1,2,3-tetramethylguanidine', '31081-16-0', 'N,N,N\',N""-Tetramethylguanidine', 'Guanidine, N,N,N\',N"-tetramethyl-', 'N,N,N\',N"-Tetramethylguanidine'] |  |  | 1,1,2,3-tetramethylguanidine |  |  | CN=C(NC)N(C)C |  |  | C5H13N3 | [5 empty] | 2015
28890 | 0 | 0.0173913 | 0.0173913 | 0 | 0 | 0 | 0 | 0 | 0 | 0 | 0 | 0 | 0 | 0 | 0 | 0 | 0 | 0 | 0 | 0 | 0 | 0 | 0 | 0 | 0 | 0 | 0 | 0 | 0 | 0 | 0 | 0 | 0 | 0 | 0 | 0 | 0 | 0 | 0 | 0.9565217 | 0 | 0.008695652 | 0 | 0 | 0 | 0 | 0 | 0 | 0 | 0 | 0 | 10.1080/01411594.2014.973878 | yes |  | 0 |  |  | 24 | 180 |  |  |  |  | tetramethyl guanidine |  |  | AlPO4-15 |  |  | pseudoboehmite, phosphoric acid | Merck, Sinopharm | [12 empty] | ['1,1,2,3-tetramethylguanidine', '31081-16-0', 'N,N,N\',N""-Tetramethylguanidine', 'Guanidine, N,N,N\',N"-tetramethyl-', 'N,N,N\',N"-Tetramethylguanidine'] |  |  | 1,1,2,3-tetramethylguanidine |  |  | CN=C(NC)N(C)C |  |  | C5H13N3 | [5 empty] | 2015
28891 | 0 | 0.0173913 | 0.0173913 | 0 | 0 | 0 | 0 | 0 | 0 | 0 | 0 | 0 | 0 | 0 | 0 | 0 | 0 | 0 | 0 | 0 | 0 | 0 | 0 | 0 | 0 | 0 | 0 | 0 | 0 | 0 | 0 | 0 | 0 | 0 | 0 | 0 | 0 | 0 | 0 | 0.9565217 | 0 | 0.008695652 | 0 | 0 | 0 | 0 | 0 | 0 | 0 | 0 | 0 | 10.1080/01411594.2014.973878 | yes |  | 0 |  |  | 48 | 180 |  |  |  |  | tetramethyl guanidine |  |  | AlPO4-15 |  |  | pseudoboehmite, phosphoric acid | Merck, Sinopharm | [12 empty] | ['1,1,2,3-tetramethylguanidine', '31081-16-0', 'N,N,N\',N""-Tetramethylguanidine', 'Guanidine, N,N,N\',N"-tetramethyl-', 'N,N,N\',N"-Tetramethylguanidine'] |  |  | 1,1,2,3-tetramethylguanidine |  |  | CN=C(NC)N(C)C |  |  | C5H13N3 | [5 empty] | 2015
28892 | 0 | 0.0173913 | 0.0173913 | 0 | 0 | 0 | 0 | 0 | 0 | 0 | 0 | 0 | 0 | 0 | 0 | 0 | 0 | 0 | 0 | 0 | 0 | 0 | 0 | 0 | 0 | 0 | 0 | 0 | 0 | 0 | 0 | 0 | 0 | 0 | 0 | 0 | 0 | 0 | 0 | 0.9565217 | 0 | 0.008695652 | 0 | 0 | 0 | 0 | 0 | 0 | 0 | 0 | 0 | 10.1080/01411594.2014.973878 | yes |  | 0 |  |  | 24 | 120 |  |  |  |  | tetramethyl guanidine |  |  | AlPO4-21 |  |  | pseudoboehmite, phosphoric acid | Merck, Sinopharm | [12 empty] | ['1,1,2,3-tetramethylguanidine', '31081-16-0', 'N,N,N\',N""-Tetramethylguanidine', 'Guanidine, N,N,N\',N"-tetramethyl-', 'N,N,N\',N"-Tetramethylguanidine'] |  |  | 1,1,2,3-tetramethylguanidine |  |  | CN=C(NC)N(C)C |  |  | C5H13N3 |  |  | AWO |  |  | 2015
28893 | 0 | 0.0173913 | 0.0173913 | 0 | 0 | 0 | 0 | 0 | 0 | 0 | 0 | 0 | 0 | 0 | 0 | 0 | 0 | 0 | 0 | 0 | 0 | 0 | 0 | 0 | 0 | 0 | 0 | 0 | 0 | 0 | 0 | 0 | 0 | 0 | 0 | 0 | 0 | 0 | 0 | 0.9565217 | 0 | 0.008695652 | 0 | 0 | 0 | 0 | 0 | 0 | 0 | 0 | 0 | 10.1080/01411594.2014.973878 | yes |  | 0 |  |  | 24 | 130 |  |  |  |  | tetramethyl guanidine |  |  | AlPO4-21 | AlPO4-15 |  | pseudoboehmite, phosphoric acid | Merck, Sinopharm | [12 empty] | ['1,1,2,3-tetramethylguanidine', '31081-16-0', 'N,N,N\',N""-Tetramethylguanidine', 'Guanidine, N,N,N\',N"-tetramethyl-', 'N,N,N\',N"-Tetramethylguanidine'] |  |  | 1,1,2,3-tetramethylguanidine |  |  | CN=C(NC)N(C)C |  |  | C5H13N3 |  |  | AWO |  |  | 2015
28894 | 0 | 0.0173913 | 0.0173913 | 0 | 0 | 0 | 0 | 0 | 0 | 0 | 0 | 0 | 0 | 0 | 0 | 0 | 0 | 0 | 0 | 0 | 0 | 0 | 0 | 0 | 0 | 0 | 0 | 0 | 0 | 0 | 0 | 0 | 0 | 0 | 0 | 0 | 0 | 0 | 0 | 0.9565217 | 0 | 0.008695652 | 0 | 0 | 0 | 0 | 0 | 0 | 0 | 0 | 0 | 10.1080/01411594.2014.973878 | yes |  | 0 |  |  | 24 | 140 |  |  |  |  | tetramethyl guanidine |  |  | AlPO4-21 | AlPO4-15 |  | pseudoboehmite, phosphoric acid | Merck, Sinopharm | [12 empty] | ['1,1,2,3-tetramethylguanidine', '31081-16-0', 'N,N,N\',N""-Tetramethylguanidine', 'Guanidine, N,N,N\',N"-tetramethyl-', 'N,N,N\',N"-Tetramethylguanidine'] |  |  | 1,1,2,3-tetramethylguanidine |  |  | CN=C(NC)N(C)C |  |  | C5H13N3 |  |  | AWO |  |  | 2015
28895 | 0 | 0.0173913 | 0.0173913 | 0 | 0 | 0 | 0 | 0 | 0 | 0 | 0 | 0 | 0 | 0 | 0 | 0 | 0 | 0 | 0 | 0 | 0 | 0 | 0 | 0 | 0 | 0 | 0 | 0 | 0 | 0 | 0 | 0 | 0 | 0 | 0 | 0 | 0 | 0 | 0 | 0.9565217 | 0 | 0.008695652 | 0 | 0 | 0 | 0 | 0 | 0 | 0 | 0 | 0 | 10.1080/01411594.2014.973878 | yes |  | 0 |  |  | 24 | 150 |  |  |  |  | tetramethyl guanidine |  |  | AlPO4-21 | AlPO4-15 |  | pseudoboehmite, phosphoric acid | Merck, Sinopharm | [12 empty] | ['1,1,2,3-tetramethylguanidine', '31081-16-0', 'N,N,N\',N""-Tetramethylguanidine', 'Guanidine, N,N,N\',N"-tetramethyl-', 'N,N,N\',N"-Tetramethylguanidine'] |  |  | 1,1,2,3-tetramethylguanidine |  |  | CN=C(NC)N(C)C |  |  | C5H13N3 |  |  | AWO |  |  | 2015
28896 | 0 | 0.0173913 | 0.0173913 | 0 | 0 | 0 | 0 | 0 | 0 | 0 | 0 | 0 | 0 | 0 | 0 | 0 | 0 | 0 | 0 | 0 | 0 | 0 | 0 | 0 | 0 | 0 | 0 | 0 | 0 | 0 | 0 | 0 | 0 | 0 | 0 | 0 | 0 | 0 | 0 | 0.9565217 | 0 | 0.008695652 | 0 | 0 | 0 | 0 | 0 | 0 | 0 | 0 | 0 | 10.1080/01411594.2014.973878 | yes |  | 0 |  |  | 24 | 160 |  |  |  |  | tetramethyl guanidine |  |  | AlPO4-15 |  |  | pseudoboehmite, phosphoric acid | Merck, Sinopharm | [12 empty] | ['1,1,2,3-tetramethylguanidine', '31081-16-0', 'N,N,N\',N""-Tetramethylguanidine', 'Guanidine, N,N,N\',N"-tetramethyl-', 'N,N,N\',N"-Tetramethylguanidine'] |  |  | 1,1,2,3-tetramethylguanidine |  |  | CN=C(NC)N(C)C |  |  | C5H13N3 | [5 empty] | 2015
28897 | 0 | 0.0173913 | 0.0173913 | 0 | 0 | 0 | 0 | 0 | 0 | 0 | 0 | 0 | 0 | 0 | 0 | 0 | 0 | 0 | 0 | 0 | 0 | 0 | 0 | 0 | 0 | 0 | 0 | 0 | 0 | 0 | 0 | 0 | 0 | 0 | 0 | 0 | 0 | 0 | 0 | 0.9565217 | 0 | 0.008695652 | 0 | 0 | 0 | 0 | 0 | 0 | 0 | 0 | 0 | 10.1080/01411594.2014.973878 | yes |  | 0 |  |  | 24 | 200 |  |  |  |  | tetramethyl guanidine |  |  | AlPO4-15 |  |  | pseudoboehmite, phosphoric acid | Merck, Sinopharm | [12 empty] | ['1,1,2,3-tetramethylguanidine', '31081-16-0', 'N,N,N\',N""-Tetramethylguanidine', 'Guanidine, N,N,N\',N"-tetramethyl-', 'N,N,N\',N"-Tetramethylguanidine'] |  |  | 1,1,2,3-tetramethylguanidine |  |  | CN=C(NC)N(C)C |  |  | C5H13N3 | [5 empty] | 2015
28898
28899 | 0 | 0.04306948 | 0.04522295 | 0 | 0 | 0 | 0 | 0 | 0 | 0 | 0 | 0 | 0 | 0 | 0 | 0 | 0.002295603 | 0 | 0 | 0 | 0 | 0 | 0 | 0 | 0 | 0 | 0 | 0 | 0 | 0 | 0 | 0 | 0 | 0 | 0 | 0 | 0 | 0 | 0 | 0.8829242 | 0 | 0.02648773 | 0 | 0 | 0 | 0 | 0 | 0 | 0 | 0 | 0 | 10.1098/rsta.2015.0075 | yes |  | 0 | 0.5 |  | 120 | 150 | FALSE |  |  |  | 1,8-bis(dimethylamino)naphtalene |  |  | ITQ-51 |  |  | orthophosphoric acid, alumina, magnesium chloride | Aldrich, Condea, Fluka |  |  |  |  | 0.16 |  | 359 | [5 empty] | ["N,N,N',N'-tetramethylnaphthalene-1,8-diamine", '(8-dimethylamino-1-naphthyl)-dimethyl-amine', '20734-58-1', '1,8-Bis(dimethylamino)naphthalene', '14795_FLUKA', 'N,N,N&#8242;,N&#8242;-Tetramethyl-1,8-naphthalenediamine', 'Proton-sponge', 'ZINC00056476', 'BTB 09871', 'SR-01000638069-1', 'AI3-62472', 'EINECS 244-001-6', 'MLS000851090', 'N1,N1,N8,N8-tetramethylnaphthalene-1,8-diamine', 'SMR000457333', '158496_ALDRICH', "1,8-naphthalenediamine, N,N,N',N'-tetramethyl-", 'InChI=1/C14H18N2/c1-15(2)12-9-5-7-11-8-6-10-13(14(11)12)16(3)4/h5-10H,1-4H', "N,N,N',N'-tetramethylnaphthalene-1,8-diamine", 'Maybridge1_002116'] |  |  | N,N,N',N'-tetramethylnaphthalene-1,8-diamine |  |  | CN(C)c1cccc2cccc(N(C)C)c12 |  |  | C14H18N2 |  |  | IFO
28900 | 0 | 0.04174529 | 0.04633727 | 0 | 0 | 0 | 0 | 0 | 0 | 0 | 0 | 0 | 0 | 0 | 0 | 0 | 0.004667123 | 0 | 0 | 0 | 0 | 0 | 0 | 0 | 0 | 0 | 0 | 0 | 0 | 0 | 0 | 0 | 0 | 0 | 0 | 0 | 0 | 0 | 0 | 0.8808256 | 0 | 0.02642477 | 0 | 0 | 0 | 0 | 0 | 0 | 0 | 0 | 0 | 10.1098/rsta.2015.0075 | yes |  | 0 | 0.5 |  | 120 | 150 | FALSE |  |  |  | 1,8-bis(dimethylamino)naphtalene |  |  | ITQ-51 |  |  | orthophosphoric acid, alumina, magnesium chloride | Aldrich, Condea, Fluka | [12 empty] | ["N,N,N',N'-tetramethylnaphthalene-1,8-diamine", '(8-dimethylamino-1-naphthyl)-dimethyl-amine', '20734-58-1', '1,8-Bis(dimethylamino)naphthalene', '14795_FLUKA', 'N,N,N&#8242;,N&#8242;-Tetramethyl-1,8-naphthalenediamine', 'Proton-sponge', 'ZINC00056476', 'BTB 09871', 'SR-01000638069-1', 'AI3-62472', 'EINECS 244-001-6', 'MLS000851090', 'N1,N1,N8,N8-tetramethylnaphthalene-1,8-diamine', 'SMR000457333', '158496_ALDRICH', "1,8-naphthalenediamine, N,N,N',N'-tetramethyl-", 'InChI=1/C14H18N2/c1-15(2)12-9-5-7-11-8-6-10-13(14(11)12)16(3)4/h5-10H,1-4H', "N,N,N',N'-tetramethylnaphthalene-1,8-diamine", 'Maybridge1_002116'] |  |  | N,N,N',N'-tetramethylnaphthalene-1,8-diamine |  |  | CN(C)c1cccc2cccc(N(C)C)c12 |  |  | C14H18N2 |  |  | IFO
28901 | 0 | 0.04306948 | 0.04522295 | 0 | 0 | 0 | 0 | 0 | 0 | 0 | 0 | 0 | 0 | 0 | 0 | 0 | 0 | 0 | 0 | 0 | 0 | 0.002295603 | 0 | 0 | 0 | 0 | 0 | 0 | 0 | 0 | 0 | 0 | 0 | 0 | 0 | 0 | 0 | 0 | 0 | 0.8829242 | 0 | 0.02648773 | 0 | 0 | 0 | 0 | 0 | 0 | 0 | 0 | 0 | 10.1098/rsta.2015.0075 | yes |  | 0 | 0.5 |  | 120 | 150 | FALSE |  |  |  | 1,8-bis(dimethylamino)naphtalene |  |  | ITQ-51 |  |  | orthophosphoric acid, alumina, cobalt acetate | Aldrich, Condea, Aldrich |  |  |  |  | 0.14 |  | 328 | [5 empty] | ["N,N,N',N'-tetramethylnaphthalene-1,8-diamine", '(8-dimethylamino-1-naphthyl)-dimethyl-amine', '20734-58-1', '1,8-Bis(dimethylamino)naphthalene', '14795_FLUKA', 'N,N,N&#8242;,N&#8242;-Tetramethyl-1,8-naphthalenediamine', 'Proton-sponge', 'ZINC00056476', 'BTB 09871', 'SR-01000638069-1', 'AI3-62472', 'EINECS 244-001-6', 'MLS000851090', 'N1,N1,N8,N8-tetramethylnaphthalene-1,8-diamine', 'SMR000457333', '158496_ALDRICH', "1,8-naphthalenediamine, N,N,N',N'-tetramethyl-", 'InChI=1/C14H18N2/c1-15(2)12-9-5-7-11-8-6-10-13(14(11)12)16(3)4/h5-10H,1-4H', "N,N,N',N'-tetramethylnaphthalene-1,8-diamine", 'Maybridge1_002116'] |  |  | N,N,N',N'-tetramethylnaphthalene-1,8-diamine |  |  | CN(C)c1cccc2cccc(N(C)C)c12 |  |  | C14H18N2 |  |  | IFO
28902 | 0 | 0.04174529 | 0.04633727 | 0 | 0 | 0 | 0 | 0 | 0 | 0 | 0 | 0 | 0 | 0 | 0 | 0 | 0 | 0 | 0 | 0 | 0 | 0.004667123 | 0 | 0 | 0 | 0 | 0 | 0 | 0 | 0 | 0 | 0 | 0 | 0 | 0 | 0 | 0 | 0 | 0 | 0.8808256 | 0 | 0.02642477 | 0 | 0 | 0 | 0 | 0 | 0 | 0 | 0 | 0 | 10.1098/rsta.2015.0075 | yes |  | 0 | 0.5 |  | 120 | 150 | FALSE |  |  |  | 1,8-bis(dimethylamino)naphtalene |  |  | ITQ-51 |  |  | orthophosphoric acid, alumina, cobalt acetate | Aldrich, Condea, Aldrich | [12 empty] | ["N,N,N',N'-tetramethylnaphthalene-1,8-diamine", '(8-dimethylamino-1-naphthyl)-dimethyl-amine', '20734-58-1', '1,8-Bis(dimethylamino)naphthalene', '14795_FLUKA', 'N,N,N&#8242;,N&#8242;-Tetramethyl-1,8-naphthalenediamine', 'Proton-sponge', 'ZINC00056476', 'BTB 09871', 'SR-01000638069-1', 'AI3-62472', 'EINECS 244-001-6', 'MLS000851090', 'N1,N1,N8,N8-tetramethylnaphthalene-1,8-diamine', 'SMR000457333', '158496_ALDRICH', "1,8-naphthalenediamine, N,N,N',N'-tetramethyl-", 'InChI=1/C14H18N2/c1-15(2)12-9-5-7-11-8-6-10-13(14(11)12)16(3)4/h5-10H,1-4H', "N,N,N',N'-tetramethylnaphthalene-1,8-diamine", 'Maybridge1_002116'] |  |  | N,N,N',N'-tetramethylnaphthalene-1,8-diamine |  |  | CN(C)c1cccc2cccc(N(C)C)c12 |  |  | C14H18N2 |  |  | IFO
28903
28904 | 0 | 0 | 0 | 0 | 0 | 0 | 0 | 0 | 0 | 0 | 0 | 0 | 0 | 0 | 0 | 0 | 0 | 0 | 0 | 0 | 0 | 0 | 0 | 0 | 0 | 0 | 0 | 0 | 0 | 0 | 0 | 0 | 0 | 0 | 0 | 0 | 0 | 0 | 0 | 1 | 0 | 0 | 0 | 0 | 0 | 0 | 0 | 0 | 0 | 0 | 0 | 10.1107/s0021889888002092 | no |  | 0 | [8 empty] | 1-amino adamantane |  |  | Sigma-2 | [13 empty] | The ab initio structure determination of Sigma‐2 (a new clathrasil phase) from synchrotron powder diffraction data |  |  | ['adamantan-1-amine', '1-Adamantanamine', '1-Adamantylamine', '768-94-5', '1-Adamantamine', 'Prestwick1_000407', '665-66-7 (HCL)', '768-94-5 (FREE BASE)', 'AIDS-001627', '138576_ALDRICH', 'Amant', 'NSC341865 (FREE BASE)', 'NSC83653 (HCL)', 'Tricyclo[3.3.1.1^3,7]decan-1-amine', 'C06818', 'tricyclo[3.3.1.1~3,7~]decan-1-amine', 'Spectrum4_000134', 'BSPBio_001822', 'AIDS001627', 'NCGC00162039-02', 'KBio2_000390', 'KBioGR_000548', 'BSPBio_001570', 'IDI1_000815', '1-Adamantanamine', '1-Adamantanamine (8CI)', 'Oprea1_248648', '1-Aminoadamantane', '1-Aminotricyclo(3.3.1.1(sup 3,7))decane', 'Adamantanamine', 'Adamantylamine', 'Amantadina [INN-Spanish]', 'Amantadinum [INN-Latin]', 'Aminoadamantane', 'BRN 2204333', 'EINECS 212-201-2', 'HSDB 3202', 'NSC 341865', 'Pk-merz', 'Tricyclo(3.3.1.1(3,7))-decan-1-amine', 'Tricyclo(3.3.1.1(sup 3,7))decan-1-amine', 'Tricyclo(3.3.1.1(sup 3.7))decan-1-amine', 'Tricyclo(3.3.1.13,7)decan-1-amine', 'Spectrum_000030', 'Lopac0_000004', 'BPBio1_000368', 'ADAMANTANE,1-AMINO', 'Lopac-A-1260', 'NCGC00015036-01', 'NSC341865', 'KBio3_001322', 'Tricyclo[3.3.1.1(sup3,7)]decan-1-amine', 'NCGC00162039-03', 'KBio2_005526', 'tricyclo[3.3.1.1(3,7)]decan-1-ylamine', 'WLN: L66 B6 A B- C 1B ITJ BZ', 'KBio2_002958', 'Spectrum5_000772', 'NCIOpen2_001059', '06649_FLUKA', 'InChI=1/C10H17N/c11-10-4-7-1-8(5-10)3-9(2-7)6-10/h7-9H,1-6,11H', 'BSPBio_000334', 'SPBio_002273', 'DivK1c_000815', 'ST5202969', 'NINDS_000815', 'Spectrum3_000291', 'Spectrum2_000081', 'Prestwick0_000407', 'SPBio_000002', 'Prestwick3_000407', 'adamantan-1-amine', 'Prestwick2_000407', 'CHEBI:2618', 'adamantan-1-ylamine', 'tricyclo[3.3.1.1(3,7)]decan-1-amine', '1-Adamantylamine', 'tricyclo[3.3.1.1(3,7)]decane-1-amine', 'KBioSS_000390', 'KBio1_000815'] |  |  | adamantan-1-amine |  |  | NC12CC3CC(CC(C3)C1)C2 |  |  | C10H17N |  |  | SGT |  |  | 1988
28905
28906 | 0 | 0 | 0 | 0 | 0 | 0 | 0 | 0 | 0 | 0 | 0 | 0 | 0 | 0 | 0 | 0 | 0 | 0 | 0 | 0 | 0 | 0 | 0 | 0 | 0 | 0 | 0 | 0 | 0 | 0 | 0 | 0 | 0 | 0 | 0 | 0 | 0 | 0 | 0 | 1 | 0 | 0 | 0 | 0 | 0 | 0 | 0 | 0 | 0 | 0 | 0 | 10.1107/s0021889893002006 | no |  | 0 | [8 empty] | (CH4)3N-(CH2)7-N(CH4)3 |  |  | ZSM-23 | [13 empty] | The structure of zeolite ZSM‐23 (MTT) refined from synchrotron X‐ray powder data |  |  | ['trimethyl-(7-trimethylazaniumylheptyl)azanium', 'trimethyl-(7-trimethylammonioheptyl)ammonium', "1,7-Heptanediaminium, N,N,N,N',N',N'-hexamethyl-", 'Heptamethonium', "N,N,N,N',N',N'-Hexamethyl-1,7-heptanediaminium"] |  |  | trimethyl-(7-trimethylazaniumylheptyl)azanium |  |  | C[N+](C)(C)CCCCCCC[N+](C)(C)C |  |  | C13H32N2 |  |  | MTT |  |  | 1993
28907
28908 | 0 | 0.04494382 | 0.04494382 | 0 | 0 | 0 | 0 | 0 | 0 | 0 | 0 | 0 | 0 | 0 | 0 | 0 | 0 | 0 | 0 | 0 | 0 | 0 | 0 | 0 | 0 | 0 | 0 | 0 | 0 | 0 | 0 | 0 | 0 | 0 | 0 | 0 | 0 | 0 | 0 | 0.8988764 | 0 | 0.01123596 | 0 | 0 | 0 | 0 | 0 | 0 | 0 | 0 | 0 | 10.1107/s0108270185004486 | yes |  | 0 |  |  | 68 | 200 |  |  |  |  | ethylenediamine |  |  | AlPO4-21 |  |  | H3PO4, Catapal | [13 empty] | ['ethane-1,2-diamine', 'ethyne-1,2-diamine', 'Oxalonitrile', 'CYANOGEN', '2-aminoethynylamine', 'Ethanedinitrile', '107-15-3', '8030-24-8', '85404-18-8', '211750-61-7', '460-19-5', '15808-32-9', '68845-05-6', '27308-78-7', '2074-87-5', 'ETHANE,1,2-DIAMINO', 'InChI=1/C2H8N2/c3-1-2-4/h1-4H', 'E1521_SIGMA', '(CN)2', 'LS-431', 'E1649_SIAL', 'NCCN', 'Cyano radical (CN)', '2-Aminoethylammonium chloride', 'EINECS 242-181-0', '03550_FLUKA', 'CYANOGEN', 'Carbon nitride', 'Carbon nitride (C2N2)', 'Cyanogen (C2N2)', 'Cyanogen [UN1026] [Poison gas]', 'Cyanogene [French]', 'Dicyan', 'Dicyanogen', 'EINECS 207-306-5', 'Ethanedinitrile', 'HSDB 2130', 'Nitriloacetonitrile', 'Oxalic acid dinitrile', 'Oxalonitrile', 'Oxalyl cyanide', 'Prussite', 'RCRA waste no. P031', 'RCRA waste number P031', 'UN1026', 'Ethylenediamine, piperazine polymer', '240729_ALDRICH', '15068_RIEDEL', 'Cyanogen radical', 'Ethylene diamine', '41008_FLUKA', 'Ethylenediamine solution', 'NCGC00091527-01', 'Carbon nitride radical', 'Ethylenediamine (USP/JP15)', 'C2N2', 'CHEBI:29308', '391085_ALDRICH', 'AIDS060575', 'Carbon mononitride', '1,2-Diamino-ethaan [Dutch]', '1,2-Diamino-ethano [Italian]', '1,2-Diaminoaethan [German]', '1,2-Diaminoethane', '1,2-Ethanediamine', '1,2-Ethylenediamine', '4-04-00-01166 (Beilstein Handbook Reference)', 'AI3-24231', 'Aethaldiamin [German]', 'Aethylenediamin [German]', 'Algicode 106L', 'Amerstat 274', 'Aminophylline Injection', 'BRN 0605263', 'CCRIS 5224', 'Caswell No. 437', 'Dimethylenediamine', 'EINECS 203-468-6', 'EPA Pesticide Chemical Code 004205', 'ETHYLENEDIAMINE', 'Ethyleendiamine [Dutch]', 'Ethylendiamine', 'Ethylene-diamine [French]', 'Ethylenediamine [JAN]', 'Ethylenediamine [UN1604] [Corrosive]', 'HSDB 535', 'NCI-C60402', 'UN1604', 'beta-Aminoethylamine', 'ethane-1,2-diamine', 'oxalic nitrile', 'CHEBI:30347', 'AIDS-060575', 'Monocyanogen', 'D01114', 'E26266_SIAL', '1,2-Ethanediamine, homopolymer', 'Cyanide radical', 'bis(nitridocarbon)(C--C)'] |  |  | ['ethane-1,2-diamine', 'ethyne-1,2-diamine', 'Oxalonitrile'] |  |  | NCCN |  |  | C2H8N2 |  |  | AWO |  |  | 1985
28909 | 0 | 0.04444444 | 0.04444444 | 0 | 0 | 0 | 0 | 0 | 0 | 0 | 0 | 0 | 0 | 0 | 0 | 0 | 0 | 0 | 0 | 0 | 0 | 0 | 0 | 0 | 0 | 0 | 0 | 0 | 0 | 0 | 0 | 0 | 0 | 0 | 0 | 0 | 0 | 0 | 0 | 0.8888889 | 0 | 0.02222222 | 0 | 0 | 0 | 0 | 0 | 0 | 0 | 0 | 0 | 10.1107/s0108270185004486 | yes |  | 0 |  |  | 93 | 150 |  |  |  |  | pyrrolidine |  |  | AlPO4-21 |  |  | H3PO4, Catapal | [10 empty] | The structure of trialuminium tris(orthophosphate) hydrate, AlPO4‐21, with clathrated ethylenediamine, Al3(PO4)3.C2H8N2.H2O, and pyrrolidine, Al3(PO4)3.C4H9N.H2O |  |  | ['PYRROLIDINE', 'ST5213762', 'NCIOpen2_007788', '83240_FLUKA', '1-Azacyclopentane', '5-20-01-00162 (Beilstein Handbook Reference)', 'AI3-24117', 'BRN 0102395', 'CCRIS 6688', 'EINECS 204-648-7', 'FEMA No. 3523', 'HSDB 120', 'NSC 62781', 'Pyrrolidine [UN1922] [Flammable liquid]', 'Pyrrolidine ring', 'UN1922', 'InChI=1/C4H9N/c1-2-4-5-3-1/h5H,1-4H', 'P73803_ALDRICH', 'UPCMLD00WV-121', '394238_ALDRICH', 'CHEBI:33135', 'Tetramethyleneimine', 'Azacyclopentane', 'Azolidine', 'Butylenimine', 'NSC62781', 'PYRROLIDINE', 'Perhydropyrrole', 'Prolamine', 'Pyrrole, tetrahydro-', 'Tetrahydropyrrole', 'Tetramethylenimine', 'WLN: T5MTJ', 'W352306_ALDRICH'] |  |  | PYRROLIDINE |  |  | C1CCNC1 |  |  | C4H9N |  |  | AWO |  |  | 1985
28910
28911 | 0.1428571 | 0.2857143 | 0.2857143 | 0 | 0 | 0 | 0 | 0 | 0 | 0 | 0 | 0 | 0 | 0 | 0 | 0 | 0 | 0 | 0 | 0 | 0 | 0 | 0 | 0 | 0 | 0 | 0 | 0 | 0 | 0 | 0 | 0 | 0 | 0 | 0 | 0 | 0 | 0 | 0 | 0 | 0 | 0.2857143 | 0 | 0 | 0 | 0 | 0 | 0 | 0 | 0 | 0 | 10.1107/s010827018500912x | yes |  | 0 | [8 empty] | morpholine |  |  | ZYT-6 | [13 empty] | Structure of an aluminosilicophosphate |  |  | ['Morpholine', '110-91-8', '147366-31-2', '61791-40-0', '88542-81-8', '96122-95-1', '99108-56-2', '1-Oxa-4-azacyclohexane', '2H-1,4-Oxazine, tetrahydro-', '4H-1,4-Oxazine, tetrahydro-', 'BASF 238', 'Diethylene imidoxide', 'Diethylene oximide', 'Diethyleneimide oxide', 'Diethylenimide oxide', 'Morpholine', 'NSC9376', 'Tetrahydro-1,4-isoxazine', 'Tetrahydro-1,4-oxazine', 'Tetrahydro-2H-1,4-oxazine', 'Tetrahydro-p-oxazine', 'WLN: T6M DOTJ', 'p-Isoxazine, tetrahydro-', 'C14452', '90179_FLUKA', 'nchembio800-comp6', '134236_SIAL', 'Oprea1_317540', '4-27-00-00015 (Beilstein Handbook Reference)', 'AI3-01231', 'BRN 0102549', 'CCRIS 2482', 'Caswell No. 584', 'Drewamine', 'EINECS 203-815-1', 'EPA Pesticide Chemical Code 054701', 'HSDB 102', 'Morpholine [UN2054] [Flammable liquid]', 'NSC 9376', 'UN2054', 'NCIMech_000154', '252360_SIAL', 'ST5213815', 'CHEBI:34856', 'EINECS 263-172-8', 'Morpholine, 4-soya alkyl derivs.', 'InChI=1/C4H9NO/c1-3-6-4-2-5-1/h5H,1-4H', '69880_FLUKA', 'nchembio800_comp6', '394467_ALDRICH', '643599_ALDRICH', 'Morpholine on Rasta Resin', 'AIDS-018605', 'AIDS018605', 'NCIOpen2_007748'] |  |  | Morpholine |  |  | C1COCCN1 |  |  | C4H9NO |  |  | CHA |  |  | 1985
28912
28913 | 0 | 0 | 0.04444444 | 0 | 0 | 0 | 0 | 0 | 0 | 0 | 0 | 0 | 0 | 0 | 0 | 0 | 0 | 0.04444444 | 0 | 0 | 0 | 0 | 0 | 0 | 0 | 0 | 0 | 0 | 0 | 0 | 0 | 0 | 0 | 0 | 0 | 0 | 0 | 0 | 0 | 0.8888889 | 0 | 0.02222222 | 0 | 0 | 0 | 0 | 0 | 0 | 0 | 0 | 0 | 10.1107/s0108270186094970 | yes |  | 0 |  |  | 86 | 200 |  |  |  |  | isopropylamine |  |  | GaPO-14 | GaPO4-21 |  | H3PO4, gallium | , Parise | [9 empty] | Preparation and structure of a gallium phosphate framework enclosing isopropylamine: GaPO4‐14 |  |  | ['propan-2-amine', 'Isopropylamine', '85404-24-6', '75-31-0', '1-Methylethylamine', '2-Amino-propaan', '2-Amino-propano', '2-Aminopropan', '2-Propylamine', 'Isopropilamina', 'NSC62775', 'Propane, 2-amino-', 'WLN: ZY1&1', 'sec-Propylamine', '45945_RIEDEL', 'c0656', '59330_FLUKA', '109061_ALDRICH', '2-Amino-propaan [Dutch]', '2-Amino-propano [Italian]', '2-Aminopropan [German]', '2-Propaneamine', 'AI3-15636', 'CCRIS 4318', 'EINECS 200-860-9', 'HSDB 804', 'Isopropilamina [Italian]', 'Isopropylamine [UN1221] [Flammable liquid]', 'Isopropylamine solution (70% or less)', 'NSC 62775', 'Propanal, 2-amino-', 'UN1221', '2-AMINO-PROPANE', 'InChI=1/C3H9N/c1-3(2)4/h3H,4H2,1-2H', '2-Aminopropane', '2-Propanamine', 'C06748', 'Isopropylamine', 'Monoisopropylamine', '471291_ALDRICH', 'CHEBI:15739', 'propan-2-amine', '442629_SUPELCO'] |  |  | propan-2-amine |  |  | CC(C)N |  |  | C3H9N |  |  | AFN | AWO |  | 1986
28914
28915 | 0 | 0 | 0 | 0 | 0 | 0 | 0 | 0 | 0 | 0 | 0 | 0 | 0 | 0 | 0 | 0 | 0 | 0 | 0 | 0 | 0 | 0 | 0 | 0 | 0 | 0 | 0 | 0 | 0 | 0 | 0 | 0 | 0 | 0 | 0 | 0 | 0 | 0 | 0 | 1 | 0 | 0 | 0 | 0 | 0 | 0 | 0 | 0 | 0 | 0 | 0 | 10.1107/s0108270186096476 | no |  | 0 |  |  | 168 | 200 |  |  |  |  | piperidine |  |  | AlPO4-17 | cristobalite | AlPO4-15 | hydrated alumina, phosphoric acid | [10 empty] | Microporous aluminophosphate number 17 with encapsulated piperidine, topological similarity to erionite |  |  | ['Piperidine', '110-89-4', '571261_SIAL', '643602_ALDRICH', 'Piperidine on Rasta Resin', 'W290807_ALDRICH', 'AI3-24114', 'CCRIS 967', 'Cyclopentimine', 'Cypentil', 'EINECS 203-813-0', 'FEMA No. 2908', 'HSDB 114', 'Hexazane', 'Pentamethyleneimine', 'Pentamethylenimine', 'Perhydropyridine', 'Piperidin [German]', 'Piperidine [UN2401] [Corrosive]', 'Pyridine, hexahydro-', 'UN2401', '80645_FLUKA', 'Azacyclohexane', 'C01746', 'Hexahydropyridine', 'Piperidine', 'ST5213814', 'InChI=1/C5H11N/c1-2-4-6-5-3-1/h6H,1-5H', 'PIP', 'Piperidine solution', 'NCIOpen2_007828', 'NCIMech_000312', 'CHEBI:18049', '104094_SIAL', 'LS-3053', '411027_ALDRICH', '33537_RIEDEL', '80640_FLUKA'] |  |  | Piperidine |  |  | C1CCNCC1 |  |  | C5H11N |  |  | ERI |  |  | 1986
28916
28917 | 0 | 0.04347826 | 0.04347826 | 0 | 0 | 0 | 0 | 0 | 0 | 0 | 0 | 0 | 0 | 0 | 0 | 0 | 0 | 0 | 0 | 0 | 0 | 0 | 0 | 0 | 0 | 0 | 0 | 0 | 0 | 0 | 0 | 0 | 0 | 0 | 0 | 0 | 0 | 0 | 0 | 0.8695652 | 0 | 0.04347826 | 0 | 0 | 0 | 0 | 0 | 0 | 0 | 0 | 0 | 10.1107/s0108768106040109 | yes |  | 0 |  |  | 72 | 180 |  |  |  |  | N,N-dimethylamino-4-pyridine |  |  | EMM-8 | [16 empty] | ['N,N-Dimethylpyridin-4-amine', 'N,N-DIMETHYL-4-PYRIDINAMINE', 'dimethyl-(4-pyridyl)amine', 'InChI=1/C7H10N2/c1-9(2)7-3-5-8-6-4-7/h3-6H,1-2H', '107700_ALDRICH', '522805_ALDRICH', 'EINECS 214-353-5', 'SBB008765', '39405_FLUKA', 'AR-360/40355729', '522821_ALDRICH', '4-(Dimethylamino)pyridine', '4-Dimethylaminopyridine', '4-Pyridinamine, N,N-dimethyl-', '5-22-09-00112 (Beilstein Handbook Reference)', 'BRN 0110354', 'CCRIS 6176', 'DMAP', 'N,N-DIMETHYL-4-PYRIDINAMINE', 'N,N-Dimethylpyridin-4-amine', 'Pyridine, 4-(dimethylamino)-', 'gamma-(Dimethylamino)pyridine', 'p-Dimethylaminopyridine'] |  |  | N,N-Dimethylpyridin-4-amine |  |  | CN(C)c1ccncc1 |  |  | C7H10N2 |  |  | SFO |  |  | 2007
28918 | 0 | 0.04301075 | 0.04301075 | 0 | 0 | 0 | 0 | 0 | 0 | 0 | 0 | 0.01075269 | 0 | 0 | 0 | 0 | 0 | 0 | 0 | 0 | 0 | 0 | 0 | 0 | 0 | 0 | 0 | 0 | 0 | 0 | 0 | 0 | 0 | 0 | 0 | 0 | 0 | 0 | 0 | 0.8602151 | 0 | 0.04301075 | 0 | 0 | 0 | 0 | 0 | 0 | 0 | 0 | 0 | 10.1107/s0108768106040109 | yes |  | 0 |  |  | 72 | 180 |  |  |  |  | N,N-dimethylamino-4-pyridine |  |  | EMM-8 | [16 empty] | ['N,N-Dimethylpyridin-4-amine', 'N,N-DIMETHYL-4-PYRIDINAMINE', 'dimethyl-(4-pyridyl)amine', 'InChI=1/C7H10N2/c1-9(2)7-3-5-8-6-4-7/h3-6H,1-2H', '107700_ALDRICH', '522805_ALDRICH', 'EINECS 214-353-5', 'SBB008765', '39405_FLUKA', 'AR-360/40355729', '522821_ALDRICH', '4-(Dimethylamino)pyridine', '4-Dimethylaminopyridine', '4-Pyridinamine, N,N-dimethyl-', '5-22-09-00112 (Beilstein Handbook Reference)', 'BRN 0110354', 'CCRIS 6176', 'DMAP', 'N,N-DIMETHYL-4-PYRIDINAMINE', 'N,N-Dimethylpyridin-4-amine', 'Pyridine, 4-(dimethylamino)-', 'gamma-(Dimethylamino)pyridine', 'p-Dimethylaminopyridine'] |  |  | N,N-Dimethylpyridin-4-amine |  |  | CN(C)c1ccncc1 |  |  | C7H10N2 |  |  | SFO |  |  | 2007
28919 | 0.00862069 | 0.04310345 | 0.04310345 | 0 | 0 | 0 | 0 | 0 | 0 | 0 | 0 | 0 | 0 | 0 | 0 | 0 | 0 | 0 | 0 | 0 | 0 | 0 | 0 | 0 | 0 | 0 | 0 | 0 | 0 | 0 | 0 | 0 | 0 | 0 | 0 | 0 | 0 | 0 | 0 | 0.862069 | 0 | 0.04310345 | 0 | 0 | 0 | 0 | 0 | 0 | 0 | 0 | 0 | 10.1107/s0108768106040109 | yes |  | 0 |  |  | 72 | 180 |  |  |  |  | N,N-dimethylamino-4-pyridine |  |  | EMM-8 | [13 empty] | Structure of an aluminophosphate EMM-8: a multi-technique approach |  |  | ['N,N-Dimethylpyridin-4-amine', 'N,N-DIMETHYL-4-PYRIDINAMINE', 'dimethyl-(4-pyridyl)amine', 'InChI=1/C7H10N2/c1-9(2)7-3-5-8-6-4-7/h3-6H,1-2H', '107700_ALDRICH', '522805_ALDRICH', 'EINECS 214-353-5', 'SBB008765', '39405_FLUKA', 'AR-360/40355729', '522821_ALDRICH', '4-(Dimethylamino)pyridine', '4-Dimethylaminopyridine', '4-Pyridinamine, N,N-dimethyl-', '5-22-09-00112 (Beilstein Handbook Reference)', 'BRN 0110354', 'CCRIS 6176', 'DMAP', 'N,N-DIMETHYL-4-PYRIDINAMINE', 'N,N-Dimethylpyridin-4-amine', 'Pyridine, 4-(dimethylamino)-', 'gamma-(Dimethylamino)pyridine', 'p-Dimethylaminopyridine'] |  |  | N,N-Dimethylpyridin-4-amine |  |  | CN(C)c1ccncc1 |  |  | C7H10N2 |  |  | SFO |  |  | 2007
28920
28921 | 0.152381 | 0 | 0 | 0 | 0 | 0 | 0 | 0 | 0 | 0 | 0 | 0.0952381 | 0.03809524 | 0 | 0 | 0 | 0 | 0 | 0 | 0 | 0 | 0 | 0 | 0 | 0 | 0 | 0 | 0 | 0 | 0 | 0 | 0 | 0 | 0 | 0 | 0 | 0 | 0 | 0 | 0.5714286 | 0 | 0.1428571 | 0 | 0 | 0 | 0 | 0 | 0 | 0 | 0 | 0 | 10.1107/s2052520619003172 | yes |  | 0 |  |  | 336 | 170 |  |  |  |  | 4-dimethylaminopyridine |  |  | IM-18 |  |  | GeO2, TEOS, HF | [13 empty] | ['N,N-Dimethylpyridin-4-amine', 'N,N-DIMETHYL-4-PYRIDINAMINE', 'dimethyl-(4-pyridyl)amine', 'InChI=1/C7H10N2/c1-9(2)7-3-5-8-6-4-7/h3-6H,1-2H', '107700_ALDRICH', '522805_ALDRICH', 'EINECS 214-353-5', 'SBB008765', '39405_FLUKA', 'AR-360/40355729', '522821_ALDRICH', '4-(Dimethylamino)pyridine', '4-Dimethylaminopyridine', '4-Pyridinamine, N,N-dimethyl-', '5-22-09-00112 (Beilstein Handbook Reference)', 'BRN 0110354', 'CCRIS 6176', 'DMAP', 'N,N-DIMETHYL-4-PYRIDINAMINE', 'N,N-Dimethylpyridin-4-amine', 'Pyridine, 4-(dimethylamino)-', 'gamma-(Dimethylamino)pyridine', 'p-Dimethylaminopyridine'] |  |  | N,N-Dimethylpyridin-4-amine |  |  | CN(C)c1ccncc1 |  |  | C7H10N2 |  |  | *UOE |  |  | 2019
28922 | 0.1 | 0 | 0 | 0 | 0 | 0 | 0 | 0 | 0 | 0 | 0 | 0.07142857 | 0.04285714 | 0 | 0 | 0 | 0 | 0 | 0 | 0 | 0 | 0 | 0 | 0 | 0 | 0 | 0 | 0 | 0 | 0 | 0 | 0 | 0 | 0 | 0 | 0 | 0 | 0 | 0 | 0.7142857 | 0 | 0.07142857 | 0 | 0 | 0 | 0 | 0 | 0 | 0 | 0 | 0 | 10.1107/s2052520619003172 | yes |  | 0 |  |  | 336 | 150 |  |  | 3 |  | 4-dimethylaminopyridine |  |  | IM-18 |  |  | GeO2, TEOS, HF |  |  |  |  | 2 | [8 empty] | ['N,N-Dimethylpyridin-4-amine', 'N,N-DIMETHYL-4-PYRIDINAMINE', 'dimethyl-(4-pyridyl)amine', 'InChI=1/C7H10N2/c1-9(2)7-3-5-8-6-4-7/h3-6H,1-2H', '107700_ALDRICH', '522805_ALDRICH', 'EINECS 214-353-5', 'SBB008765', '39405_FLUKA', 'AR-360/40355729', '522821_ALDRICH', '4-(Dimethylamino)pyridine', '4-Dimethylaminopyridine', '4-Pyridinamine, N,N-dimethyl-', '5-22-09-00112 (Beilstein Handbook Reference)', 'BRN 0110354', 'CCRIS 6176', 'DMAP', 'N,N-DIMETHYL-4-PYRIDINAMINE', 'N,N-Dimethylpyridin-4-amine', 'Pyridine, 4-(dimethylamino)-', 'gamma-(Dimethylamino)pyridine', 'p-Dimethylaminopyridine'] |  |  | N,N-Dimethylpyridin-4-amine |  |  | CN(C)c1ccncc1 |  |  | C7H10N2 |  |  | *UOE |  |  | 2019
28923 | 0.1 | 0 | 0 | 0 | 0 | 0 | 0 | 0 | 0 | 0 | 0 | 0.07142857 | 0.04285714 | 0 | 0 | 0 | 0 | 0 | 0 | 0 | 0 | 0 | 0 | 0 | 0 | 0 | 0 | 0 | 0 | 0 | 0 | 0 | 0 | 0 | 0 | 0 | 0 | 0 | 0 | 0.7142857 | 0 | 0.07142857 | 0 | 0 | 0 | 0 | 0 | 0 | 0 | 0 | 0 | 10.1107/s2052520619003172 | yes |  | 0 |  |  | 504 | 150 |  |  | 3 |  | 4-dimethylaminopyridine |  |  | IM-18 |  |  | GeO2, TEOS, HF |  |  |  |  | 20 | [5 empty] | Elucidation of correlated disorder in zeolite IM-18 |  |  | ['N,N-Dimethylpyridin-4-amine', 'N,N-DIMETHYL-4-PYRIDINAMINE', 'dimethyl-(4-pyridyl)amine', 'InChI=1/C7H10N2/c1-9(2)7-3-5-8-6-4-7/h3-6H,1-2H', '107700_ALDRICH', '522805_ALDRICH', 'EINECS 214-353-5', 'SBB008765', '39405_FLUKA', 'AR-360/40355729', '522821_ALDRICH', '4-(Dimethylamino)pyridine', '4-Dimethylaminopyridine', '4-Pyridinamine, N,N-dimethyl-', '5-22-09-00112 (Beilstein Handbook Reference)', 'BRN 0110354', 'CCRIS 6176', 'DMAP', 'N,N-DIMETHYL-4-PYRIDINAMINE', 'N,N-Dimethylpyridin-4-amine', 'Pyridine, 4-(dimethylamino)-', 'gamma-(Dimethylamino)pyridine', 'p-Dimethylaminopyridine'] |  |  | N,N-Dimethylpyridin-4-amine |  |  | CN(C)c1ccncc1 |  |  | C7H10N2 |  |  | *UOE |  |  | 2019
28924
28925 | 0 | 0 | 0 | 0 | 0 | 0 | 0 | 0 | 0 | 0 | 0 | 0 | 0 | 0 | 0 | 0 | 0 | 0 | 0 | 0 | 0 | 0 | 0 | 0 | 0 | 0 | 0 | 0 | 0 | 0 | 0 | 0 | 0 | 0 | 0 | 0 | 0 | 0 | 0 | 1 | 0 | 0 | 0 | 0 | 0 | 0 | 0 | 0 | 0 | 0 | 0 | 10.1126/science.1078663 | no |  | 0 | [43 empty] | 2002
28926
28927 | 0.02515723 | 0 | 0 | 0 | 0 | 0 | 0 | 0 | 0 | 0 | 0 | 0 | 0.01257862 | 0 | 0 | 0 | 0 | 0 | 0 | 0 | 0 | 0 | 0 | 0 | 0 | 0 | 0 | 0 | 0 | 0 | 0 | 0 | 0 | 0 | 0 | 0 | 0 | 0 | 0 | 0.9433962 | 0 | 0.009433962 | 0 | 0 | 0 | 0 | 0 | 0 | 0 | 0 | 0 | 10.1126/science.1098242 | yes |  | 0.009433962 | 0.5 |  | 144 | 170 | TRUE |  | 20 |  | (6R,10S)-6,10-dimethyl-5-azoniaspiro [4,5]decane | [5 empty] | Aerosil 200, GeO2 | , Aldrich | [12 empty] | (6R,10S)-6,10-dimethyl-5-azoniaspiro[4.5]decane |  |  | (6R,10S)-6,10-dimethyl-5-azoniaspiro[4.5]decane |  |  | C[C@H]1CCC[C@@H](C)[N+]12CCCC2 |  |  | C11H22N | [5 empty] | 2004
28928 | 0.02515723 | 0 | 0 | 0 | 0 | 0 | 0 | 0 | 0 | 0 | 0 | 0 | 0.01257862 | 0 | 0 | 0 | 0 | 0 | 0 | 0 | 0 | 0 | 0 | 0 | 0 | 0 | 0 | 0 | 0 | 0 | 0 | 0 | 0 | 0 | 0 | 0 | 0 | 0 | 0 | 0.9433962 | 0 | 0.009433962 | 0 | 0 | 0 | 0 | 0 | 0 | 0 | 0 | 0 | 10.1126/science.1098242 | yes |  | 0.009433962 | 0.5 |  | 144 | 170 | FALSE |  | 20 |  | (6R,10S)-6,10-dimethyl-5-azoniaspiro [4,5]decane |  |  | IM-12 |  |  | Aerosil 200, GeO2 | , Aldrich | [12 empty] | (6R,10S)-6,10-dimethyl-5-azoniaspiro[4.5]decane |  |  | (6R,10S)-6,10-dimethyl-5-azoniaspiro[4.5]decane |  |  | C[C@H]1CCC[C@@H](C)[N+]12CCCC2 |  |  | C11H22N |  |  | UTL |  |  | 2004
28929
28930 | 0.05829016 | 0 | 0 | 0 | 0 | 0 | 0 | 0 | 0 | 0 | 0 | 0 | 0.02914508 | 0 | 0 | 0.003238342 | 0 | 0 | 0 | 0 | 0 | 0 | 0 | 0 | 0 | 0 | 0 | 0 | 0 | 0 | 0 | 0 | 0 | 0 | 0 | 0 | 0 | 0 | 0 | 0.8743523 | 0 | 0.03497409 | 0 | 0 | 0 | 0 | 0 | 0 | 0 | 0 | 0 | 10.1126/science.1196240 | yes |  | 0 |  |  | 600 | 150 | TRUE |  |  |  | tert-Butyliminotris(dimethylamino)phosphorane |  |  | amorphous |  |  | TEOS, GeO2, H3BO3 | [13 empty] | ['N-(tert-butylimino-bis(dimethylamino)phosphoranyl)-N-methylmethanamine', 'N-(tert-butylimino-bis(dimethylamino)phosphoranyl)-N-methyl-methanamine', '(tert-butylimino-bis(dimethylamino)phosphoranyl)-dimethyl-amine', '71477_FLUKA', '445363_ALDRICH', 'Phosphazene base P1-t-Bu', 'tert-Butylimino-tris(dimethylamino)phosphorane', 'Phosphazene base P2-t-Bu on polystyrene', '79408_FLUKA', "N'-tert-Butyl-N,N,N',N',N'',N''-hexamethylphosphorimidic triamide"] |  |  | N-(tert-butylimino-bis(dimethylamino)phosphoranyl)-N-methylmethanamine |  |  | CN(C)P(=NC(C)(C)C)(N(C)C)N(C)C |  |  | C10H27N4P | [5 empty] | 2010
28931 | 0.05830904 | 0 | 0 | 0 | 0 | 0 | 0 | 0 | 0 | 0 | 0 | 0 | 0.02915452 | 0 | 0 | 0.002915452 | 0 | 0 | 0 | 0 | 0 | 0 | 0 | 0 | 0 | 0 | 0 | 0 | 0 | 0 | 0 | 0 | 0 | 0 | 0 | 0 | 0 | 0 | 0 | 0.8746356 | 0 | 0.03498542 | 0 | 0 | 0 | 0 | 0 | 0 | 0 | 0 | 0 | 10.1126/science.1196240 | yes |  | 0 |  |  | 600 | 150 | TRUE |  |  |  | tert-Butyliminotris(dimethylamino)phosphorane |  |  | amorphous |  |  | TEOS, GeO2, H3BO3 | [13 empty] | ['N-(tert-butylimino-bis(dimethylamino)phosphoranyl)-N-methylmethanamine', 'N-(tert-butylimino-bis(dimethylamino)phosphoranyl)-N-methyl-methanamine', '(tert-butylimino-bis(dimethylamino)phosphoranyl)-dimethyl-amine', '71477_FLUKA', '445363_ALDRICH', 'Phosphazene base P1-t-Bu', 'tert-Butylimino-tris(dimethylamino)phosphorane', 'Phosphazene base P2-t-Bu on polystyrene', '79408_FLUKA', "N'-tert-Butyl-N,N,N',N',N'',N''-hexamethylphosphorimidic triamide"] |  |  | N-(tert-butylimino-bis(dimethylamino)phosphoranyl)-N-methylmethanamine |  |  | CN(C)P(=NC(C)(C)C)(N(C)C)N(C)C |  |  | C10H27N4P | [5 empty] | 2010
28932 | 0.05832793 | 0 | 0 | 0 | 0 | 0 | 0 | 0 | 0 | 0 | 0 | 0 | 0.02916397 | 0 | 0 | 0.002592353 | 0 | 0 | 0 | 0 | 0 | 0 | 0 | 0 | 0 | 0 | 0 | 0 | 0 | 0 | 0 | 0 | 0 | 0 | 0 | 0 | 0 | 0 | 0 | 0.874919 | 0 | 0.03499676 | 0 | 0 | 0 | 0 | 0 | 0 | 0 | 0 | 0 | 10.1126/science.1196240 | yes |  | 0 |  |  | 600 | 150 | TRUE |  |  |  | tert-Butyliminotris(dimethylamino)phosphorane |  |  | ITQ-47 | impurity |  | TEOS, GeO2, H3BO3 | [13 empty] | ['N-(tert-butylimino-bis(dimethylamino)phosphoranyl)-N-methylmethanamine', 'N-(tert-butylimino-bis(dimethylamino)phosphoranyl)-N-methyl-methanamine', '(tert-butylimino-bis(dimethylamino)phosphoranyl)-dimethyl-amine', '71477_FLUKA', '445363_ALDRICH', 'Phosphazene base P1-t-Bu', 'tert-Butylimino-tris(dimethylamino)phosphorane', 'Phosphazene base P2-t-Bu on polystyrene', '79408_FLUKA', "N'-tert-Butyl-N,N,N',N',N'',N''-hexamethylphosphorimidic triamide"] |  |  | N-(tert-butylimino-bis(dimethylamino)phosphoranyl)-N-methylmethanamine |  |  | CN(C)P(=NC(C)(C)C)(N(C)C)N(C)C |  |  | C10H27N4P |  |  | BOG |  |  | 2010
28933 | 0.05841121 | 0 | 0 | 0 | 0 | 0 | 0 | 0 | 0 | 0 | 0 | 0 | 0.02920561 | 0 | 0 | 0.001168224 | 0 | 0 | 0 | 0 | 0 | 0 | 0 | 0 | 0 | 0 | 0 | 0 | 0 | 0 | 0 | 0 | 0 | 0 | 0 | 0 | 0 | 0 | 0 | 0.8761682 | 0 | 0.03504673 | 0 | 0 | 0 | 0 | 0 | 0 | 0 | 0 | 0 | 10.1126/science.1196240 | yes |  | 0 |  |  | 600 | 150 | TRUE |  |  |  | tert-Butyliminotris(dimethylamino)phosphorane |  |  | amorphous |  |  | TEOS, GeO2, H3BO3 | [13 empty] | ['N-(tert-butylimino-bis(dimethylamino)phosphoranyl)-N-methylmethanamine', 'N-(tert-butylimino-bis(dimethylamino)phosphoranyl)-N-methyl-methanamine', '(tert-butylimino-bis(dimethylamino)phosphoranyl)-dimethyl-amine', '71477_FLUKA', '445363_ALDRICH', 'Phosphazene base P1-t-Bu', 'tert-Butylimino-tris(dimethylamino)phosphorane', 'Phosphazene base P2-t-Bu on polystyrene', '79408_FLUKA', "N'-tert-Butyl-N,N,N',N',N'',N''-hexamethylphosphorimidic triamide"] |  |  | N-(tert-butylimino-bis(dimethylamino)phosphoranyl)-N-methylmethanamine |  |  | CN(C)P(=NC(C)(C)C)(N(C)C)N(C)C |  |  | C10H27N4P | [5 empty] | 2010
28934 | 0.05847953 | 0 | 0 | 0 | 0 | 0 | 0 | 0 | 0 | 0 | 0 | 0 | 0.02923977 | 0 | 0 | 0 | 0 | 0 | 0 | 0 | 0 | 0 | 0 | 0 | 0 | 0 | 0 | 0 | 0 | 0 | 0 | 0 | 0 | 0 | 0 | 0 | 0 | 0 | 0 | 0.877193 | 0 | 0.03508772 | 0 | 0 | 0 | 0 | 0 | 0 | 0 | 0 | 0 | 10.1126/science.1196240 | yes |  | 0 |  |  | 600 | 150 | TRUE |  |  |  | tert-Butyliminotris(dimethylamino)phosphorane |  |  | amorphous |  |  | TEOS, GeO2, H3BO3 | [13 empty] | ['N-(tert-butylimino-bis(dimethylamino)phosphoranyl)-N-methylmethanamine', 'N-(tert-butylimino-bis(dimethylamino)phosphoranyl)-N-methyl-methanamine', '(tert-butylimino-bis(dimethylamino)phosphoranyl)-dimethyl-amine', '71477_FLUKA', '445363_ALDRICH', 'Phosphazene base P1-t-Bu', 'tert-Butylimino-tris(dimethylamino)phosphorane', 'Phosphazene base P2-t-Bu on polystyrene', '79408_FLUKA', "N'-tert-Butyl-N,N,N',N',N'',N''-hexamethylphosphorimidic triamide"] |  |  | N-(tert-butylimino-bis(dimethylamino)phosphoranyl)-N-methylmethanamine |  |  | CN(C)P(=NC(C)(C)C)(N(C)C)N(C)C |  |  | C10H27N4P | [5 empty] | 2010
28935 | 0.07280375 | 0 | 0 | 0 | 0 | 0 | 0 | 0 | 0 | 0 | 0 | 0 | 0.01456075 | 0 | 0 | 0.004044653 | 0 | 0 | 0 | 0 | 0 | 0 | 0 | 0 | 0 | 0 | 0 | 0 | 0 | 0 | 0 | 0 | 0 | 0 | 0 | 0 | 0 | 0 | 0 | 0.873645 | 0 | 0.0349458 | 0 | 0 | 0 | 0 | 0 | 0 | 0 | 0 | 0 | 10.1126/science.1196240 | yes |  | 0 |  |  | 600 | 150 | TRUE |  |  |  | tert-Butyliminotris(dimethylamino)phosphorane |  |  | amorphous |  |  | TEOS, GeO2, H3BO3 | [13 empty] | ['N-(tert-butylimino-bis(dimethylamino)phosphoranyl)-N-methylmethanamine', 'N-(tert-butylimino-bis(dimethylamino)phosphoranyl)-N-methyl-methanamine', '(tert-butylimino-bis(dimethylamino)phosphoranyl)-dimethyl-amine', '71477_FLUKA', '445363_ALDRICH', 'Phosphazene base P1-t-Bu', 'tert-Butylimino-tris(dimethylamino)phosphorane', 'Phosphazene base P2-t-Bu on polystyrene', '79408_FLUKA', "N'-tert-Butyl-N,N,N',N',N'',N''-hexamethylphosphorimidic triamide"] |  |  | N-(tert-butylimino-bis(dimethylamino)phosphoranyl)-N-methylmethanamine |  |  | CN(C)P(=NC(C)(C)C)(N(C)C)N(C)C |  |  | C10H27N4P | [5 empty] | 2010
28936 | 0.07283321 | 0 | 0 | 0 | 0 | 0 | 0 | 0 | 0 | 0 | 0 | 0 | 0.01456664 | 0 | 0 | 0.003641661 | 0 | 0 | 0 | 0 | 0 | 0 | 0 | 0 | 0 | 0 | 0 | 0 | 0 | 0 | 0 | 0 | 0 | 0 | 0 | 0 | 0 | 0 | 0 | 0.8739985 | 0 | 0.03495994 | 0 | 0 | 0 | 0 | 0 | 0 | 0 | 0 | 0 | 10.1126/science.1196240 | yes |  | 0 |  |  | 600 | 150 | TRUE |  |  |  | tert-Butyliminotris(dimethylamino)phosphorane |  |  | amorphous |  |  | TEOS, GeO2, H3BO3 | [13 empty] | ['N-(tert-butylimino-bis(dimethylamino)phosphoranyl)-N-methylmethanamine', 'N-(tert-butylimino-bis(dimethylamino)phosphoranyl)-N-methyl-methanamine', '(tert-butylimino-bis(dimethylamino)phosphoranyl)-dimethyl-amine', '71477_FLUKA', '445363_ALDRICH', 'Phosphazene base P1-t-Bu', 'tert-Butylimino-tris(dimethylamino)phosphorane', 'Phosphazene base P2-t-Bu on polystyrene', '79408_FLUKA', "N'-tert-Butyl-N,N,N',N',N'',N''-hexamethylphosphorimidic triamide"] |  |  | N-(tert-butylimino-bis(dimethylamino)phosphoranyl)-N-methylmethanamine |  |  | CN(C)P(=NC(C)(C)C)(N(C)C)N(C)C |  |  | C10H27N4P | [5 empty] | 2010
28937 | 0.07286269 | 0 | 0 | 0 | 0 | 0 | 0 | 0 | 0 | 0 | 0 | 0 | 0.01457254 | 0 | 0 | 0.003238342 | 0 | 0 | 0 | 0 | 0 | 0 | 0 | 0 | 0 | 0 | 0 | 0 | 0 | 0 | 0 | 0 | 0 | 0 | 0 | 0 | 0 | 0 | 0 | 0.8743523 | 0 | 0.03497409 | 0 | 0 | 0 | 0 | 0 | 0 | 0 | 0 | 0 | 10.1126/science.1196240 | yes |  | 0 |  |  | 600 | 150 | TRUE |  |  |  | tert-Butyliminotris(dimethylamino)phosphorane |  |  | ITQ-47 | impurity |  | TEOS, GeO2, H3BO3 | [13 empty] | ['N-(tert-butylimino-bis(dimethylamino)phosphoranyl)-N-methylmethanamine', 'N-(tert-butylimino-bis(dimethylamino)phosphoranyl)-N-methyl-methanamine', '(tert-butylimino-bis(dimethylamino)phosphoranyl)-dimethyl-amine', '71477_FLUKA', '445363_ALDRICH', 'Phosphazene base P1-t-Bu', 'tert-Butylimino-tris(dimethylamino)phosphorane', 'Phosphazene base P2-t-Bu on polystyrene', '79408_FLUKA', "N'-tert-Butyl-N,N,N',N',N'',N''-hexamethylphosphorimidic triamide"] |  |  | N-(tert-butylimino-bis(dimethylamino)phosphoranyl)-N-methylmethanamine |  |  | CN(C)P(=NC(C)(C)C)(N(C)C)N(C)C |  |  | C10H27N4P |  |  | BOG |  |  | 2010
28938 | 0.0729927 | 0 | 0 | 0 | 0 | 0 | 0 | 0 | 0 | 0 | 0 | 0 | 0.01459854 | 0 | 0 | 0.001459854 | 0 | 0 | 0 | 0 | 0 | 0 | 0 | 0 | 0 | 0 | 0 | 0 | 0 | 0 | 0 | 0 | 0 | 0 | 0 | 0 | 0 | 0 | 0 | 0.8759124 | 0 | 0.0350365 | 0 | 0 | 0 | 0 | 0 | 0 | 0 | 0 | 0 | 10.1126/science.1196240 | yes |  | 0 |  |  | 600 | 150 | TRUE |  |  |  | tert-Butyliminotris(dimethylamino)phosphorane |  |  | amorphous |  |  | TEOS, GeO2, H3BO3 | [13 empty] | ['N-(tert-butylimino-bis(dimethylamino)phosphoranyl)-N-methylmethanamine', 'N-(tert-butylimino-bis(dimethylamino)phosphoranyl)-N-methyl-methanamine', '(tert-butylimino-bis(dimethylamino)phosphoranyl)-dimethyl-amine', '71477_FLUKA', '445363_ALDRICH', 'Phosphazene base P1-t-Bu', 'tert-Butylimino-tris(dimethylamino)phosphorane', 'Phosphazene base P2-t-Bu on polystyrene', '79408_FLUKA', "N'-tert-Butyl-N,N,N',N',N'',N''-hexamethylphosphorimidic triamide"] |  |  | N-(tert-butylimino-bis(dimethylamino)phosphoranyl)-N-methylmethanamine |  |  | CN(C)P(=NC(C)(C)C)(N(C)C)N(C)C |  |  | C10H27N4P | [5 empty] | 2010
28939 | 0.07309942 | 0 | 0 | 0 | 0 | 0 | 0 | 0 | 0 | 0 | 0 | 0 | 0.01461988 | 0 | 0 | 0 | 0 | 0 | 0 | 0 | 0 | 0 | 0 | 0 | 0 | 0 | 0 | 0 | 0 | 0 | 0 | 0 | 0 | 0 | 0 | 0 | 0 | 0 | 0 | 0.877193 | 0 | 0.03508772 | 0 | 0 | 0 | 0 | 0 | 0 | 0 | 0 | 0 | 10.1126/science.1196240 | yes |  | 0 |  |  | 600 | 150 | TRUE |  |  |  | tert-Butyliminotris(dimethylamino)phosphorane |  |  | amorphous |  |  | TEOS, GeO2, H3BO3 | [13 empty] | ['N-(tert-butylimino-bis(dimethylamino)phosphoranyl)-N-methylmethanamine', 'N-(tert-butylimino-bis(dimethylamino)phosphoranyl)-N-methyl-methanamine', '(tert-butylimino-bis(dimethylamino)phosphoranyl)-dimethyl-amine', '71477_FLUKA', '445363_ALDRICH', 'Phosphazene base P1-t-Bu', 'tert-Butylimino-tris(dimethylamino)phosphorane', 'Phosphazene base P2-t-Bu on polystyrene', '79408_FLUKA', "N'-tert-Butyl-N,N,N',N',N'',N''-hexamethylphosphorimidic triamide"] |  |  | N-(tert-butylimino-bis(dimethylamino)phosphoranyl)-N-methylmethanamine |  |  | CN(C)P(=NC(C)(C)C)(N(C)C)N(C)C |  |  | C10H27N4P | [5 empty] | 2010
28940 | 0.07939308 | 0 | 0 | 0 | 0 | 0 | 0 | 0 | 0 | 0 | 0 | 0 | 0.007939308 | 0 | 0 | 0.004410727 | 0 | 0 | 0 | 0 | 0 | 0 | 0 | 0 | 0 | 0 | 0 | 0 | 0 | 0 | 0 | 0 | 0 | 0 | 0 | 0 | 0 | 0 | 0 | 0.8733239 | 0 | 0.03493296 | 0 | 0 | 0 | 0 | 0 | 0 | 0 | 0 | 0 | 10.1126/science.1196240 | yes |  | 0 |  |  | 600 | 150 | TRUE |  |  |  | tert-Butyliminotris(dimethylamino)phosphorane |  |  | ITQ-47 |  |  | TEOS, GeO2, H3BO3 | [13 empty] | ['N-(tert-butylimino-bis(dimethylamino)phosphoranyl)-N-methylmethanamine', 'N-(tert-butylimino-bis(dimethylamino)phosphoranyl)-N-methyl-methanamine', '(tert-butylimino-bis(dimethylamino)phosphoranyl)-dimethyl-amine', '71477_FLUKA', '445363_ALDRICH', 'Phosphazene base P1-t-Bu', 'tert-Butylimino-tris(dimethylamino)phosphorane', 'Phosphazene base P2-t-Bu on polystyrene', '79408_FLUKA', "N'-tert-Butyl-N,N,N',N',N'',N''-hexamethylphosphorimidic triamide"] |  |  | N-(tert-butylimino-bis(dimethylamino)phosphoranyl)-N-methylmethanamine |  |  | CN(C)P(=NC(C)(C)C)(N(C)C)N(C)C |  |  | C10H27N4P |  |  | BOG |  |  | 2010
28941 | 0.07942812 | 0 | 0 | 0 | 0 | 0 | 0 | 0 | 0 | 0 | 0 | 0 | 0.007942812 | 0 | 0 | 0.003971406 | 0 | 0 | 0 | 0 | 0 | 0 | 0 | 0 | 0 | 0 | 0 | 0 | 0 | 0 | 0 | 0 | 0 | 0 | 0 | 0 | 0 | 0 | 0 | 0.8737093 | 0 | 0.03494837 | 0 | 0 | 0 | 0 | 0 | 0 | 0 | 0 | 0 | 10.1126/science.1196240 | yes |  | 0 |  |  | 600 | 150 | TRUE |  |  |  | tert-Butyliminotris(dimethylamino)phosphorane |  |  | ITQ-47 |  |  | TEOS, GeO2, H3BO3 | [13 empty] | ['N-(tert-butylimino-bis(dimethylamino)phosphoranyl)-N-methylmethanamine', 'N-(tert-butylimino-bis(dimethylamino)phosphoranyl)-N-methyl-methanamine', '(tert-butylimino-bis(dimethylamino)phosphoranyl)-dimethyl-amine', '71477_FLUKA', '445363_ALDRICH', 'Phosphazene base P1-t-Bu', 'tert-Butylimino-tris(dimethylamino)phosphorane', 'Phosphazene base P2-t-Bu on polystyrene', '79408_FLUKA', "N'-tert-Butyl-N,N,N',N',N'',N''-hexamethylphosphorimidic triamide"] |  |  | N-(tert-butylimino-bis(dimethylamino)phosphoranyl)-N-methylmethanamine |  |  | CN(C)P(=NC(C)(C)C)(N(C)C)N(C)C |  |  | C10H27N4P |  |  | BOG |  |  | 2010
28942 | 0.07946318 | 0 | 0 | 0 | 0 | 0 | 0 | 0 | 0 | 0 | 0 | 0 | 0.007946318 | 0 | 0 | 0.003531697 | 0 | 0 | 0 | 0 | 0 | 0 | 0 | 0 | 0 | 0 | 0 | 0 | 0 | 0 | 0 | 0 | 0 | 0 | 0 | 0 | 0 | 0 | 0 | 0.874095 | 0 | 0.0349638 | 0 | 0 | 0 | 0 | 0 | 0 | 0 | 0 | 0 | 10.1126/science.1196240 | yes |  | 0 |  |  | 600 | 150 | TRUE |  |  |  | tert-Butyliminotris(dimethylamino)phosphorane |  |  | ITQ-47 | impurity |  | TEOS, GeO2, H3BO3 | [13 empty] | ['N-(tert-butylimino-bis(dimethylamino)phosphoranyl)-N-methylmethanamine', 'N-(tert-butylimino-bis(dimethylamino)phosphoranyl)-N-methyl-methanamine', '(tert-butylimino-bis(dimethylamino)phosphoranyl)-dimethyl-amine', '71477_FLUKA', '445363_ALDRICH', 'Phosphazene base P1-t-Bu', 'tert-Butylimino-tris(dimethylamino)phosphorane', 'Phosphazene base P2-t-Bu on polystyrene', '79408_FLUKA', "N'-tert-Butyl-N,N,N',N',N'',N''-hexamethylphosphorimidic triamide"] |  |  | N-(tert-butylimino-bis(dimethylamino)phosphoranyl)-N-methylmethanamine |  |  | CN(C)P(=NC(C)(C)C)(N(C)C)N(C)C |  |  | C10H27N4P |  |  | BOG |  |  | 2010
28943 | 0.07961783 | 0 | 0 | 0 | 0 | 0 | 0 | 0 | 0 | 0 | 0 | 0 | 0.007961783 | 0 | 0 | 0.001592357 | 0 | 0 | 0 | 0 | 0 | 0 | 0 | 0 | 0 | 0 | 0 | 0 | 0 | 0 | 0 | 0 | 0 | 0 | 0 | 0 | 0 | 0 | 0 | 0.8757962 | 0 | 0.03503185 | 0 | 0 | 0 | 0 | 0 | 0 | 0 | 0 | 0 | 10.1126/science.1196240 | yes |  | 0 |  |  | 600 | 150 | TRUE |  |  |  | tert-Butyliminotris(dimethylamino)phosphorane |  |  | amorphous |  |  | TEOS, GeO2, H3BO3 | [13 empty] | ['N-(tert-butylimino-bis(dimethylamino)phosphoranyl)-N-methylmethanamine', 'N-(tert-butylimino-bis(dimethylamino)phosphoranyl)-N-methyl-methanamine', '(tert-butylimino-bis(dimethylamino)phosphoranyl)-dimethyl-amine', '71477_FLUKA', '445363_ALDRICH', 'Phosphazene base P1-t-Bu', 'tert-Butylimino-tris(dimethylamino)phosphorane', 'Phosphazene base P2-t-Bu on polystyrene', '79408_FLUKA', "N'-tert-Butyl-N,N,N',N',N'',N''-hexamethylphosphorimidic triamide"] |  |  | N-(tert-butylimino-bis(dimethylamino)phosphoranyl)-N-methylmethanamine |  |  | CN(C)P(=NC(C)(C)C)(N(C)C)N(C)C |  |  | C10H27N4P | [5 empty] | 2010
28944 | 0.07974482 | 0 | 0 | 0 | 0 | 0 | 0 | 0 | 0 | 0 | 0 | 0 | 0.007974482 | 0 | 0 | 0 | 0 | 0 | 0 | 0 | 0 | 0 | 0 | 0 | 0 | 0 | 0 | 0 | 0 | 0 | 0 | 0 | 0 | 0 | 0 | 0 | 0 | 0 | 0 | 0.877193 | 0 | 0.03508772 | 0 | 0 | 0 | 0 | 0 | 0 | 0 | 0 | 0 | 10.1126/science.1196240 | yes |  | 0 |  |  | 600 | 150 | TRUE |  |  |  | tert-Butyliminotris(dimethylamino)phosphorane |  |  | amorphous |  |  | TEOS, GeO2, H3BO3 | [13 empty] | ['N-(tert-butylimino-bis(dimethylamino)phosphoranyl)-N-methylmethanamine', 'N-(tert-butylimino-bis(dimethylamino)phosphoranyl)-N-methyl-methanamine', '(tert-butylimino-bis(dimethylamino)phosphoranyl)-dimethyl-amine', '71477_FLUKA', '445363_ALDRICH', 'Phosphazene base P1-t-Bu', 'tert-Butylimino-tris(dimethylamino)phosphorane', 'Phosphazene base P2-t-Bu on polystyrene', '79408_FLUKA', "N'-tert-Butyl-N,N,N',N',N'',N''-hexamethylphosphorimidic triamide"] |  |  | N-(tert-butylimino-bis(dimethylamino)phosphoranyl)-N-methylmethanamine |  |  | CN(C)P(=NC(C)(C)C)(N(C)C)N(C)C |  |  | C10H27N4P | [5 empty] | 2010
28945 | 0.08186283 | 0 | 0 | 0 | 0 | 0 | 0 | 0 | 0 | 0 | 0 | 0 | 0.005457522 | 0 | 0 | 0.004547935 | 0 | 0 | 0 | 0 | 0 | 0 | 0 | 0 | 0 | 0 | 0 | 0 | 0 | 0 | 0 | 0 | 0 | 0 | 0 | 0 | 0 | 0 | 0 | 0.8732036 | 0 | 0.03492814 | 0 | 0 | 0 | 0 | 0 | 0 | 0 | 0 | 0 | 10.1126/science.1196240 | yes |  | 0 |  |  | 600 | 150 | TRUE |  |  |  | tert-Butyliminotris(dimethylamino)phosphorane |  |  | amorphous |  |  | TEOS, GeO2, H3BO3 | [13 empty] | ['N-(tert-butylimino-bis(dimethylamino)phosphoranyl)-N-methylmethanamine', 'N-(tert-butylimino-bis(dimethylamino)phosphoranyl)-N-methyl-methanamine', '(tert-butylimino-bis(dimethylamino)phosphoranyl)-dimethyl-amine', '71477_FLUKA', '445363_ALDRICH', 'Phosphazene base P1-t-Bu', 'tert-Butylimino-tris(dimethylamino)phosphorane', 'Phosphazene base P2-t-Bu on polystyrene', '79408_FLUKA', "N'-tert-Butyl-N,N,N',N',N'',N''-hexamethylphosphorimidic triamide"] |  |  | N-(tert-butylimino-bis(dimethylamino)phosphoranyl)-N-methylmethanamine |  |  | CN(C)P(=NC(C)(C)C)(N(C)C)N(C)C |  |  | C10H27N4P | [5 empty] | 2010
28946 | 0.08190008 | 0 | 0 | 0 | 0 | 0 | 0 | 0 | 0 | 0 | 0 | 0 | 0.005460005 | 0 | 0 | 0.004095004 | 0 | 0 | 0 | 0 | 0 | 0 | 0 | 0 | 0 | 0 | 0 | 0 | 0 | 0 | 0 | 0 | 0 | 0 | 0 | 0 | 0 | 0 | 0 | 0.8736009 | 0 | 0.03494403 | 0 | 0 | 0 | 0 | 0 | 0 | 0 | 0 | 0 | 10.1126/science.1196240 | yes |  | 0 |  |  | 600 | 150 | TRUE |  |  |  | tert-Butyliminotris(dimethylamino)phosphorane |  |  | amorphous |  |  | TEOS, GeO2, H3BO3 | [13 empty] | ['N-(tert-butylimino-bis(dimethylamino)phosphoranyl)-N-methylmethanamine', 'N-(tert-butylimino-bis(dimethylamino)phosphoranyl)-N-methyl-methanamine', '(tert-butylimino-bis(dimethylamino)phosphoranyl)-dimethyl-amine', '71477_FLUKA', '445363_ALDRICH', 'Phosphazene base P1-t-Bu', 'tert-Butylimino-tris(dimethylamino)phosphorane', 'Phosphazene base P2-t-Bu on polystyrene', '79408_FLUKA', "N'-tert-Butyl-N,N,N',N',N'',N''-hexamethylphosphorimidic triamide"] |  |  | N-(tert-butylimino-bis(dimethylamino)phosphoranyl)-N-methylmethanamine |  |  | CN(C)P(=NC(C)(C)C)(N(C)C)N(C)C |  |  | C10H27N4P | [5 empty] | 2010
28947 | 0.08193736 | 0 | 0 | 0 | 0 | 0 | 0 | 0 | 0 | 0 | 0 | 0 | 0.005462491 | 0 | 0 | 0.003641661 | 0 | 0 | 0 | 0 | 0 | 0 | 0 | 0 | 0 | 0 | 0 | 0 | 0 | 0 | 0 | 0 | 0 | 0 | 0 | 0 | 0 | 0 | 0 | 0.8739985 | 0 | 0.03495994 | 0 | 0 | 0 | 0 | 0 | 0 | 0 | 0 | 0 | 10.1126/science.1196240 | yes |  | 0 |  |  | 600 | 150 | TRUE |  |  |  | tert-Butyliminotris(dimethylamino)phosphorane |  |  | ITQ-47 | impurity |  | TEOS, GeO2, H3BO3 | [13 empty] | ['N-(tert-butylimino-bis(dimethylamino)phosphoranyl)-N-methylmethanamine', 'N-(tert-butylimino-bis(dimethylamino)phosphoranyl)-N-methyl-methanamine', '(tert-butylimino-bis(dimethylamino)phosphoranyl)-dimethyl-amine', '71477_FLUKA', '445363_ALDRICH', 'Phosphazene base P1-t-Bu', 'tert-Butylimino-tris(dimethylamino)phosphorane', 'Phosphazene base P2-t-Bu on polystyrene', '79408_FLUKA', "N'-tert-Butyl-N,N,N',N',N'',N''-hexamethylphosphorimidic triamide"] |  |  | N-(tert-butylimino-bis(dimethylamino)phosphoranyl)-N-methylmethanamine |  |  | CN(C)P(=NC(C)(C)C)(N(C)C)N(C)C |  |  | C10H27N4P |  |  | BOG |  |  | 2010
28948 | 0.08210181 | 0 | 0 | 0 | 0 | 0 | 0 | 0 | 0 | 0 | 0 | 0 | 0.005473454 | 0 | 0 | 0.001642036 | 0 | 0 | 0 | 0 | 0 | 0 | 0 | 0 | 0 | 0 | 0 | 0 | 0 | 0 | 0 | 0 | 0 | 0 | 0 | 0 | 0 | 0 | 0 | 0.8757526 | 0 | 0.0350301 | 0 | 0 | 0 | 0 | 0 | 0 | 0 | 0 | 0 | 10.1126/science.1196240 | yes |  | 0 |  |  | 600 | 150 | TRUE |  |  |  | tert-Butyliminotris(dimethylamino)phosphorane |  |  | amorphous |  |  | TEOS, GeO2, H3BO3 | [13 empty] | ['N-(tert-butylimino-bis(dimethylamino)phosphoranyl)-N-methylmethanamine', 'N-(tert-butylimino-bis(dimethylamino)phosphoranyl)-N-methyl-methanamine', '(tert-butylimino-bis(dimethylamino)phosphoranyl)-dimethyl-amine', '71477_FLUKA', '445363_ALDRICH', 'Phosphazene base P1-t-Bu', 'tert-Butylimino-tris(dimethylamino)phosphorane', 'Phosphazene base P2-t-Bu on polystyrene', '79408_FLUKA', "N'-tert-Butyl-N,N,N',N',N'',N''-hexamethylphosphorimidic triamide"] |  |  | N-(tert-butylimino-bis(dimethylamino)phosphoranyl)-N-methylmethanamine |  |  | CN(C)P(=NC(C)(C)C)(N(C)C)N(C)C |  |  | C10H27N4P | [5 empty] | 2010
28949 | 0.08223684 | 0 | 0 | 0 | 0 | 0 | 0 | 0 | 0 | 0 | 0 | 0 | 0.005482456 | 0 | 0 | 0 | 0 | 0 | 0 | 0 | 0 | 0 | 0 | 0 | 0 | 0 | 0 | 0 | 0 | 0 | 0 | 0 | 0 | 0 | 0 | 0 | 0 | 0 | 0 | 0.877193 | 0 | 0.03508772 | 0 | 0 | 0 | 0 | 0 | 0 | 0 | 0 | 0 | 10.1126/science.1196240 | yes |  | 0 |  |  | 600 | 150 | TRUE |  |  |  | tert-Butyliminotris(dimethylamino)phosphorane |  |  | amorphous |  |  | TEOS, GeO2, H3BO3 | [13 empty] | ['N-(tert-butylimino-bis(dimethylamino)phosphoranyl)-N-methylmethanamine', 'N-(tert-butylimino-bis(dimethylamino)phosphoranyl)-N-methyl-methanamine', '(tert-butylimino-bis(dimethylamino)phosphoranyl)-dimethyl-amine', '71477_FLUKA', '445363_ALDRICH', 'Phosphazene base P1-t-Bu', 'tert-Butylimino-tris(dimethylamino)phosphorane', 'Phosphazene base P2-t-Bu on polystyrene', '79408_FLUKA', "N'-tert-Butyl-N,N,N',N',N'',N''-hexamethylphosphorimidic triamide"] |  |  | N-(tert-butylimino-bis(dimethylamino)phosphoranyl)-N-methylmethanamine |  |  | CN(C)P(=NC(C)(C)C)(N(C)C)N(C)C |  |  | C10H27N4P | [5 empty] | 2010
28950 | 0.08559038 | 0 | 0 | 0 | 0 | 0 | 0 | 0 | 0 | 0 | 0 | 0 | 0.001711808 | 0 | 0 | 0.004755021 | 0 | 0 | 0 | 0 | 0 | 0 | 0 | 0 | 0 | 0 | 0 | 0 | 0 | 0 | 0 | 0 | 0 | 0 | 0 | 0 | 0 | 0 | 0 | 0.8730219 | 0 | 0.03492088 | 0 | 0 | 0 | 0 | 0 | 0 | 0 | 0 | 0 | 10.1126/science.1196240 | yes |  | 0 |  |  | 600 | 150 | TRUE |  |  |  | tert-Butyliminotris(dimethylamino)phosphorane |  |  | amorphous |  |  | TEOS, GeO2, H3BO3 | [13 empty] | ['N-(tert-butylimino-bis(dimethylamino)phosphoranyl)-N-methylmethanamine', 'N-(tert-butylimino-bis(dimethylamino)phosphoranyl)-N-methyl-methanamine', '(tert-butylimino-bis(dimethylamino)phosphoranyl)-dimethyl-amine', '71477_FLUKA', '445363_ALDRICH', 'Phosphazene base P1-t-Bu', 'tert-Butylimino-tris(dimethylamino)phosphorane', 'Phosphazene base P2-t-Bu on polystyrene', '79408_FLUKA', "N'-tert-Butyl-N,N,N',N',N'',N''-hexamethylphosphorimidic triamide"] |  |  | N-(tert-butylimino-bis(dimethylamino)phosphoranyl)-N-methylmethanamine |  |  | CN(C)P(=NC(C)(C)C)(N(C)C)N(C)C |  |  | C10H27N4P | [5 empty] | 2010
28951 | 0.0856311 | 0 | 0 | 0 | 0 | 0 | 0 | 0 | 0 | 0 | 0 | 0 | 0.001712622 | 0 | 0 | 0.004281555 | 0 | 0 | 0 | 0 | 0 | 0 | 0 | 0 | 0 | 0 | 0 | 0 | 0 | 0 | 0 | 0 | 0 | 0 | 0 | 0 | 0 | 0 | 0 | 0.8734372 | 0 | 0.03493749 | 0 | 0 | 0 | 0 | 0 | 0 | 0 | 0 | 0 | 10.1126/science.1196240 | yes |  | 0 |  |  | 600 | 150 | TRUE |  |  |  | tert-Butyliminotris(dimethylamino)phosphorane |  |  | amorphous |  |  | TEOS, GeO2, H3BO3 | [13 empty] | ['N-(tert-butylimino-bis(dimethylamino)phosphoranyl)-N-methylmethanamine', 'N-(tert-butylimino-bis(dimethylamino)phosphoranyl)-N-methyl-methanamine', '(tert-butylimino-bis(dimethylamino)phosphoranyl)-dimethyl-amine', '71477_FLUKA', '445363_ALDRICH', 'Phosphazene base P1-t-Bu', 'tert-Butylimino-tris(dimethylamino)phosphorane', 'Phosphazene base P2-t-Bu on polystyrene', '79408_FLUKA', "N'-tert-Butyl-N,N,N',N',N'',N''-hexamethylphosphorimidic triamide"] |  |  | N-(tert-butylimino-bis(dimethylamino)phosphoranyl)-N-methylmethanamine |  |  | CN(C)P(=NC(C)(C)C)(N(C)C)N(C)C |  |  | C10H27N4P | [5 empty] | 2010
28952 | 0.08567186 | 0 | 0 | 0 | 0 | 0 | 0 | 0 | 0 | 0 | 0 | 0 | 0.001713437 | 0 | 0 | 0.003807638 | 0 | 0 | 0 | 0 | 0 | 0 | 0 | 0 | 0 | 0 | 0 | 0 | 0 | 0 | 0 | 0 | 0 | 0 | 0 | 0 | 0 | 0 | 0 | 0.8738529 | 0 | 0.03495412 | 0 | 0 | 0 | 0 | 0 | 0 | 0 | 0 | 0 | 10.1126/science.1196240 | yes |  | 0 |  |  | 600 | 150 | TRUE |  |  |  | tert-Butyliminotris(dimethylamino)phosphorane |  |  | amorphous |  |  | TEOS, GeO2, H3BO3 | [13 empty] | ['N-(tert-butylimino-bis(dimethylamino)phosphoranyl)-N-methylmethanamine', 'N-(tert-butylimino-bis(dimethylamino)phosphoranyl)-N-methyl-methanamine', '(tert-butylimino-bis(dimethylamino)phosphoranyl)-dimethyl-amine', '71477_FLUKA', '445363_ALDRICH', 'Phosphazene base P1-t-Bu', 'tert-Butylimino-tris(dimethylamino)phosphorane', 'Phosphazene base P2-t-Bu on polystyrene', '79408_FLUKA', "N'-tert-Butyl-N,N,N',N',N'',N''-hexamethylphosphorimidic triamide"] |  |  | N-(tert-butylimino-bis(dimethylamino)phosphoranyl)-N-methylmethanamine |  |  | CN(C)P(=NC(C)(C)C)(N(C)C)N(C)C |  |  | C10H27N4P | [5 empty] | 2010
28953 | 0.08585165 | 0 | 0 | 0 | 0 | 0 | 0 | 0 | 0 | 0 | 0 | 0 | 0.001717033 | 0 | 0 | 0.001717033 | 0 | 0 | 0 | 0 | 0 | 0 | 0 | 0 | 0 | 0 | 0 | 0 | 0 | 0 | 0 | 0 | 0 | 0 | 0 | 0 | 0 | 0 | 0 | 0.8756868 | 0 | 0.03502747 | 0 | 0 | 0 | 0 | 0 | 0 | 0 | 0 | 0 | 10.1126/science.1196240 | yes |  | 0 |  |  | 600 | 150 | TRUE |  |  |  | tert-Butyliminotris(dimethylamino)phosphorane |  |  | amorphous |  |  | TEOS, GeO2, H3BO3 | [13 empty] | ['N-(tert-butylimino-bis(dimethylamino)phosphoranyl)-N-methylmethanamine', 'N-(tert-butylimino-bis(dimethylamino)phosphoranyl)-N-methyl-methanamine', '(tert-butylimino-bis(dimethylamino)phosphoranyl)-dimethyl-amine', '71477_FLUKA', '445363_ALDRICH', 'Phosphazene base P1-t-Bu', 'tert-Butylimino-tris(dimethylamino)phosphorane', 'Phosphazene base P2-t-Bu on polystyrene', '79408_FLUKA', "N'-tert-Butyl-N,N,N',N',N'',N''-hexamethylphosphorimidic triamide"] |  |  | N-(tert-butylimino-bis(dimethylamino)phosphoranyl)-N-methylmethanamine |  |  | CN(C)P(=NC(C)(C)C)(N(C)C)N(C)C |  |  | C10H27N4P | [5 empty] | 2010
28954 | 0.08599931 | 0 | 0 | 0 | 0 | 0 | 0 | 0 | 0 | 0 | 0 | 0 | 0.001719986 | 0 | 0 | 0 | 0 | 0 | 0 | 0 | 0 | 0 | 0 | 0 | 0 | 0 | 0 | 0 | 0 | 0 | 0 | 0 | 0 | 0 | 0 | 0 | 0 | 0 | 0 | 0.877193 | 0 | 0.03508772 | 0 | 0 | 0 | 0 | 0 | 0 | 0 | 0 | 0 | 10.1126/science.1196240 | yes |  | 0 |  |  | 600 | 150 | TRUE |  |  |  | tert-Butyliminotris(dimethylamino)phosphorane |  |  | amorphous |  |  | TEOS, GeO2, H3BO3 | [13 empty] | ['N-(tert-butylimino-bis(dimethylamino)phosphoranyl)-N-methylmethanamine', 'N-(tert-butylimino-bis(dimethylamino)phosphoranyl)-N-methyl-methanamine', '(tert-butylimino-bis(dimethylamino)phosphoranyl)-dimethyl-amine', '71477_FLUKA', '445363_ALDRICH', 'Phosphazene base P1-t-Bu', 'tert-Butylimino-tris(dimethylamino)phosphorane', 'Phosphazene base P2-t-Bu on polystyrene', '79408_FLUKA', "N'-tert-Butyl-N,N,N',N',N'',N''-hexamethylphosphorimidic triamide"] |  |  | N-(tert-butylimino-bis(dimethylamino)phosphoranyl)-N-methylmethanamine |  |  | CN(C)P(=NC(C)(C)C)(N(C)C)N(C)C |  |  | C10H27N4P | [5 empty] | 2010
28955 | 0.08729389 | 0 | 0 | 0 | 0 | 0 | 0 | 0 | 0 | 0 | 0 | 0 | 0 | 0 | 0 | 0.004849661 | 0 | 0 | 0 | 0 | 0 | 0 | 0 | 0 | 0 | 0 | 0 | 0 | 0 | 0 | 0 | 0 | 0 | 0 | 0 | 0 | 0 | 0 | 0 | 0.8729389 | 0 | 0.03491756 | 0 | 0 | 0 | 0 | 0 | 0 | 0 | 0 | 0 | 10.1126/science.1196240 | yes |  | 0 |  |  | 600 | 150 | TRUE |  |  |  | tert-Butyliminotris(dimethylamino)phosphorane |  |  | amorphous |  |  | TEOS, GeO2, H3BO3 | [13 empty] | ['N-(tert-butylimino-bis(dimethylamino)phosphoranyl)-N-methylmethanamine', 'N-(tert-butylimino-bis(dimethylamino)phosphoranyl)-N-methyl-methanamine', '(tert-butylimino-bis(dimethylamino)phosphoranyl)-dimethyl-amine', '71477_FLUKA', '445363_ALDRICH', 'Phosphazene base P1-t-Bu', 'tert-Butylimino-tris(dimethylamino)phosphorane', 'Phosphazene base P2-t-Bu on polystyrene', '79408_FLUKA', "N'-tert-Butyl-N,N,N',N',N'',N''-hexamethylphosphorimidic triamide"] |  |  | N-(tert-butylimino-bis(dimethylamino)phosphoranyl)-N-methylmethanamine |  |  | CN(C)P(=NC(C)(C)C)(N(C)C)N(C)C |  |  | C10H27N4P | [5 empty] | 2010
28956 | 0.08733624 | 0 | 0 | 0 | 0 | 0 | 0 | 0 | 0 | 0 | 0 | 0 | 0 | 0 | 0 | 0.004366812 | 0 | 0 | 0 | 0 | 0 | 0 | 0 | 0 | 0 | 0 | 0 | 0 | 0 | 0 | 0 | 0 | 0 | 0 | 0 | 0 | 0 | 0 | 0 | 0.8733624 | 0 | 0.0349345 | 0 | 0 | 0 | 0 | 0 | 0 | 0 | 0 | 0 | 10.1126/science.1196240 | yes |  | 0 |  |  | 600 | 150 | TRUE |  |  |  | tert-Butyliminotris(dimethylamino)phosphorane |  |  | amorphous |  |  | TEOS, GeO2, H3BO3 | [13 empty] | ['N-(tert-butylimino-bis(dimethylamino)phosphoranyl)-N-methylmethanamine', 'N-(tert-butylimino-bis(dimethylamino)phosphoranyl)-N-methyl-methanamine', '(tert-butylimino-bis(dimethylamino)phosphoranyl)-dimethyl-amine', '71477_FLUKA', '445363_ALDRICH', 'Phosphazene base P1-t-Bu', 'tert-Butylimino-tris(dimethylamino)phosphorane', 'Phosphazene base P2-t-Bu on polystyrene', '79408_FLUKA', "N'-tert-Butyl-N,N,N',N',N'',N''-hexamethylphosphorimidic triamide"] |  |  | N-(tert-butylimino-bis(dimethylamino)phosphoranyl)-N-methylmethanamine |  |  | CN(C)P(=NC(C)(C)C)(N(C)C)N(C)C |  |  | C10H27N4P | [5 empty] | 2010
28957 | 0.08737864 | 0 | 0 | 0 | 0 | 0 | 0 | 0 | 0 | 0 | 0 | 0 | 0 | 0 | 0 | 0.003883495 | 0 | 0 | 0 | 0 | 0 | 0 | 0 | 0 | 0 | 0 | 0 | 0 | 0 | 0 | 0 | 0 | 0 | 0 | 0 | 0 | 0 | 0 | 0 | 0.8737864 | 0 | 0.03495146 | 0 | 0 | 0 | 0 | 0 | 0 | 0 | 0 | 0 | 10.1126/science.1196240 | yes |  | 0 |  |  | 600 | 150 | TRUE |  |  |  | tert-Butyliminotris(dimethylamino)phosphorane |  |  | amorphous |  |  | TEOS, GeO2, H3BO3 | [13 empty] | ['N-(tert-butylimino-bis(dimethylamino)phosphoranyl)-N-methylmethanamine', 'N-(tert-butylimino-bis(dimethylamino)phosphoranyl)-N-methyl-methanamine', '(tert-butylimino-bis(dimethylamino)phosphoranyl)-dimethyl-amine', '71477_FLUKA', '445363_ALDRICH', 'Phosphazene base P1-t-Bu', 'tert-Butylimino-tris(dimethylamino)phosphorane', 'Phosphazene base P2-t-Bu on polystyrene', '79408_FLUKA', "N'-tert-Butyl-N,N,N',N',N'',N''-hexamethylphosphorimidic triamide"] |  |  | N-(tert-butylimino-bis(dimethylamino)phosphoranyl)-N-methylmethanamine |  |  | CN(C)P(=NC(C)(C)C)(N(C)C)N(C)C |  |  | C10H27N4P | [5 empty] | 2010
28958 | 0.08756567 | 0 | 0 | 0 | 0 | 0 | 0 | 0 | 0 | 0 | 0 | 0 | 0 | 0 | 0 | 0.001751313 | 0 | 0 | 0 | 0 | 0 | 0 | 0 | 0 | 0 | 0 | 0 | 0 | 0 | 0 | 0 | 0 | 0 | 0 | 0 | 0 | 0 | 0 | 0 | 0.8756567 | 0 | 0.03502627 | 0 | 0 | 0 | 0 | 0 | 0 | 0 | 0 | 0 | 10.1126/science.1196240 | yes |  | 0 |  |  | 600 | 150 | TRUE |  |  |  | tert-Butyliminotris(dimethylamino)phosphorane |  |  | amorphous |  |  | TEOS, GeO2, H3BO3 | [13 empty] | ['N-(tert-butylimino-bis(dimethylamino)phosphoranyl)-N-methylmethanamine', 'N-(tert-butylimino-bis(dimethylamino)phosphoranyl)-N-methyl-methanamine', '(tert-butylimino-bis(dimethylamino)phosphoranyl)-dimethyl-amine', '71477_FLUKA', '445363_ALDRICH', 'Phosphazene base P1-t-Bu', 'tert-Butylimino-tris(dimethylamino)phosphorane', 'Phosphazene base P2-t-Bu on polystyrene', '79408_FLUKA', "N'-tert-Butyl-N,N,N',N',N'',N''-hexamethylphosphorimidic triamide"] |  |  | N-(tert-butylimino-bis(dimethylamino)phosphoranyl)-N-methylmethanamine |  |  | CN(C)P(=NC(C)(C)C)(N(C)C)N(C)C |  |  | C10H27N4P | [5 empty] | 2010
28959 | 0.0877193 | 0 | 0 | 0 | 0 | 0 | 0 | 0 | 0 | 0 | 0 | 0 | 0 | 0 | 0 | 0 | 0 | 0 | 0 | 0 | 0 | 0 | 0 | 0 | 0 | 0 | 0 | 0 | 0 | 0 | 0 | 0 | 0 | 0 | 0 | 0 | 0 | 0 | 0 | 0.877193 | 0 | 0.03508772 | 0 | 0 | 0 | 0 | 0 | 0 | 0 | 0 | 0 | 10.1126/science.1196240 | yes |  | 0 |  |  | 600 | 150 | TRUE |  |  |  | tert-Butyliminotris(dimethylamino)phosphorane |  |  | amorphous |  |  | TEOS, GeO2, H3BO3 | [13 empty] | ['N-(tert-butylimino-bis(dimethylamino)phosphoranyl)-N-methylmethanamine', 'N-(tert-butylimino-bis(dimethylamino)phosphoranyl)-N-methyl-methanamine', '(tert-butylimino-bis(dimethylamino)phosphoranyl)-dimethyl-amine', '71477_FLUKA', '445363_ALDRICH', 'Phosphazene base P1-t-Bu', 'tert-Butylimino-tris(dimethylamino)phosphorane', 'Phosphazene base P2-t-Bu on polystyrene', '79408_FLUKA', "N'-tert-Butyl-N,N,N',N',N'',N''-hexamethylphosphorimidic triamide"] |  |  | N-(tert-butylimino-bis(dimethylamino)phosphoranyl)-N-methylmethanamine |  |  | CN(C)P(=NC(C)(C)C)(N(C)C)N(C)C |  |  | C10H27N4P | [5 empty] | 2010
28960
28961 | 0 | 0 | 0 | 0 | 0 | 0 | 0 | 0 | 0 | 0 | 0 | 0 | 0 | 0 | 0 | 0 | 0 | 0 | 0 | 0 | 0 | 0 | 0 | 0 | 0 | 0 | 0 | 0 | 0 | 0 | 0 | 0 | 0 | 0 | 0 | 0 | 0 | 0 | 0 | 1 | 0 | 0 | 0 | 0 | 0 | 0 | 0 | 0 | 0 | 0 | 0 | 10.1126/science.1207466 | no |  | 0 | [8 empty] | N-butyl-N-cyclohexylpyrrolidinium |  |  | SSZ-57 | [16 empty] | ['1-butyl-1-cyclohexylpyrrolidin-1-ium', '1-butyl-1-cyclohexyl-pyrrolidin-1-ium'] |  |  | 1-butyl-1-cyclohexylpyrrolidin-1-ium |  |  | CCCC[N+]1(C2CCCCC2)CCCC1 |  |  | C14H28N |  |  | *SFV |  |  | 2011
28962
28963 | 0 | 0 | 0 | 0 | 0 | 0 | 0 | 0 | 0 | 0 | 0 | 0 | 0 | 0 | 0 | 0 | 0 | 0 | 0 | 0 | 0 | 0 | 0 | 0 | 0 | 0 | 0 | 0 | 0 | 0 | 0 | 0 | 0 | 0 | 0 | 0 | 0 | 0 | 0 | 1 | 0 | 0 | 0 | 0 | 0 | 0 | 0 | 0 | 0 | 0 | 0 | 10.1126/science.247.4948.1319 | no |  | 0 | [8 empty] | 2,3,4,5,6,7,8,9-octahydro-2,2,5,5,8,8-hexamethyl- 1H-benzo[1,2- c:3,4-c':5,6-c"]tripyrrolium |  |  | ZSM-18 | [22 empty] | C[N+]1(C)Cc2c3c(c4c(c2C1)C[N+](C)(C)C4)C[N+](C)(C)C3 |  |  | C18H30N3 |  |  | MEI |  |  | 1990
28964
28965 | 0 | 0 | 0 | 0 | 0 | 0 | 0 | 0 | 0 | 0 | 0 | 0 | 0 | 0 | 0 | 0 | 0 | 0 | 0 | 0 | 0 | 0 | 0 | 0 | 0 | 0 | 0 | 0 | 0 | 0 | 0 | 0 | 0 | 0 | 0 | 0 | 0 | 0 | 0 | 1 | 0 | 0 | 0 | 0 | 0 | 0 | 0 | 0 | 0 | 0 | 0 | 10.1126/science.262.5139.1543 | no |  | 0 | [8 empty] | N2,N2,N2,N9,N9,N9-hexamethylhexahydro-1H-3a,7a-propanoindene-2,9-diaminium |  |  | SSZ-26 | [22 empty] | C[N+](C)(C)C1CC23CCCCC2(C1)CC([N+](C)(C)C)C3 |  |  | C18H36N2 |  |  | CON |  |  | 1993
28966 | 0 | 0 | 0 | 0 | 0 | 0 | 0 | 0 | 0 | 0 | 0 | 0 | 0 | 0 | 0 | 0 | 0 | 0 | 0 | 0 | 0 | 0 | 0 | 0 | 0 | 0 | 0 | 0 | 0 | 0 | 0 | 0 | 0 | 0 | 0 | 0 | 0 | 0 | 0 | 1 | 0 | 0 | 0 | 0 | 0 | 0 | 0 | 0 | 0 | 0 | 0 | 10.1126/science.262.5139.1543 | no |  | 0 | [8 empty] | N,N,N-trimethyloctahydro-1H-4,7-methanoinden-5-aminium |  |  | SSZ-33 | [22 empty] | C[N+](C)(C)C1CC2CC1C1CCCC21 |  |  | C13H24N |  |  | CON |  |  | 1993
28967
28968 | 0 | 0 | 0 | 0 | 0 | 0 | 0 | 0 | 0 | 0 | 0 | 0 | 0 | 0 | 0 | 0 | 0 | 0 | 0 | 0 | 0 | 0 | 0 | 0 | 0 | 0 | 0 | 0 | 0 | 0 | 0 | 0 | 0 | 0 | 0 | 0 | 0 | 0 | 0 | 1 | 0 | 0 | 0 | 0 | 0 | 0 | 0 | 0 | 0 | 0 | 0 | 10.1126/science.264.5167.1910 | no |  | 0 | 1 |  | 5520 | 120 | FALSE |  |  |  | hexamethyleneimine | triethanolamine |  | MCM-22 |  |  | boric acid, NaOH, precipitated silica | [13 empty] | ['azepane', '111-49-9', 'CHEBI:32616', 'azepane', 'NCGC00091040-01', 'H10401_ALDRICH', '1H-Azepine, hexahydro-', 'Azacycloheptane', 'Azepine, hexahydro-', 'Cyclohexamethylenimine', 'G 0', 'Hexahydro-1H-azepine', 'Hexahydroazepine', 'Hexamethylene imine', 'Hexamethylenimine', 'Homopiperidine', 'NSC16236', 'Perhydroazepine', 'WLN: T7MTJ', 'InChI=1/C6H13N/c1-2-4-6-7-5-3-1/h7H,1-6H', '1-Azacycloheptane', '5-20-04-00003 (Beilstein Handbook Reference)', 'AI3-26610', 'BRN 0001084', 'CP 18407', 'Cycloheptane, 1-aza-', 'EINECS 203-875-9', 'HSDB 562', 'Hexamethyleneimine', 'Hexamethyleneimine [UN2493] [Flammable liquid]', 'NSC 16236', 'UN2493', 'ST5213818'] | ['2-(bis(2-hydroxyethynyl)amino)ethynol', '2-(bis(2-hydroxyethyl)amino)ethanol', '126068-67-5', '64114-46-1', '20261-61-4', '36549-53-8', '36549-54-9', '36549-55-0', '36659-79-7', '102-71-6', '105655-27-4', "2,2',2-Nitrilotriethanol", 'Mobisy (TN)', 'Trolamine (NF)', '16330_RIEDEL', '2,2&#8242;,2&#8242;&#8242;-Nitrilotriethanol', '33729_RIEDEL', 'N(CH2CH2OH)3', '16303_RIEDEL', 'c0491', 'T-35', 'C06771', 'Triethanolamine', 'Trolamine', "Ethanol, 2,2',2''-nitrilotris-, homopolymer", 'Poly(triethanolamine) ether', 'Triethanolamine condensate polymer', 'Triethanolamine homopolymer', 'Tris(hydroxyethyl)amine', 'D00215', 'NCGC00159411-02', '2,2\',2"-Nitrilotriethanol', "2,2',2''-Nitrilotrisethanol", "2,2',2''-Trihydroxytriethylamine", 'Oprea1_614203', 'Nitrilotris(ethanol)', 'NCGC00159411-03', "2,2',2''-Nitrilotriethanol", "2,2',2''-Nitrilotris[ethanol]", 'Daltogen', "Ethanol, 2,2',2''-nitrilotri-", "Ethanol, 2,2',2''-nitrilotris-", 'NSC36718', "Nitrilo-2,2',2''-triethanol", 'Nitrilotriethanol', 'Sterolamide', 'Sting-Kill', 'TEA', 'Thiofaco T-35', 'Tri(hydroxyethyl)amine', 'Triaethanolamin-NG', 'Triethanolamin', "Triethylamine, 2,2',2''-trihydroxy-", 'Triethylolamine', 'Trihydroxyethylamine', 'Trihydroxytriethylamine', 'Tris(2-hydroxyethyl)amine', 'WLN: Q2N2Q2Q', 'CHEBI:28621', '90278_FLUKA', 'SMP2_000190', 'NCIOpen2_004601', 'AI3-01140', 'Alkanolamine 244', 'CCRIS 606', 'Caswell No. 886', 'EINECS 203-049-8', 'EPA Pesticide Chemical Code 004208', 'HSDB 893', 'NSC 36718', 'TEA (amino alcohol)', 'Tris(beta-hydroxyethyl)amine', 'Triethanolamin-NG', 'NCGC00159411-04', 'T58300_ALDRICH', 'AIDS-018603', 'AIDS018603', 'Sodium ISA', 'InChI=1/C6H15NO3/c8-4-1-7(2-5-9)3-6-10/h8-10H,1-6H', 'H3tea', '90279_FLUKA', 'Mobisy'] |  | azepane | ['2-(bis(2-hydroxyethynyl)amino)ethynol', '2-(bis(2-hydroxyethyl)amino)ethanol'] |  | C1CCCNCC1 | OCCN(CCO)CCO |  | C6H13N | C6H15NO3 |  | MWW |  |  | 1994
28969
28970 | 0.1984127 | 0.007936508 | 0 | 0 | 0 | 0 | 0 | 0 | 0 | 0 | 0 | 0.09920635 | 0 | 0 | 0 | 0 | 0 | 0 | 0 | 0 | 0 | 0 | 0 | 0 | 0 | 0 | 0 | 0 | 0 | 0 | 0 | 0 | 0 | 0 | 0 | 0 | 0 | 0 | 0 | 0.5952381 | 0 | 0.09920635 | 0 | 0 | 0 | 0 | 0 | 0 | 0 | 0 | 0 | 10.1126/science.aal0121 | yes |  | 0 |  |  | 336 | 140 | TRUE |  |  |  | tetraethylammonium |  |  | Beta |  |  | TEOS, AIP, HF | Aldrich, Aldrich, Aldrich | [12 empty] | ['tetraethylazanium', 'Tetraethylammonium', '4-04-00-00331 (Beilstein Handbook Reference)', 'AMMONIUM, TETRAETHYL-', 'BRN 1738225', 'Ethanaminium, N,N,N-triethyl- (9CI)', 'N,N,N-Triethylethanaminium', 'Tetraetilammonio [Italian]', 'Tetramon', 'Tetrylammonium', 'ZINC00896981', 'Lopac-T-2265', 'CHEBI:44296', 'NEt4(+)', '[NEt4](+)', 'Ammonium, tetraethyl-, dodeca-.mu.-chlorohexachlorohexatantalate(2-)(2:1), octahedro-', 'Ethanaminium, N,N,N-triethyl-, dodeca-.mu.-chlorohexachlorohexatantalate(2-) octahedro (2:1)', 'NSC156315', 'nchembio874-comp2', 'NCGC00016008-01', 'NET', 'tetraethylazanium', 'InChI=1/C8H20N/c1-5-9(6-2,7-3)8-4/h5-8H2,1-4H3/q+', 'C07512', 'Tetraethylammonium', 'E4N', 'TETRAETHYLAMMONIUM ION'] |  |  | tetraethylazanium |  |  | CC[N+](CC)(CC)CC |  |  | C8H20N |  |  | *BEA |  |  | 2017
28971 | 0.2207506 | 0.006622517 | 0 | 0 | 0 | 0 | 0 | 0 | 0 | 0 | 0 | 0 | 0 | 0 | 0 | 0 | 0 | 0 | 0 | 0 | 0 | 0 | 0 | 0 | 0 | 0 | 0 | 0 | 0 | 0 | 0 | 0 | 0 | 0 | 0 | 0 | 0 | 0 | 0 | 0.6622517 | 0 | 0.1103753 | 0 | 0 | 0 | 0 | 0 | 0 | 0 | 0 | 0 | 10.1126/science.aal0121 | yes |  | 0 |  |  |  | 150 | TRUE |  |  |  | N,N-dimethyldiphenylammonium |  |  | amorphous |  |  | TEOS, AIP, HF | Aldrich, Aldrich, Aldrich | [12 empty] | ['dimethyl-di(phenyl)azanium', 'dimethyl-di(phenyl)ammonium'] |  |  | dimethyl-di(phenyl)azanium |  |  | C[N+](C)(c1ccccc1)c1ccccc1 |  |  | C14H16N | [5 empty] | 2017
28972 | 0.2192982 | 0.01315789 | 0 | 0 | 0 | 0 | 0 | 0 | 0 | 0 | 0 | 0 | 0 | 0 | 0 | 0 | 0 | 0 | 0 | 0 | 0 | 0 | 0 | 0 | 0 | 0 | 0 | 0 | 0 | 0 | 0 | 0 | 0 | 0 | 0 | 0 | 0 | 0 | 0 | 0.6578947 | 0 | 0.1096491 | 0 | 0 | 0 | 0 | 0 | 0 | 0 | 0 | 0 | 10.1126/science.aal0121 | yes |  | 0 |  |  |  | 150 | TRUE |  |  |  | N,N-dimethyldiphenylammonium |  |  | amorphous |  |  | TEOS, AIP, HF | Aldrich, Aldrich, Aldrich | [12 empty] | ['dimethyl-di(phenyl)azanium', 'dimethyl-di(phenyl)ammonium'] |  |  | dimethyl-di(phenyl)azanium |  |  | C[N+](C)(c1ccccc1)c1ccccc1 |  |  | C14H16N | [5 empty] | 2017
28973 | 0.2192982 | 0 | 0 | 0 | 0 | 0 | 0 | 0 | 0 | 0 | 0 | 0 | 0 | 0 | 0 | 0.01315789 | 0 | 0 | 0 | 0 | 0 | 0 | 0 | 0 | 0 | 0 | 0 | 0 | 0 | 0 | 0 | 0 | 0 | 0 | 0 | 0 | 0 | 0 | 0 | 0.6578947 | 0 | 0.1096491 | 0 | 0 | 0 | 0 | 0 | 0 | 0 | 0 | 0 | 10.1126/science.aal0121 | yes |  | 0 |  |  |  | 150 | TRUE |  |  |  | N,N-dimethyldiphenylammonium |  |  | amorphous |  |  | TEOS, AIP, HF | Aldrich, Aldrich, Aldrich | [12 empty] | ['dimethyl-di(phenyl)azanium', 'dimethyl-di(phenyl)ammonium'] |  |  | dimethyl-di(phenyl)azanium |  |  | C[N+](C)(c1ccccc1)c1ccccc1 |  |  | C14H16N | [5 empty] | 2017
28974 | 0.1988072 | 0.005964215 | 0 | 0 | 0 | 0 | 0 | 0 | 0 | 0 | 0 | 0.09940358 | 0 | 0 | 0 | 0 | 0 | 0 | 0 | 0 | 0 | 0 | 0 | 0 | 0 | 0 | 0 | 0 | 0 | 0 | 0 | 0 | 0 | 0 | 0 | 0 | 0 | 0 | 0 | 0.5964215 | 0 | 0.09940358 | 0 | 0 | 0 | 0 | 0 | 0 | 0 | 0 | 0 | 10.1126/science.aal0121 | yes |  | 0 |  |  |  | 150 | TRUE |  |  |  | N,N-dimethyldiphenylammonium |  |  | amorphous |  |  | TEOS, AIP, HF | Aldrich, Aldrich, Aldrich | [12 empty] | ['dimethyl-di(phenyl)azanium', 'dimethyl-di(phenyl)ammonium'] |  |  | dimethyl-di(phenyl)azanium |  |  | C[N+](C)(c1ccccc1)c1ccccc1 |  |  | C14H16N | [5 empty] | 2017
28975 | 0.1976285 | 0.01185771 | 0 | 0 | 0 | 0 | 0 | 0 | 0 | 0 | 0 | 0.09881423 | 0 | 0 | 0 | 0 | 0 | 0 | 0 | 0 | 0 | 0 | 0 | 0 | 0 | 0 | 0 | 0 | 0 | 0 | 0 | 0 | 0 | 0 | 0 | 0 | 0 | 0 | 0 | 0.5928854 | 0 | 0.09881423 | 0 | 0 | 0 | 0 | 0 | 0 | 0 | 0 | 0 | 10.1126/science.aal0121 | yes |  | 0 |  |  |  | 150 | TRUE |  |  |  | N,N-dimethyldiphenylammonium |  |  | amorphous |  |  | TEOS, AIP, HF | Aldrich, Aldrich, Aldrich | [12 empty] | ['dimethyl-di(phenyl)azanium', 'dimethyl-di(phenyl)ammonium'] |  |  | dimethyl-di(phenyl)azanium |  |  | C[N+](C)(c1ccccc1)c1ccccc1 |  |  | C14H16N | [5 empty] | 2017
28976 | 0.1976285 | 0 | 0 | 0 | 0 | 0 | 0 | 0 | 0 | 0 | 0 | 0.09881423 | 0 | 0 | 0 | 0.01185771 | 0 | 0 | 0 | 0 | 0 | 0 | 0 | 0 | 0 | 0 | 0 | 0 | 0 | 0 | 0 | 0 | 0 | 0 | 0 | 0 | 0 | 0 | 0 | 0.5928854 | 0 | 0.09881423 | 0 | 0 | 0 | 0 | 0 | 0 | 0 | 0 | 0 | 10.1126/science.aal0121 | yes |  | 0 |  |  |  | 150 | TRUE |  |  |  | N,N-dimethyldiphenylammonium |  |  | amorphous |  |  | TEOS, AIP, HF | Aldrich, Aldrich, Aldrich | [12 empty] | ['dimethyl-di(phenyl)azanium', 'dimethyl-di(phenyl)ammonium'] |  |  | dimethyl-di(phenyl)azanium |  |  | C[N+](C)(c1ccccc1)c1ccccc1 |  |  | C14H16N | [5 empty] | 2017
28977 | 0.06049607 | 0.001814882 | 0 | 0 | 0 | 0 | 0 | 0 | 0 | 0 | 0 | 0 | 0 | 0 | 0 | 0 | 0 | 0 | 0 | 0 | 0 | 0 | 0 | 0 | 0 | 0 | 0 | 0 | 0 | 0 | 0 | 0 | 0 | 0 | 0 | 0 | 0 | 0 | 0 | 0.907441 | 0 | 0.03024803 | 0 | 0 | 0 | 0 | 0 | 0 | 0 | 0 | 0 | 10.1126/science.aal0121 | yes |  | 0 |  |  |  | 150 | TRUE |  |  |  | N,N-dimethyldiphenylammonium |  |  | amorphous |  |  | TEOS, AIP, HF | Aldrich, Aldrich, Aldrich | [12 empty] | ['dimethyl-di(phenyl)azanium', 'dimethyl-di(phenyl)ammonium'] |  |  | dimethyl-di(phenyl)azanium |  |  | C[N+](C)(c1ccccc1)c1ccccc1 |  |  | C14H16N | [5 empty] | 2017
28978 | 0.06038647 | 0.003623188 | 0 | 0 | 0 | 0 | 0 | 0 | 0 | 0 | 0 | 0 | 0 | 0 | 0 | 0 | 0 | 0 | 0 | 0 | 0 | 0 | 0 | 0 | 0 | 0 | 0 | 0 | 0 | 0 | 0 | 0 | 0 | 0 | 0 | 0 | 0 | 0 | 0 | 0.9057971 | 0 | 0.03019324 | 0 | 0 | 0 | 0 | 0 | 0 | 0 | 0 | 0 | 10.1126/science.aal0121 | yes |  | 0 |  |  |  | 150 | TRUE |  |  |  | N,N-dimethyldiphenylammonium |  |  | amorphous |  |  | TEOS, AIP, HF | Aldrich, Aldrich, Aldrich | [12 empty] | ['dimethyl-di(phenyl)azanium', 'dimethyl-di(phenyl)ammonium'] |  |  | dimethyl-di(phenyl)azanium |  |  | C[N+](C)(c1ccccc1)c1ccccc1 |  |  | C14H16N | [5 empty] | 2017
28979 | 0.06038647 | 0 | 0 | 0 | 0 | 0 | 0 | 0 | 0 | 0 | 0 | 0 | 0 | 0 | 0 | 0.003623188 | 0 | 0 | 0 | 0 | 0 | 0 | 0 | 0 | 0 | 0 | 0 | 0 | 0 | 0 | 0 | 0 | 0 | 0 | 0 | 0 | 0 | 0 | 0 | 0.9057971 | 0 | 0.03019324 | 0 | 0 | 0 | 0 | 0 | 0 | 0 | 0 | 0 | 10.1126/science.aal0121 | yes |  | 0 |  |  |  | 150 | TRUE |  |  |  | N,N-dimethyldiphenylammonium |  |  | amorphous |  |  | TEOS, AIP, HF | Aldrich, Aldrich, Aldrich | [12 empty] | ['dimethyl-di(phenyl)azanium', 'dimethyl-di(phenyl)ammonium'] |  |  | dimethyl-di(phenyl)azanium |  |  | C[N+](C)(c1ccccc1)c1ccccc1 |  |  | C14H16N | [5 empty] | 2017
28980 | 0.05871991 | 0.001761597 | 0 | 0 | 0 | 0 | 0 | 0 | 0 | 0 | 0 | 0.02935995 | 0 | 0 | 0 | 0 | 0 | 0 | 0 | 0 | 0 | 0 | 0 | 0 | 0 | 0 | 0 | 0 | 0 | 0 | 0 | 0 | 0 | 0 | 0 | 0 | 0 | 0 | 0 | 0.8807986 | 0 | 0.02935995 | 0 | 0 | 0 | 0 | 0 | 0 | 0 | 0 | 0 | 10.1126/science.aal0121 | yes |  | 0 |  |  |  | 150 | TRUE |  |  |  | N,N-dimethyldiphenylammonium |  |  | amorphous |  |  | TEOS, AIP, HF | Aldrich, Aldrich, Aldrich | [12 empty] | ['dimethyl-di(phenyl)azanium', 'dimethyl-di(phenyl)ammonium'] |  |  | dimethyl-di(phenyl)azanium |  |  | C[N+](C)(c1ccccc1)c1ccccc1 |  |  | C14H16N | [5 empty] | 2017
28981 | 0.05861665 | 0.003516999 | 0 | 0 | 0 | 0 | 0 | 0 | 0 | 0 | 0 | 0.02930832 | 0 | 0 | 0 | 0 | 0 | 0 | 0 | 0 | 0 | 0 | 0 | 0 | 0 | 0 | 0 | 0 | 0 | 0 | 0 | 0 | 0 | 0 | 0 | 0 | 0 | 0 | 0 | 0.8792497 | 0 | 0.02930832 | 0 | 0 | 0 | 0 | 0 | 0 | 0 | 0 | 0 | 10.1126/science.aal0121 | yes |  | 0 |  |  |  | 150 | TRUE |  |  |  | N,N-dimethyldiphenylammonium |  |  | amorphous |  |  | TEOS, AIP, HF | Aldrich, Aldrich, Aldrich | [12 empty] | ['dimethyl-di(phenyl)azanium', 'dimethyl-di(phenyl)ammonium'] |  |  | dimethyl-di(phenyl)azanium |  |  | C[N+](C)(c1ccccc1)c1ccccc1 |  |  | C14H16N | [5 empty] | 2017
28982 | 0.05861665 | 0 | 0 | 0 | 0 | 0 | 0 | 0 | 0 | 0 | 0 | 0.02930832 | 0 | 0 | 0 | 0.003516999 | 0 | 0 | 0 | 0 | 0 | 0 | 0 | 0 | 0 | 0 | 0 | 0 | 0 | 0 | 0 | 0 | 0 | 0 | 0 | 0 | 0 | 0 | 0 | 0.8792497 | 0 | 0.02930832 | 0 | 0 | 0 | 0 | 0 | 0 | 0 | 0 | 0 | 10.1126/science.aal0121 | yes |  | 0 |  |  |  | 150 | TRUE |  |  |  | N,N-dimethyldiphenylammonium |  |  | amorphous |  |  | TEOS, AIP, HF | Aldrich, Aldrich, Aldrich | [12 empty] | ['dimethyl-di(phenyl)azanium', 'dimethyl-di(phenyl)ammonium'] |  |  | dimethyl-di(phenyl)azanium |  |  | C[N+](C)(c1ccccc1)c1ccccc1 |  |  | C14H16N | [5 empty] | 2017
28983 | 0.2207506 | 0.006622517 | 0 | 0 | 0 | 0 | 0 | 0 | 0 | 0 | 0 | 0 | 0 | 0 | 0 | 0 | 0 | 0 | 0 | 0 | 0 | 0 | 0 | 0 | 0 | 0 | 0 | 0 | 0 | 0 | 0 | 0 | 0 | 0 | 0 | 0 | 0 | 0 | 0 | 0.6622517 | 0 | 0.1103753 | 0 | 0 | 0 | 0 | 0 | 0 | 0 | 0 | 0 | 10.1126/science.aal0121 | yes |  | 0 |  |  |  | 135 | TRUE |  |  |  | Diphenyldimethylphosphonium |  |  | amorphous |  |  | TEOS, AIP, HF | Aldrich, Aldrich, Aldrich | [12 empty] | ['dimethyl-di(phenyl)phosphanium', 'dimethyl-di(phenyl)phosphonium'] |  |  | dimethyl-di(phenyl)phosphanium |  |  | C[P+](C)(c1ccccc1)c1ccccc1 |  |  | C14H16P | [5 empty] | 2017
28984 | 0.2192982 | 0.01315789 | 0 | 0 | 0 | 0 | 0 | 0 | 0 | 0 | 0 | 0 | 0 | 0 | 0 | 0 | 0 | 0 | 0 | 0 | 0 | 0 | 0 | 0 | 0 | 0 | 0 | 0 | 0 | 0 | 0 | 0 | 0 | 0 | 0 | 0 | 0 | 0 | 0 | 0.6578947 | 0 | 0.1096491 | 0 | 0 | 0 | 0 | 0 | 0 | 0 | 0 | 0 | 10.1126/science.aal0121 | yes |  | 0 |  |  |  | 135 | TRUE |  |  |  | Diphenyldimethylphosphonium |  |  | amorphous |  |  | TEOS, AIP, HF | Aldrich, Aldrich, Aldrich | [12 empty] | ['dimethyl-di(phenyl)phosphanium', 'dimethyl-di(phenyl)phosphonium'] |  |  | dimethyl-di(phenyl)phosphanium |  |  | C[P+](C)(c1ccccc1)c1ccccc1 |  |  | C14H16P | [5 empty] | 2017
28985 | 0.2192982 | 0 | 0 | 0 | 0 | 0 | 0 | 0 | 0 | 0 | 0 | 0 | 0 | 0 | 0 | 0.01315789 | 0 | 0 | 0 | 0 | 0 | 0 | 0 | 0 | 0 | 0 | 0 | 0 | 0 | 0 | 0 | 0 | 0 | 0 | 0 | 0 | 0 | 0 | 0 | 0.6578947 | 0 | 0.1096491 | 0 | 0 | 0 | 0 | 0 | 0 | 0 | 0 | 0 | 10.1126/science.aal0121 | yes |  | 0 |  |  |  | 135 | TRUE |  |  |  | Diphenyldimethylphosphonium |  |  | amorphous |  |  | TEOS, AIP, HF | Aldrich, Aldrich, Aldrich | [12 empty] | ['dimethyl-di(phenyl)phosphanium', 'dimethyl-di(phenyl)phosphonium'] |  |  | dimethyl-di(phenyl)phosphanium |  |  | C[P+](C)(c1ccccc1)c1ccccc1 |  |  | C14H16P | [5 empty] | 2017
28986 | 0.1988072 | 0.005964215 | 0 | 0 | 0 | 0 | 0 | 0 | 0 | 0 | 0 | 0.09940358 | 0 | 0 | 0 | 0 | 0 | 0 | 0 | 0 | 0 | 0 | 0 | 0 | 0 | 0 | 0 | 0 | 0 | 0 | 0 | 0 | 0 | 0 | 0 | 0 | 0 | 0 | 0 | 0.5964215 | 0 | 0.09940358 | 0 | 0 | 0 | 0 | 0 | 0 | 0 | 0 | 0 | 10.1126/science.aal0121 | yes |  | 0 |  |  |  | 135 | TRUE |  |  |  | Diphenyldimethylphosphonium |  |  | amorphous |  |  | TEOS, AIP, HF | Aldrich, Aldrich, Aldrich | [12 empty] | ['dimethyl-di(phenyl)phosphanium', 'dimethyl-di(phenyl)phosphonium'] |  |  | dimethyl-di(phenyl)phosphanium |  |  | C[P+](C)(c1ccccc1)c1ccccc1 |  |  | C14H16P | [5 empty] | 2017
28987 | 0.1976285 | 0.01185771 | 0 | 0 | 0 | 0 | 0 | 0 | 0 | 0 | 0 | 0.09881423 | 0 | 0 | 0 | 0 | 0 | 0 | 0 | 0 | 0 | 0 | 0 | 0 | 0 | 0 | 0 | 0 | 0 | 0 | 0 | 0 | 0 | 0 | 0 | 0 | 0 | 0 | 0 | 0.5928854 | 0 | 0.09881423 | 0 | 0 | 0 | 0 | 0 | 0 | 0 | 0 | 0 | 10.1126/science.aal0121 | yes |  | 0 |  |  |  | 135 | TRUE |  |  |  | Diphenyldimethylphosphonium |  |  | amorphous |  |  | TEOS, AIP, HF | Aldrich, Aldrich, Aldrich | [12 empty] | ['dimethyl-di(phenyl)phosphanium', 'dimethyl-di(phenyl)phosphonium'] |  |  | dimethyl-di(phenyl)phosphanium |  |  | C[P+](C)(c1ccccc1)c1ccccc1 |  |  | C14H16P | [5 empty] | 2017
28988 | 0.1976285 | 0 | 0 | 0 | 0 | 0 | 0 | 0 | 0 | 0 | 0 | 0.09881423 | 0 | 0 | 0 | 0.01185771 | 0 | 0 | 0 | 0 | 0 | 0 | 0 | 0 | 0 | 0 | 0 | 0 | 0 | 0 | 0 | 0 | 0 | 0 | 0 | 0 | 0 | 0 | 0 | 0.5928854 | 0 | 0.09881423 | 0 | 0 | 0 | 0 | 0 | 0 | 0 | 0 | 0 | 10.1126/science.aal0121 | yes |  | 0 |  |  |  | 135 | TRUE |  |  |  | Diphenyldimethylphosphonium |  |  | amorphous |  |  | TEOS, AIP, HF | Aldrich, Aldrich, Aldrich | [12 empty] | ['dimethyl-di(phenyl)phosphanium', 'dimethyl-di(phenyl)phosphonium'] |  |  | dimethyl-di(phenyl)phosphanium |  |  | C[P+](C)(c1ccccc1)c1ccccc1 |  |  | C14H16P | [5 empty] | 2017
28989 | 0.06049607 | 0.001814882 | 0 | 0 | 0 | 0 | 0 | 0 | 0 | 0 | 0 | 0 | 0 | 0 | 0 | 0 | 0 | 0 | 0 | 0 | 0 | 0 | 0 | 0 | 0 | 0 | 0 | 0 | 0 | 0 | 0 | 0 | 0 | 0 | 0 | 0 | 0 | 0 | 0 | 0.907441 | 0 | 0.03024803 | 0 | 0 | 0 | 0 | 0 | 0 | 0 | 0 | 0 | 10.1126/science.aal0121 | yes |  | 0 |  |  |  | 135 | TRUE |  |  |  | Diphenyldimethylphosphonium |  |  | amorphous |  |  | TEOS, AIP, HF | Aldrich, Aldrich, Aldrich | [12 empty] | ['dimethyl-di(phenyl)phosphanium', 'dimethyl-di(phenyl)phosphonium'] |  |  | dimethyl-di(phenyl)phosphanium |  |  | C[P+](C)(c1ccccc1)c1ccccc1 |  |  | C14H16P | [5 empty] | 2017
28990 | 0.06038647 | 0.003623188 | 0 | 0 | 0 | 0 | 0 | 0 | 0 | 0 | 0 | 0 | 0 | 0 | 0 | 0 | 0 | 0 | 0 | 0 | 0 | 0 | 0 | 0 | 0 | 0 | 0 | 0 | 0 | 0 | 0 | 0 | 0 | 0 | 0 | 0 | 0 | 0 | 0 | 0.9057971 | 0 | 0.03019324 | 0 | 0 | 0 | 0 | 0 | 0 | 0 | 0 | 0 | 10.1126/science.aal0121 | yes |  | 0 |  |  |  | 135 | TRUE |  |  |  | Diphenyldimethylphosphonium |  |  | amorphous |  |  | TEOS, AIP, HF | Aldrich, Aldrich, Aldrich | [12 empty] | ['dimethyl-di(phenyl)phosphanium', 'dimethyl-di(phenyl)phosphonium'] |  |  | dimethyl-di(phenyl)phosphanium |  |  | C[P+](C)(c1ccccc1)c1ccccc1 |  |  | C14H16P | [5 empty] | 2017
28991 | 0.06038647 | 0 | 0 | 0 | 0 | 0 | 0 | 0 | 0 | 0 | 0 | 0 | 0 | 0 | 0 | 0.003623188 | 0 | 0 | 0 | 0 | 0 | 0 | 0 | 0 | 0 | 0 | 0 | 0 | 0 | 0 | 0 | 0 | 0 | 0 | 0 | 0 | 0 | 0 | 0 | 0.9057971 | 0 | 0.03019324 | 0 | 0 | 0 | 0 | 0 | 0 | 0 | 0 | 0 | 10.1126/science.aal0121 | yes |  | 0 |  |  |  | 135 | TRUE |  |  |  | Diphenyldimethylphosphonium |  |  | amorphous |  |  | TEOS, AIP, HF | Aldrich, Aldrich, Aldrich | [12 empty] | ['dimethyl-di(phenyl)phosphanium', 'dimethyl-di(phenyl)phosphonium'] |  |  | dimethyl-di(phenyl)phosphanium |  |  | C[P+](C)(c1ccccc1)c1ccccc1 |  |  | C14H16P | [5 empty] | 2017
28992 | 0.05871991 | 0.001761597 | 0 | 0 | 0 | 0 | 0 | 0 | 0 | 0 | 0 | 0.02935995 | 0 | 0 | 0 | 0 | 0 | 0 | 0 | 0 | 0 | 0 | 0 | 0 | 0 | 0 | 0 | 0 | 0 | 0 | 0 | 0 | 0 | 0 | 0 | 0 | 0 | 0 | 0 | 0.8807986 | 0 | 0.02935995 | 0 | 0 | 0 | 0 | 0 | 0 | 0 | 0 | 0 | 10.1126/science.aal0121 | yes |  | 0 |  |  |  | 135 | TRUE |  |  |  | Diphenyldimethylphosphonium |  |  | amorphous |  |  | TEOS, AIP, HF | Aldrich, Aldrich, Aldrich | [12 empty] | ['dimethyl-di(phenyl)phosphanium', 'dimethyl-di(phenyl)phosphonium'] |  |  | dimethyl-di(phenyl)phosphanium |  |  | C[P+](C)(c1ccccc1)c1ccccc1 |  |  | C14H16P | [5 empty] | 2017
28993 | 0.05861665 | 0.003516999 | 0 | 0 | 0 | 0 | 0 | 0 | 0 | 0 | 0 | 0.02930832 | 0 | 0 | 0 | 0 | 0 | 0 | 0 | 0 | 0 | 0 | 0 | 0 | 0 | 0 | 0 | 0 | 0 | 0 | 0 | 0 | 0 | 0 | 0 | 0 | 0 | 0 | 0 | 0.8792497 | 0 | 0.02930832 | 0 | 0 | 0 | 0 | 0 | 0 | 0 | 0 | 0 | 10.1126/science.aal0121 | yes |  | 0 |  |  |  | 135 | TRUE |  |  |  | Diphenyldimethylphosphonium |  |  | amorphous |  |  | TEOS, AIP, HF | Aldrich, Aldrich, Aldrich | [12 empty] | ['dimethyl-di(phenyl)phosphanium', 'dimethyl-di(phenyl)phosphonium'] |  |  | dimethyl-di(phenyl)phosphanium |  |  | C[P+](C)(c1ccccc1)c1ccccc1 |  |  | C14H16P | [5 empty] | 2017
28994 | 0.05861665 | 0 | 0 | 0 | 0 | 0 | 0 | 0 | 0 | 0 | 0 | 0.02930832 | 0 | 0 | 0 | 0.003516999 | 0 | 0 | 0 | 0 | 0 | 0 | 0 | 0 | 0 | 0 | 0 | 0 | 0 | 0 | 0 | 0 | 0 | 0 | 0 | 0 | 0 | 0 | 0 | 0.8792497 | 0 | 0.02930832 | 0 | 0 | 0 | 0 | 0 | 0 | 0 | 0 | 0 | 10.1126/science.aal0121 | yes |  | 0 |  |  |  | 135 | TRUE |  |  |  | Diphenyldimethylphosphonium |  |  | amorphous |  |  | TEOS, AIP, HF | Aldrich, Aldrich, Aldrich | [12 empty] | ['dimethyl-di(phenyl)phosphanium', 'dimethyl-di(phenyl)phosphonium'] |  |  | dimethyl-di(phenyl)phosphanium |  |  | C[P+](C)(c1ccccc1)c1ccccc1 |  |  | C14H16P | [5 empty] | 2017
28995 | 0.2207506 | 0.006622517 | 0 | 0 | 0 | 0 | 0 | 0 | 0 | 0 | 0 | 0 | 0 | 0 | 0 | 0 | 0 | 0 | 0 | 0 | 0 | 0 | 0 | 0 | 0 | 0 | 0 | 0 | 0 | 0 | 0 | 0 | 0 | 0 | 0 | 0 | 0 | 0 | 0 | 0.6622517 | 0 | 0.1103753 | 0 | 0 | 0 | 0 | 0 | 0 | 0 | 0 | 0 | 10.1126/science.aal0121 | yes |  | 0 |  |  |  | 150 | TRUE |  |  |  | Diphenyldimethylphosphonium |  |  | amorphous |  |  | TEOS, AIP, HF | Aldrich, Aldrich, Aldrich | [12 empty] | ['dimethyl-di(phenyl)phosphanium', 'dimethyl-di(phenyl)phosphonium'] |  |  | dimethyl-di(phenyl)phosphanium |  |  | C[P+](C)(c1ccccc1)c1ccccc1 |  |  | C14H16P | [5 empty] | 2017
28996 | 0.2192982 | 0.01315789 | 0 | 0 | 0 | 0 | 0 | 0 | 0 | 0 | 0 | 0 | 0 | 0 | 0 | 0 | 0 | 0 | 0 | 0 | 0 | 0 | 0 | 0 | 0 | 0 | 0 | 0 | 0 | 0 | 0 | 0 | 0 | 0 | 0 | 0 | 0 | 0 | 0 | 0.6578947 | 0 | 0.1096491 | 0 | 0 | 0 | 0 | 0 | 0 | 0 | 0 | 0 | 10.1126/science.aal0121 | yes |  | 0 |  |  |  | 150 | TRUE |  |  |  | Diphenyldimethylphosphonium |  |  | amorphous |  |  | TEOS, AIP, HF | Aldrich, Aldrich, Aldrich | [12 empty] | ['dimethyl-di(phenyl)phosphanium', 'dimethyl-di(phenyl)phosphonium'] |  |  | dimethyl-di(phenyl)phosphanium |  |  | C[P+](C)(c1ccccc1)c1ccccc1 |  |  | C14H16P | [5 empty] | 2017
28997 | 0.2192982 | 0 | 0 | 0 | 0 | 0 | 0 | 0 | 0 | 0 | 0 | 0 | 0 | 0 | 0 | 0.01315789 | 0 | 0 | 0 | 0 | 0 | 0 | 0 | 0 | 0 | 0 | 0 | 0 | 0 | 0 | 0 | 0 | 0 | 0 | 0 | 0 | 0 | 0 | 0 | 0.6578947 | 0 | 0.1096491 | 0 | 0 | 0 | 0 | 0 | 0 | 0 | 0 | 0 | 10.1126/science.aal0121 | yes |  | 0 |  |  |  | 150 | TRUE |  |  |  | Diphenyldimethylphosphonium |  |  | amorphous |  |  | TEOS, AIP, HF | Aldrich, Aldrich, Aldrich | [12 empty] | ['dimethyl-di(phenyl)phosphanium', 'dimethyl-di(phenyl)phosphonium'] |  |  | dimethyl-di(phenyl)phosphanium |  |  | C[P+](C)(c1ccccc1)c1ccccc1 |  |  | C14H16P | [5 empty] | 2017
28998 | 0.1988072 | 0.005964215 | 0 | 0 | 0 | 0 | 0 | 0 | 0 | 0 | 0 | 0.09940358 | 0 | 0 | 0 | 0 | 0 | 0 | 0 | 0 | 0 | 0 | 0 | 0 | 0 | 0 | 0 | 0 | 0 | 0 | 0 | 0 | 0 | 0 | 0 | 0 | 0 | 0 | 0 | 0.5964215 | 0 | 0.09940358 | 0 | 0 | 0 | 0 | 0 | 0 | 0 | 0 | 0 | 10.1126/science.aal0121 | yes |  | 0 |  |  |  | 150 | TRUE |  |  |  | Diphenyldimethylphosphonium |  |  | ITQ-27 |  |  | TEOS, AIP, HF | Aldrich, Aldrich, Aldrich | [12 empty] | ['dimethyl-di(phenyl)phosphanium', 'dimethyl-di(phenyl)phosphonium'] |  |  | dimethyl-di(phenyl)phosphanium |  |  | C[P+](C)(c1ccccc1)c1ccccc1 |  |  | C14H16P |  |  | IWV |  |  | 2017
28999 | 0.1976285 | 0.01185771 | 0 | 0 | 0 | 0 | 0 | 0 | 0 | 0 | 0 | 0.09881423 | 0 | 0 | 0 | 0 | 0 | 0 | 0 | 0 | 0 | 0 | 0 | 0 | 0 | 0 | 0 | 0 | 0 | 0 | 0 | 0 | 0 | 0 | 0 | 0 | 0 | 0 | 0 | 0.5928854 | 0 | 0.09881423 | 0 | 0 | 0 | 0 | 0 | 0 | 0 | 0 | 0 | 10.1126/science.aal0121 | yes |  | 0 |  |  |  | 150 | TRUE |  |  |  | Diphenyldimethylphosphonium |  |  | amorphous |  |  | TEOS, AIP, HF | Aldrich, Aldrich, Aldrich | [12 empty] | ['dimethyl-di(phenyl)phosphanium', 'dimethyl-di(phenyl)phosphonium'] |  |  | dimethyl-di(phenyl)phosphanium |  |  | C[P+](C)(c1ccccc1)c1ccccc1 |  |  | C14H16P | [5 empty] | 2017
29000 | 0.1976285 | 0 | 0 | 0 | 0 | 0 | 0 | 0 | 0 | 0 | 0 | 0.09881423 | 0 | 0 | 0 | 0.01185771 | 0 | 0 | 0 | 0 | 0 | 0 | 0 | 0 | 0 | 0 | 0 | 0 | 0 | 0 | 0 | 0 | 0 | 0 | 0 | 0 | 0 | 0 | 0 | 0.5928854 | 0 | 0.09881423 | 0 | 0 | 0 | 0 | 0 | 0 | 0 | 0 | 0 | 10.1126/science.aal0121 | yes |  | 0 |  |  |  | 150 | TRUE |  |  |  | Diphenyldimethylphosphonium |  |  | amorphous |  |  | TEOS, AIP, HF | Aldrich, Aldrich, Aldrich | [12 empty] | ['dimethyl-di(phenyl)phosphanium', 'dimethyl-di(phenyl)phosphonium'] |  |  | dimethyl-di(phenyl)phosphanium |  |  | C[P+](C)(c1ccccc1)c1ccccc1 |  |  | C14H16P | [5 empty] | 2017
29001 | 0.06049607 | 0.001814882 | 0 | 0 | 0 | 0 | 0 | 0 | 0 | 0 | 0 | 0 | 0 | 0 | 0 | 0 | 0 | 0 | 0 | 0 | 0 | 0 | 0 | 0 | 0 | 0 | 0 | 0 | 0 | 0 | 0 | 0 | 0 | 0 | 0 | 0 | 0 | 0 | 0 | 0.907441 | 0 | 0.03024803 | 0 | 0 | 0 | 0 | 0 | 0 | 0 | 0 | 0 | 10.1126/science.aal0121 | yes |  | 0 |  |  |  | 150 | TRUE |  |  |  | Diphenyldimethylphosphonium |  |  | amorphous |  |  | TEOS, AIP, HF | Aldrich, Aldrich, Aldrich | [12 empty] | ['dimethyl-di(phenyl)phosphanium', 'dimethyl-di(phenyl)phosphonium'] |  |  | dimethyl-di(phenyl)phosphanium |  |  | C[P+](C)(c1ccccc1)c1ccccc1 |  |  | C14H16P | [5 empty] | 2017
29002 | 0.06038647 | 0.003623188 | 0 | 0 | 0 | 0 | 0 | 0 | 0 | 0 | 0 | 0 | 0 | 0 | 0 | 0 | 0 | 0 | 0 | 0 | 0 | 0 | 0 | 0 | 0 | 0 | 0 | 0 | 0 | 0 | 0 | 0 | 0 | 0 | 0 | 0 | 0 | 0 | 0 | 0.9057971 | 0 | 0.03019324 | 0 | 0 | 0 | 0 | 0 | 0 | 0 | 0 | 0 | 10.1126/science.aal0121 | yes |  | 0 |  |  |  | 150 | TRUE |  |  |  | Diphenyldimethylphosphonium |  |  | amorphous |  |  | TEOS, AIP, HF | Aldrich, Aldrich, Aldrich | [12 empty] | ['dimethyl-di(phenyl)phosphanium', 'dimethyl-di(phenyl)phosphonium'] |  |  | dimethyl-di(phenyl)phosphanium |  |  | C[P+](C)(c1ccccc1)c1ccccc1 |  |  | C14H16P | [5 empty] | 2017
29003 | 0.06038647 | 0 | 0 | 0 | 0 | 0 | 0 | 0 | 0 | 0 | 0 | 0 | 0 | 0 | 0 | 0.003623188 | 0 | 0 | 0 | 0 | 0 | 0 | 0 | 0 | 0 | 0 | 0 | 0 | 0 | 0 | 0 | 0 | 0 | 0 | 0 | 0 | 0 | 0 | 0 | 0.9057971 | 0 | 0.03019324 | 0 | 0 | 0 | 0 | 0 | 0 | 0 | 0 | 0 | 10.1126/science.aal0121 | yes |  | 0 |  |  |  | 150 | TRUE |  |  |  | Diphenyldimethylphosphonium |  |  | amorphous |  |  | TEOS, AIP, HF | Aldrich, Aldrich, Aldrich | [12 empty] | ['dimethyl-di(phenyl)phosphanium', 'dimethyl-di(phenyl)phosphonium'] |  |  | dimethyl-di(phenyl)phosphanium |  |  | C[P+](C)(c1ccccc1)c1ccccc1 |  |  | C14H16P | [5 empty] | 2017
29004 | 0.05871991 | 0.001761597 | 0 | 0 | 0 | 0 | 0 | 0 | 0 | 0 | 0 | 0.02935995 | 0 | 0 | 0 | 0 | 0 | 0 | 0 | 0 | 0 | 0 | 0 | 0 | 0 | 0 | 0 | 0 | 0 | 0 | 0 | 0 | 0 | 0 | 0 | 0 | 0 | 0 | 0 | 0.8807986 | 0 | 0.02935995 | 0 | 0 | 0 | 0 | 0 | 0 | 0 | 0 | 0 | 10.1126/science.aal0121 | yes |  | 0 |  |  |  | 150 | TRUE |  |  |  | Diphenyldimethylphosphonium |  |  | amorphous | ITQ-27 |  | TEOS, AIP, HF | Aldrich, Aldrich, Aldrich | [12 empty] | ['dimethyl-di(phenyl)phosphanium', 'dimethyl-di(phenyl)phosphonium'] |  |  | dimethyl-di(phenyl)phosphanium |  |  | C[P+](C)(c1ccccc1)c1ccccc1 |  |  | C14H16P |  |  |  | IWV |  | 2017
29005 | 0.05861665 | 0.003516999 | 0 | 0 | 0 | 0 | 0 | 0 | 0 | 0 | 0 | 0.02930832 | 0 | 0 | 0 | 0 | 0 | 0 | 0 | 0 | 0 | 0 | 0 | 0 | 0 | 0 | 0 | 0 | 0 | 0 | 0 | 0 | 0 | 0 | 0 | 0 | 0 | 0 | 0 | 0.8792497 | 0 | 0.02930832 | 0 | 0 | 0 | 0 | 0 | 0 | 0 | 0 | 0 | 10.1126/science.aal0121 | yes |  | 0 |  |  |  | 150 | TRUE |  |  |  | Diphenyldimethylphosphonium |  |  | amorphous |  |  | TEOS, AIP, HF | Aldrich, Aldrich, Aldrich | [12 empty] | ['dimethyl-di(phenyl)phosphanium', 'dimethyl-di(phenyl)phosphonium'] |  |  | dimethyl-di(phenyl)phosphanium |  |  | C[P+](C)(c1ccccc1)c1ccccc1 |  |  | C14H16P | [5 empty] | 2017
29006 | 0.05861665 | 0 | 0 | 0 | 0 | 0 | 0 | 0 | 0 | 0 | 0 | 0.02930832 | 0 | 0 | 0 | 0.003516999 | 0 | 0 | 0 | 0 | 0 | 0 | 0 | 0 | 0 | 0 | 0 | 0 | 0 | 0 | 0 | 0 | 0 | 0 | 0 | 0 | 0 | 0 | 0 | 0.8792497 | 0 | 0.02930832 | 0 | 0 | 0 | 0 | 0 | 0 | 0 | 0 | 0 | 10.1126/science.aal0121 | yes |  | 0 |  |  |  | 150 | TRUE |  |  |  | Diphenyldimethylphosphonium |  |  | amorphous |  |  | TEOS, AIP, HF | Aldrich, Aldrich, Aldrich | [12 empty] | ['dimethyl-di(phenyl)phosphanium', 'dimethyl-di(phenyl)phosphonium'] |  |  | dimethyl-di(phenyl)phosphanium |  |  | C[P+](C)(c1ccccc1)c1ccccc1 |  |  | C14H16P | [5 empty] | 2017
29007 | 0.2257336 | 0.006772009 | 0 | 0 | 0 | 0 | 0 | 0 | 0 | 0 | 0 | 0 | 0 | 0 | 0 | 0 | 0 | 0 | 0 | 0 | 0 | 0 | 0 | 0 | 0 | 0 | 0 | 0 | 0 | 0 | 0 | 0 | 0 | 0 | 0 | 0 | 0 | 0 | 0 | 0.6772009 | 0 | 0.09029345 | 0 | 0 | 0 | 0 | 0 | 0 | 0 | 0 | 0 | 10.1126/science.aal0121 | yes |  | 0 |  |  |  | 135 | TRUE |  |  |  | Dimethyl-phenyl-p-tolyl-phosphonium |  |  | amorphous |  |  | TEOS, AIP, HF | Aldrich, Aldrich, Aldrich | [18 empty] | Cc1ccc([P+](C)(C)c2ccccc2)cc1 |  |  | C15H18P | [5 empty] | 2017
29008 | 0.2242152 | 0.01345291 | 0 | 0 | 0 | 0 | 0 | 0 | 0 | 0 | 0 | 0 | 0 | 0 | 0 | 0 | 0 | 0 | 0 | 0 | 0 | 0 | 0 | 0 | 0 | 0 | 0 | 0 | 0 | 0 | 0 | 0 | 0 | 0 | 0 | 0 | 0 | 0 | 0 | 0.6726457 | 0 | 0.0896861 | 0 | 0 | 0 | 0 | 0 | 0 | 0 | 0 | 0 | 10.1126/science.aal0121 | yes |  | 0 |  |  |  | 135 | TRUE |  |  |  | Dimethyl-phenyl-p-tolyl-phosphonium |  |  | amorphous |  |  | TEOS, AIP, HF | Aldrich, Aldrich, Aldrich | [18 empty] | Cc1ccc([P+](C)(C)c2ccccc2)cc1 |  |  | C15H18P | [5 empty] | 2017
29009 | 0.2242152 | 0 | 0 | 0 | 0 | 0 | 0 | 0 | 0 | 0 | 0 | 0 | 0 | 0 | 0 | 0.01345291 | 0 | 0 | 0 | 0 | 0 | 0 | 0 | 0 | 0 | 0 | 0 | 0 | 0 | 0 | 0 | 0 | 0 | 0 | 0 | 0 | 0 | 0 | 0 | 0.6726457 | 0 | 0.0896861 | 0 | 0 | 0 | 0 | 0 | 0 | 0 | 0 | 0 | 10.1126/science.aal0121 | yes |  | 0 |  |  |  | 135 | TRUE |  |  |  | Dimethyl-phenyl-p-tolyl-phosphonium |  |  | amorphous |  |  | TEOS, AIP, HF | Aldrich, Aldrich, Aldrich | [18 empty] | Cc1ccc([P+](C)(C)c2ccccc2)cc1 |  |  | C15H18P | [5 empty] | 2017
29010 | 0.2070393 | 0.00621118 | 0 | 0 | 0 | 0 | 0 | 0 | 0 | 0 | 0 | 0.08281573 | 0 | 0 | 0 | 0 | 0 | 0 | 0 | 0 | 0 | 0 | 0 | 0 | 0 | 0 | 0 | 0 | 0 | 0 | 0 | 0 | 0 | 0 | 0 | 0 | 0 | 0 | 0 | 0.621118 | 0 | 0.08281573 | 0 | 0 | 0 | 0 | 0 | 0 | 0 | 0 | 0 | 10.1126/science.aal0121 | yes |  | 0 |  |  |  | 135 | TRUE |  |  |  | Dimethyl-phenyl-p-tolyl-phosphonium |  |  | amorphous |  |  | TEOS, AIP, HF | Aldrich, Aldrich, Aldrich | [18 empty] | Cc1ccc([P+](C)(C)c2ccccc2)cc1 |  |  | C15H18P | [5 empty] | 2017
29011 | 0.2057613 | 0.01234568 | 0 | 0 | 0 | 0 | 0 | 0 | 0 | 0 | 0 | 0.08230453 | 0 | 0 | 0 | 0 | 0 | 0 | 0 | 0 | 0 | 0 | 0 | 0 | 0 | 0 | 0 | 0 | 0 | 0 | 0 | 0 | 0 | 0 | 0 | 0 | 0 | 0 | 0 | 0.617284 | 0 | 0.08230453 | 0 | 0 | 0 | 0 | 0 | 0 | 0 | 0 | 0 | 10.1126/science.aal0121 | yes |  | 0 |  |  |  | 135 | TRUE |  |  |  | Dimethyl-phenyl-p-tolyl-phosphonium |  |  | amorphous |  |  | TEOS, AIP, HF | Aldrich, Aldrich, Aldrich | [18 empty] | Cc1ccc([P+](C)(C)c2ccccc2)cc1 |  |  | C15H18P | [5 empty] | 2017
29012 | 0.2057613 | 0 | 0 | 0 | 0 | 0 | 0 | 0 | 0 | 0 | 0 | 0.08230453 | 0 | 0 | 0 | 0.01234568 | 0 | 0 | 0 | 0 | 0 | 0 | 0 | 0 | 0 | 0 | 0 | 0 | 0 | 0 | 0 | 0 | 0 | 0 | 0 | 0 | 0 | 0 | 0 | 0.617284 | 0 | 0.08230453 | 0 | 0 | 0 | 0 | 0 | 0 | 0 | 0 | 0 | 10.1126/science.aal0121 | yes |  | 0 |  |  |  | 135 | TRUE |  |  |  | Dimethyl-phenyl-p-tolyl-phosphonium |  |  | amorphous |  |  | TEOS, AIP, HF | Aldrich, Aldrich, Aldrich | [18 empty] | Cc1ccc([P+](C)(C)c2ccccc2)cc1 |  |  | C15H18P | [5 empty] | 2017
29013 | 0.06086427 | 0.001825928 | 0 | 0 | 0 | 0 | 0 | 0 | 0 | 0 | 0 | 0 | 0 | 0 | 0 | 0 | 0 | 0 | 0 | 0 | 0 | 0 | 0 | 0 | 0 | 0 | 0 | 0 | 0 | 0 | 0 | 0 | 0 | 0 | 0 | 0 | 0 | 0 | 0 | 0.9129641 | 0 | 0.02434571 | 0 | 0 | 0 | 0 | 0 | 0 | 0 | 0 | 0 | 10.1126/science.aal0121 | yes |  | 0 |  |  |  | 135 | TRUE |  |  |  | Dimethyl-phenyl-p-tolyl-phosphonium |  |  | amorphous |  |  | TEOS, AIP, HF | Aldrich, Aldrich, Aldrich | [18 empty] | Cc1ccc([P+](C)(C)c2ccccc2)cc1 |  |  | C15H18P | [5 empty] | 2017
29014 | 0.06075334 | 0.0036452 | 0 | 0 | 0 | 0 | 0 | 0 | 0 | 0 | 0 | 0 | 0 | 0 | 0 | 0 | 0 | 0 | 0 | 0 | 0 | 0 | 0 | 0 | 0 | 0 | 0 | 0 | 0 | 0 | 0 | 0 | 0 | 0 | 0 | 0 | 0 | 0 | 0 | 0.9113001 | 0 | 0.02430134 | 0 | 0 | 0 | 0 | 0 | 0 | 0 | 0 | 0 | 10.1126/science.aal0121 | yes |  | 0 |  |  |  | 135 | TRUE |  |  |  | Dimethyl-phenyl-p-tolyl-phosphonium |  |  | amorphous |  |  | TEOS, AIP, HF | Aldrich, Aldrich, Aldrich | [18 empty] | Cc1ccc([P+](C)(C)c2ccccc2)cc1 |  |  | C15H18P | [5 empty] | 2017
29015 | 0.06075334 | 0 | 0 | 0 | 0 | 0 | 0 | 0 | 0 | 0 | 0 | 0 | 0 | 0 | 0 | 0.0036452 | 0 | 0 | 0 | 0 | 0 | 0 | 0 | 0 | 0 | 0 | 0 | 0 | 0 | 0 | 0 | 0 | 0 | 0 | 0 | 0 | 0 | 0 | 0 | 0.9113001 | 0 | 0.02430134 | 0 | 0 | 0 | 0 | 0 | 0 | 0 | 0 | 0 | 10.1126/science.aal0121 | yes |  | 0 |  |  |  | 135 | TRUE |  |  |  | Dimethyl-phenyl-p-tolyl-phosphonium |  |  | amorphous |  |  | TEOS, AIP, HF | Aldrich, Aldrich, Aldrich | [18 empty] | Cc1ccc([P+](C)(C)c2ccccc2)cc1 |  |  | C15H18P | [5 empty] | 2017
29016 | 0.05941771 | 0.001782531 | 0 | 0 | 0 | 0 | 0 | 0 | 0 | 0 | 0 | 0.02376708 | 0 | 0 | 0 | 0 | 0 | 0 | 0 | 0 | 0 | 0 | 0 | 0 | 0 | 0 | 0 | 0 | 0 | 0 | 0 | 0 | 0 | 0 | 0 | 0 | 0 | 0 | 0 | 0.8912656 | 0 | 0.02376708 | 0 | 0 | 0 | 0 | 0 | 0 | 0 | 0 | 0 | 10.1126/science.aal0121 | yes |  | 0 |  |  |  | 135 | TRUE |  |  |  | Dimethyl-phenyl-p-tolyl-phosphonium |  |  | amorphous |  |  | TEOS, AIP, HF | Aldrich, Aldrich, Aldrich | [18 empty] | Cc1ccc([P+](C)(C)c2ccccc2)cc1 |  |  | C15H18P | [5 empty] | 2017
29017 | 0.05931198 | 0.003558719 | 0 | 0 | 0 | 0 | 0 | 0 | 0 | 0 | 0 | 0.02372479 | 0 | 0 | 0 | 0 | 0 | 0 | 0 | 0 | 0 | 0 | 0 | 0 | 0 | 0 | 0 | 0 | 0 | 0 | 0 | 0 | 0 | 0 | 0 | 0 | 0 | 0 | 0 | 0.8896797 | 0 | 0.02372479 | 0 | 0 | 0 | 0 | 0 | 0 | 0 | 0 | 0 | 10.1126/science.aal0121 | yes |  | 0 |  |  |  | 135 | TRUE |  |  |  | Dimethyl-phenyl-p-tolyl-phosphonium |  |  | amorphous |  |  | TEOS, AIP, HF | Aldrich, Aldrich, Aldrich | [18 empty] | Cc1ccc([P+](C)(C)c2ccccc2)cc1 |  |  | C15H18P | [5 empty] | 2017
29018 | 0.05931198 | 0 | 0 | 0 | 0 | 0 | 0 | 0 | 0 | 0 | 0 | 0.02372479 | 0 | 0 | 0 | 0.003558719 | 0 | 0 | 0 | 0 | 0 | 0 | 0 | 0 | 0 | 0 | 0 | 0 | 0 | 0 | 0 | 0 | 0 | 0 | 0 | 0 | 0 | 0 | 0 | 0.8896797 | 0 | 0.02372479 | 0 | 0 | 0 | 0 | 0 | 0 | 0 | 0 | 0 | 10.1126/science.aal0121 | yes |  | 0 |  |  |  | 135 | TRUE |  |  |  | Dimethyl-phenyl-p-tolyl-phosphonium |  |  | amorphous |  |  | TEOS, AIP, HF | Aldrich, Aldrich, Aldrich | [18 empty] | Cc1ccc([P+](C)(C)c2ccccc2)cc1 |  |  | C15H18P | [5 empty] | 2017
29019 | 0.2207506 | 0.006622517 | 0 | 0 | 0 | 0 | 0 | 0 | 0 | 0 | 0 | 0 | 0 | 0 | 0 | 0 | 0 | 0 | 0 | 0 | 0 | 0 | 0 | 0 | 0 | 0 | 0 | 0 | 0 | 0 | 0 | 0 | 0 | 0 | 0 | 0 | 0 | 0 | 0 | 0.6622517 | 0 | 0.1103753 | 0 | 0 | 0 | 0 | 0 | 0 | 0 | 0 | 0 | 10.1126/science.aal0121 | yes |  | 0 |  |  |  | 150 | TRUE |  |  |  | Dimethyl-phenyl-p-tolyl-phosphonium |  |  | amorphous |  |  | TEOS, AIP, HF | Aldrich, Aldrich, Aldrich | [18 empty] | Cc1ccc([P+](C)(C)c2ccccc2)cc1 |  |  | C15H18P | [5 empty] | 2017
29020 | 0.2192982 | 0.01315789 | 0 | 0 | 0 | 0 | 0 | 0 | 0 | 0 | 0 | 0 | 0 | 0 | 0 | 0 | 0 | 0 | 0 | 0 | 0 | 0 | 0 | 0 | 0 | 0 | 0 | 0 | 0 | 0 | 0 | 0 | 0 | 0 | 0 | 0 | 0 | 0 | 0 | 0.6578947 | 0 | 0.1096491 | 0 | 0 | 0 | 0 | 0 | 0 | 0 | 0 | 0 | 10.1126/science.aal0121 | yes |  | 0 |  |  |  | 150 | TRUE |  |  |  | Dimethyl-phenyl-p-tolyl-phosphonium |  |  | amorphous |  |  | TEOS, AIP, HF | Aldrich, Aldrich, Aldrich | [18 empty] | Cc1ccc([P+](C)(C)c2ccccc2)cc1 |  |  | C15H18P | [5 empty] | 2017
29021 | 0.2192982 | 0 | 0 | 0 | 0 | 0 | 0 | 0 | 0 | 0 | 0 | 0 | 0 | 0 | 0 | 0.01315789 | 0 | 0 | 0 | 0 | 0 | 0 | 0 | 0 | 0 | 0 | 0 | 0 | 0 | 0 | 0 | 0 | 0 | 0 | 0 | 0 | 0 | 0 | 0 | 0.6578947 | 0 | 0.1096491 | 0 | 0 | 0 | 0 | 0 | 0 | 0 | 0 | 0 | 10.1126/science.aal0121 | yes |  | 0 |  |  |  | 150 | TRUE |  |  |  | Dimethyl-phenyl-p-tolyl-phosphonium |  |  | amorphous |  |  | TEOS, AIP, HF | Aldrich, Aldrich, Aldrich | [18 empty] | Cc1ccc([P+](C)(C)c2ccccc2)cc1 |  |  | C15H18P | [5 empty] | 2017
29022 | 0.2028398 | 0.006085193 | 0 | 0 | 0 | 0 | 0 | 0 | 0 | 0 | 0 | 0.0811359 | 0 | 0 | 0 | 0 | 0 | 0 | 0 | 0 | 0 | 0 | 0 | 0 | 0 | 0 | 0 | 0 | 0 | 0 | 0 | 0 | 0 | 0 | 0 | 0 | 0 | 0 | 0 | 0.6085193 | 0 | 0.1014199 | 0 | 0 | 0 | 0 | 0 | 0 | 0 | 0 | 0 | 10.1126/science.aal0121 | yes |  | 0 |  |  |  | 150 | TRUE |  |  |  | Dimethyl-phenyl-p-tolyl-phosphonium |  |  | amorphous |  |  | TEOS, AIP, HF | Aldrich, Aldrich, Aldrich | [18 empty] | Cc1ccc([P+](C)(C)c2ccccc2)cc1 |  |  | C15H18P | [5 empty] | 2017
29023 | 0.2016129 | 0.01209677 | 0 | 0 | 0 | 0 | 0 | 0 | 0 | 0 | 0 | 0.08064516 | 0 | 0 | 0 | 0 | 0 | 0 | 0 | 0 | 0 | 0 | 0 | 0 | 0 | 0 | 0 | 0 | 0 | 0 | 0 | 0 | 0 | 0 | 0 | 0 | 0 | 0 | 0 | 0.6048387 | 0 | 0.1008065 | 0 | 0 | 0 | 0 | 0 | 0 | 0 | 0 | 0 | 10.1126/science.aal0121 | yes |  | 0 |  |  |  | 150 | TRUE |  |  |  | Dimethyl-phenyl-p-tolyl-phosphonium |  |  | amorphous |  |  | TEOS, AIP, HF | Aldrich, Aldrich, Aldrich | [18 empty] | Cc1ccc([P+](C)(C)c2ccccc2)cc1 |  |  | C15H18P | [5 empty] | 2017
29024 | 0.2016129 | 0 | 0 | 0 | 0 | 0 | 0 | 0 | 0 | 0 | 0 | 0.08064516 | 0 | 0 | 0 | 0.01209677 | 0 | 0 | 0 | 0 | 0 | 0 | 0 | 0 | 0 | 0 | 0 | 0 | 0 | 0 | 0 | 0 | 0 | 0 | 0 | 0 | 0 | 0 | 0 | 0.6048387 | 0 | 0.1008065 | 0 | 0 | 0 | 0 | 0 | 0 | 0 | 0 | 0 | 10.1126/science.aal0121 | yes |  | 0 |  |  |  | 150 | TRUE |  |  |  | Dimethyl-phenyl-p-tolyl-phosphonium |  |  | amorphous |  |  | TEOS, AIP, HF | Aldrich, Aldrich, Aldrich | [18 empty] | Cc1ccc([P+](C)(C)c2ccccc2)cc1 |  |  | C15H18P | [5 empty] | 2017
29025 | 0.06049607 | 0.001814882 | 0 | 0 | 0 | 0 | 0 | 0 | 0 | 0 | 0 | 0 | 0 | 0 | 0 | 0 | 0 | 0 | 0 | 0 | 0 | 0 | 0 | 0 | 0 | 0 | 0 | 0 | 0 | 0 | 0 | 0 | 0 | 0 | 0 | 0 | 0 | 0 | 0 | 0.907441 | 0 | 0.03024803 | 0 | 0 | 0 | 0 | 0 | 0 | 0 | 0 | 0 | 10.1126/science.aal0121 | yes |  | 0 |  |  |  | 150 | TRUE |  |  |  | Dimethyl-phenyl-p-tolyl-phosphonium |  |  | amorphous |  |  | TEOS, AIP, HF | Aldrich, Aldrich, Aldrich | [18 empty] | Cc1ccc([P+](C)(C)c2ccccc2)cc1 |  |  | C15H18P | [5 empty] | 2017
29026 | 0.06038647 | 0.003623188 | 0 | 0 | 0 | 0 | 0 | 0 | 0 | 0 | 0 | 0 | 0 | 0 | 0 | 0 | 0 | 0 | 0 | 0 | 0 | 0 | 0 | 0 | 0 | 0 | 0 | 0 | 0 | 0 | 0 | 0 | 0 | 0 | 0 | 0 | 0 | 0 | 0 | 0.9057971 | 0 | 0.03019324 | 0 | 0 | 0 | 0 | 0 | 0 | 0 | 0 | 0 | 10.1126/science.aal0121 | yes |  | 0 |  |  |  | 150 | TRUE |  |  |  | Dimethyl-phenyl-p-tolyl-phosphonium |  |  | amorphous |  |  | TEOS, AIP, HF | Aldrich, Aldrich, Aldrich | [18 empty] | Cc1ccc([P+](C)(C)c2ccccc2)cc1 |  |  | C15H18P | [5 empty] | 2017
29027 | 0.06038647 | 0 | 0 | 0 | 0 | 0 | 0 | 0 | 0 | 0 | 0 | 0 | 0 | 0 | 0 | 0.003623188 | 0 | 0 | 0 | 0 | 0 | 0 | 0 | 0 | 0 | 0 | 0 | 0 | 0 | 0 | 0 | 0 | 0 | 0 | 0 | 0 | 0 | 0 | 0 | 0.9057971 | 0 | 0.03019324 | 0 | 0 | 0 | 0 | 0 | 0 | 0 | 0 | 0 | 10.1126/science.aal0121 | yes |  | 0 |  |  |  | 150 | TRUE |  |  |  | Dimethyl-phenyl-p-tolyl-phosphonium |  |  | amorphous |  |  | TEOS, AIP, HF | Aldrich, Aldrich, Aldrich | [18 empty] | Cc1ccc([P+](C)(C)c2ccccc2)cc1 |  |  | C15H18P | [5 empty] | 2017
29028 | 0.05906675 | 0.001772002 | 0 | 0 | 0 | 0 | 0 | 0 | 0 | 0 | 0 | 0.0236267 | 0 | 0 | 0 | 0 | 0 | 0 | 0 | 0 | 0 | 0 | 0 | 0 | 0 | 0 | 0 | 0 | 0 | 0 | 0 | 0 | 0 | 0 | 0 | 0 | 0 | 0 | 0 | 0.8860012 | 0 | 0.02953337 | 0 | 0 | 0 | 0 | 0 | 0 | 0 | 0 | 0 | 10.1126/science.aal0121 | yes |  | 0 |  |  |  | 150 | TRUE |  |  |  | Dimethyl-phenyl-p-tolyl-phosphonium |  |  | amorphous |  |  | TEOS, AIP, HF | Aldrich, Aldrich, Aldrich | [18 empty] | Cc1ccc([P+](C)(C)c2ccccc2)cc1 |  |  | C15H18P | [5 empty] | 2017
29029 | 0.05896226 | 0.003537736 | 0 | 0 | 0 | 0 | 0 | 0 | 0 | 0 | 0 | 0.02358491 | 0 | 0 | 0 | 0 | 0 | 0 | 0 | 0 | 0 | 0 | 0 | 0 | 0 | 0 | 0 | 0 | 0 | 0 | 0 | 0 | 0 | 0 | 0 | 0 | 0 | 0 | 0 | 0.884434 | 0 | 0.02948113 | 0 | 0 | 0 | 0 | 0 | 0 | 0 | 0 | 0 | 10.1126/science.aal0121 | yes |  | 0 |  |  |  | 150 | TRUE |  |  |  | Dimethyl-phenyl-p-tolyl-phosphonium |  |  | amorphous |  |  | TEOS, AIP, HF | Aldrich, Aldrich, Aldrich | [18 empty] | Cc1ccc([P+](C)(C)c2ccccc2)cc1 |  |  | C15H18P | [5 empty] | 2017
29030 | 0.05896226 | 0 | 0 | 0 | 0 | 0 | 0 | 0 | 0 | 0 | 0 | 0.02358491 | 0 | 0 | 0 | 0.003537736 | 0 | 0 | 0 | 0 | 0 | 0 | 0 | 0 | 0 | 0 | 0 | 0 | 0 | 0 | 0 | 0 | 0 | 0 | 0 | 0 | 0 | 0 | 0 | 0.884434 | 0 | 0.02948113 | 0 | 0 | 0 | 0 | 0 | 0 | 0 | 0 | 0 | 10.1126/science.aal0121 | yes |  | 0 |  |  |  | 150 | TRUE |  |  |  | Dimethyl-phenyl-p-tolyl-phosphonium |  |  | amorphous |  |  | TEOS, AIP, HF | Aldrich, Aldrich, Aldrich | [18 empty] | Cc1ccc([P+](C)(C)c2ccccc2)cc1 |  |  | C15H18P | [5 empty] | 2017
29031
29032 | 0.1409295 | 0.008995502 | 0 | 0 | 0 | 0 | 0 | 0 | 0 | 0 | 0 | 0.07196402 | 0 | 0 | 0 | 0 | 0 | 0 | 0 | 0 | 0 | 0 | 0 | 0 | 0 | 0 | 0 | 0 | 0 | 0 | 0 | 0 | 0 | 0 | 0 | 0 | 0 | 0 | 0 | 0.6971514 | 0 | 0.08095952 | 0 | 0 | 0 | 0 | 0 | 0 | 0 | 0 | 0 | 10.1135/cccc20070666 | yes |  | 0 |  |  | 240 | 150 | FALSE |  | 20 | 10 | 1-benzyl-1-methylpyrrolidinium |  |  | amorphous |  |  | TEOS, AIP, HF | Merck, Fluka, Panreac | [12 empty] | ['1-methyl-1-(phenylmethyl)pyrrolidin-1-ium', '1-(benzyl)-1-methyl-pyrrolidin-1-ium'] |  |  | 1-methyl-1-(phenylmethyl)pyrrolidin-1-ium |  |  | C[N+]1(Cc2ccccc2)CCCC1 |  |  | C12H18N
29033 | 0.1409295 | 0.008995502 | 0 | 0 | 0 | 0 | 0 | 0 | 0 | 0 | 0 | 0.07196402 | 0 | 0 | 0 | 0 | 0 | 0 | 0 | 0 | 0 | 0 | 0 | 0 | 0 | 0 | 0 | 0 | 0 | 0 | 0 | 0 | 0 | 0 | 0 | 0 | 0 | 0 | 0 | 0.6971514 | 0 | 0.08095952 | 0 | 0 | 0 | 0 | 0 | 0 | 0 | 0 | 0 | 10.1135/cccc20070666 | yes |  | 0 |  |  | 1080 | 150 | FALSE |  | 20 | 10 | 1-benzyl-1-methylpyrrolidinium |  |  | mixture |  |  | TEOS, AIP, HF | Merck, Fluka, Panreac | [12 empty] | ['1-methyl-1-(phenylmethyl)pyrrolidin-1-ium', '1-(benzyl)-1-methyl-pyrrolidin-1-ium'] |  |  | 1-methyl-1-(phenylmethyl)pyrrolidin-1-ium |  |  | C[N+]1(Cc2ccccc2)CCCC1 |  |  | C12H18N
29034 | 0.1409295 | 0.008995502 | 0 | 0 | 0 | 0 | 0 | 0 | 0 | 0 | 0 | 0.07196402 | 0 | 0 | 0 | 0 | 0 | 0 | 0 | 0 | 0 | 0 | 0 | 0 | 0 | 0 | 0 | 0 | 0 | 0 | 0 | 0 | 0 | 0 | 0 | 0 | 0 | 0 | 0 | 0.6971514 | 0 | 0.08095952 | 0 | 0 | 0 | 0 | 0 | 0 | 0 | 0 | 0 | 10.1135/cccc20070666 | yes |  | 0 |  |  | 2352 | 150 | FALSE |  | 20 | 10 | 1-benzyl-1-methylpyrrolidinium |  |  | mixture |  |  | TEOS, AIP, HF | Merck, Fluka, Panreac | [12 empty] | ['1-methyl-1-(phenylmethyl)pyrrolidin-1-ium', '1-(benzyl)-1-methyl-pyrrolidin-1-ium'] |  |  | 1-methyl-1-(phenylmethyl)pyrrolidin-1-ium |  |  | C[N+]1(Cc2ccccc2)CCCC1 |  |  | C12H18N
29035 | 0.1409295 | 0.008995502 | 0 | 0 | 0 | 0 | 0 | 0 | 0 | 0 | 0 | 0.07196402 | 0 | 0 | 0 | 0 | 0 | 0 | 0 | 0 | 0 | 0 | 0 | 0 | 0 | 0 | 0 | 0 | 0 | 0 | 0 | 0 | 0 | 0 | 0 | 0 | 0 | 0 | 0 | 0.6971514 | 0 | 0.07196402 | 0.008995502 | 0 | 0 | 0 | 0 | 0 | 0 | 0 | 0 | 10.1135/cccc20070666 | yes |  | 0 |  |  | 240 | 150 | FALSE |  | 20 | 10 | 1-benzyl-1-methylpyrrolidinium | tetramethylammonium |  | FER |  |  | TEOS, AIP, HF | Merck, Fluka, Panreac | [12 empty] | ['1-methyl-1-(phenylmethyl)pyrrolidin-1-ium', '1-(benzyl)-1-methyl-pyrrolidin-1-ium'] | ['tetramethylazanium', 'Tetramethylammonium', '14190-16-0', '12545-87-8', '28109-81-1', '76913-76-3', '12386-10-6', 'Tetramethylammonium', 'ZINC00967771', 'EINECS 235-626-5', 'Methanaminium, N,N,N-trimethyl-, octahydrotriborate(1-)', 'Tetramethylammonium octahydrotriborate', 'tetramethylazanium', 'InChI=1/C4H12N/c1-5(2,3)4/h1-4H3/q+', 'PDSP2_000112', '(CH3)4N(+)', 'CHEBI:46020', 'N,N,N-trimethylmethanaminium', '[NMe4](+)', 'TETRAMETHYLAMMONIUM ION', 'Methanaminium, N,N,N-trimethyl-'] |  | 1-methyl-1-(phenylmethyl)pyrrolidin-1-ium | tetramethylazanium |  | C[N+]1(Cc2ccccc2)CCCC1 | C[N+](C)(C)C |  | C12H18N | C4H12N |  | FER
29036 | 0.1409295 | 0.008995502 | 0 | 0 | 0 | 0 | 0 | 0 | 0 | 0 | 0 | 0.07196402 | 0 | 0 | 0 | 0 | 0 | 0 | 0 | 0 | 0 | 0 | 0 | 0 | 0 | 0 | 0 | 0 | 0 | 0 | 0 | 0 | 0 | 0 | 0 | 0 | 0 | 0 | 0 | 0.6971514 | 0 | 0.07196402 | 0.008995502 | 0 | 0 | 0 | 0 | 0 | 0 | 0 | 0 | 10.1135/cccc20070666 | yes |  | 0 |  |  | 480 | 150 | FALSE |  | 20 | 10 | 1-benzyl-1-methylpyrrolidinium | tetramethylammonium |  | FER |  |  | TEOS, AIP, HF | Merck, Fluka, Panreac | [12 empty] | ['1-methyl-1-(phenylmethyl)pyrrolidin-1-ium', '1-(benzyl)-1-methyl-pyrrolidin-1-ium'] | ['tetramethylazanium', 'Tetramethylammonium', '14190-16-0', '12545-87-8', '28109-81-1', '76913-76-3', '12386-10-6', 'Tetramethylammonium', 'ZINC00967771', 'EINECS 235-626-5', 'Methanaminium, N,N,N-trimethyl-, octahydrotriborate(1-)', 'Tetramethylammonium octahydrotriborate', 'tetramethylazanium', 'InChI=1/C4H12N/c1-5(2,3)4/h1-4H3/q+', 'PDSP2_000112', '(CH3)4N(+)', 'CHEBI:46020', 'N,N,N-trimethylmethanaminium', '[NMe4](+)', 'TETRAMETHYLAMMONIUM ION', 'Methanaminium, N,N,N-trimethyl-'] |  | 1-methyl-1-(phenylmethyl)pyrrolidin-1-ium | tetramethylazanium |  | C[N+]1(Cc2ccccc2)CCCC1 | C[N+](C)(C)C |  | C12H18N | C4H12N |  | FER
29037 | 0.1409295 | 0.008995502 | 0 | 0 | 0 | 0 | 0 | 0 | 0 | 0 | 0 | 0.07196402 | 0 | 0 | 0 | 0 | 0 | 0 | 0 | 0 | 0 | 0 | 0 | 0 | 0 | 0 | 0 | 0 | 0 | 0 | 0 | 0 | 0 | 0 | 0 | 0 | 0 | 0 | 0 | 0.6971514 | 0 | 0.07196402 | 0.008995502 | 0 | 0 | 0 | 0 | 0 | 0 | 0 | 0 | 10.1135/cccc20070666 | yes |  | 0 |  |  | 720 | 150 | FALSE |  | 20 | 10 | 1-benzyl-1-methylpyrrolidinium | tetramethylammonium |  | FER |  |  | TEOS, AIP, HF | Merck, Fluka, Panreac | [12 empty] | ['1-methyl-1-(phenylmethyl)pyrrolidin-1-ium', '1-(benzyl)-1-methyl-pyrrolidin-1-ium'] | ['tetramethylazanium', 'Tetramethylammonium', '14190-16-0', '12545-87-8', '28109-81-1', '76913-76-3', '12386-10-6', 'Tetramethylammonium', 'ZINC00967771', 'EINECS 235-626-5', 'Methanaminium, N,N,N-trimethyl-, octahydrotriborate(1-)', 'Tetramethylammonium octahydrotriborate', 'tetramethylazanium', 'InChI=1/C4H12N/c1-5(2,3)4/h1-4H3/q+', 'PDSP2_000112', '(CH3)4N(+)', 'CHEBI:46020', 'N,N,N-trimethylmethanaminium', '[NMe4](+)', 'TETRAMETHYLAMMONIUM ION', 'Methanaminium, N,N,N-trimethyl-'] |  | 1-methyl-1-(phenylmethyl)pyrrolidin-1-ium | tetramethylazanium |  | C[N+]1(Cc2ccccc2)CCCC1 | C[N+](C)(C)C |  | C12H18N | C4H12N |  | FER
29038 | 0.1409295 | 0.008995502 | 0 | 0 | 0 | 0 | 0 | 0 | 0 | 0 | 0 | 0.07196402 | 0 | 0 | 0 | 0 | 0 | 0 | 0 | 0 | 0 | 0 | 0 | 0 | 0 | 0 | 0 | 0 | 0 | 0 | 0 | 0 | 0 | 0 | 0 | 0 | 0 | 0 | 0 | 0.6971514 | 0 | 0.07196402 | 0.008995502 | 0 | 0 | 0 | 0 | 0 | 0 | 0 | 0 | 10.1135/cccc20070666 | yes |  | 0 |  |  | 1992 | 150 | FALSE |  | 20 | 10 | 1-benzyl-1-methylpyrrolidinium | tetramethylammonium |  | FER |  |  | TEOS, AIP, HF | Merck, Fluka, Panreac | [12 empty] | ['1-methyl-1-(phenylmethyl)pyrrolidin-1-ium', '1-(benzyl)-1-methyl-pyrrolidin-1-ium'] | ['tetramethylazanium', 'Tetramethylammonium', '14190-16-0', '12545-87-8', '28109-81-1', '76913-76-3', '12386-10-6', 'Tetramethylammonium', 'ZINC00967771', 'EINECS 235-626-5', 'Methanaminium, N,N,N-trimethyl-, octahydrotriborate(1-)', 'Tetramethylammonium octahydrotriborate', 'tetramethylazanium', 'InChI=1/C4H12N/c1-5(2,3)4/h1-4H3/q+', 'PDSP2_000112', '(CH3)4N(+)', 'CHEBI:46020', 'N,N,N-trimethylmethanaminium', '[NMe4](+)', 'TETRAMETHYLAMMONIUM ION', 'Methanaminium, N,N,N-trimethyl-'] |  | 1-methyl-1-(phenylmethyl)pyrrolidin-1-ium | tetramethylazanium |  | C[N+]1(Cc2ccccc2)CCCC1 | C[N+](C)(C)C |  | C12H18N | C4H12N |  | FER
29039 | 0.1409295 | 0.008995502 | 0 | 0 | 0 | 0 | 0 | 0 | 0 | 0 | 0 | 0.07196402 | 0 | 0 | 0 | 0 | 0 | 0 | 0 | 0 | 0 | 0 | 0 | 0 | 0 | 0 | 0 | 0 | 0 | 0 | 0 | 0 | 0 | 0 | 0 | 0 | 0 | 0 | 0 | 0.6971514 | 0 | 0.07196402 | 0.008995502 | 0 | 0 | 0 | 0 | 0 | 0 | 0 | 0 | 10.1135/cccc20070666 | yes |  | 0 |  |  | 240 | 150 | FALSE |  | 20 | 10 | 1-benzyl-1-methylpyrrolidinium | quinuclidine |  | FER |  |  | TEOS, AIP, HF | Merck, Fluka, Panreac | [12 empty] | ['1-methyl-1-(phenylmethyl)pyrrolidin-1-ium', '1-(benzyl)-1-methyl-pyrrolidin-1-ium'] | ['1-azabicyclo[2.2.2]octane', 'QUINUCLIDINE', '100-76-5', '22709_FLUKA', '197602_ALDRICH', '1,4-Ethanopiperidine', '1,4-Ethylenepiperidine', '1-Azabicyclo(2.2.2)octane', 'EINECS 202-887-1', 'QUINUCLIDINE', 'PDSP1_000405', '1-azabicyclo[2.2.2]octane', 'InChI=1/C7H13N/c1-4-8-5-2-7(1)3-6-8/h7H,1-6H', 'EINECS 254-682-1', 'PDSP2_000403'] |  | 1-methyl-1-(phenylmethyl)pyrrolidin-1-ium | 1-azabicyclo[2.2.2]octane |  | C[N+]1(Cc2ccccc2)CCCC1 | C1CN2CCC1CC2 |  | C12H18N | C7H13N |  | FER
29040 | 0.1409295 | 0.008995502 | 0 | 0 | 0 | 0 | 0 | 0 | 0 | 0 | 0 | 0.07196402 | 0 | 0 | 0 | 0 | 0 | 0 | 0 | 0 | 0 | 0 | 0 | 0 | 0 | 0 | 0 | 0 | 0 | 0 | 0 | 0 | 0 | 0 | 0 | 0 | 0 | 0 | 0 | 0.6971514 | 0 | 0.07196402 | 0.008995502 | 0 | 0 | 0 | 0 | 0 | 0 | 0 | 0 | 10.1135/cccc20070666 | yes |  | 0 |  |  | 480 | 150 | FALSE |  | 20 | 10 | 1-benzyl-1-methylpyrrolidinium | quinuclidine |  | FER | MOR |  | TEOS, AIP, HF | Merck, Fluka, Panreac | [12 empty] | ['1-methyl-1-(phenylmethyl)pyrrolidin-1-ium', '1-(benzyl)-1-methyl-pyrrolidin-1-ium'] | ['1-azabicyclo[2.2.2]octane', 'QUINUCLIDINE', '100-76-5', '22709_FLUKA', '197602_ALDRICH', '1,4-Ethanopiperidine', '1,4-Ethylenepiperidine', '1-Azabicyclo(2.2.2)octane', 'EINECS 202-887-1', 'QUINUCLIDINE', 'PDSP1_000405', '1-azabicyclo[2.2.2]octane', 'InChI=1/C7H13N/c1-4-8-5-2-7(1)3-6-8/h7H,1-6H', 'EINECS 254-682-1', 'PDSP2_000403'] |  | 1-methyl-1-(phenylmethyl)pyrrolidin-1-ium | 1-azabicyclo[2.2.2]octane |  | C[N+]1(Cc2ccccc2)CCCC1 | C1CN2CCC1CC2 |  | C12H18N | C7H13N |  | FER | MOR
29041 | 0.1409295 | 0.008995502 | 0 | 0 | 0 | 0 | 0 | 0 | 0 | 0 | 0 | 0.07196402 | 0 | 0 | 0 | 0 | 0 | 0 | 0 | 0 | 0 | 0 | 0 | 0 | 0 | 0 | 0 | 0 | 0 | 0 | 0 | 0 | 0 | 0 | 0 | 0 | 0 | 0 | 0 | 0.6971514 | 0 | 0.07196402 | 0.008995502 | 0 | 0 | 0 | 0 | 0 | 0 | 0 | 0 | 10.1135/cccc20070666 | yes |  | 0 |  |  | 720 | 150 | FALSE |  | 20 | 10 | 1-benzyl-1-methylpyrrolidinium | quinuclidine |  | FER | MOR |  | TEOS, AIP, HF | Merck, Fluka, Panreac | [12 empty] | ['1-methyl-1-(phenylmethyl)pyrrolidin-1-ium', '1-(benzyl)-1-methyl-pyrrolidin-1-ium'] | ['1-azabicyclo[2.2.2]octane', 'QUINUCLIDINE', '100-76-5', '22709_FLUKA', '197602_ALDRICH', '1,4-Ethanopiperidine', '1,4-Ethylenepiperidine', '1-Azabicyclo(2.2.2)octane', 'EINECS 202-887-1', 'QUINUCLIDINE', 'PDSP1_000405', '1-azabicyclo[2.2.2]octane', 'InChI=1/C7H13N/c1-4-8-5-2-7(1)3-6-8/h7H,1-6H', 'EINECS 254-682-1', 'PDSP2_000403'] |  | 1-methyl-1-(phenylmethyl)pyrrolidin-1-ium | 1-azabicyclo[2.2.2]octane |  | C[N+]1(Cc2ccccc2)CCCC1 | C1CN2CCC1CC2 |  | C12H18N | C7H13N |  | FER | MOR
29042
29043 | 0.01756697 | 0 | 0 | 0 | 0 | 0 | 0 | 0 | 0 | 0 | 0 | 0.009661836 | 0.001756697 | 0 | 0 | 0 | 0 | 0 | 0 | 0 | 0 | 0 | 0 | 0 | 0 | 0 | 0 | 0 | 0 | 0 | 0 | 0 | 0 | 0 | 0 | 0 | 0 | 0 | 0 | 0.9661836 | 0 | 0.004830918 | 0 | 0 | 0 | 0 | 0 | 0 | 0 | 0 | 0 | 10.1166/mex.2015.1209 | yes |  | 0 |  |  | 72 | 135 | TRUE |  |  |  | hexamethonium |  |  | ITQ-13 |  |  | TEOS, GeO2, HF | Sinopharm, Alfa, Sinopharm |  |  |  |  | 0.16 |  | 425 | [5 empty] | ['trimethyl-(6-trimethylazaniumylhexyl)azanium dihydroxide', 'trimethyl-(6-trimethylammoniohexyl)ammonium dihydroxide', '2079-78-9', '60-25-3', '870-62-2', '52605_FLUKA', 'Hexamethonium hydroxide solution', "N,N,N,N',N',N'-Hexamethylhexamethylenediammonium dihydroxide", 'Benzohexamethonium', "1,6-Hexanediaminium, N,N,N,N',N',N'-hexamethyl-", 'Ammonium, hexamethylenebis(trimethyl-', 'BRN 1760389', 'Hexamethonium', 'Bistrium', 'Hexon', 'Hexamethonum', 'Hexane-1,6-bis(trimethylammonium)', 'Hexanium', 'Hexonium', 'Esametonio [Italian]'] |  |  | trimethyl-(6-trimethylazaniumylhexyl)azanium dihydroxide |  |  | C[N+](C)(C)CCCCCC[N+](C)(C)C.[OH-].[OH-] |  |  | C12H32N2O2 |  |  | ITH |  |  | 2015
29044 | 0.0184035 | 0 | 0 | 0 | 0 | 0 | 0 | 0 | 0 | 0 | 0 | 0.009661836 | 0.0009201748 | 0 | 0 | 0 | 0 | 0 | 0 | 0 | 0 | 0 | 0 | 0 | 0 | 0 | 0 | 0 | 0 | 0 | 0 | 0 | 0 | 0 | 0 | 0 | 0 | 0 | 0 | 0.9661836 | 0 | 0.004830918 | 0 | 0 | 0 | 0 | 0 | 0 | 0 | 0 | 0 | 10.1166/mex.2015.1209 | yes |  | 0 |  |  | 72 | 135 | TRUE |  |  |  | hexamethonium |  |  | ITQ-13 |  |  | TEOS, GeO2, HF | Sinopharm, Alfa, Sinopharm |  |  |  |  | 0.15 |  | 421 | [5 empty] | ['trimethyl-(6-trimethylazaniumylhexyl)azanium dihydroxide', 'trimethyl-(6-trimethylammoniohexyl)ammonium dihydroxide', '2079-78-9', '60-25-3', '870-62-2', '52605_FLUKA', 'Hexamethonium hydroxide solution', "N,N,N,N',N',N'-Hexamethylhexamethylenediammonium dihydroxide", 'Benzohexamethonium', "1,6-Hexanediaminium, N,N,N,N',N',N'-hexamethyl-", 'Ammonium, hexamethylenebis(trimethyl-', 'BRN 1760389', 'Hexamethonium', 'Bistrium', 'Hexon', 'Hexamethonum', 'Hexane-1,6-bis(trimethylammonium)', 'Hexanium', 'Hexonium', 'Esametonio [Italian]'] |  |  | trimethyl-(6-trimethylazaniumylhexyl)azanium dihydroxide |  |  | C[N+](C)(C)CCCCCC[N+](C)(C)C.[OH-].[OH-] |  |  | C12H32N2O2 |  |  | ITH |  |  | 2015
29045 | 0.01870033 | 0 | 0 | 0 | 0 | 0 | 0 | 0 | 0 | 0 | 0 | 0.009661836 | 0.0006233442 | 0 | 0 | 0 | 0 | 0 | 0 | 0 | 0 | 0 | 0 | 0 | 0 | 0 | 0 | 0 | 0 | 0 | 0 | 0 | 0 | 0 | 0 | 0 | 0 | 0 | 0 | 0.9661836 | 0 | 0.004830918 | 0 | 0 | 0 | 0 | 0 | 0 | 0 | 0 | 0 | 10.1166/mex.2015.1209 | yes |  | 0 |  |  | 72 | 135 | TRUE |  |  |  | hexamethonium |  |  | ITQ-13 |  |  | TEOS, GeO2, HF | Sinopharm, Alfa, Sinopharm |  |  |  |  | 0.15 |  | 433 | [5 empty] | ['trimethyl-(6-trimethylazaniumylhexyl)azanium dihydroxide', 'trimethyl-(6-trimethylammoniohexyl)ammonium dihydroxide', '2079-78-9', '60-25-3', '870-62-2', '52605_FLUKA', 'Hexamethonium hydroxide solution', "N,N,N,N',N',N'-Hexamethylhexamethylenediammonium dihydroxide", 'Benzohexamethonium', "1,6-Hexanediaminium, N,N,N,N',N',N'-hexamethyl-", 'Ammonium, hexamethylenebis(trimethyl-', 'BRN 1760389', 'Hexamethonium', 'Bistrium', 'Hexon', 'Hexamethonum', 'Hexane-1,6-bis(trimethylammonium)', 'Hexanium', 'Hexonium', 'Esametonio [Italian]'] |  |  | trimethyl-(6-trimethylazaniumylhexyl)azanium dihydroxide |  |  | C[N+](C)(C)CCCCCC[N+](C)(C)C.[OH-].[OH-] |  |  | C12H32N2O2 |  |  | ITH |  |  | 2015
29046 | 0.01885236 | 0 | 0 | 0 | 0 | 0 | 0 | 0 | 0 | 0 | 0 | 0.009661836 | 0.0004713091 | 0 | 0 | 0 | 0 | 0 | 0 | 0 | 0 | 0 | 0 | 0 | 0 | 0 | 0 | 0 | 0 | 0 | 0 | 0 | 0 | 0 | 0 | 0 | 0 | 0 | 0 | 0.9661836 | 0 | 0.004830918 | 0 | 0 | 0 | 0 | 0 | 0 | 0 | 0 | 0 | 10.1166/mex.2015.1209 | yes |  | 0 |  |  | 72 | 135 | TRUE |  |  |  | hexamethonium |  |  | ITQ-13 |  |  | TEOS, GeO2, HF | Sinopharm, Alfa, Sinopharm |  |  |  |  | 0.15 |  | 438 | [5 empty] | ['trimethyl-(6-trimethylazaniumylhexyl)azanium dihydroxide', 'trimethyl-(6-trimethylammoniohexyl)ammonium dihydroxide', '2079-78-9', '60-25-3', '870-62-2', '52605_FLUKA', 'Hexamethonium hydroxide solution', "N,N,N,N',N',N'-Hexamethylhexamethylenediammonium dihydroxide", 'Benzohexamethonium', "1,6-Hexanediaminium, N,N,N,N',N',N'-hexamethyl-", 'Ammonium, hexamethylenebis(trimethyl-', 'BRN 1760389', 'Hexamethonium', 'Bistrium', 'Hexon', 'Hexamethonum', 'Hexane-1,6-bis(trimethylammonium)', 'Hexanium', 'Hexonium', 'Esametonio [Italian]'] |  |  | trimethyl-(6-trimethylazaniumylhexyl)azanium dihydroxide |  |  | C[N+](C)(C)CCCCCC[N+](C)(C)C.[OH-].[OH-] |  |  | C12H32N2O2 |  |  | ITH |  |  | 2015
29047 | 0.01932367 | 0 | 0 | 0 | 0 | 0 | 0 | 0 | 0 | 0 | 0 | 0.009661836 | 0 | 0 | 0 | 0 | 0 | 0 | 0 | 0 | 0 | 0 | 0 | 0 | 0 | 0 | 0 | 0 | 0 | 0 | 0 | 0 | 0 | 0 | 0 | 0 | 0 | 0 | 0 | 0.9661836 | 0 | 0.004830918 | 0 | 0 | 0 | 0 | 0 | 0 | 0 | 0 | 0 | 10.1166/mex.2015.1209 | yes |  | 0 |  |  | 72 | 135 | TRUE |  |  |  | hexamethonium |  |  | ITQ-13 |  |  | TEOS, GeO2, HF | Sinopharm, Alfa, Sinopharm |  |  |  |  | 0.13 |  | 400 | [5 empty] | ['trimethyl-(6-trimethylazaniumylhexyl)azanium dihydroxide', 'trimethyl-(6-trimethylammoniohexyl)ammonium dihydroxide', '2079-78-9', '60-25-3', '870-62-2', '52605_FLUKA', 'Hexamethonium hydroxide solution', "N,N,N,N',N',N'-Hexamethylhexamethylenediammonium dihydroxide", 'Benzohexamethonium', "1,6-Hexanediaminium, N,N,N,N',N',N'-hexamethyl-", 'Ammonium, hexamethylenebis(trimethyl-', 'BRN 1760389', 'Hexamethonium', 'Bistrium', 'Hexon', 'Hexamethonum', 'Hexane-1,6-bis(trimethylammonium)', 'Hexanium', 'Hexonium', 'Esametonio [Italian]'] |  |  | trimethyl-(6-trimethylazaniumylhexyl)azanium dihydroxide |  |  | C[N+](C)(C)CCCCCC[N+](C)(C)C.[OH-].[OH-] |  |  | C12H32N2O2 |  |  | ITH |  |  | 2015
29048
29049 | 0.06005645 | 0.001801694 | 0 | 0.01801694 | 0 | 0 | 0 | 0 | 0 | 0 | 0 | 0 | 0 | 0 | 0 | 0 | 0 | 0 | 0 | 0 | 0 | 0 | 0 | 0 | 0 | 0 | 0 | 0 | 0 | 0 | 0 | 0 | 0 | 0 | 0 | 0 | 0 | 0 | 0 | 0.9008468 | 0 | 0.0004203952 | 0 | 0 | 0 | 0 | 0 | 0 | 0 | 0 | 0 | 10.1246/bcsj.20170023 | yes |  | 0.01885773 |  |  | 24 | 90 | FALSE |  | 23 |  | N,N,N,N′,N′,N′-hexabutylheptanediammonium |  |  | amorphous |  |  | Ludox HS-40, NaOH, aluminum sulfate | Aldrich, Wako, Wako | [18 empty] | CCCC[N+](CCCC)(CCCC)CCCCCCC[N+](CCCC)(CCCC)CCCC |  |  | C31H68N2 | [5 empty] | 2017
29050 | 0.06005645 | 0.001801694 | 0 | 0.01801694 | 0 | 0 | 0 | 0 | 0 | 0 | 0 | 0 | 0 | 0 | 0 | 0 | 0 | 0 | 0 | 0 | 0 | 0 | 0 | 0 | 0 | 0 | 0 | 0 | 0 | 0 | 0 | 0 | 0 | 0 | 0 | 0 | 0 | 0 | 0 | 0.9008468 | 0 | 0.0004203952 | 0 | 0 | 0 | 0 | 0 | 0 | 0 | 0 | 0 | 10.1246/bcsj.20170023 | yes |  | 0.01885773 |  |  | 168 | 90 | FALSE |  | 23 |  | N,N,N,N′,N′,N′-hexabutylheptanediammonium |  |  | amorphous |  |  | Ludox HS-40, NaOH, aluminum sulfate | Aldrich, Wako, Wako | [18 empty] | CCCC[N+](CCCC)(CCCC)CCCCCCC[N+](CCCC)(CCCC)CCCC |  |  | C31H68N2 | [5 empty] | 2017
29051 | 0.06005645 | 0.001801694 | 0 | 0.01801694 | 0 | 0 | 0 | 0 | 0 | 0 | 0 | 0 | 0 | 0 | 0 | 0 | 0 | 0 | 0 | 0 | 0 | 0 | 0 | 0 | 0 | 0 | 0 | 0 | 0 | 0 | 0 | 0 | 0 | 0 | 0 | 0 | 0 | 0 | 0 | 0.9008468 | 0 | 0.0004203952 | 0 | 0 | 0 | 0 | 0 | 0 | 0 | 0 | 0 | 10.1246/bcsj.20170023 | yes |  | 0.01885773 |  |  | 72 | 160 | FALSE |  | 23 |  | N,N,N,N′,N′,N′-hexabutylheptanediammonium |  |  | magadiite | amorphous |  | Ludox HS-40, NaOH, aluminum sulfate | Aldrich, Wako, Wako | [18 empty] | CCCC[N+](CCCC)(CCCC)CCCCCCC[N+](CCCC)(CCCC)CCCC |  |  | C31H68N2 | [5 empty] | 2017
29052 | 0.06013229 | 0.001803969 | 0 | 0.01803969 | 0 | 0 | 0 | 0 | 0 | 0 | 0 | 0 | 0 | 0 | 0 | 0 | 0 | 0 | 0 | 0 | 0 | 0 | 0 | 0 | 0 | 0 | 0 | 0 | 0 | 0 | 0 | 0 | 0 | 0 | 0 | 0 | 0 | 0 | 0 | 0.9019844 | 0 | 0 | 0 | 0 | 0 | 0 | 0 | 0 | 0 | 0 | 0 | 10.1246/bcsj.20170023 | yes |  | 0.01803969 | 24 | 90 | 72 | 160 | FALSE |  | 23 |  |  |  |  | magadiite | amorphous |  | Ludox HS-40, NaOH, aluminum sulfate | Aldrich, Wako, Wako | [27 empty] | 2017
29053 | 0.06005645 | 0.001801694 | 0 | 0.01801694 | 0 | 0 | 0 | 0 | 0 | 0 | 0 | 0 | 0 | 0 | 0 | 0 | 0 | 0 | 0 | 0 | 0 | 0 | 0 | 0 | 0 | 0 | 0 | 0 | 0 | 0 | 0 | 0 | 0 | 0 | 0 | 0 | 0 | 0 | 0 | 0.9008468 | 0 | 0.0004203952 | 0 | 0 | 0 | 0 | 0 | 0 | 0 | 0 | 0 | 10.1246/bcsj.20170023 | yes |  | 0.01885773 | 24 | 90 | 72 | 160 | FALSE |  | 23 |  | N,N,N,N′,N′,N′-hexabutylheptanediammonium |  |  | MFI |  |  | Ludox HS-40, NaOH, aluminum sulfate | Aldrich, Wako, Wako | 26 | [17 empty] | CCCC[N+](CCCC)(CCCC)CCCCCCC[N+](CCCC)(CCCC)CCCC |  |  | C31H68N2 |  |  | MFI |  |  | 2017
29054 | 0.06002401 | 0.00180072 | 0 | 0.0180072 | 0 | 0 | 0 | 0 | 0 | 0 | 0 | 0 | 0 | 0 | 0 | 0 | 0 | 0 | 0 | 0 | 0 | 0 | 0 | 0 | 0 | 0 | 0 | 0 | 0 | 0 | 0 | 0 | 0 | 0 | 0 | 0 | 0 | 0 | 0 | 0.9003601 | 0 | 0.0006002401 | 0 | 0 | 0 | 0 | 0 | 0 | 0 | 0 | 0 | 10.1246/bcsj.20170023 | yes |  | 0.01920768 | 24 | 90 | 72 | 160 | FALSE |  | 23 |  | N,N,N,N′,N′,N′-hexabutylheptanediammonium |  |  | MFI |  |  | Ludox HS-40, NaOH, aluminum sulfate | Aldrich, Wako, Wako | 26.3 | [17 empty] | CCCC[N+](CCCC)(CCCC)CCCCCCC[N+](CCCC)(CCCC)CCCC |  |  | C31H68N2 |  |  | MFI |  |  | 2017
29055 | 0.05998081 | 0.001799424 | 0 | 0.01799424 | 0 | 0 | 0 | 0 | 0 | 0 | 0 | 0 | 0 | 0 | 0 | 0 | 0 | 0 | 0 | 0 | 0 | 0 | 0 | 0 | 0 | 0 | 0 | 0 | 0 | 0 | 0 | 0 | 0 | 0 | 0 | 0 | 0 | 0 | 0 | 0.8997121 | 0 | 0.0008397313 | 0 | 0 | 0 | 0 | 0 | 0 | 0 | 0 | 0 | 10.1246/bcsj.20170023 | yes |  | 0.0196737 | 24 | 90 | 72 | 160 | FALSE |  | 23 |  | N,N,N,N′,N′,N′-hexabutylheptanediammonium |  |  | MFI |  |  | Ludox HS-40, NaOH, aluminum sulfate | Aldrich, Wako, Wako | 26.2 | [17 empty] | CCCC[N+](CCCC)(CCCC)CCCCCCC[N+](CCCC)(CCCC)CCCC |  |  | C31H68N2 |  |  | MFI |  |  | 2017
29056 | 0.06153467 | 0.00184604 | 0 | 0.006153467 | 0 | 0 | 0 | 0 | 0 | 0 | 0 | 0 | 0 | 0 | 0 | 0 | 0 | 0 | 0 | 0 | 0 | 0 | 0 | 0 | 0 | 0 | 0 | 0 | 0 | 0 | 0 | 0 | 0 | 0 | 0 | 0 | 0 | 0 | 0 | 0.9230201 | 0 | 0.0004307427 | 0 | 0 | 0 | 0 | 0 | 0 | 0 | 0 | 0 | 10.1246/bcsj.20170023 | yes |  | 0.007014953 | 24 | 90 | 72 | 160 | FALSE |  | 23 |  | N,N,N,N′,N′,N′-hexabutylheptanediammonium |  |  | amorphous |  |  | Ludox HS-40, NaOH, aluminum sulfate | Aldrich, Wako, Wako | [18 empty] | CCCC[N+](CCCC)(CCCC)CCCCCCC[N+](CCCC)(CCCC)CCCC |  |  | C31H68N2 | [5 empty] | 2017
29057 | 0.06078658 | 0.001823597 | 0 | 0.01215732 | 0 | 0 | 0 | 0 | 0 | 0 | 0 | 0 | 0 | 0 | 0 | 0 | 0 | 0 | 0 | 0 | 0 | 0 | 0 | 0 | 0 | 0 | 0 | 0 | 0 | 0 | 0 | 0 | 0 | 0 | 0 | 0 | 0 | 0 | 0 | 0.9117987 | 0 | 0.000425506 | 0 | 0 | 0 | 0 | 0 | 0 | 0 | 0 | 0 | 10.1246/bcsj.20170023 | yes |  | 0.01300833 | 24 | 90 | 72 | 160 | FALSE |  | 23 |  | N,N,N,N′,N′,N′-hexabutylheptanediammonium |  |  | MEL | magadiite |  | Ludox HS-40, NaOH, aluminum sulfate | Aldrich, Wako, Wako | [18 empty] | CCCC[N+](CCCC)(CCCC)CCCCCCC[N+](CCCC)(CCCC)CCCC |  |  | C31H68N2 |  |  | MEL |  |  | 2017
29058 | 0.05934366 | 0.00178031 | 0 | 0.02373746 | 0 | 0 | 0 | 0 | 0 | 0 | 0 | 0 | 0 | 0 | 0 | 0 | 0 | 0 | 0 | 0 | 0 | 0 | 0 | 0 | 0 | 0 | 0 | 0 | 0 | 0 | 0 | 0 | 0 | 0 | 0 | 0 | 0 | 0 | 0 | 0.8901549 | 0 | 0.0004154056 | 0 | 0 | 0 | 0 | 0 | 0 | 0 | 0 | 0 | 10.1246/bcsj.20170023 | yes |  | 0.02456827 | 24 | 90 | 72 | 160 | FALSE |  | 23 |  | N,N,N,N′,N′,N′-hexabutylheptanediammonium |  |  | MFI |  |  | Ludox HS-40, NaOH, aluminum sulfate | Aldrich, Wako, Wako | 21.3 | [17 empty] | CCCC[N+](CCCC)(CCCC)CCCCCCC[N+](CCCC)(CCCC)CCCC |  |  | C31H68N2 |  |  | MFI |  |  | 2017
29059 | 0.06009254 | 0.001201851 | 0 | 0.01802776 | 0 | 0 | 0 | 0 | 0 | 0 | 0 | 0 | 0 | 0 | 0 | 0 | 0 | 0 | 0 | 0 | 0 | 0 | 0 | 0 | 0 | 0 | 0 | 0 | 0 | 0 | 0 | 0 | 0 | 0 | 0 | 0 | 0 | 0 | 0 | 0.9013881 | 0 | 0.0004206478 | 0 | 0 | 0 | 0 | 0 | 0 | 0 | 0 | 0 | 10.1246/bcsj.20170023 | yes |  | 0.01886906 | 24 | 90 | 72 | 160 | FALSE |  | 23 |  | N,N,N,N′,N′,N′-hexabutylheptanediammonium |  |  | MFI |  |  | Ludox HS-40, NaOH, aluminum sulfate | Aldrich, Wako, Wako | 24.8 | [17 empty] | CCCC[N+](CCCC)(CCCC)CCCCCCC[N+](CCCC)(CCCC)CCCC |  |  | C31H68N2 |  |  | MFI |  |  | 2017
29060 | 0.06002041 | 0.002400816 | 0 | 0.01800612 | 0 | 0 | 0 | 0 | 0 | 0 | 0 | 0 | 0 | 0 | 0 | 0 | 0 | 0 | 0 | 0 | 0 | 0 | 0 | 0 | 0 | 0 | 0 | 0 | 0 | 0 | 0 | 0 | 0 | 0 | 0 | 0 | 0 | 0 | 0 | 0.9003061 | 0 | 0.0004201428 | 0 | 0 | 0 | 0 | 0 | 0 | 0 | 0 | 0 | 10.1246/bcsj.20170023 | yes |  | 0.01884641 | 24 | 90 | 72 | 160 | FALSE |  | 23 |  | N,N,N,N′,N′,N′-hexabutylheptanediammonium |  |  | MFI |  |  | Ludox HS-40, NaOH, aluminum sulfate | Aldrich, Wako, Wako | 25.2 | [17 empty] | CCCC[N+](CCCC)(CCCC)CCCCCCC[N+](CCCC)(CCCC)CCCC |  |  | C31H68N2 |  |  | MFI |  |  | 2017
29061 | 0.05994844 | 0.003596907 | 0 | 0.01798453 | 0 | 0 | 0 | 0 | 0 | 0 | 0 | 0 | 0 | 0 | 0 | 0 | 0 | 0 | 0 | 0 | 0 | 0 | 0 | 0 | 0 | 0 | 0 | 0 | 0 | 0 | 0 | 0 | 0 | 0 | 0 | 0 | 0 | 0 | 0 | 0.8992267 | 0 | 0.0004196391 | 0 | 0 | 0 | 0 | 0 | 0 | 0 | 0 | 0 | 10.1246/bcsj.20170023 | yes |  | 0.01882381 | 24 | 90 | 72 | 160 | FALSE |  | 23 |  | N,N,N,N′,N′,N′-hexabutylheptanediammonium |  |  | amorphous |  |  | Ludox HS-40, NaOH, aluminum sulfate | Aldrich, Wako, Wako | [18 empty] | CCCC[N+](CCCC)(CCCC)CCCCCCC[N+](CCCC)(CCCC)CCCC |  |  | C31H68N2 | [5 empty] | 2017
29062 | 0.06070908 | 0.001821272 | 0 | 0.01214182 | 0 | 0 | 0 | 0 | 0 | 0 | 0 | 0 | 0 | 0 | 0 | 0 | 0 | 0 | 0 | 0 | 0 | 0 | 0 | 0 | 0 | 0 | 0 | 0 | 0 | 0 | 0 | 0 | 0 | 0 | 0 | 0 | 0 | 0 | 0 | 0.9106362 | 0 | 0.0008499271 | 0 | 0 | 0 | 0 | 0 | 0 | 0 | 0 | 0 | 10.1246/bcsj.20170023 | yes |  | 0.01384167 | 24 | 90 | 72 | 160 | FALSE |  | 23 |  | N,N,N,N′,N′,N′-hexabutylheptanediammonium |  |  | MEL |  |  | Ludox HS-40, NaOH, aluminum sulfate | Aldrich, Wako, Wako | 32.6 | [17 empty] | CCCC[N+](CCCC)(CCCC)CCCCCCC[N+](CCCC)(CCCC)CCCC |  |  | C31H68N2 |  |  | MEL |  |  | 2017
29063
29064 | 0.04471072 | 0.002950908 | 0 | 0.01341322 | 0 | 0 | 0 | 0 | 0 | 0 | 0 | 0 | 0 | 0 | 0 | 0 | 0 | 0 | 0 | 0 | 0 | 0 | 0 | 0 | 0 | 0 | 0 | 0 | 0 | 0 | 0 | 0 | 0 | 0 | 0 | 0 | 0 | 0 | 0 | 0.8942144 | 0 | 0.02235536 | 0 | 0 | 0 | 0 | 0 | 0 | 0 | 0 | 0 | 10.1246/bcsj.76.883 | yes |  | 0.02235536 | 1 |  | 168 | 150 |  |  | 23 |  | tetraethylammonium |  |  | Beta |  |  | Ludox HS40, NaAlO2, NaOH |  | 9.5 | [11 empty] | ['tetraethylazanium', 'Tetraethylammonium', '4-04-00-00331 (Beilstein Handbook Reference)', 'AMMONIUM, TETRAETHYL-', 'BRN 1738225', 'Ethanaminium, N,N,N-triethyl- (9CI)', 'N,N,N-Triethylethanaminium', 'Tetraetilammonio [Italian]', 'Tetramon', 'Tetrylammonium', 'ZINC00896981', 'Lopac-T-2265', 'CHEBI:44296', 'NEt4(+)', '[NEt4](+)', 'Ammonium, tetraethyl-, dodeca-.mu.-chlorohexachlorohexatantalate(2-)(2:1), octahedro-', 'Ethanaminium, N,N,N-triethyl-, dodeca-.mu.-chlorohexachlorohexatantalate(2-) octahedro (2:1)', 'NSC156315', 'nchembio874-comp2', 'NCGC00016008-01', 'NET', 'tetraethylazanium', 'InChI=1/C8H20N/c1-5-9(6-2,7-3)8-4/h5-8H2,1-4H3/q+', 'C07512', 'Tetraethylammonium', 'E4N', 'TETRAETHYLAMMONIUM ION'] |  |  | tetraethylazanium |  |  | CC[N+](CC)(CC)CC |  |  | C8H20N |  |  | *BEA |  |  | 2003
29065 | 0.05932817 | 0.0009136538 | 0 | 0.001186563 | 0 | 0 | 0 | 0 | 0 | 0 | 0 | 0 | 0 | 0 | 0 | 0 | 0 | 0 | 0 | 0 | 0 | 0 | 0 | 0 | 0 | 0 | 0 | 0 | 0 | 0 | 0 | 0 | 0 | 0 | 0 | 0 | 0 | 0 | 0 | 0.8899225 | 0 | 0.01779845 | 0.0130522 | 0 | 0 | 0 | 0 | 0 | 0 | 0 | 0 | 10.1246/bcsj.76.883 | yes | 0.005 | 0.01779845 | 3 |  | 180 | 150 |  | Beta | 125 |  | tetraethylammonium | triethanolamine |  | Beta |  |  | Ludox HS40, NaAlO2, NaOH |  | 47 | [11 empty] | ['tetraethylazanium', 'Tetraethylammonium', '4-04-00-00331 (Beilstein Handbook Reference)', 'AMMONIUM, TETRAETHYL-', 'BRN 1738225', 'Ethanaminium, N,N,N-triethyl- (9CI)', 'N,N,N-Triethylethanaminium', 'Tetraetilammonio [Italian]', 'Tetramon', 'Tetrylammonium', 'ZINC00896981', 'Lopac-T-2265', 'CHEBI:44296', 'NEt4(+)', '[NEt4](+)', 'Ammonium, tetraethyl-, dodeca-.mu.-chlorohexachlorohexatantalate(2-)(2:1), octahedro-', 'Ethanaminium, N,N,N-triethyl-, dodeca-.mu.-chlorohexachlorohexatantalate(2-) octahedro (2:1)', 'NSC156315', 'nchembio874-comp2', 'NCGC00016008-01', 'NET', 'tetraethylazanium', 'InChI=1/C8H20N/c1-5-9(6-2,7-3)8-4/h5-8H2,1-4H3/q+', 'C07512', 'Tetraethylammonium', 'E4N', 'TETRAETHYLAMMONIUM ION'] | ['2-(bis(2-hydroxyethynyl)amino)ethynol', '2-(bis(2-hydroxyethyl)amino)ethanol', '126068-67-5', '64114-46-1', '20261-61-4', '36549-53-8', '36549-54-9', '36549-55-0', '36659-79-7', '102-71-6', '105655-27-4', "2,2',2-Nitrilotriethanol", 'Mobisy (TN)', 'Trolamine (NF)', '16330_RIEDEL', '2,2&#8242;,2&#8242;&#8242;-Nitrilotriethanol', '33729_RIEDEL', 'N(CH2CH2OH)3', '16303_RIEDEL', 'c0491', 'T-35', 'C06771', 'Triethanolamine', 'Trolamine', "Ethanol, 2,2',2''-nitrilotris-, homopolymer", 'Poly(triethanolamine) ether', 'Triethanolamine condensate polymer', 'Triethanolamine homopolymer', 'Tris(hydroxyethyl)amine', 'D00215', 'NCGC00159411-02', '2,2\',2"-Nitrilotriethanol', "2,2',2''-Nitrilotrisethanol", "2,2',2''-Trihydroxytriethylamine", 'Oprea1_614203', 'Nitrilotris(ethanol)', 'NCGC00159411-03', "2,2',2''-Nitrilotriethanol", "2,2',2''-Nitrilotris[ethanol]", 'Daltogen', "Ethanol, 2,2',2''-nitrilotri-", "Ethanol, 2,2',2''-nitrilotris-", 'NSC36718', "Nitrilo-2,2',2''-triethanol", 'Nitrilotriethanol', 'Sterolamide', 'Sting-Kill', 'TEA', 'Thiofaco T-35', 'Tri(hydroxyethyl)amine', 'Triaethanolamin-NG', 'Triethanolamin', "Triethylamine, 2,2',2''-trihydroxy-", 'Triethylolamine', 'Trihydroxyethylamine', 'Trihydroxytriethylamine', 'Tris(2-hydroxyethyl)amine', 'WLN: Q2N2Q2Q', 'CHEBI:28621', '90278_FLUKA', 'SMP2_000190', 'NCIOpen2_004601', 'AI3-01140', 'Alkanolamine 244', 'CCRIS 606', 'Caswell No. 886', 'EINECS 203-049-8', 'EPA Pesticide Chemical Code 004208', 'HSDB 893', 'NSC 36718', 'TEA (amino alcohol)', 'Tris(beta-hydroxyethyl)amine', 'Triethanolamin-NG', 'NCGC00159411-04', 'T58300_ALDRICH', 'AIDS-018603', 'AIDS018603', 'Sodium ISA', 'InChI=1/C6H15NO3/c8-4-1-7(2-5-9)3-6-10/h8-10H,1-6H', 'H3tea', '90279_FLUKA', 'Mobisy'] |  | tetraethylazanium | ['2-(bis(2-hydroxyethynyl)amino)ethynol', '2-(bis(2-hydroxyethyl)amino)ethanol'] |  | CC[N+](CC)(CC)CC | OCCN(CCO)CCO |  | C8H20N | C6H15NO3 |  | *BEA |  |  | 2003
29066 | 0.04471072 | 0.002950908 | 0 | 0.01341322 | 0 | 0 | 0 | 0 | 0 | 0 | 0 | 0 | 0 | 0 | 0 | 0 | 0 | 0 | 0 | 0 | 0 | 0 | 0 | 0 | 0 | 0 | 0 | 0 | 0 | 0 | 0 | 0 | 0 | 0 | 0 | 0 | 0 | 0 | 0 | 0.8942144 | 0 | 0.02235536 | 0 | 0 | 0 | 0 | 0 | 0 | 0 | 0 | 0 | 10.1246/bcsj.76.883 | yes |  | 0.02235536 |  |  | 72 | 175 |  |  |  |  | tetraethylammonium |  |  | Beta |  |  | Ludox HS40, NaAlO2, NaOH |  | 14.5 | [11 empty] | ['tetraethylazanium', 'Tetraethylammonium', '4-04-00-00331 (Beilstein Handbook Reference)', 'AMMONIUM, TETRAETHYL-', 'BRN 1738225', 'Ethanaminium, N,N,N-triethyl- (9CI)', 'N,N,N-Triethylethanaminium', 'Tetraetilammonio [Italian]', 'Tetramon', 'Tetrylammonium', 'ZINC00896981', 'Lopac-T-2265', 'CHEBI:44296', 'NEt4(+)', '[NEt4](+)', 'Ammonium, tetraethyl-, dodeca-.mu.-chlorohexachlorohexatantalate(2-)(2:1), octahedro-', 'Ethanaminium, N,N,N-triethyl-, dodeca-.mu.-chlorohexachlorohexatantalate(2-) octahedro (2:1)', 'NSC156315', 'nchembio874-comp2', 'NCGC00016008-01', 'NET', 'tetraethylazanium', 'InChI=1/C8H20N/c1-5-9(6-2,7-3)8-4/h5-8H2,1-4H3/q+', 'C07512', 'Tetraethylammonium', 'E4N', 'TETRAETHYLAMMONIUM ION'] |  |  | tetraethylazanium |  |  | CC[N+](CC)(CC)CC |  |  | C8H20N |  |  | *BEA |  |  | 2003
29067 | 0.0524659 | 0.001049318 | 0 | 0.01573977 | 0 | 0 | 0 | 0 | 0 | 0 | 0 | 0 | 0 | 0 | 0 | 0 | 0 | 0 | 0 | 0 | 0 | 0 | 0 | 0 | 0 | 0 | 0 | 0 | 0 | 0 | 0 | 0 | 0 | 0 | 0 | 0 | 0 | 0 | 0 | 0.8919203 | 0 | 0.01941238 | 0 | 0 | 0 | 0 | 0 | 0 | 0 | 0 | 0 | 10.1246/bcsj.76.883 | yes |  | 0.01941238 |  |  | 24 | 175 |  |  |  |  | tetraethylammonium |  |  | Beta |  |  | Ludox HS40, NaAlO2, NaOH |  | 48.5 | [11 empty] | ['tetraethylazanium', 'Tetraethylammonium', '4-04-00-00331 (Beilstein Handbook Reference)', 'AMMONIUM, TETRAETHYL-', 'BRN 1738225', 'Ethanaminium, N,N,N-triethyl- (9CI)', 'N,N,N-Triethylethanaminium', 'Tetraetilammonio [Italian]', 'Tetramon', 'Tetrylammonium', 'ZINC00896981', 'Lopac-T-2265', 'CHEBI:44296', 'NEt4(+)', '[NEt4](+)', 'Ammonium, tetraethyl-, dodeca-.mu.-chlorohexachlorohexatantalate(2-)(2:1), octahedro-', 'Ethanaminium, N,N,N-triethyl-, dodeca-.mu.-chlorohexachlorohexatantalate(2-) octahedro (2:1)', 'NSC156315', 'nchembio874-comp2', 'NCGC00016008-01', 'NET', 'tetraethylazanium', 'InChI=1/C8H20N/c1-5-9(6-2,7-3)8-4/h5-8H2,1-4H3/q+', 'C07512', 'Tetraethylammonium', 'E4N', 'TETRAETHYLAMMONIUM ION'] |  |  | tetraethylazanium |  |  | CC[N+](CC)(CC)CC |  |  | C8H20N |  |  | *BEA |  |  | 2003
29068 | 0.05249344 | 0.0005249344 | 0 | 0.01574803 | 0 | 0 | 0 | 0 | 0 | 0 | 0 | 0 | 0 | 0 | 0 | 0 | 0 | 0 | 0 | 0 | 0 | 0 | 0 | 0 | 0 | 0 | 0 | 0 | 0 | 0 | 0 | 0 | 0 | 0 | 0 | 0 | 0 | 0 | 0 | 0.8923885 | 0 | 0.01942257 | 0 | 0 | 0 | 0 | 0 | 0 | 0 | 0 | 0 | 10.1246/bcsj.76.883 | yes |  | 0.01942257 |  |  | 12 | 175 |  |  |  |  | tetraethylammonium |  |  | Beta |  |  | Ludox HS40, NaAlO2, NaOH |  | 87.5 | [11 empty] | ['tetraethylazanium', 'Tetraethylammonium', '4-04-00-00331 (Beilstein Handbook Reference)', 'AMMONIUM, TETRAETHYL-', 'BRN 1738225', 'Ethanaminium, N,N,N-triethyl- (9CI)', 'N,N,N-Triethylethanaminium', 'Tetraetilammonio [Italian]', 'Tetramon', 'Tetrylammonium', 'ZINC00896981', 'Lopac-T-2265', 'CHEBI:44296', 'NEt4(+)', '[NEt4](+)', 'Ammonium, tetraethyl-, dodeca-.mu.-chlorohexachlorohexatantalate(2-)(2:1), octahedro-', 'Ethanaminium, N,N,N-triethyl-, dodeca-.mu.-chlorohexachlorohexatantalate(2-) octahedro (2:1)', 'NSC156315', 'nchembio874-comp2', 'NCGC00016008-01', 'NET', 'tetraethylazanium', 'InChI=1/C8H20N/c1-5-9(6-2,7-3)8-4/h5-8H2,1-4H3/q+', 'C07512', 'Tetraethylammonium', 'E4N', 'TETRAETHYLAMMONIUM ION'] |  |  | tetraethylazanium |  |  | CC[N+](CC)(CC)CC |  |  | C8H20N |  |  | *BEA |  |  | 2003
29069 | 0.01597097 | 8.304905e-05 | 0 | 0.0001341562 | 0 | 0 | 0 | 0 | 0 | 0 | 0 | 0 | 0 | 0 | 0 | 0 | 0 | 0 | 0 | 0 | 0 | 0 | 0 | 0 | 0 | 0 | 0 | 0 | 0 | 0 | 0 | 0 | 0 | 0 | 0 | 0 | 0 | 0 | 0 | 0.9742292 | 0 | 0.003194194 | 0 | 0 | 0 | 0 | 0 | 0 | 0 | 0 | 0 | 10.1246/bcsj.76.883 | yes |  | 0.006388388 |  |  | 78 | 150 |  |  |  |  | 1,1,1,8,8,8-hexaethyl-1,8-diazoniaoctane |  |  | Beta |  |  | cabosil M5, zeolite Beta, |  | 79 | [11 empty] | ['triethyl-(6-triethylazaniumylhexyl)azanium', 'triethyl-(6-triethylammoniohexyl)ammonium'] |  |  | triethyl-(6-triethylazaniumylhexyl)azanium |  |  | CC[N+](CC)(CC)CCCCCC[N+](CC)(CC)CC |  |  | C18H42N2 |  |  | *BEA |  |  | 2003
29070 | 0.01398938 | 0.0005148092 | 0 | 0.0007834052 | 0 | 0 | 0 | 0 | 0 | 0 | 0 | 0 | 0 | 0 | 0 | 0 | 0 | 0 | 0 | 0 | 0 | 0 | 0 | 0 | 0 | 0 | 0 | 0 | 0 | 0 | 0 | 0 | 0 | 0 | 0 | 0 | 0 | 0 | 0 | 0.9792565 | 0 | 0.001818619 | 0 | 0 | 0 | 0 | 0 | 0 | 0 | 0 | 0 | 10.1246/bcsj.76.883 | yes |  | 0.003637239 |  |  | 144 | 175 | FALSE |  |  |  | 1,1,1,8,8,8-hexaethyl-1,8-diazoniaoctane |  |  | SSZ-31 |  |  | cabosil M5, zeolite Beta, |  | 24 | [11 empty] | ['triethyl-(6-triethylazaniumylhexyl)azanium', 'triethyl-(6-triethylammoniohexyl)ammonium'] |  |  | triethyl-(6-triethylazaniumylhexyl)azanium |  |  | CC[N+](CC)(CC)CCCCCC[N+](CC)(CC)CC |  |  | C18H42N2 |  |  | *STO |  |  | 2003
29071 | 0.01399439 | 0.0001567372 | 0 | 0.0007836859 | 0 | 0 | 0 | 0 | 0 | 0 | 0 | 0 | 0 | 0 | 0 | 0 | 0 | 0 | 0 | 0 | 0 | 0 | 0 | 0 | 0 | 0 | 0 | 0 | 0 | 0 | 0 | 0 | 0 | 0 | 0 | 0 | 0 | 0 | 0 | 0.9796074 | 0 | 0.001819271 | 0 | 0 | 0 | 0 | 0 | 0 | 0 | 0 | 0 | 10.1246/bcsj.76.883 | yes |  | 0.003638542 |  |  | 144 | 175 | FALSE |  |  |  | 1,1,1,8,8,8-hexaethyl-1,8-diazoniaoctane |  |  | SSZ-31 |  |  | cabosil M5, zeolite Beta, |  | 85.5 | [11 empty] | ['triethyl-(6-triethylazaniumylhexyl)azanium', 'triethyl-(6-triethylammoniohexyl)ammonium'] |  |  | triethyl-(6-triethylazaniumylhexyl)azanium |  |  | CC[N+](CC)(CC)CCCCCC[N+](CC)(CC)CC |  |  | C18H42N2 |  |  | *STO |  |  | 2003
29072 | 0.01399545 | 9.516905e-05 | 0 | 0.0007697497 | 0 | 0 | 0 | 0 | 0 | 0 | 0 | 0 | 0 | 0 | 0 | 0 | 0 | 0 | 0 | 0 | 0 | 0 | 0 | 0 | 0 | 0 | 0 | 0 | 0 | 0 | 0 | 0 | 0 | 0 | 0 | 0 | 0 | 0 | 0 | 0.9796814 | 0 | 0.001819408 | 0 | 0 | 0 | 0 | 0 | 0 | 0 | 0 | 0 | 10.1246/bcsj.76.883 | yes |  | 0.003638817 |  |  | 144 | 175 | FALSE |  |  |  | 1,1,1,8,8,8-hexaethyl-1,8-diazoniaoctane |  |  | SSZ-31 |  |  | cabosil M5, zeolite Beta, |  | 181 | [11 empty] | ['triethyl-(6-triethylazaniumylhexyl)azanium', 'triethyl-(6-triethylammoniohexyl)ammonium'] |  |  | triethyl-(6-triethylazaniumylhexyl)azanium |  |  | CC[N+](CC)(CC)CCCCCC[N+](CC)(CC)CC |  |  | C18H42N2 |  |  | *STO |  |  | 2003
29073 | 0.01399557 | 8.677251e-05 | 0 | 0.0007697561 | 0 | 0 | 0 | 0 | 0 | 0 | 0 | 0 | 0 | 0 | 0 | 0 | 0 | 0 | 0 | 0 | 0 | 0 | 0 | 0 | 0 | 0 | 0 | 0 | 0 | 0 | 0 | 0 | 0 | 0 | 0 | 0 | 0 | 0 | 0 | 0.9796896 | 0 | 0.001819424 | 0 | 0 | 0 | 0 | 0 | 0 | 0 | 0 | 0 | 10.1246/bcsj.76.883 | yes |  | 0.003638847 |  |  | 144 | 175 | FALSE |  |  |  | 1,1,1,8,8,8-hexaethyl-1,8-diazoniaoctane |  |  | SSZ-31 |  |  | cabosil M5, zeolite Beta, |  | 110.5 | [11 empty] | ['triethyl-(6-triethylazaniumylhexyl)azanium', 'triethyl-(6-triethylammoniohexyl)ammonium'] |  |  | triethyl-(6-triethylazaniumylhexyl)azanium |  |  | CC[N+](CC)(CC)CCCCCC[N+](CC)(CC)CC |  |  | C18H42N2 |  |  | *STO |  |  | 2003
29074 | 0.01870578 | 0.0005125385 | 0 | 0.0007856429 | 0 | 0 | 0 | 0 | 0 | 0 | 0 | 0 | 0 | 0 | 0 | 0 | 0 | 0 | 0 | 0 | 0 | 0 | 0 | 0 | 0 | 0 | 0 | 0 | 0 | 0 | 0 | 0 | 0 | 0 | 0 | 0 | 0 | 0 | 0 | 0.9727008 | 0 | 0.002431752 | 0 | 0 | 0 | 0 | 0 | 0 | 0 | 0 | 0 | 10.1246/bcsj.76.883 | yes |  | 0.004863504 |  |  | 144 | 175 | FALSE |  |  |  | 1,1,1,8,8,8-hexaethyl-1,8-diazoniaoctane |  |  | SSZ-31 |  |  | cabosil M5, zeolite Beta, |  | 32.5 | [11 empty] | ['triethyl-(6-triethylazaniumylhexyl)azanium', 'triethyl-(6-triethylammoniohexyl)ammonium'] |  |  | triethyl-(6-triethylazaniumylhexyl)azanium |  |  | CC[N+](CC)(CC)CCCCCC[N+](CC)(CC)CC |  |  | C18H42N2 |  |  | *STO |  |  | 2003
29075 | 0.01399435 | 0.0001595356 | 0 | 0.0007836837 | 0 | 0 | 0 | 0 | 0 | 0 | 0 | 0 | 0 | 0 | 0 | 0 | 0 | 0 | 0 | 0 | 0 | 0 | 0 | 0 | 0 | 0 | 0 | 0 | 0 | 0 | 0 | 0 | 0 | 0 | 0 | 0 | 0 | 0 | 0 | 0.9796046 | 0 | 0.001819266 | 0 | 0 | 0 | 0 | 0 | 0 | 0 | 0 | 0 | 10.1246/bcsj.76.883 | yes |  | 0.003638531 |  |  | 144 | 175 | FALSE |  |  |  | 1,1,1,8,8,8-hexaethyl-1,8-diazoniaoctane |  |  | SSZ-31 |  |  | cabosil M5, zeolite Beta, |  | 98.5 | [11 empty] | ['triethyl-(6-triethylazaniumylhexyl)azanium', 'triethyl-(6-triethylammoniohexyl)ammonium'] |  |  | triethyl-(6-triethylazaniumylhexyl)azanium |  |  | CC[N+](CC)(CC)CCCCCC[N+](CC)(CC)CC |  |  | C18H42N2 |  |  | *STO |  |  | 2003
29076 | 0.01398508 | 0.0008083373 | 0 | 0.0007971493 | 0 | 0 | 0 | 0 | 0 | 0 | 0 | 0 | 0 | 0 | 0 | 0 | 0 | 0 | 0 | 0 | 0 | 0 | 0 | 0 | 0 | 0 | 0 | 0 | 0 | 0 | 0 | 0 | 0 | 0 | 0 | 0 | 0 | 0 | 0 | 0.9789553 | 0 | 0.00181806 | 0 | 0 | 0 | 0 | 0 | 0 | 0 | 0 | 0 | 10.1246/bcsj.76.883 | yes |  | 0.00363612 |  |  | 144 | 175 | FALSE |  |  |  | 1,1,1,8,8,8-hexaethyl-1,8-diazoniaoctane |  |  | Beta |  |  | cabosil M5, zeolite Beta, |  | 31 | [11 empty] | ['triethyl-(6-triethylazaniumylhexyl)azanium', 'triethyl-(6-triethylammoniohexyl)ammonium'] |  |  | triethyl-(6-triethylazaniumylhexyl)azanium |  |  | CC[N+](CC)(CC)CCCCCC[N+](CC)(CC)CC |  |  | C18H42N2 |  |  | *BEA |  |  | 2003
29077 | 0.007465182 | 0.0005165906 | 0 | 0.0007913093 | 0 | 0 | 0 | 0 | 0 | 0 | 0 | 0 | 0 | 0 | 0 | 0 | 0 | 0 | 0 | 0 | 0 | 0 | 0 | 0 | 0 | 0 | 0 | 0 | 0 | 0 | 0 | 0 | 0 | 0 | 0 | 0 | 0 | 0 | 0 | 0.9854041 | 0 | 0.001940947 | 0 | 0 | 0 | 0 | 0 | 0 | 0 | 0 | 0 | 10.1246/bcsj.76.883 | yes |  | 0.003881895 |  |  | 144 | 175 | FALSE |  |  |  | 1,1,1,8,8,8-hexaethyl-1,8-diazoniaoctane |  |  | Beta |  |  | zeolite Beta, |  | 20 | [11 empty] | ['triethyl-(6-triethylazaniumylhexyl)azanium', 'triethyl-(6-triethylammoniohexyl)ammonium'] |  |  | triethyl-(6-triethylazaniumylhexyl)azanium |  |  | CC[N+](CC)(CC)CCCCCC[N+](CC)(CC)CC |  |  | C18H42N2 |  |  | *BEA |  |  | 2003
29078 | 0.0180236 | 0.0006632686 | 0 | 0.001009322 | 0 | 0 | 0 | 0 | 0 | 0 | 0 | 0 | 0 | 0 | 0 | 0 | 0 | 0 | 0 | 0 | 0 | 0 | 0 | 0 | 0 | 0 | 0 | 0 | 0 | 0 | 0 | 0 | 0 | 0 | 0 | 0 | 0 | 0 | 0 | 0.9732746 | 0 | 0.002343068 | 0 | 0 | 0 | 0 | 0 | 0 | 0 | 0 | 0 | 10.1246/bcsj.76.883 | yes |  | 0.004686137 |  |  | 144 | 175 | FALSE |  |  |  | 1,1,1,8,8,8-hexaethyl-1,8-diazoniaoctane |  |  | SSZ-31 | dense |  | cabosil M5, zeolite Beta, |  | 24 | [11 empty] | ['triethyl-(6-triethylazaniumylhexyl)azanium', 'triethyl-(6-triethylammoniohexyl)ammonium'] |  |  | triethyl-(6-triethylazaniumylhexyl)azanium |  |  | CC[N+](CC)(CC)CCCCCC[N+](CC)(CC)CC |  |  | C18H42N2 |  |  | *STO |  |  | 2003
29079 | 0.01803192 | 0.0002019575 | 0 | 0.001009788 | 0 | 0 | 0 | 0 | 0 | 0 | 0 | 0 | 0 | 0 | 0 | 0 | 0 | 0 | 0 | 0 | 0 | 0 | 0 | 0 | 0 | 0 | 0 | 0 | 0 | 0 | 0 | 0 | 0 | 0 | 0 | 0 | 0 | 0 | 0 | 0.9737239 | 0 | 0.00234415 | 0 | 0 | 0 | 0 | 0 | 0 | 0 | 0 | 0 | 10.1246/bcsj.76.883 | yes |  | 0.0046883 |  |  | 144 | 175 | FALSE |  |  |  | 1,1,1,8,8,8-hexaethyl-1,8-diazoniaoctane |  |  | SSZ-31 | dense |  | cabosil M5, zeolite Beta, |  | 55.5 | [11 empty] | ['triethyl-(6-triethylazaniumylhexyl)azanium', 'triethyl-(6-triethylammoniohexyl)ammonium'] |  |  | triethyl-(6-triethylazaniumylhexyl)azanium |  |  | CC[N+](CC)(CC)CCCCCC[N+](CC)(CC)CC |  |  | C18H42N2 |  |  | *STO |  |  | 2003
29080 | 0.01399251 | 0.0005149244 | 0 | 0.0005597004 | 0 | 0 | 0 | 0 | 0 | 0 | 0 | 0 | 0 | 0 | 0 | 0 | 0 | 0 | 0 | 0 | 0 | 0 | 0 | 0 | 0 | 0 | 0 | 0 | 0 | 0 | 0 | 0 | 0 | 0 | 0 | 0 | 0 | 0 | 0 | 0.9794758 | 0 | 0.001819026 | 0 | 0 | 0 | 0 | 0 | 0 | 0 | 0 | 0 | 10.1246/bcsj.76.883 | yes |  | 0.003638053 |  |  | 144 | 175 | FALSE |  |  |  | 1,1,1,8,8,8-hexaethyl-1,8-diazoniaoctane |  |  | SSZ-31 |  |  | cabosil M5, zeolite Beta, |  | 26 | [11 empty] | ['triethyl-(6-triethylazaniumylhexyl)azanium', 'triethyl-(6-triethylammoniohexyl)ammonium'] |  |  | triethyl-(6-triethylazaniumylhexyl)azanium |  |  | CC[N+](CC)(CC)CCCCCC[N+](CC)(CC)CC |  |  | C18H42N2 |  |  | *STO |  |  | 2003
29081 | 0.01398703 | 0.0005147227 | 0 | 0.0009511181 | 0 | 0 | 0 | 0 | 0 | 0 | 0 | 0 | 0 | 0 | 0 | 0 | 0 | 0 | 0 | 0 | 0 | 0 | 0 | 0 | 0 | 0 | 0 | 0 | 0 | 0 | 0 | 0 | 0 | 0 | 0 | 0 | 0 | 0 | 0 | 0.9790922 | 0 | 0.001818314 | 0 | 0 | 0 | 0 | 0 | 0 | 0 | 0 | 0 | 10.1246/bcsj.76.883 | yes |  | 0.003636628 |  |  | 144 | 175 | FALSE |  |  |  | 1,1,1,8,8,8-hexaethyl-1,8-diazoniaoctane |  |  | SSZ-31 | dense |  | cabosil M5, zeolite Beta, |  | 25 | [11 empty] | ['triethyl-(6-triethylazaniumylhexyl)azanium', 'triethyl-(6-triethylammoniohexyl)ammonium'] |  |  | triethyl-(6-triethylazaniumylhexyl)azanium |  |  | CC[N+](CC)(CC)CCCCCC[N+](CC)(CC)CC |  |  | C18H42N2 |  |  | *STO |  |  | 2003
29082 | 0.01398058 | 0.0005144853 | 0 | 0.001412038 | 0 | 0 | 0 | 0 | 0 | 0 | 0 | 0 | 0 | 0 | 0 | 0 | 0 | 0 | 0 | 0 | 0 | 0 | 0 | 0 | 0 | 0 | 0 | 0 | 0 | 0 | 0 | 0 | 0 | 0 | 0 | 0 | 0 | 0 | 0 | 0.9786405 | 0 | 0.001817475 | 0 | 0 | 0 | 0 | 0 | 0 | 0 | 0 | 0 | 10.1246/bcsj.76.883 | yes |  | 0.00363495 |  |  | 144 | 175 | FALSE |  |  |  | 1,1,1,8,8,8-hexaethyl-1,8-diazoniaoctane |  |  | SSZ-31 | dense |  | cabosil M5, zeolite Beta, |  | 32.5 | [11 empty] | ['triethyl-(6-triethylazaniumylhexyl)azanium', 'triethyl-(6-triethylammoniohexyl)ammonium'] |  |  | triethyl-(6-triethylazaniumylhexyl)azanium |  |  | CC[N+](CC)(CC)CCCCCC[N+](CC)(CC)CC |  |  | C18H42N2 |  |  | *STO |  |  | 2003
29083 | 0.01399898 | 0.0005151623 | 0 | 9.799283e-05 | 0 | 0 | 0 | 0 | 0 | 0 | 0 | 0 | 0 | 0 | 0 | 0 | 0 | 0 | 0 | 0 | 0 | 0 | 0 | 0 | 0 | 0 | 0 | 0 | 0 | 0 | 0 | 0 | 0 | 0 | 0 | 0 | 0 | 0 | 0 | 0.9799283 | 0 | 0.001819867 | 0 | 0 | 0 | 0 | 0 | 0 | 0 | 0 | 0 | 10.1246/bcsj.76.883 | yes |  | 0.003639734 |  |  | 144 | 175 | FALSE |  |  |  | 1,1,1,8,8,8-hexaethyl-1,8-diazoniaoctane |  |  | SSZ-31 | dense |  | cabosil M5, zeolite Beta, |  | 28.5 | [11 empty] | ['triethyl-(6-triethylazaniumylhexyl)azanium', 'triethyl-(6-triethylammoniohexyl)ammonium'] |  |  | triethyl-(6-triethylazaniumylhexyl)azanium |  |  | CC[N+](CC)(CC)CCCCCC[N+](CC)(CC)CC |  |  | C18H42N2 |  |  | *STO |  |  | 2003
29084
29085 | 0 | 0.01587302 | 0.01587302 | 0 | 0 | 0 | 0 | 0 | 0 | 0 | 0 | 0 | 0 | 0 | 0 | 0 | 0 | 0 | 0 | 0 | 0 | 0 | 0 | 0 | 0 | 0 | 0 | 0 | 0 | 0 | 0 | 0 | 0 | 0 | 0 | 0 | 0 | 0 | 0 | 0.952381 | 0 | 0.01587302 | 0 | 0 | 0 | 0 | 0 | 0 | 0 | 0 | 0 | 10.1246/cl.150492 | yes |  | 0 | 72 |  | 168 | 200 | TRUE |  |  |  | N,N,N',N'-tetrakis(2-hydroxyethyl)ethylenediamine |  |  | AlPO-5 |  |  | AIP, Ludox AS-40, phosphoric acid | Aldrich, Aldrich, TCI | [12 empty] | ['2-[2-(bis(2-hydroxyethyl)amino)ethyl-(2-hydroxyethyl)amino]ethanol', '140-07-8', "2,2',2'',2'''-(1,2-Ethanediyldinitrilo)tetrakisethanol", "2,2',2'',2'''-Ethylenedinitrilotetraethanol", 'EINECS 205-396-0', "Ethanol, 2,2',2'',2'''-(ethylenedinitrilo)tetra- (8CI)", 'NSC 21705', 'Tetrahydroxyethyl ethylenediamine', "2,2',2'',2'''-(Ethylenediimino)tetraethanol", 'ENTOL', "Ethanol, 2,2',2'',2'''-(1,2-ethanediyldinitrilo)tetrakis-", "Ethanol, 2,2',2'',2'''-(ethylenedinitrilo)tetra-", 'Ethylenediamine tetraethanol', "Ethylenediamine, N,N,N',N'-tetrakis(2-hydroxyethyl)-", 'Ethylenedinitrilotetraethanol', "N,N,N',N'-Tetrakis(2-hydroxyethyl)-1,2-diaminoethane", "N,N,N',N'-Tetrakis(2-hydroxyethyl)ethylenediamine", "N,N,N',N'-Tetrakis(hydroxyethyl)ethylenediamine", 'NSC21705', 'TKED', 'Tetra(hydroxyethyl)ethylenediamine', 'Tetrahydroxyethylethylenediamine', 'Tetrakis(hydroxyethyl)ethylenediamine', 'Theed', 'FR-2403', "NNN'N'-Tetrakis(2-hydroxyethyl)ethylenediamine", '(Tetrahydroxyethyl)ethylenediamine', "2,2',2'',2'''-(Ethylenedinitrilo)tetraethanol", '87600_FLUKA', 'N,N,N&#8242;,N&#8242;-Tetrakis(2-hydroxyethyl)ethylenediamine'] |  |  | 2-[2-(bis(2-hydroxyethyl)amino)ethyl-(2-hydroxyethyl)amino]ethanol |  |  | OCCN(CCO)CCN(CCO)CCO |  |  | C10H24N2O4 |  |  | AEN |  |  | 2015
29086 | 0 | 0.01577287 | 0.01577287 | 0 | 0 | 0 | 0 | 0 | 0 | 0 | 0 | 0 | 0 | 0 | 0 | 0 | 0 | 0 | 0 | 0 | 0 | 0 | 0 | 0 | 0 | 0 | 0 | 0 | 0 | 0 | 0 | 0 | 0 | 0 | 0 | 0 | 0 | 0 | 0 | 0.9463722 | 0 | 0.02208202 | 0 | 0 | 0 | 0 | 0 | 0 | 0 | 0 | 0 | 10.1246/cl.150492 | yes |  | 0 | 72 |  | 168 | 200 | TRUE |  |  |  | N,N,N',N'-tetrakis(2-hydroxyethyl)ethylenediamine |  |  | AlPO-5 |  |  | AIP, Ludox AS-40, phosphoric acid | Aldrich, Aldrich, TCI | [12 empty] | ['2-[2-(bis(2-hydroxyethyl)amino)ethyl-(2-hydroxyethyl)amino]ethanol', '140-07-8', "2,2',2'',2'''-(1,2-Ethanediyldinitrilo)tetrakisethanol", "2,2',2'',2'''-Ethylenedinitrilotetraethanol", 'EINECS 205-396-0', "Ethanol, 2,2',2'',2'''-(ethylenedinitrilo)tetra- (8CI)", 'NSC 21705', 'Tetrahydroxyethyl ethylenediamine', "2,2',2'',2'''-(Ethylenediimino)tetraethanol", 'ENTOL', "Ethanol, 2,2',2'',2'''-(1,2-ethanediyldinitrilo)tetrakis-", "Ethanol, 2,2',2'',2'''-(ethylenedinitrilo)tetra-", 'Ethylenediamine tetraethanol', "Ethylenediamine, N,N,N',N'-tetrakis(2-hydroxyethyl)-", 'Ethylenedinitrilotetraethanol', "N,N,N',N'-Tetrakis(2-hydroxyethyl)-1,2-diaminoethane", "N,N,N',N'-Tetrakis(2-hydroxyethyl)ethylenediamine", "N,N,N',N'-Tetrakis(hydroxyethyl)ethylenediamine", 'NSC21705', 'TKED', 'Tetra(hydroxyethyl)ethylenediamine', 'Tetrahydroxyethylethylenediamine', 'Tetrakis(hydroxyethyl)ethylenediamine', 'Theed', 'FR-2403', "NNN'N'-Tetrakis(2-hydroxyethyl)ethylenediamine", '(Tetrahydroxyethyl)ethylenediamine', "2,2',2'',2'''-(Ethylenedinitrilo)tetraethanol", '87600_FLUKA', 'N,N,N&#8242;,N&#8242;-Tetrakis(2-hydroxyethyl)ethylenediamine'] |  |  | 2-[2-(bis(2-hydroxyethyl)amino)ethyl-(2-hydroxyethyl)amino]ethanol |  |  | OCCN(CCO)CCN(CCO)CCO |  |  | C10H24N2O4 |  |  | AEN |  |  | 2015
29087 | 0 | 0.008012821 | 0.008012821 | 0 | 0 | 0 | 0 | 0 | 0 | 0 | 0 | 0 | 0 | 0 | 0 | 0 | 0 | 0 | 0 | 0 | 0 | 0 | 0 | 0 | 0 | 0 | 0 | 0 | 0 | 0 | 0 | 0 | 0 | 0 | 0 | 0 | 0 | 0 | 0 | 0.9615385 | 0 | 0.0224359 | 0 | 0 | 0 | 0 | 0 | 0 | 0 | 0 | 0 | 10.1246/cl.150492 | yes |  | 0 | 72 |  | 168 | 200 | TRUE |  |  |  | N,N,N',N'-tetrakis(2-hydroxyethyl)ethylenediamine |  |  | AlPO-5 |  |  | AIP, Ludox AS-40, phosphoric acid | Aldrich, Aldrich, TCI | [12 empty] | ['2-[2-(bis(2-hydroxyethyl)amino)ethyl-(2-hydroxyethyl)amino]ethanol', '140-07-8', "2,2',2'',2'''-(1,2-Ethanediyldinitrilo)tetrakisethanol", "2,2',2'',2'''-Ethylenedinitrilotetraethanol", 'EINECS 205-396-0', "Ethanol, 2,2',2'',2'''-(ethylenedinitrilo)tetra- (8CI)", 'NSC 21705', 'Tetrahydroxyethyl ethylenediamine', "2,2',2'',2'''-(Ethylenediimino)tetraethanol", 'ENTOL', "Ethanol, 2,2',2'',2'''-(1,2-ethanediyldinitrilo)tetrakis-", "Ethanol, 2,2',2'',2'''-(ethylenedinitrilo)tetra-", 'Ethylenediamine tetraethanol', "Ethylenediamine, N,N,N',N'-tetrakis(2-hydroxyethyl)-", 'Ethylenedinitrilotetraethanol', "N,N,N',N'-Tetrakis(2-hydroxyethyl)-1,2-diaminoethane", "N,N,N',N'-Tetrakis(2-hydroxyethyl)ethylenediamine", "N,N,N',N'-Tetrakis(hydroxyethyl)ethylenediamine", 'NSC21705', 'TKED', 'Tetra(hydroxyethyl)ethylenediamine', 'Tetrahydroxyethylethylenediamine', 'Tetrakis(hydroxyethyl)ethylenediamine', 'Theed', 'FR-2403', "NNN'N'-Tetrakis(2-hydroxyethyl)ethylenediamine", '(Tetrahydroxyethyl)ethylenediamine', "2,2',2'',2'''-(Ethylenedinitrilo)tetraethanol", '87600_FLUKA', 'N,N,N&#8242;,N&#8242;-Tetrakis(2-hydroxyethyl)ethylenediamine'] |  |  | 2-[2-(bis(2-hydroxyethyl)amino)ethyl-(2-hydroxyethyl)amino]ethanol |  |  | OCCN(CCO)CCN(CCO)CCO |  |  | C10H24N2O4 |  |  | AEN |  |  | 2015
29088 | 0.001602564 | 0.01602564 | 0.01602564 | 0 | 0 | 0 | 0 | 0 | 0 | 0 | 0 | 0 | 0 | 0 | 0 | 0 | 0 | 0 | 0 | 0 | 0 | 0 | 0 | 0 | 0 | 0 | 0 | 0 | 0 | 0 | 0 | 0 | 0 | 0 | 0 | 0 | 0 | 0 | 0 | 0.9615385 | 0 | 0.004807692 | 0 | 0 | 0 | 0 | 0 | 0 | 0 | 0 | 0 | 10.1246/cl.150492 | yes |  | 0 | 72 |  | 168 | 200 | TRUE |  |  |  | N,N,N',N'-tetrakis(2-hydroxyethyl)ethylenediamine |  |  | SAPO-5 |  |  | AIP, Ludox AS-40, phosphoric acid | Aldrich, Aldrich, TCI | [12 empty] | ['2-[2-(bis(2-hydroxyethyl)amino)ethyl-(2-hydroxyethyl)amino]ethanol', '140-07-8', "2,2',2'',2'''-(1,2-Ethanediyldinitrilo)tetrakisethanol", "2,2',2'',2'''-Ethylenedinitrilotetraethanol", 'EINECS 205-396-0', "Ethanol, 2,2',2'',2'''-(ethylenedinitrilo)tetra- (8CI)", 'NSC 21705', 'Tetrahydroxyethyl ethylenediamine', "2,2',2'',2'''-(Ethylenediimino)tetraethanol", 'ENTOL', "Ethanol, 2,2',2'',2'''-(1,2-ethanediyldinitrilo)tetrakis-", "Ethanol, 2,2',2'',2'''-(ethylenedinitrilo)tetra-", 'Ethylenediamine tetraethanol', "Ethylenediamine, N,N,N',N'-tetrakis(2-hydroxyethyl)-", 'Ethylenedinitrilotetraethanol', "N,N,N',N'-Tetrakis(2-hydroxyethyl)-1,2-diaminoethane", "N,N,N',N'-Tetrakis(2-hydroxyethyl)ethylenediamine", "N,N,N',N'-Tetrakis(hydroxyethyl)ethylenediamine", 'NSC21705', 'TKED', 'Tetra(hydroxyethyl)ethylenediamine', 'Tetrahydroxyethylethylenediamine', 'Tetrakis(hydroxyethyl)ethylenediamine', 'Theed', 'FR-2403', "NNN'N'-Tetrakis(2-hydroxyethyl)ethylenediamine", '(Tetrahydroxyethyl)ethylenediamine', "2,2',2'',2'''-(Ethylenedinitrilo)tetraethanol", '87600_FLUKA', 'N,N,N&#8242;,N&#8242;-Tetrakis(2-hydroxyethyl)ethylenediamine'] |  |  | 2-[2-(bis(2-hydroxyethyl)amino)ethyl-(2-hydroxyethyl)amino]ethanol |  |  | OCCN(CCO)CCN(CCO)CCO |  |  | C10H24N2O4 |  |  | AFI |  |  | 2015
29089 | 0.003196931 | 0.01598465 | 0.01598465 | 0 | 0 | 0 | 0 | 0 | 0 | 0 | 0 | 0 | 0 | 0 | 0 | 0 | 0 | 0 | 0 | 0 | 0 | 0 | 0 | 0 | 0 | 0 | 0 | 0 | 0 | 0 | 0 | 0 | 0 | 0 | 0 | 0 | 0 | 0 | 0 | 0.9590793 | 0 | 0.005754476 | 0 | 0 | 0 | 0 | 0 | 0 | 0 | 0 | 0 | 10.1246/cl.150492 | yes |  | 0 | 72 |  | 168 | 200 | TRUE |  |  |  | N,N,N',N'-tetrakis(2-hydroxyethyl)ethylenediamine |  |  | SAPO-5 |  |  | AIP, Ludox AS-40, phosphoric acid | Aldrich, Aldrich, TCI | [12 empty] | ['2-[2-(bis(2-hydroxyethyl)amino)ethyl-(2-hydroxyethyl)amino]ethanol', '140-07-8', "2,2',2'',2'''-(1,2-Ethanediyldinitrilo)tetrakisethanol", "2,2',2'',2'''-Ethylenedinitrilotetraethanol", 'EINECS 205-396-0', "Ethanol, 2,2',2'',2'''-(ethylenedinitrilo)tetra- (8CI)", 'NSC 21705', 'Tetrahydroxyethyl ethylenediamine', "2,2',2'',2'''-(Ethylenediimino)tetraethanol", 'ENTOL', "Ethanol, 2,2',2'',2'''-(1,2-ethanediyldinitrilo)tetrakis-", "Ethanol, 2,2',2'',2'''-(ethylenedinitrilo)tetra-", 'Ethylenediamine tetraethanol', "Ethylenediamine, N,N,N',N'-tetrakis(2-hydroxyethyl)-", 'Ethylenedinitrilotetraethanol', "N,N,N',N'-Tetrakis(2-hydroxyethyl)-1,2-diaminoethane", "N,N,N',N'-Tetrakis(2-hydroxyethyl)ethylenediamine", "N,N,N',N'-Tetrakis(hydroxyethyl)ethylenediamine", 'NSC21705', 'TKED', 'Tetra(hydroxyethyl)ethylenediamine', 'Tetrahydroxyethylethylenediamine', 'Tetrakis(hydroxyethyl)ethylenediamine', 'Theed', 'FR-2403', "NNN'N'-Tetrakis(2-hydroxyethyl)ethylenediamine", '(Tetrahydroxyethyl)ethylenediamine', "2,2',2'',2'''-(Ethylenedinitrilo)tetraethanol", '87600_FLUKA', 'N,N,N&#8242;,N&#8242;-Tetrakis(2-hydroxyethyl)ethylenediamine'] |  |  | 2-[2-(bis(2-hydroxyethyl)amino)ethyl-(2-hydroxyethyl)amino]ethanol |  |  | OCCN(CCO)CCN(CCO)CCO |  |  | C10H24N2O4 |  |  | AFI |  |  | 2015
29090 | 0.003194888 | 0.01597444 | 0.01597444 | 0 | 0 | 0 | 0 | 0 | 0 | 0 | 0 | 0 | 0 | 0 | 0 | 0 | 0 | 0 | 0 | 0 | 0 | 0 | 0 | 0 | 0 | 0 | 0 | 0 | 0 | 0 | 0 | 0 | 0 | 0 | 0 | 0 | 0 | 0 | 0 | 0.9584665 | 0 | 0.006389776 | 0 | 0 | 0 | 0 | 0 | 0 | 0 | 0 | 0 | 10.1246/cl.150492 | yes |  | 0 | 72 |  | 168 | 200 | TRUE |  |  |  | N,N,N',N'-tetrakis(2-hydroxyethyl)ethylenediamine |  |  | SAPO-5 |  |  | AIP, Ludox AS-40, phosphoric acid | Aldrich, Aldrich, TCI | [12 empty] | ['2-[2-(bis(2-hydroxyethyl)amino)ethyl-(2-hydroxyethyl)amino]ethanol', '140-07-8', "2,2',2'',2'''-(1,2-Ethanediyldinitrilo)tetrakisethanol", "2,2',2'',2'''-Ethylenedinitrilotetraethanol", 'EINECS 205-396-0', "Ethanol, 2,2',2'',2'''-(ethylenedinitrilo)tetra- (8CI)", 'NSC 21705', 'Tetrahydroxyethyl ethylenediamine', "2,2',2'',2'''-(Ethylenediimino)tetraethanol", 'ENTOL', "Ethanol, 2,2',2'',2'''-(1,2-ethanediyldinitrilo)tetrakis-", "Ethanol, 2,2',2'',2'''-(ethylenedinitrilo)tetra-", 'Ethylenediamine tetraethanol', "Ethylenediamine, N,N,N',N'-tetrakis(2-hydroxyethyl)-", 'Ethylenedinitrilotetraethanol', "N,N,N',N'-Tetrakis(2-hydroxyethyl)-1,2-diaminoethane", "N,N,N',N'-Tetrakis(2-hydroxyethyl)ethylenediamine", "N,N,N',N'-Tetrakis(hydroxyethyl)ethylenediamine", 'NSC21705', 'TKED', 'Tetra(hydroxyethyl)ethylenediamine', 'Tetrahydroxyethylethylenediamine', 'Tetrakis(hydroxyethyl)ethylenediamine', 'Theed', 'FR-2403', "NNN'N'-Tetrakis(2-hydroxyethyl)ethylenediamine", '(Tetrahydroxyethyl)ethylenediamine', "2,2',2'',2'''-(Ethylenedinitrilo)tetraethanol", '87600_FLUKA', 'N,N,N&#8242;,N&#8242;-Tetrakis(2-hydroxyethyl)ethylenediamine'] |  |  | 2-[2-(bis(2-hydroxyethyl)amino)ethyl-(2-hydroxyethyl)amino]ethanol |  |  | OCCN(CCO)CCN(CCO)CCO |  |  | C10H24N2O4 |  |  | AFI |  |  | 2015
29091 | 0.001594896 | 0.01594896 | 0.01594896 | 0 | 0 | 0 | 0 | 0 | 0 | 0 | 0 | 0 | 0 | 0 | 0 | 0 | 0 | 0 | 0 | 0 | 0 | 0 | 0 | 0 | 0 | 0 | 0 | 0 | 0 | 0 | 0 | 0 | 0 | 0 | 0 | 0 | 0 | 0 | 0 | 0.9569378 | 0 | 0.009569378 | 0 | 0 | 0 | 0 | 0 | 0 | 0 | 0 | 0 | 10.1246/cl.150492 | yes |  | 0 | 72 |  | 168 | 200 | TRUE |  |  |  | N,N,N',N'-tetrakis(2-hydroxyethyl)ethylenediamine |  |  | SAPO-5 |  |  | AIP, Ludox AS-40, phosphoric acid | Aldrich, Aldrich, TCI | [12 empty] | ['2-[2-(bis(2-hydroxyethyl)amino)ethyl-(2-hydroxyethyl)amino]ethanol', '140-07-8', "2,2',2'',2'''-(1,2-Ethanediyldinitrilo)tetrakisethanol", "2,2',2'',2'''-Ethylenedinitrilotetraethanol", 'EINECS 205-396-0', "Ethanol, 2,2',2'',2'''-(ethylenedinitrilo)tetra- (8CI)", 'NSC 21705', 'Tetrahydroxyethyl ethylenediamine', "2,2',2'',2'''-(Ethylenediimino)tetraethanol", 'ENTOL', "Ethanol, 2,2',2'',2'''-(1,2-ethanediyldinitrilo)tetrakis-", "Ethanol, 2,2',2'',2'''-(ethylenedinitrilo)tetra-", 'Ethylenediamine tetraethanol', "Ethylenediamine, N,N,N',N'-tetrakis(2-hydroxyethyl)-", 'Ethylenedinitrilotetraethanol', "N,N,N',N'-Tetrakis(2-hydroxyethyl)-1,2-diaminoethane", "N,N,N',N'-Tetrakis(2-hydroxyethyl)ethylenediamine", "N,N,N',N'-Tetrakis(hydroxyethyl)ethylenediamine", 'NSC21705', 'TKED', 'Tetra(hydroxyethyl)ethylenediamine', 'Tetrahydroxyethylethylenediamine', 'Tetrakis(hydroxyethyl)ethylenediamine', 'Theed', 'FR-2403', "NNN'N'-Tetrakis(2-hydroxyethyl)ethylenediamine", '(Tetrahydroxyethyl)ethylenediamine', "2,2',2'',2'''-(Ethylenedinitrilo)tetraethanol", '87600_FLUKA', 'N,N,N&#8242;,N&#8242;-Tetrakis(2-hydroxyethyl)ethylenediamine'] |  |  | 2-[2-(bis(2-hydroxyethyl)amino)ethyl-(2-hydroxyethyl)amino]ethanol |  |  | OCCN(CCO)CCN(CCO)CCO |  |  | C10H24N2O4 |  |  | AFI |  |  | 2015
29092 | 0.003184713 | 0.01592357 | 0.01592357 | 0 | 0 | 0 | 0 | 0 | 0 | 0 | 0 | 0 | 0 | 0 | 0 | 0 | 0 | 0 | 0 | 0 | 0 | 0 | 0 | 0 | 0 | 0 | 0 | 0 | 0 | 0 | 0 | 0 | 0 | 0 | 0 | 0 | 0 | 0 | 0 | 0.955414 | 0 | 0.00955414 | 0 | 0 | 0 | 0 | 0 | 0 | 0 | 0 | 0 | 10.1246/cl.150492 | yes |  | 0 | 72 |  | 168 | 200 | TRUE |  |  |  | N,N,N',N'-tetrakis(2-hydroxyethyl)ethylenediamine |  |  | SAPO-5 |  |  | AIP, Ludox AS-40, phosphoric acid | Aldrich, Aldrich, TCI | [12 empty] | ['2-[2-(bis(2-hydroxyethyl)amino)ethyl-(2-hydroxyethyl)amino]ethanol', '140-07-8', "2,2',2'',2'''-(1,2-Ethanediyldinitrilo)tetrakisethanol", "2,2',2'',2'''-Ethylenedinitrilotetraethanol", 'EINECS 205-396-0', "Ethanol, 2,2',2'',2'''-(ethylenedinitrilo)tetra- (8CI)", 'NSC 21705', 'Tetrahydroxyethyl ethylenediamine', "2,2',2'',2'''-(Ethylenediimino)tetraethanol", 'ENTOL', "Ethanol, 2,2',2'',2'''-(1,2-ethanediyldinitrilo)tetrakis-", "Ethanol, 2,2',2'',2'''-(ethylenedinitrilo)tetra-", 'Ethylenediamine tetraethanol', "Ethylenediamine, N,N,N',N'-tetrakis(2-hydroxyethyl)-", 'Ethylenedinitrilotetraethanol', "N,N,N',N'-Tetrakis(2-hydroxyethyl)-1,2-diaminoethane", "N,N,N',N'-Tetrakis(2-hydroxyethyl)ethylenediamine", "N,N,N',N'-Tetrakis(hydroxyethyl)ethylenediamine", 'NSC21705', 'TKED', 'Tetra(hydroxyethyl)ethylenediamine', 'Tetrahydroxyethylethylenediamine', 'Tetrakis(hydroxyethyl)ethylenediamine', 'Theed', 'FR-2403', "NNN'N'-Tetrakis(2-hydroxyethyl)ethylenediamine", '(Tetrahydroxyethyl)ethylenediamine', "2,2',2'',2'''-(Ethylenedinitrilo)tetraethanol", '87600_FLUKA', 'N,N,N&#8242;,N&#8242;-Tetrakis(2-hydroxyethyl)ethylenediamine'] |  |  | 2-[2-(bis(2-hydroxyethyl)amino)ethyl-(2-hydroxyethyl)amino]ethanol |  |  | OCCN(CCO)CCN(CCO)CCO |  |  | C10H24N2O4 |  |  | AFI |  |  | 2015
29093 | 0.003968254 | 0.01587302 | 0.01587302 | 0 | 0 | 0 | 0 | 0 | 0 | 0 | 0 | 0 | 0 | 0 | 0 | 0 | 0 | 0 | 0 | 0 | 0 | 0 | 0 | 0 | 0 | 0 | 0 | 0 | 0 | 0 | 0 | 0 | 0 | 0 | 0 | 0 | 0 | 0 | 0 | 0.952381 | 0 | 0.01190476 | 0 | 0 | 0 | 0 | 0 | 0 | 0 | 0 | 0 | 10.1246/cl.150492 | yes |  | 0 | 72 |  | 168 | 200 | TRUE |  |  |  | N,N,N',N'-tetrakis(2-hydroxyethyl)ethylenediamine |  |  | SAPO-5 |  |  | AIP, Ludox AS-40, phosphoric acid | Aldrich, Aldrich, TCI | [12 empty] | ['2-[2-(bis(2-hydroxyethyl)amino)ethyl-(2-hydroxyethyl)amino]ethanol', '140-07-8', "2,2',2'',2'''-(1,2-Ethanediyldinitrilo)tetrakisethanol", "2,2',2'',2'''-Ethylenedinitrilotetraethanol", 'EINECS 205-396-0', "Ethanol, 2,2',2'',2'''-(ethylenedinitrilo)tetra- (8CI)", 'NSC 21705', 'Tetrahydroxyethyl ethylenediamine', "2,2',2'',2'''-(Ethylenediimino)tetraethanol", 'ENTOL', "Ethanol, 2,2',2'',2'''-(1,2-ethanediyldinitrilo)tetrakis-", "Ethanol, 2,2',2'',2'''-(ethylenedinitrilo)tetra-", 'Ethylenediamine tetraethanol', "Ethylenediamine, N,N,N',N'-tetrakis(2-hydroxyethyl)-", 'Ethylenedinitrilotetraethanol', "N,N,N',N'-Tetrakis(2-hydroxyethyl)-1,2-diaminoethane", "N,N,N',N'-Tetrakis(2-hydroxyethyl)ethylenediamine", "N,N,N',N'-Tetrakis(hydroxyethyl)ethylenediamine", 'NSC21705', 'TKED', 'Tetra(hydroxyethyl)ethylenediamine', 'Tetrahydroxyethylethylenediamine', 'Tetrakis(hydroxyethyl)ethylenediamine', 'Theed', 'FR-2403', "NNN'N'-Tetrakis(2-hydroxyethyl)ethylenediamine", '(Tetrahydroxyethyl)ethylenediamine', "2,2',2'',2'''-(Ethylenedinitrilo)tetraethanol", '87600_FLUKA', 'N,N,N&#8242;,N&#8242;-Tetrakis(2-hydroxyethyl)ethylenediamine'] |  |  | 2-[2-(bis(2-hydroxyethyl)amino)ethyl-(2-hydroxyethyl)amino]ethanol |  |  | OCCN(CCO)CCN(CCO)CCO |  |  | C10H24N2O4 |  |  | AFI |  |  | 2015
29094 | 0.001192843 | 0.01590457 | 0.01590457 | 0 | 0 | 0 | 0 | 0 | 0 | 0 | 0 | 0 | 0 | 0 | 0 | 0 | 0 | 0 | 0 | 0 | 0 | 0 | 0 | 0 | 0 | 0 | 0 | 0 | 0 | 0 | 0 | 0 | 0 | 0 | 0 | 0 | 0 | 0 | 0 | 0.9542744 | 0 | 0.01272366 | 0 | 0 | 0 | 0 | 0 | 0 | 0 | 0 | 0 | 10.1246/cl.150492 | yes |  | 0 | 72 |  | 168 | 200 | TRUE |  |  |  | N,N,N',N'-tetrakis(2-hydroxyethyl)ethylenediamine |  |  | SAPO-5 |  |  | AIP, Ludox AS-40, phosphoric acid | Aldrich, Aldrich, TCI | [12 empty] | ['2-[2-(bis(2-hydroxyethyl)amino)ethyl-(2-hydroxyethyl)amino]ethanol', '140-07-8', "2,2',2'',2'''-(1,2-Ethanediyldinitrilo)tetrakisethanol", "2,2',2'',2'''-Ethylenedinitrilotetraethanol", 'EINECS 205-396-0', "Ethanol, 2,2',2'',2'''-(ethylenedinitrilo)tetra- (8CI)", 'NSC 21705', 'Tetrahydroxyethyl ethylenediamine', "2,2',2'',2'''-(Ethylenediimino)tetraethanol", 'ENTOL', "Ethanol, 2,2',2'',2'''-(1,2-ethanediyldinitrilo)tetrakis-", "Ethanol, 2,2',2'',2'''-(ethylenedinitrilo)tetra-", 'Ethylenediamine tetraethanol', "Ethylenediamine, N,N,N',N'-tetrakis(2-hydroxyethyl)-", 'Ethylenedinitrilotetraethanol', "N,N,N',N'-Tetrakis(2-hydroxyethyl)-1,2-diaminoethane", "N,N,N',N'-Tetrakis(2-hydroxyethyl)ethylenediamine", "N,N,N',N'-Tetrakis(hydroxyethyl)ethylenediamine", 'NSC21705', 'TKED', 'Tetra(hydroxyethyl)ethylenediamine', 'Tetrahydroxyethylethylenediamine', 'Tetrakis(hydroxyethyl)ethylenediamine', 'Theed', 'FR-2403', "NNN'N'-Tetrakis(2-hydroxyethyl)ethylenediamine", '(Tetrahydroxyethyl)ethylenediamine', "2,2',2'',2'''-(Ethylenedinitrilo)tetraethanol", '87600_FLUKA', 'N,N,N&#8242;,N&#8242;-Tetrakis(2-hydroxyethyl)ethylenediamine'] |  |  | 2-[2-(bis(2-hydroxyethyl)amino)ethyl-(2-hydroxyethyl)amino]ethanol |  |  | OCCN(CCO)CCN(CCO)CCO |  |  | C10H24N2O4 |  |  | AFI |  |  | 2015
29095 | 0.001589825 | 0.01589825 | 0.01589825 | 0 | 0 | 0 | 0 | 0 | 0 | 0 | 0 | 0 | 0 | 0 | 0 | 0 | 0 | 0 | 0 | 0 | 0 | 0 | 0 | 0 | 0 | 0 | 0 | 0 | 0 | 0 | 0 | 0 | 0 | 0 | 0 | 0 | 0 | 0 | 0 | 0.9538951 | 0 | 0.0127186 | 0 | 0 | 0 | 0 | 0 | 0 | 0 | 0 | 0 | 10.1246/cl.150492 | yes |  | 0 | 72 |  | 168 | 200 | TRUE |  |  |  | N,N,N',N'-tetrakis(2-hydroxyethyl)ethylenediamine |  |  | SAPO-5 |  |  | AIP, Ludox AS-40, phosphoric acid | Aldrich, Aldrich, TCI | [12 empty] | ['2-[2-(bis(2-hydroxyethyl)amino)ethyl-(2-hydroxyethyl)amino]ethanol', '140-07-8', "2,2',2'',2'''-(1,2-Ethanediyldinitrilo)tetrakisethanol", "2,2',2'',2'''-Ethylenedinitrilotetraethanol", 'EINECS 205-396-0', "Ethanol, 2,2',2'',2'''-(ethylenedinitrilo)tetra- (8CI)", 'NSC 21705', 'Tetrahydroxyethyl ethylenediamine', "2,2',2'',2'''-(Ethylenediimino)tetraethanol", 'ENTOL', "Ethanol, 2,2',2'',2'''-(1,2-ethanediyldinitrilo)tetrakis-", "Ethanol, 2,2',2'',2'''-(ethylenedinitrilo)tetra-", 'Ethylenediamine tetraethanol', "Ethylenediamine, N,N,N',N'-tetrakis(2-hydroxyethyl)-", 'Ethylenedinitrilotetraethanol', "N,N,N',N'-Tetrakis(2-hydroxyethyl)-1,2-diaminoethane", "N,N,N',N'-Tetrakis(2-hydroxyethyl)ethylenediamine", "N,N,N',N'-Tetrakis(hydroxyethyl)ethylenediamine", 'NSC21705', 'TKED', 'Tetra(hydroxyethyl)ethylenediamine', 'Tetrahydroxyethylethylenediamine', 'Tetrakis(hydroxyethyl)ethylenediamine', 'Theed', 'FR-2403', "NNN'N'-Tetrakis(2-hydroxyethyl)ethylenediamine", '(Tetrahydroxyethyl)ethylenediamine', "2,2',2'',2'''-(Ethylenedinitrilo)tetraethanol", '87600_FLUKA', 'N,N,N&#8242;,N&#8242;-Tetrakis(2-hydroxyethyl)ethylenediamine'] |  |  | 2-[2-(bis(2-hydroxyethyl)amino)ethyl-(2-hydroxyethyl)amino]ethanol |  |  | OCCN(CCO)CCN(CCO)CCO |  |  | C10H24N2O4 |  |  | AFI |  |  | 2015
29096 | 0.003174603 | 0.01587302 | 0.01587302 | 0 | 0 | 0 | 0 | 0 | 0 | 0 | 0 | 0 | 0 | 0 | 0 | 0 | 0 | 0 | 0 | 0 | 0 | 0 | 0 | 0 | 0 | 0 | 0 | 0 | 0 | 0 | 0 | 0 | 0 | 0 | 0 | 0 | 0 | 0 | 0 | 0.952381 | 0 | 0.01269841 | 0 | 0 | 0 | 0 | 0 | 0 | 0 | 0 | 0 | 10.1246/cl.150492 | yes |  | 0 | 72 |  | 168 | 200 | TRUE |  |  |  | N,N,N',N'-tetrakis(2-hydroxyethyl)ethylenediamine |  |  | SAPO-5 |  |  | AIP, Ludox AS-40, phosphoric acid | Aldrich, Aldrich, TCI | [12 empty] | ['2-[2-(bis(2-hydroxyethyl)amino)ethyl-(2-hydroxyethyl)amino]ethanol', '140-07-8', "2,2',2'',2'''-(1,2-Ethanediyldinitrilo)tetrakisethanol", "2,2',2'',2'''-Ethylenedinitrilotetraethanol", 'EINECS 205-396-0', "Ethanol, 2,2',2'',2'''-(ethylenedinitrilo)tetra- (8CI)", 'NSC 21705', 'Tetrahydroxyethyl ethylenediamine', "2,2',2'',2'''-(Ethylenediimino)tetraethanol", 'ENTOL', "Ethanol, 2,2',2'',2'''-(1,2-ethanediyldinitrilo)tetrakis-", "Ethanol, 2,2',2'',2'''-(ethylenedinitrilo)tetra-", 'Ethylenediamine tetraethanol', "Ethylenediamine, N,N,N',N'-tetrakis(2-hydroxyethyl)-", 'Ethylenedinitrilotetraethanol', "N,N,N',N'-Tetrakis(2-hydroxyethyl)-1,2-diaminoethane", "N,N,N',N'-Tetrakis(2-hydroxyethyl)ethylenediamine", "N,N,N',N'-Tetrakis(hydroxyethyl)ethylenediamine", 'NSC21705', 'TKED', 'Tetra(hydroxyethyl)ethylenediamine', 'Tetrahydroxyethylethylenediamine', 'Tetrakis(hydroxyethyl)ethylenediamine', 'Theed', 'FR-2403', "NNN'N'-Tetrakis(2-hydroxyethyl)ethylenediamine", '(Tetrahydroxyethyl)ethylenediamine', "2,2',2'',2'''-(Ethylenedinitrilo)tetraethanol", '87600_FLUKA', 'N,N,N&#8242;,N&#8242;-Tetrakis(2-hydroxyethyl)ethylenediamine'] |  |  | 2-[2-(bis(2-hydroxyethyl)amino)ethyl-(2-hydroxyethyl)amino]ethanol |  |  | OCCN(CCO)CCN(CCO)CCO |  |  | C10H24N2O4 |  |  | AFI |  |  | 2015
29097 | 0.0007930214 | 0.01586043 | 0.01586043 | 0 | 0 | 0 | 0 | 0 | 0 | 0 | 0 | 0 | 0 | 0 | 0 | 0 | 0 | 0 | 0 | 0 | 0 | 0 | 0 | 0 | 0 | 0 | 0 | 0 | 0 | 0 | 0 | 0 | 0 | 0 | 0 | 0 | 0 | 0 | 0 | 0.9516257 | 0 | 0.01586043 | 0 | 0 | 0 | 0 | 0 | 0 | 0 | 0 | 0 | 10.1246/cl.150492 | yes |  | 0 | 72 |  | 168 | 200 | TRUE |  |  |  | N,N,N',N'-tetrakis(2-hydroxyethyl)ethylenediamine |  |  | SAPO-5 |  |  | AIP, Ludox AS-40, phosphoric acid | Aldrich, Aldrich, TCI | [12 empty] | ['2-[2-(bis(2-hydroxyethyl)amino)ethyl-(2-hydroxyethyl)amino]ethanol', '140-07-8', "2,2',2'',2'''-(1,2-Ethanediyldinitrilo)tetrakisethanol", "2,2',2'',2'''-Ethylenedinitrilotetraethanol", 'EINECS 205-396-0', "Ethanol, 2,2',2'',2'''-(ethylenedinitrilo)tetra- (8CI)", 'NSC 21705', 'Tetrahydroxyethyl ethylenediamine', "2,2',2'',2'''-(Ethylenediimino)tetraethanol", 'ENTOL', "Ethanol, 2,2',2'',2'''-(1,2-ethanediyldinitrilo)tetrakis-", "Ethanol, 2,2',2'',2'''-(ethylenedinitrilo)tetra-", 'Ethylenediamine tetraethanol', "Ethylenediamine, N,N,N',N'-tetrakis(2-hydroxyethyl)-", 'Ethylenedinitrilotetraethanol', "N,N,N',N'-Tetrakis(2-hydroxyethyl)-1,2-diaminoethane", "N,N,N',N'-Tetrakis(2-hydroxyethyl)ethylenediamine", "N,N,N',N'-Tetrakis(hydroxyethyl)ethylenediamine", 'NSC21705', 'TKED', 'Tetra(hydroxyethyl)ethylenediamine', 'Tetrahydroxyethylethylenediamine', 'Tetrakis(hydroxyethyl)ethylenediamine', 'Theed', 'FR-2403', "NNN'N'-Tetrakis(2-hydroxyethyl)ethylenediamine", '(Tetrahydroxyethyl)ethylenediamine', "2,2',2'',2'''-(Ethylenedinitrilo)tetraethanol", '87600_FLUKA', 'N,N,N&#8242;,N&#8242;-Tetrakis(2-hydroxyethyl)ethylenediamine'] |  |  | 2-[2-(bis(2-hydroxyethyl)amino)ethyl-(2-hydroxyethyl)amino]ethanol |  |  | OCCN(CCO)CCN(CCO)CCO |  |  | C10H24N2O4 |  |  | AFI |  |  | 2015
29098 | 0.001584786 | 0.01584786 | 0.01584786 | 0 | 0 | 0 | 0 | 0 | 0 | 0 | 0 | 0 | 0 | 0 | 0 | 0 | 0 | 0 | 0 | 0 | 0 | 0 | 0 | 0 | 0 | 0 | 0 | 0 | 0 | 0 | 0 | 0 | 0 | 0 | 0 | 0 | 0 | 0 | 0 | 0.9508716 | 0 | 0.01584786 | 0 | 0 | 0 | 0 | 0 | 0 | 0 | 0 | 0 | 10.1246/cl.150492 | yes |  | 0 | 72 |  | 168 | 200 | TRUE |  |  |  | N,N,N',N'-tetrakis(2-hydroxyethyl)ethylenediamine |  |  | SAPO-5 |  |  | AIP, Ludox AS-40, phosphoric acid | Aldrich, Aldrich, TCI | [12 empty] | ['2-[2-(bis(2-hydroxyethyl)amino)ethyl-(2-hydroxyethyl)amino]ethanol', '140-07-8', "2,2',2'',2'''-(1,2-Ethanediyldinitrilo)tetrakisethanol", "2,2',2'',2'''-Ethylenedinitrilotetraethanol", 'EINECS 205-396-0', "Ethanol, 2,2',2'',2'''-(ethylenedinitrilo)tetra- (8CI)", 'NSC 21705', 'Tetrahydroxyethyl ethylenediamine', "2,2',2'',2'''-(Ethylenediimino)tetraethanol", 'ENTOL', "Ethanol, 2,2',2'',2'''-(1,2-ethanediyldinitrilo)tetrakis-", "Ethanol, 2,2',2'',2'''-(ethylenedinitrilo)tetra-", 'Ethylenediamine tetraethanol', "Ethylenediamine, N,N,N',N'-tetrakis(2-hydroxyethyl)-", 'Ethylenedinitrilotetraethanol', "N,N,N',N'-Tetrakis(2-hydroxyethyl)-1,2-diaminoethane", "N,N,N',N'-Tetrakis(2-hydroxyethyl)ethylenediamine", "N,N,N',N'-Tetrakis(hydroxyethyl)ethylenediamine", 'NSC21705', 'TKED', 'Tetra(hydroxyethyl)ethylenediamine', 'Tetrahydroxyethylethylenediamine', 'Tetrakis(hydroxyethyl)ethylenediamine', 'Theed', 'FR-2403', "NNN'N'-Tetrakis(2-hydroxyethyl)ethylenediamine", '(Tetrahydroxyethyl)ethylenediamine', "2,2',2'',2'''-(Ethylenedinitrilo)tetraethanol", '87600_FLUKA', 'N,N,N&#8242;,N&#8242;-Tetrakis(2-hydroxyethyl)ethylenediamine'] |  |  | 2-[2-(bis(2-hydroxyethyl)amino)ethyl-(2-hydroxyethyl)amino]ethanol |  |  | OCCN(CCO)CCN(CCO)CCO |  |  | C10H24N2O4 |  |  | AFI |  |  | 2015
29099 | 0.002375297 | 0.01583531 | 0.01583531 | 0 | 0 | 0 | 0 | 0 | 0 | 0 | 0 | 0 | 0 | 0 | 0 | 0 | 0 | 0 | 0 | 0 | 0 | 0 | 0 | 0 | 0 | 0 | 0 | 0 | 0 | 0 | 0 | 0 | 0 | 0 | 0 | 0 | 0 | 0 | 0 | 0.9501188 | 0 | 0.01583531 | 0 | 0 | 0 | 0 | 0 | 0 | 0 | 0 | 0 | 10.1246/cl.150492 | yes |  | 0 | 72 |  | 168 | 200 | TRUE |  |  |  | N,N,N',N'-tetrakis(2-hydroxyethyl)ethylenediamine |  |  | SAPO-5 |  |  | AIP, Ludox AS-40, phosphoric acid | Aldrich, Aldrich, TCI | [12 empty] | ['2-[2-(bis(2-hydroxyethyl)amino)ethyl-(2-hydroxyethyl)amino]ethanol', '140-07-8', "2,2',2'',2'''-(1,2-Ethanediyldinitrilo)tetrakisethanol", "2,2',2'',2'''-Ethylenedinitrilotetraethanol", 'EINECS 205-396-0', "Ethanol, 2,2',2'',2'''-(ethylenedinitrilo)tetra- (8CI)", 'NSC 21705', 'Tetrahydroxyethyl ethylenediamine', "2,2',2'',2'''-(Ethylenediimino)tetraethanol", 'ENTOL', "Ethanol, 2,2',2'',2'''-(1,2-ethanediyldinitrilo)tetrakis-", "Ethanol, 2,2',2'',2'''-(ethylenedinitrilo)tetra-", 'Ethylenediamine tetraethanol', "Ethylenediamine, N,N,N',N'-tetrakis(2-hydroxyethyl)-", 'Ethylenedinitrilotetraethanol', "N,N,N',N'-Tetrakis(2-hydroxyethyl)-1,2-diaminoethane", "N,N,N',N'-Tetrakis(2-hydroxyethyl)ethylenediamine", "N,N,N',N'-Tetrakis(hydroxyethyl)ethylenediamine", 'NSC21705', 'TKED', 'Tetra(hydroxyethyl)ethylenediamine', 'Tetrahydroxyethylethylenediamine', 'Tetrakis(hydroxyethyl)ethylenediamine', 'Theed', 'FR-2403', "NNN'N'-Tetrakis(2-hydroxyethyl)ethylenediamine", '(Tetrahydroxyethyl)ethylenediamine', "2,2',2'',2'''-(Ethylenedinitrilo)tetraethanol", '87600_FLUKA', 'N,N,N&#8242;,N&#8242;-Tetrakis(2-hydroxyethyl)ethylenediamine'] |  |  | 2-[2-(bis(2-hydroxyethyl)amino)ethyl-(2-hydroxyethyl)amino]ethanol |  |  | OCCN(CCO)CCN(CCO)CCO |  |  | C10H24N2O4 |  |  | AFI |  |  | 2015
29100 | 0.003164557 | 0.01582278 | 0.01582278 | 0 | 0 | 0 | 0 | 0 | 0 | 0 | 0 | 0 | 0 | 0 | 0 | 0 | 0 | 0 | 0 | 0 | 0 | 0 | 0 | 0 | 0 | 0 | 0 | 0 | 0 | 0 | 0 | 0 | 0 | 0 | 0 | 0 | 0 | 0 | 0 | 0.9493671 | 0 | 0.01582278 | 0 | 0 | 0 | 0 | 0 | 0 | 0 | 0 | 0 | 10.1246/cl.150492 | yes |  | 0 | 72 |  | 168 | 200 | TRUE |  |  |  | N,N,N',N'-tetrakis(2-hydroxyethyl)ethylenediamine |  |  | SAPO-5 |  |  | AIP, Ludox AS-40, phosphoric acid | Aldrich, Aldrich, TCI | [12 empty] | ['2-[2-(bis(2-hydroxyethyl)amino)ethyl-(2-hydroxyethyl)amino]ethanol', '140-07-8', "2,2',2'',2'''-(1,2-Ethanediyldinitrilo)tetrakisethanol", "2,2',2'',2'''-Ethylenedinitrilotetraethanol", 'EINECS 205-396-0', "Ethanol, 2,2',2'',2'''-(ethylenedinitrilo)tetra- (8CI)", 'NSC 21705', 'Tetrahydroxyethyl ethylenediamine', "2,2',2'',2'''-(Ethylenediimino)tetraethanol", 'ENTOL', "Ethanol, 2,2',2'',2'''-(1,2-ethanediyldinitrilo)tetrakis-", "Ethanol, 2,2',2'',2'''-(ethylenedinitrilo)tetra-", 'Ethylenediamine tetraethanol', "Ethylenediamine, N,N,N',N'-tetrakis(2-hydroxyethyl)-", 'Ethylenedinitrilotetraethanol', "N,N,N',N'-Tetrakis(2-hydroxyethyl)-1,2-diaminoethane", "N,N,N',N'-Tetrakis(2-hydroxyethyl)ethylenediamine", "N,N,N',N'-Tetrakis(hydroxyethyl)ethylenediamine", 'NSC21705', 'TKED', 'Tetra(hydroxyethyl)ethylenediamine', 'Tetrahydroxyethylethylenediamine', 'Tetrakis(hydroxyethyl)ethylenediamine', 'Theed', 'FR-2403', "NNN'N'-Tetrakis(2-hydroxyethyl)ethylenediamine", '(Tetrahydroxyethyl)ethylenediamine', "2,2',2'',2'''-(Ethylenedinitrilo)tetraethanol", '87600_FLUKA', 'N,N,N&#8242;,N&#8242;-Tetrakis(2-hydroxyethyl)ethylenediamine'] |  |  | 2-[2-(bis(2-hydroxyethyl)amino)ethyl-(2-hydroxyethyl)amino]ethanol |  |  | OCCN(CCO)CCN(CCO)CCO |  |  | C10H24N2O4 |  |  | AFI |  |  | 2015
29101 | 0.009433962 | 0.01572327 | 0.01572327 | 0 | 0 | 0 | 0 | 0 | 0 | 0 | 0 | 0 | 0 | 0 | 0 | 0 | 0 | 0 | 0 | 0 | 0 | 0 | 0 | 0 | 0 | 0 | 0 | 0 | 0 | 0 | 0 | 0 | 0 | 0 | 0 | 0 | 0 | 0 | 0 | 0.9433962 | 0 | 0.01572327 | 0 | 0 | 0 | 0 | 0 | 0 | 0 | 0 | 0 | 10.1246/cl.150492 | yes |  | 0 | 72 |  | 168 | 200 | TRUE |  |  |  | N,N,N',N'-tetrakis(2-hydroxyethyl)ethylenediamine |  |  | SAPO-5 |  |  | AIP, Ludox AS-40, phosphoric acid | Aldrich, Aldrich, TCI | [12 empty] | ['2-[2-(bis(2-hydroxyethyl)amino)ethyl-(2-hydroxyethyl)amino]ethanol', '140-07-8', "2,2',2'',2'''-(1,2-Ethanediyldinitrilo)tetrakisethanol", "2,2',2'',2'''-Ethylenedinitrilotetraethanol", 'EINECS 205-396-0', "Ethanol, 2,2',2'',2'''-(ethylenedinitrilo)tetra- (8CI)", 'NSC 21705', 'Tetrahydroxyethyl ethylenediamine', "2,2',2'',2'''-(Ethylenediimino)tetraethanol", 'ENTOL', "Ethanol, 2,2',2'',2'''-(1,2-ethanediyldinitrilo)tetrakis-", "Ethanol, 2,2',2'',2'''-(ethylenedinitrilo)tetra-", 'Ethylenediamine tetraethanol', "Ethylenediamine, N,N,N',N'-tetrakis(2-hydroxyethyl)-", 'Ethylenedinitrilotetraethanol', "N,N,N',N'-Tetrakis(2-hydroxyethyl)-1,2-diaminoethane", "N,N,N',N'-Tetrakis(2-hydroxyethyl)ethylenediamine", "N,N,N',N'-Tetrakis(hydroxyethyl)ethylenediamine", 'NSC21705', 'TKED', 'Tetra(hydroxyethyl)ethylenediamine', 'Tetrahydroxyethylethylenediamine', 'Tetrakis(hydroxyethyl)ethylenediamine', 'Theed', 'FR-2403', "NNN'N'-Tetrakis(2-hydroxyethyl)ethylenediamine", '(Tetrahydroxyethyl)ethylenediamine', "2,2',2'',2'''-(Ethylenedinitrilo)tetraethanol", '87600_FLUKA', 'N,N,N&#8242;,N&#8242;-Tetrakis(2-hydroxyethyl)ethylenediamine'] |  |  | 2-[2-(bis(2-hydroxyethyl)amino)ethyl-(2-hydroxyethyl)amino]ethanol |  |  | OCCN(CCO)CCN(CCO)CCO |  |  | C10H24N2O4 |  |  | AFI |  |  | 2015
29102 | 0.001579779 | 0.01579779 | 0.01579779 | 0 | 0 | 0 | 0 | 0 | 0 | 0 | 0 | 0 | 0 | 0 | 0 | 0 | 0 | 0 | 0 | 0 | 0 | 0 | 0 | 0 | 0 | 0 | 0 | 0 | 0 | 0 | 0 | 0 | 0 | 0 | 0 | 0 | 0 | 0 | 0 | 0.9478673 | 0 | 0.01895735 | 0 | 0 | 0 | 0 | 0 | 0 | 0 | 0 | 0 | 10.1246/cl.150492 | yes |  | 0 | 72 |  | 168 | 200 | TRUE |  |  |  | N,N,N',N'-tetrakis(2-hydroxyethyl)ethylenediamine |  |  | SAPO-5 |  |  | AIP, Ludox AS-40, phosphoric acid | Aldrich, Aldrich, TCI | [12 empty] | ['2-[2-(bis(2-hydroxyethyl)amino)ethyl-(2-hydroxyethyl)amino]ethanol', '140-07-8', "2,2',2'',2'''-(1,2-Ethanediyldinitrilo)tetrakisethanol", "2,2',2'',2'''-Ethylenedinitrilotetraethanol", 'EINECS 205-396-0', "Ethanol, 2,2',2'',2'''-(ethylenedinitrilo)tetra- (8CI)", 'NSC 21705', 'Tetrahydroxyethyl ethylenediamine', "2,2',2'',2'''-(Ethylenediimino)tetraethanol", 'ENTOL', "Ethanol, 2,2',2'',2'''-(1,2-ethanediyldinitrilo)tetrakis-", "Ethanol, 2,2',2'',2'''-(ethylenedinitrilo)tetra-", 'Ethylenediamine tetraethanol', "Ethylenediamine, N,N,N',N'-tetrakis(2-hydroxyethyl)-", 'Ethylenedinitrilotetraethanol', "N,N,N',N'-Tetrakis(2-hydroxyethyl)-1,2-diaminoethane", "N,N,N',N'-Tetrakis(2-hydroxyethyl)ethylenediamine", "N,N,N',N'-Tetrakis(hydroxyethyl)ethylenediamine", 'NSC21705', 'TKED', 'Tetra(hydroxyethyl)ethylenediamine', 'Tetrahydroxyethylethylenediamine', 'Tetrakis(hydroxyethyl)ethylenediamine', 'Theed', 'FR-2403', "NNN'N'-Tetrakis(2-hydroxyethyl)ethylenediamine", '(Tetrahydroxyethyl)ethylenediamine', "2,2',2'',2'''-(Ethylenedinitrilo)tetraethanol", '87600_FLUKA', 'N,N,N&#8242;,N&#8242;-Tetrakis(2-hydroxyethyl)ethylenediamine'] |  |  | 2-[2-(bis(2-hydroxyethyl)amino)ethyl-(2-hydroxyethyl)amino]ethanol |  |  | OCCN(CCO)CCN(CCO)CCO |  |  | C10H24N2O4 |  |  | AFI |  |  | 2015
29103 | 0.001615509 | 0.008077544 | 0.008077544 | 0 | 0 | 0 | 0 | 0 | 0 | 0 | 0 | 0 | 0 | 0 | 0 | 0 | 0 | 0 | 0 | 0 | 0 | 0 | 0 | 0 | 0 | 0 | 0 | 0 | 0 | 0 | 0 | 0 | 0 | 0 | 0 | 0 | 0 | 0 | 0 | 0.9693053 | 0 | 0.01292407 | 0 | 0 | 0 | 0 | 0 | 0 | 0 | 0 | 0 | 10.1246/cl.150492 | yes |  | 0 | 72 |  | 168 | 200 | TRUE |  |  |  | N,N,N',N'-tetrakis(2-hydroxyethyl)ethylenediamine |  |  | SAPO-5 | SAPO-34 |  | AIP, Ludox AS-40, phosphoric acid | Aldrich, Aldrich, TCI | [12 empty] | ['2-[2-(bis(2-hydroxyethyl)amino)ethyl-(2-hydroxyethyl)amino]ethanol', '140-07-8', "2,2',2'',2'''-(1,2-Ethanediyldinitrilo)tetrakisethanol", "2,2',2'',2'''-Ethylenedinitrilotetraethanol", 'EINECS 205-396-0', "Ethanol, 2,2',2'',2'''-(ethylenedinitrilo)tetra- (8CI)", 'NSC 21705', 'Tetrahydroxyethyl ethylenediamine', "2,2',2'',2'''-(Ethylenediimino)tetraethanol", 'ENTOL', "Ethanol, 2,2',2'',2'''-(1,2-ethanediyldinitrilo)tetrakis-", "Ethanol, 2,2',2'',2'''-(ethylenedinitrilo)tetra-", 'Ethylenediamine tetraethanol', "Ethylenediamine, N,N,N',N'-tetrakis(2-hydroxyethyl)-", 'Ethylenedinitrilotetraethanol', "N,N,N',N'-Tetrakis(2-hydroxyethyl)-1,2-diaminoethane", "N,N,N',N'-Tetrakis(2-hydroxyethyl)ethylenediamine", "N,N,N',N'-Tetrakis(hydroxyethyl)ethylenediamine", 'NSC21705', 'TKED', 'Tetra(hydroxyethyl)ethylenediamine', 'Tetrahydroxyethylethylenediamine', 'Tetrakis(hydroxyethyl)ethylenediamine', 'Theed', 'FR-2403', "NNN'N'-Tetrakis(2-hydroxyethyl)ethylenediamine", '(Tetrahydroxyethyl)ethylenediamine', "2,2',2'',2'''-(Ethylenedinitrilo)tetraethanol", '87600_FLUKA', 'N,N,N&#8242;,N&#8242;-Tetrakis(2-hydroxyethyl)ethylenediamine'] |  |  | 2-[2-(bis(2-hydroxyethyl)amino)ethyl-(2-hydroxyethyl)amino]ethanol |  |  | OCCN(CCO)CCN(CCO)CCO |  |  | C10H24N2O4 |  |  | AFI | CHA |  | 2015
29104 | 0.001610306 | 0.00805153 | 0.00805153 | 0 | 0 | 0 | 0 | 0 | 0 | 0 | 0 | 0 | 0 | 0 | 0 | 0 | 0 | 0 | 0 | 0 | 0 | 0 | 0 | 0 | 0 | 0 | 0 | 0 | 0 | 0 | 0 | 0 | 0 | 0 | 0 | 0 | 0 | 0 | 0 | 0.9661836 | 0 | 0.01610306 | 0 | 0 | 0 | 0 | 0 | 0 | 0 | 0 | 0 | 10.1246/cl.150492 | yes |  | 0 | 72 |  | 168 | 200 | TRUE |  |  |  | N,N,N',N'-tetrakis(2-hydroxyethyl)ethylenediamine |  |  | SAPO-5 | SAPO-34 |  | AIP, Ludox AS-40, phosphoric acid | Aldrich, Aldrich, TCI | [12 empty] | ['2-[2-(bis(2-hydroxyethyl)amino)ethyl-(2-hydroxyethyl)amino]ethanol', '140-07-8', "2,2',2'',2'''-(1,2-Ethanediyldinitrilo)tetrakisethanol", "2,2',2'',2'''-Ethylenedinitrilotetraethanol", 'EINECS 205-396-0', "Ethanol, 2,2',2'',2'''-(ethylenedinitrilo)tetra- (8CI)", 'NSC 21705', 'Tetrahydroxyethyl ethylenediamine', "2,2',2'',2'''-(Ethylenediimino)tetraethanol", 'ENTOL', "Ethanol, 2,2',2'',2'''-(1,2-ethanediyldinitrilo)tetrakis-", "Ethanol, 2,2',2'',2'''-(ethylenedinitrilo)tetra-", 'Ethylenediamine tetraethanol', "Ethylenediamine, N,N,N',N'-tetrakis(2-hydroxyethyl)-", 'Ethylenedinitrilotetraethanol', "N,N,N',N'-Tetrakis(2-hydroxyethyl)-1,2-diaminoethane", "N,N,N',N'-Tetrakis(2-hydroxyethyl)ethylenediamine", "N,N,N',N'-Tetrakis(hydroxyethyl)ethylenediamine", 'NSC21705', 'TKED', 'Tetra(hydroxyethyl)ethylenediamine', 'Tetrahydroxyethylethylenediamine', 'Tetrakis(hydroxyethyl)ethylenediamine', 'Theed', 'FR-2403', "NNN'N'-Tetrakis(2-hydroxyethyl)ethylenediamine", '(Tetrahydroxyethyl)ethylenediamine', "2,2',2'',2'''-(Ethylenedinitrilo)tetraethanol", '87600_FLUKA', 'N,N,N&#8242;,N&#8242;-Tetrakis(2-hydroxyethyl)ethylenediamine'] |  |  | 2-[2-(bis(2-hydroxyethyl)amino)ethyl-(2-hydroxyethyl)amino]ethanol |  |  | OCCN(CCO)CCN(CCO)CCO |  |  | C10H24N2O4 |  |  | AFI | CHA |  | 2015
29105 | 0.003215434 | 0.008038585 | 0.008038585 | 0 | 0 | 0 | 0 | 0 | 0 | 0 | 0 | 0 | 0 | 0 | 0 | 0 | 0 | 0 | 0 | 0 | 0 | 0 | 0 | 0 | 0 | 0 | 0 | 0 | 0 | 0 | 0 | 0 | 0 | 0 | 0 | 0 | 0 | 0 | 0 | 0.9646302 | 0 | 0.01607717 | 0 | 0 | 0 | 0 | 0 | 0 | 0 | 0 | 0 | 10.1246/cl.150492 | yes |  | 0 | 72 |  | 168 | 200 | TRUE |  |  |  | N,N,N',N'-tetrakis(2-hydroxyethyl)ethylenediamine |  |  | SAPO-5 | SAPO-34 |  | AIP, Ludox AS-40, phosphoric acid | Aldrich, Aldrich, TCI | [12 empty] | ['2-[2-(bis(2-hydroxyethyl)amino)ethyl-(2-hydroxyethyl)amino]ethanol', '140-07-8', "2,2',2'',2'''-(1,2-Ethanediyldinitrilo)tetrakisethanol", "2,2',2'',2'''-Ethylenedinitrilotetraethanol", 'EINECS 205-396-0', "Ethanol, 2,2',2'',2'''-(ethylenedinitrilo)tetra- (8CI)", 'NSC 21705', 'Tetrahydroxyethyl ethylenediamine', "2,2',2'',2'''-(Ethylenediimino)tetraethanol", 'ENTOL', "Ethanol, 2,2',2'',2'''-(1,2-ethanediyldinitrilo)tetrakis-", "Ethanol, 2,2',2'',2'''-(ethylenedinitrilo)tetra-", 'Ethylenediamine tetraethanol', "Ethylenediamine, N,N,N',N'-tetrakis(2-hydroxyethyl)-", 'Ethylenedinitrilotetraethanol', "N,N,N',N'-Tetrakis(2-hydroxyethyl)-1,2-diaminoethane", "N,N,N',N'-Tetrakis(2-hydroxyethyl)ethylenediamine", "N,N,N',N'-Tetrakis(hydroxyethyl)ethylenediamine", 'NSC21705', 'TKED', 'Tetra(hydroxyethyl)ethylenediamine', 'Tetrahydroxyethylethylenediamine', 'Tetrakis(hydroxyethyl)ethylenediamine', 'Theed', 'FR-2403', "NNN'N'-Tetrakis(2-hydroxyethyl)ethylenediamine", '(Tetrahydroxyethyl)ethylenediamine', "2,2',2'',2'''-(Ethylenedinitrilo)tetraethanol", '87600_FLUKA', 'N,N,N&#8242;,N&#8242;-Tetrakis(2-hydroxyethyl)ethylenediamine'] |  |  | 2-[2-(bis(2-hydroxyethyl)amino)ethyl-(2-hydroxyethyl)amino]ethanol |  |  | OCCN(CCO)CCN(CCO)CCO |  |  | C10H24N2O4 |  |  | AFI | CHA |  | 2015
29106 | 0.004815409 | 0.008025682 | 0.008025682 | 0 | 0 | 0 | 0 | 0 | 0 | 0 | 0 | 0 | 0 | 0 | 0 | 0 | 0 | 0 | 0 | 0 | 0 | 0 | 0 | 0 | 0 | 0 | 0 | 0 | 0 | 0 | 0 | 0 | 0 | 0 | 0 | 0 | 0 | 0 | 0 | 0.9630819 | 0 | 0.01605136 | 0 | 0 | 0 | 0 | 0 | 0 | 0 | 0 | 0 | 10.1246/cl.150492 | yes |  | 0 | 72 |  | 168 | 200 | TRUE |  |  |  | N,N,N',N'-tetrakis(2-hydroxyethyl)ethylenediamine |  |  | SAPO-5 | SAPO-34 |  | AIP, Ludox AS-40, phosphoric acid | Aldrich, Aldrich, TCI | [12 empty] | ['2-[2-(bis(2-hydroxyethyl)amino)ethyl-(2-hydroxyethyl)amino]ethanol', '140-07-8', "2,2',2'',2'''-(1,2-Ethanediyldinitrilo)tetrakisethanol", "2,2',2'',2'''-Ethylenedinitrilotetraethanol", 'EINECS 205-396-0', "Ethanol, 2,2',2'',2'''-(ethylenedinitrilo)tetra- (8CI)", 'NSC 21705', 'Tetrahydroxyethyl ethylenediamine', "2,2',2'',2'''-(Ethylenediimino)tetraethanol", 'ENTOL', "Ethanol, 2,2',2'',2'''-(1,2-ethanediyldinitrilo)tetrakis-", "Ethanol, 2,2',2'',2'''-(ethylenedinitrilo)tetra-", 'Ethylenediamine tetraethanol', "Ethylenediamine, N,N,N',N'-tetrakis(2-hydroxyethyl)-", 'Ethylenedinitrilotetraethanol', "N,N,N',N'-Tetrakis(2-hydroxyethyl)-1,2-diaminoethane", "N,N,N',N'-Tetrakis(2-hydroxyethyl)ethylenediamine", "N,N,N',N'-Tetrakis(hydroxyethyl)ethylenediamine", 'NSC21705', 'TKED', 'Tetra(hydroxyethyl)ethylenediamine', 'Tetrahydroxyethylethylenediamine', 'Tetrakis(hydroxyethyl)ethylenediamine', 'Theed', 'FR-2403', "NNN'N'-Tetrakis(2-hydroxyethyl)ethylenediamine", '(Tetrahydroxyethyl)ethylenediamine', "2,2',2'',2'''-(Ethylenedinitrilo)tetraethanol", '87600_FLUKA', 'N,N,N&#8242;,N&#8242;-Tetrakis(2-hydroxyethyl)ethylenediamine'] |  |  | 2-[2-(bis(2-hydroxyethyl)amino)ethyl-(2-hydroxyethyl)amino]ethanol |  |  | OCCN(CCO)CCN(CCO)CCO |  |  | C10H24N2O4 |  |  | AFI | CHA |  | 2015
29107 | 0.006410256 | 0.008012821 | 0.008012821 | 0 | 0 | 0 | 0 | 0 | 0 | 0 | 0 | 0 | 0 | 0 | 0 | 0 | 0 | 0 | 0 | 0 | 0 | 0 | 0 | 0 | 0 | 0 | 0 | 0 | 0 | 0 | 0 | 0 | 0 | 0 | 0 | 0 | 0 | 0 | 0 | 0.9615385 | 0 | 0.01602564 | 0 | 0 | 0 | 0 | 0 | 0 | 0 | 0 | 0 | 10.1246/cl.150492 | yes |  | 0 | 72 |  | 168 | 200 | TRUE |  |  |  | N,N,N',N'-tetrakis(2-hydroxyethyl)ethylenediamine |  |  | SAPO-34 | SAPO-5 |  | AIP, Ludox AS-40, phosphoric acid | Aldrich, Aldrich, TCI | [12 empty] | ['2-[2-(bis(2-hydroxyethyl)amino)ethyl-(2-hydroxyethyl)amino]ethanol', '140-07-8', "2,2',2'',2'''-(1,2-Ethanediyldinitrilo)tetrakisethanol", "2,2',2'',2'''-Ethylenedinitrilotetraethanol", 'EINECS 205-396-0', "Ethanol, 2,2',2'',2'''-(ethylenedinitrilo)tetra- (8CI)", 'NSC 21705', 'Tetrahydroxyethyl ethylenediamine', "2,2',2'',2'''-(Ethylenediimino)tetraethanol", 'ENTOL', "Ethanol, 2,2',2'',2'''-(1,2-ethanediyldinitrilo)tetrakis-", "Ethanol, 2,2',2'',2'''-(ethylenedinitrilo)tetra-", 'Ethylenediamine tetraethanol', "Ethylenediamine, N,N,N',N'-tetrakis(2-hydroxyethyl)-", 'Ethylenedinitrilotetraethanol', "N,N,N',N'-Tetrakis(2-hydroxyethyl)-1,2-diaminoethane", "N,N,N',N'-Tetrakis(2-hydroxyethyl)ethylenediamine", "N,N,N',N'-Tetrakis(hydroxyethyl)ethylenediamine", 'NSC21705', 'TKED', 'Tetra(hydroxyethyl)ethylenediamine', 'Tetrahydroxyethylethylenediamine', 'Tetrakis(hydroxyethyl)ethylenediamine', 'Theed', 'FR-2403', "NNN'N'-Tetrakis(2-hydroxyethyl)ethylenediamine", '(Tetrahydroxyethyl)ethylenediamine', "2,2',2'',2'''-(Ethylenedinitrilo)tetraethanol", '87600_FLUKA', 'N,N,N&#8242;,N&#8242;-Tetrakis(2-hydroxyethyl)ethylenediamine'] |  |  | 2-[2-(bis(2-hydroxyethyl)amino)ethyl-(2-hydroxyethyl)amino]ethanol |  |  | OCCN(CCO)CCN(CCO)CCO |  |  | C10H24N2O4 |  |  | CHA | AFI |  | 2015
29108 | 0.008 | 0.008 | 0.008 | 0 | 0 | 0 | 0 | 0 | 0 | 0 | 0 | 0 | 0 | 0 | 0 | 0 | 0 | 0 | 0 | 0 | 0 | 0 | 0 | 0 | 0 | 0 | 0 | 0 | 0 | 0 | 0 | 0 | 0 | 0 | 0 | 0 | 0 | 0 | 0 | 0.96 | 0 | 0.016 | 0 | 0 | 0 | 0 | 0 | 0 | 0 | 0 | 0 | 10.1246/cl.150492 | yes |  | 0 | 72 |  | 168 | 200 | TRUE |  |  |  | N,N,N',N'-tetrakis(2-hydroxyethyl)ethylenediamine |  |  | SAPO-34 | SAPO-5 |  | AIP, Ludox AS-40, phosphoric acid | Aldrich, Aldrich, TCI | [12 empty] | ['2-[2-(bis(2-hydroxyethyl)amino)ethyl-(2-hydroxyethyl)amino]ethanol', '140-07-8', "2,2',2'',2'''-(1,2-Ethanediyldinitrilo)tetrakisethanol", "2,2',2'',2'''-Ethylenedinitrilotetraethanol", 'EINECS 205-396-0', "Ethanol, 2,2',2'',2'''-(ethylenedinitrilo)tetra- (8CI)", 'NSC 21705', 'Tetrahydroxyethyl ethylenediamine', "2,2',2'',2'''-(Ethylenediimino)tetraethanol", 'ENTOL', "Ethanol, 2,2',2'',2'''-(1,2-ethanediyldinitrilo)tetrakis-", "Ethanol, 2,2',2'',2'''-(ethylenedinitrilo)tetra-", 'Ethylenediamine tetraethanol', "Ethylenediamine, N,N,N',N'-tetrakis(2-hydroxyethyl)-", 'Ethylenedinitrilotetraethanol', "N,N,N',N'-Tetrakis(2-hydroxyethyl)-1,2-diaminoethane", "N,N,N',N'-Tetrakis(2-hydroxyethyl)ethylenediamine", "N,N,N',N'-Tetrakis(hydroxyethyl)ethylenediamine", 'NSC21705', 'TKED', 'Tetra(hydroxyethyl)ethylenediamine', 'Tetrahydroxyethylethylenediamine', 'Tetrakis(hydroxyethyl)ethylenediamine', 'Theed', 'FR-2403', "NNN'N'-Tetrakis(2-hydroxyethyl)ethylenediamine", '(Tetrahydroxyethyl)ethylenediamine', "2,2',2'',2'''-(Ethylenedinitrilo)tetraethanol", '87600_FLUKA', 'N,N,N&#8242;,N&#8242;-Tetrakis(2-hydroxyethyl)ethylenediamine'] |  |  | 2-[2-(bis(2-hydroxyethyl)amino)ethyl-(2-hydroxyethyl)amino]ethanol |  |  | OCCN(CCO)CCN(CCO)CCO |  |  | C10H24N2O4 |  |  | CHA | AFI |  | 2015
29109 | 0.006379585 | 0.007974482 | 0.007974482 | 0 | 0 | 0 | 0 | 0 | 0 | 0 | 0 | 0 | 0 | 0 | 0 | 0 | 0 | 0 | 0 | 0 | 0 | 0 | 0 | 0 | 0 | 0 | 0 | 0 | 0 | 0 | 0 | 0 | 0 | 0 | 0 | 0 | 0 | 0 | 0 | 0.9569378 | 0 | 0.02073365 | 0 | 0 | 0 | 0 | 0 | 0 | 0 | 0 | 0 | 10.1246/cl.150492 | yes |  | 0 | 72 |  | 168 | 200 | TRUE |  |  |  | N,N,N',N'-tetrakis(2-hydroxyethyl)ethylenediamine |  |  | SAPO-34 | SAPO-5 |  | AIP, Ludox AS-40, phosphoric acid | Aldrich, Aldrich, TCI | [12 empty] | ['2-[2-(bis(2-hydroxyethyl)amino)ethyl-(2-hydroxyethyl)amino]ethanol', '140-07-8', "2,2',2'',2'''-(1,2-Ethanediyldinitrilo)tetrakisethanol", "2,2',2'',2'''-Ethylenedinitrilotetraethanol", 'EINECS 205-396-0', "Ethanol, 2,2',2'',2'''-(ethylenedinitrilo)tetra- (8CI)", 'NSC 21705', 'Tetrahydroxyethyl ethylenediamine', "2,2',2'',2'''-(Ethylenediimino)tetraethanol", 'ENTOL', "Ethanol, 2,2',2'',2'''-(1,2-ethanediyldinitrilo)tetrakis-", "Ethanol, 2,2',2'',2'''-(ethylenedinitrilo)tetra-", 'Ethylenediamine tetraethanol', "Ethylenediamine, N,N,N',N'-tetrakis(2-hydroxyethyl)-", 'Ethylenedinitrilotetraethanol', "N,N,N',N'-Tetrakis(2-hydroxyethyl)-1,2-diaminoethane", "N,N,N',N'-Tetrakis(2-hydroxyethyl)ethylenediamine", "N,N,N',N'-Tetrakis(hydroxyethyl)ethylenediamine", 'NSC21705', 'TKED', 'Tetra(hydroxyethyl)ethylenediamine', 'Tetrahydroxyethylethylenediamine', 'Tetrakis(hydroxyethyl)ethylenediamine', 'Theed', 'FR-2403', "NNN'N'-Tetrakis(2-hydroxyethyl)ethylenediamine", '(Tetrahydroxyethyl)ethylenediamine', "2,2',2'',2'''-(Ethylenedinitrilo)tetraethanol", '87600_FLUKA', 'N,N,N&#8242;,N&#8242;-Tetrakis(2-hydroxyethyl)ethylenediamine'] |  |  | 2-[2-(bis(2-hydroxyethyl)amino)ethyl-(2-hydroxyethyl)amino]ethanol |  |  | OCCN(CCO)CCN(CCO)CCO |  |  | C10H24N2O4 |  |  | CHA | AFI |  | 2015
29110 | 0.0016 | 0.008 | 0.008 | 0 | 0 | 0 | 0 | 0 | 0 | 0 | 0 | 0 | 0 | 0 | 0 | 0 | 0 | 0 | 0 | 0 | 0 | 0 | 0 | 0 | 0 | 0 | 0 | 0 | 0 | 0 | 0 | 0 | 0 | 0 | 0 | 0 | 0 | 0 | 0 | 0.96 | 0 | 0.0224 | 0 | 0 | 0 | 0 | 0 | 0 | 0 | 0 | 0 | 10.1246/cl.150492 | yes |  | 0 | 72 |  | 168 | 200 | TRUE |  |  |  | N,N,N',N'-tetrakis(2-hydroxyethyl)ethylenediamine |  |  | SAPO-5 | SAPO-34 |  | AIP, Ludox AS-40, phosphoric acid | Aldrich, Aldrich, TCI | [12 empty] | ['2-[2-(bis(2-hydroxyethyl)amino)ethyl-(2-hydroxyethyl)amino]ethanol', '140-07-8', "2,2',2'',2'''-(1,2-Ethanediyldinitrilo)tetrakisethanol", "2,2',2'',2'''-Ethylenedinitrilotetraethanol", 'EINECS 205-396-0', "Ethanol, 2,2',2'',2'''-(ethylenedinitrilo)tetra- (8CI)", 'NSC 21705', 'Tetrahydroxyethyl ethylenediamine', "2,2',2'',2'''-(Ethylenediimino)tetraethanol", 'ENTOL', "Ethanol, 2,2',2'',2'''-(1,2-ethanediyldinitrilo)tetrakis-", "Ethanol, 2,2',2'',2'''-(ethylenedinitrilo)tetra-", 'Ethylenediamine tetraethanol', "Ethylenediamine, N,N,N',N'-tetrakis(2-hydroxyethyl)-", 'Ethylenedinitrilotetraethanol', "N,N,N',N'-Tetrakis(2-hydroxyethyl)-1,2-diaminoethane", "N,N,N',N'-Tetrakis(2-hydroxyethyl)ethylenediamine", "N,N,N',N'-Tetrakis(hydroxyethyl)ethylenediamine", 'NSC21705', 'TKED', 'Tetra(hydroxyethyl)ethylenediamine', 'Tetrahydroxyethylethylenediamine', 'Tetrakis(hydroxyethyl)ethylenediamine', 'Theed', 'FR-2403', "NNN'N'-Tetrakis(2-hydroxyethyl)ethylenediamine", '(Tetrahydroxyethyl)ethylenediamine', "2,2',2'',2'''-(Ethylenedinitrilo)tetraethanol", '87600_FLUKA', 'N,N,N&#8242;,N&#8242;-Tetrakis(2-hydroxyethyl)ethylenediamine'] |  |  | 2-[2-(bis(2-hydroxyethyl)amino)ethyl-(2-hydroxyethyl)amino]ethanol |  |  | OCCN(CCO)CCN(CCO)CCO |  |  | C10H24N2O4 |  |  | AFI | CHA |  | 2015
29111 | 0.003194888 | 0.00798722 | 0.00798722 | 0 | 0 | 0 | 0 | 0 | 0 | 0 | 0 | 0 | 0 | 0 | 0 | 0 | 0 | 0 | 0 | 0 | 0 | 0 | 0 | 0 | 0 | 0 | 0 | 0 | 0 | 0 | 0 | 0 | 0 | 0 | 0 | 0 | 0 | 0 | 0 | 0.9584665 | 0 | 0.02236422 | 0 | 0 | 0 | 0 | 0 | 0 | 0 | 0 | 0 | 10.1246/cl.150492 | yes |  | 0 | 72 |  | 168 | 200 | TRUE |  |  |  | N,N,N',N'-tetrakis(2-hydroxyethyl)ethylenediamine |  |  | SAPO-34 | SAPO-5 |  | AIP, Ludox AS-40, phosphoric acid | Aldrich, Aldrich, TCI | [12 empty] | ['2-[2-(bis(2-hydroxyethyl)amino)ethyl-(2-hydroxyethyl)amino]ethanol', '140-07-8', "2,2',2'',2'''-(1,2-Ethanediyldinitrilo)tetrakisethanol", "2,2',2'',2'''-Ethylenedinitrilotetraethanol", 'EINECS 205-396-0', "Ethanol, 2,2',2'',2'''-(ethylenedinitrilo)tetra- (8CI)", 'NSC 21705', 'Tetrahydroxyethyl ethylenediamine', "2,2',2'',2'''-(Ethylenediimino)tetraethanol", 'ENTOL', "Ethanol, 2,2',2'',2'''-(1,2-ethanediyldinitrilo)tetrakis-", "Ethanol, 2,2',2'',2'''-(ethylenedinitrilo)tetra-", 'Ethylenediamine tetraethanol', "Ethylenediamine, N,N,N',N'-tetrakis(2-hydroxyethyl)-", 'Ethylenedinitrilotetraethanol', "N,N,N',N'-Tetrakis(2-hydroxyethyl)-1,2-diaminoethane", "N,N,N',N'-Tetrakis(2-hydroxyethyl)ethylenediamine", "N,N,N',N'-Tetrakis(hydroxyethyl)ethylenediamine", 'NSC21705', 'TKED', 'Tetra(hydroxyethyl)ethylenediamine', 'Tetrahydroxyethylethylenediamine', 'Tetrakis(hydroxyethyl)ethylenediamine', 'Theed', 'FR-2403', "NNN'N'-Tetrakis(2-hydroxyethyl)ethylenediamine", '(Tetrahydroxyethyl)ethylenediamine', "2,2',2'',2'''-(Ethylenedinitrilo)tetraethanol", '87600_FLUKA', 'N,N,N&#8242;,N&#8242;-Tetrakis(2-hydroxyethyl)ethylenediamine'] |  |  | 2-[2-(bis(2-hydroxyethyl)amino)ethyl-(2-hydroxyethyl)amino]ethanol |  |  | OCCN(CCO)CCN(CCO)CCO |  |  | C10H24N2O4 |  |  | CHA | AFI |  | 2015
29112 | 0.004784689 | 0.007974482 | 0.007974482 | 0 | 0 | 0 | 0 | 0 | 0 | 0 | 0 | 0 | 0 | 0 | 0 | 0 | 0 | 0 | 0 | 0 | 0 | 0 | 0 | 0 | 0 | 0 | 0 | 0 | 0 | 0 | 0 | 0 | 0 | 0 | 0 | 0 | 0 | 0 | 0 | 0.9569378 | 0 | 0.02232855 | 0 | 0 | 0 | 0 | 0 | 0 | 0 | 0 | 0 | 10.1246/cl.150492 | yes |  | 0 | 72 |  | 168 | 200 | TRUE |  |  |  | N,N,N',N'-tetrakis(2-hydroxyethyl)ethylenediamine |  |  | SAPO-34 | SAPO-5 |  | AIP, Ludox AS-40, phosphoric acid | Aldrich, Aldrich, TCI | [12 empty] | ['2-[2-(bis(2-hydroxyethyl)amino)ethyl-(2-hydroxyethyl)amino]ethanol', '140-07-8', "2,2',2'',2'''-(1,2-Ethanediyldinitrilo)tetrakisethanol", "2,2',2'',2'''-Ethylenedinitrilotetraethanol", 'EINECS 205-396-0', "Ethanol, 2,2',2'',2'''-(ethylenedinitrilo)tetra- (8CI)", 'NSC 21705', 'Tetrahydroxyethyl ethylenediamine', "2,2',2'',2'''-(Ethylenediimino)tetraethanol", 'ENTOL', "Ethanol, 2,2',2'',2'''-(1,2-ethanediyldinitrilo)tetrakis-", "Ethanol, 2,2',2'',2'''-(ethylenedinitrilo)tetra-", 'Ethylenediamine tetraethanol', "Ethylenediamine, N,N,N',N'-tetrakis(2-hydroxyethyl)-", 'Ethylenedinitrilotetraethanol', "N,N,N',N'-Tetrakis(2-hydroxyethyl)-1,2-diaminoethane", "N,N,N',N'-Tetrakis(2-hydroxyethyl)ethylenediamine", "N,N,N',N'-Tetrakis(hydroxyethyl)ethylenediamine", 'NSC21705', 'TKED', 'Tetra(hydroxyethyl)ethylenediamine', 'Tetrahydroxyethylethylenediamine', 'Tetrakis(hydroxyethyl)ethylenediamine', 'Theed', 'FR-2403', "NNN'N'-Tetrakis(2-hydroxyethyl)ethylenediamine", '(Tetrahydroxyethyl)ethylenediamine', "2,2',2'',2'''-(Ethylenedinitrilo)tetraethanol", '87600_FLUKA', 'N,N,N&#8242;,N&#8242;-Tetrakis(2-hydroxyethyl)ethylenediamine'] |  |  | 2-[2-(bis(2-hydroxyethyl)amino)ethyl-(2-hydroxyethyl)amino]ethanol |  |  | OCCN(CCO)CCN(CCO)CCO |  |  | C10H24N2O4 |  |  | CHA | AFI |  | 2015
29113 | 0.007949126 | 0.007949126 | 0.007949126 | 0 | 0 | 0 | 0 | 0 | 0 | 0 | 0 | 0 | 0 | 0 | 0 | 0 | 0 | 0 | 0 | 0 | 0 | 0 | 0 | 0 | 0 | 0 | 0 | 0 | 0 | 0 | 0 | 0 | 0 | 0 | 0 | 0 | 0 | 0 | 0 | 0.9538951 | 0 | 0.02225755 | 0 | 0 | 0 | 0 | 0 | 0 | 0 | 0 | 0 | 10.1246/cl.150492 | yes |  | 0 | 72 |  | 168 | 200 | TRUE |  |  |  | N,N,N',N'-tetrakis(2-hydroxyethyl)ethylenediamine |  |  | SAPO-34 | SAPO-5 |  | AIP, Ludox AS-40, phosphoric acid | Aldrich, Aldrich, TCI | [12 empty] | ['2-[2-(bis(2-hydroxyethyl)amino)ethyl-(2-hydroxyethyl)amino]ethanol', '140-07-8', "2,2',2'',2'''-(1,2-Ethanediyldinitrilo)tetrakisethanol", "2,2',2'',2'''-Ethylenedinitrilotetraethanol", 'EINECS 205-396-0', "Ethanol, 2,2',2'',2'''-(ethylenedinitrilo)tetra- (8CI)", 'NSC 21705', 'Tetrahydroxyethyl ethylenediamine', "2,2',2'',2'''-(Ethylenediimino)tetraethanol", 'ENTOL', "Ethanol, 2,2',2'',2'''-(1,2-ethanediyldinitrilo)tetrakis-", "Ethanol, 2,2',2'',2'''-(ethylenedinitrilo)tetra-", 'Ethylenediamine tetraethanol', "Ethylenediamine, N,N,N',N'-tetrakis(2-hydroxyethyl)-", 'Ethylenedinitrilotetraethanol', "N,N,N',N'-Tetrakis(2-hydroxyethyl)-1,2-diaminoethane", "N,N,N',N'-Tetrakis(2-hydroxyethyl)ethylenediamine", "N,N,N',N'-Tetrakis(hydroxyethyl)ethylenediamine", 'NSC21705', 'TKED', 'Tetra(hydroxyethyl)ethylenediamine', 'Tetrahydroxyethylethylenediamine', 'Tetrakis(hydroxyethyl)ethylenediamine', 'Theed', 'FR-2403', "NNN'N'-Tetrakis(2-hydroxyethyl)ethylenediamine", '(Tetrahydroxyethyl)ethylenediamine', "2,2',2'',2'''-(Ethylenedinitrilo)tetraethanol", '87600_FLUKA', 'N,N,N&#8242;,N&#8242;-Tetrakis(2-hydroxyethyl)ethylenediamine'] |  |  | 2-[2-(bis(2-hydroxyethyl)amino)ethyl-(2-hydroxyethyl)amino]ethanol |  |  | OCCN(CCO)CCN(CCO)CCO |  |  | C10H24N2O4 |  |  | CHA | AFI |  | 2015
29114 | 0.01869159 | 0.01246106 | 0.01246106 | 0 | 0 | 0 | 0 | 0 | 0 | 0 | 0 | 0 | 0 | 0 | 0 | 0 | 0 | 0 | 0 | 0 | 0 | 0 | 0 | 0 | 0 | 0 | 0 | 0 | 0 | 0 | 0 | 0 | 0 | 0 | 0 | 0 | 0 | 0 | 0 | 0.9345794 | 0 | 0.02180685 | 0 | 0 | 0 | 0 | 0 | 0 | 0 | 0 | 0 | 10.1246/cl.150492 | yes |  | 0 | 72 |  | 168 | 200 | TRUE |  |  |  | N,N,N',N'-tetrakis(2-hydroxyethyl)ethylenediamine |  |  | SAPO-34 | SAPO-5 |  | AIP, Ludox AS-40, phosphoric acid | Aldrich, Aldrich, TCI | [12 empty] | ['2-[2-(bis(2-hydroxyethyl)amino)ethyl-(2-hydroxyethyl)amino]ethanol', '140-07-8', "2,2',2'',2'''-(1,2-Ethanediyldinitrilo)tetrakisethanol", "2,2',2'',2'''-Ethylenedinitrilotetraethanol", 'EINECS 205-396-0', "Ethanol, 2,2',2'',2'''-(ethylenedinitrilo)tetra- (8CI)", 'NSC 21705', 'Tetrahydroxyethyl ethylenediamine', "2,2',2'',2'''-(Ethylenediimino)tetraethanol", 'ENTOL', "Ethanol, 2,2',2'',2'''-(1,2-ethanediyldinitrilo)tetrakis-", "Ethanol, 2,2',2'',2'''-(ethylenedinitrilo)tetra-", 'Ethylenediamine tetraethanol', "Ethylenediamine, N,N,N',N'-tetrakis(2-hydroxyethyl)-", 'Ethylenedinitrilotetraethanol', "N,N,N',N'-Tetrakis(2-hydroxyethyl)-1,2-diaminoethane", "N,N,N',N'-Tetrakis(2-hydroxyethyl)ethylenediamine", "N,N,N',N'-Tetrakis(hydroxyethyl)ethylenediamine", 'NSC21705', 'TKED', 'Tetra(hydroxyethyl)ethylenediamine', 'Tetrahydroxyethylethylenediamine', 'Tetrakis(hydroxyethyl)ethylenediamine', 'Theed', 'FR-2403', "NNN'N'-Tetrakis(2-hydroxyethyl)ethylenediamine", '(Tetrahydroxyethyl)ethylenediamine', "2,2',2'',2'''-(Ethylenedinitrilo)tetraethanol", '87600_FLUKA', 'N,N,N&#8242;,N&#8242;-Tetrakis(2-hydroxyethyl)ethylenediamine'] |  |  | 2-[2-(bis(2-hydroxyethyl)amino)ethyl-(2-hydroxyethyl)amino]ethanol |  |  | OCCN(CCO)CCN(CCO)CCO |  |  | C10H24N2O4 |  |  | CHA | AFI |  | 2015
29115 | 0.01854714 | 0.01545595 | 0.01545595 | 0 | 0 | 0 | 0 | 0 | 0 | 0 | 0 | 0 | 0 | 0 | 0 | 0 | 0 | 0 | 0 | 0 | 0 | 0 | 0 | 0 | 0 | 0 | 0 | 0 | 0 | 0 | 0 | 0 | 0 | 0 | 0 | 0 | 0 | 0 | 0 | 0.927357 | 0 | 0.02318393 | 0 | 0 | 0 | 0 | 0 | 0 | 0 | 0 | 0 | 10.1246/cl.150492 | yes |  | 0 | 72 |  | 168 | 200 | TRUE |  |  |  | N,N,N',N'-tetrakis(2-hydroxyethyl)ethylenediamine |  |  | SAPO-34 | SAPO-5 |  | AIP, Ludox AS-40, phosphoric acid | Aldrich, Aldrich, TCI | [12 empty] | ['2-[2-(bis(2-hydroxyethyl)amino)ethyl-(2-hydroxyethyl)amino]ethanol', '140-07-8', "2,2',2'',2'''-(1,2-Ethanediyldinitrilo)tetrakisethanol", "2,2',2'',2'''-Ethylenedinitrilotetraethanol", 'EINECS 205-396-0', "Ethanol, 2,2',2'',2'''-(ethylenedinitrilo)tetra- (8CI)", 'NSC 21705', 'Tetrahydroxyethyl ethylenediamine', "2,2',2'',2'''-(Ethylenediimino)tetraethanol", 'ENTOL', "Ethanol, 2,2',2'',2'''-(1,2-ethanediyldinitrilo)tetrakis-", "Ethanol, 2,2',2'',2'''-(ethylenedinitrilo)tetra-", 'Ethylenediamine tetraethanol', "Ethylenediamine, N,N,N',N'-tetrakis(2-hydroxyethyl)-", 'Ethylenedinitrilotetraethanol', "N,N,N',N'-Tetrakis(2-hydroxyethyl)-1,2-diaminoethane", "N,N,N',N'-Tetrakis(2-hydroxyethyl)ethylenediamine", "N,N,N',N'-Tetrakis(hydroxyethyl)ethylenediamine", 'NSC21705', 'TKED', 'Tetra(hydroxyethyl)ethylenediamine', 'Tetrahydroxyethylethylenediamine', 'Tetrakis(hydroxyethyl)ethylenediamine', 'Theed', 'FR-2403', "NNN'N'-Tetrakis(2-hydroxyethyl)ethylenediamine", '(Tetrahydroxyethyl)ethylenediamine', "2,2',2'',2'''-(Ethylenedinitrilo)tetraethanol", '87600_FLUKA', 'N,N,N&#8242;,N&#8242;-Tetrakis(2-hydroxyethyl)ethylenediamine'] |  |  | 2-[2-(bis(2-hydroxyethyl)amino)ethyl-(2-hydroxyethyl)amino]ethanol |  |  | OCCN(CCO)CCN(CCO)CCO |  |  | C10H24N2O4 |  |  | CHA | AFI |  | 2015
29116 | 0.01234568 | 0.0154321 | 0.0154321 | 0 | 0 | 0 | 0 | 0 | 0 | 0 | 0 | 0 | 0 | 0 | 0 | 0 | 0 | 0 | 0 | 0 | 0 | 0 | 0 | 0 | 0 | 0 | 0 | 0 | 0 | 0 | 0 | 0 | 0 | 0 | 0 | 0 | 0 | 0 | 0 | 0.9259259 | 0 | 0.0308642 | 0 | 0 | 0 | 0 | 0 | 0 | 0 | 0 | 0 | 10.1246/cl.150492 | yes |  | 0 | 72 |  | 168 | 200 | TRUE |  |  |  | N,N,N',N'-tetrakis(2-hydroxyethyl)ethylenediamine |  |  | SAPO-34 | SAPO-5 |  | AIP, Ludox AS-40, phosphoric acid | Aldrich, Aldrich, TCI | [12 empty] | ['2-[2-(bis(2-hydroxyethyl)amino)ethyl-(2-hydroxyethyl)amino]ethanol', '140-07-8', "2,2',2'',2'''-(1,2-Ethanediyldinitrilo)tetrakisethanol", "2,2',2'',2'''-Ethylenedinitrilotetraethanol", 'EINECS 205-396-0', "Ethanol, 2,2',2'',2'''-(ethylenedinitrilo)tetra- (8CI)", 'NSC 21705', 'Tetrahydroxyethyl ethylenediamine', "2,2',2'',2'''-(Ethylenediimino)tetraethanol", 'ENTOL', "Ethanol, 2,2',2'',2'''-(1,2-ethanediyldinitrilo)tetrakis-", "Ethanol, 2,2',2'',2'''-(ethylenedinitrilo)tetra-", 'Ethylenediamine tetraethanol', "Ethylenediamine, N,N,N',N'-tetrakis(2-hydroxyethyl)-", 'Ethylenedinitrilotetraethanol', "N,N,N',N'-Tetrakis(2-hydroxyethyl)-1,2-diaminoethane", "N,N,N',N'-Tetrakis(2-hydroxyethyl)ethylenediamine", "N,N,N',N'-Tetrakis(hydroxyethyl)ethylenediamine", 'NSC21705', 'TKED', 'Tetra(hydroxyethyl)ethylenediamine', 'Tetrahydroxyethylethylenediamine', 'Tetrakis(hydroxyethyl)ethylenediamine', 'Theed', 'FR-2403', "NNN'N'-Tetrakis(2-hydroxyethyl)ethylenediamine", '(Tetrahydroxyethyl)ethylenediamine', "2,2',2'',2'''-(Ethylenedinitrilo)tetraethanol", '87600_FLUKA', 'N,N,N&#8242;,N&#8242;-Tetrakis(2-hydroxyethyl)ethylenediamine'] |  |  | 2-[2-(bis(2-hydroxyethyl)amino)ethyl-(2-hydroxyethyl)amino]ethanol |  |  | OCCN(CCO)CCN(CCO)CCO |  |  | C10H24N2O4 |  |  | CHA | AFI |  | 2015
29117 | 0.01273885 | 0.007961783 | 0.007961783 | 0 | 0 | 0 | 0 | 0 | 0 | 0 | 0 | 0 | 0 | 0 | 0 | 0 | 0 | 0 | 0 | 0 | 0 | 0 | 0 | 0 | 0 | 0 | 0 | 0 | 0 | 0 | 0 | 0 | 0 | 0 | 0 | 0 | 0 | 0 | 0 | 0.955414 | 0 | 0.01592357 | 0 | 0 | 0 | 0 | 0 | 0 | 0 | 0 | 0 | 10.1246/cl.150492 | yes |  | 0 | 72 |  | 168 | 200 | TRUE |  |  |  | N,N,N',N'-tetrakis(2-hydroxyethyl)ethylenediamine |  |  | SAPO-34 |  |  | AIP, Ludox AS-40, phosphoric acid | Aldrich, Aldrich, TCI | [12 empty] | ['2-[2-(bis(2-hydroxyethyl)amino)ethyl-(2-hydroxyethyl)amino]ethanol', '140-07-8', "2,2',2'',2'''-(1,2-Ethanediyldinitrilo)tetrakisethanol", "2,2',2'',2'''-Ethylenedinitrilotetraethanol", 'EINECS 205-396-0', "Ethanol, 2,2',2'',2'''-(ethylenedinitrilo)tetra- (8CI)", 'NSC 21705', 'Tetrahydroxyethyl ethylenediamine', "2,2',2'',2'''-(Ethylenediimino)tetraethanol", 'ENTOL', "Ethanol, 2,2',2'',2'''-(1,2-ethanediyldinitrilo)tetrakis-", "Ethanol, 2,2',2'',2'''-(ethylenedinitrilo)tetra-", 'Ethylenediamine tetraethanol', "Ethylenediamine, N,N,N',N'-tetrakis(2-hydroxyethyl)-", 'Ethylenedinitrilotetraethanol', "N,N,N',N'-Tetrakis(2-hydroxyethyl)-1,2-diaminoethane", "N,N,N',N'-Tetrakis(2-hydroxyethyl)ethylenediamine", "N,N,N',N'-Tetrakis(hydroxyethyl)ethylenediamine", 'NSC21705', 'TKED', 'Tetra(hydroxyethyl)ethylenediamine', 'Tetrahydroxyethylethylenediamine', 'Tetrakis(hydroxyethyl)ethylenediamine', 'Theed', 'FR-2403', "NNN'N'-Tetrakis(2-hydroxyethyl)ethylenediamine", '(Tetrahydroxyethyl)ethylenediamine', "2,2',2'',2'''-(Ethylenedinitrilo)tetraethanol", '87600_FLUKA', 'N,N,N&#8242;,N&#8242;-Tetrakis(2-hydroxyethyl)ethylenediamine'] |  |  | 2-[2-(bis(2-hydroxyethyl)amino)ethyl-(2-hydroxyethyl)amino]ethanol |  |  | OCCN(CCO)CCN(CCO)CCO |  |  | C10H24N2O4 |  |  | CHA |  |  | 2015
29118 | 0.00955414 | 0.007961783 | 0.007961783 | 0 | 0 | 0 | 0 | 0 | 0 | 0 | 0 | 0 | 0 | 0 | 0 | 0 | 0 | 0 | 0 | 0 | 0 | 0 | 0 | 0 | 0 | 0 | 0 | 0 | 0 | 0 | 0 | 0 | 0 | 0 | 0 | 0 | 0 | 0 | 0 | 0.955414 | 0 | 0.01910828 | 0 | 0 | 0 | 0 | 0 | 0 | 0 | 0 | 0 | 10.1246/cl.150492 | yes |  | 0 | 72 |  | 168 | 200 | TRUE |  |  |  | N,N,N',N'-tetrakis(2-hydroxyethyl)ethylenediamine |  |  | SAPO-34 |  |  | AIP, Ludox AS-40, phosphoric acid | Aldrich, Aldrich, TCI | [12 empty] | ['2-[2-(bis(2-hydroxyethyl)amino)ethyl-(2-hydroxyethyl)amino]ethanol', '140-07-8', "2,2',2'',2'''-(1,2-Ethanediyldinitrilo)tetrakisethanol", "2,2',2'',2'''-Ethylenedinitrilotetraethanol", 'EINECS 205-396-0', "Ethanol, 2,2',2'',2'''-(ethylenedinitrilo)tetra- (8CI)", 'NSC 21705', 'Tetrahydroxyethyl ethylenediamine', "2,2',2'',2'''-(Ethylenediimino)tetraethanol", 'ENTOL', "Ethanol, 2,2',2'',2'''-(1,2-ethanediyldinitrilo)tetrakis-", "Ethanol, 2,2',2'',2'''-(ethylenedinitrilo)tetra-", 'Ethylenediamine tetraethanol', "Ethylenediamine, N,N,N',N'-tetrakis(2-hydroxyethyl)-", 'Ethylenedinitrilotetraethanol', "N,N,N',N'-Tetrakis(2-hydroxyethyl)-1,2-diaminoethane", "N,N,N',N'-Tetrakis(2-hydroxyethyl)ethylenediamine", "N,N,N',N'-Tetrakis(hydroxyethyl)ethylenediamine", 'NSC21705', 'TKED', 'Tetra(hydroxyethyl)ethylenediamine', 'Tetrahydroxyethylethylenediamine', 'Tetrakis(hydroxyethyl)ethylenediamine', 'Theed', 'FR-2403', "NNN'N'-Tetrakis(2-hydroxyethyl)ethylenediamine", '(Tetrahydroxyethyl)ethylenediamine', "2,2',2'',2'''-(Ethylenedinitrilo)tetraethanol", '87600_FLUKA', 'N,N,N&#8242;,N&#8242;-Tetrakis(2-hydroxyethyl)ethylenediamine'] |  |  | 2-[2-(bis(2-hydroxyethyl)amino)ethyl-(2-hydroxyethyl)amino]ethanol |  |  | OCCN(CCO)CCN(CCO)CCO |  |  | C10H24N2O4 |  |  | CHA |  |  | 2015
29119 | 0.01269841 | 0.007936508 | 0.007936508 | 0 | 0 | 0 | 0 | 0 | 0 | 0 | 0 | 0 | 0 | 0 | 0 | 0 | 0 | 0 | 0 | 0 | 0 | 0 | 0 | 0 | 0 | 0 | 0 | 0 | 0 | 0 | 0 | 0 | 0 | 0 | 0 | 0 | 0 | 0 | 0 | 0.952381 | 0 | 0.01904762 | 0 | 0 | 0 | 0 | 0 | 0 | 0 | 0 | 0 | 10.1246/cl.150492 | yes |  | 0 | 72 |  | 168 | 200 | TRUE |  |  |  | N,N,N',N'-tetrakis(2-hydroxyethyl)ethylenediamine |  |  | SAPO-34 |  |  | AIP, Ludox AS-40, phosphoric acid | Aldrich, Aldrich, TCI | [12 empty] | ['2-[2-(bis(2-hydroxyethyl)amino)ethyl-(2-hydroxyethyl)amino]ethanol', '140-07-8', "2,2',2'',2'''-(1,2-Ethanediyldinitrilo)tetrakisethanol", "2,2',2'',2'''-Ethylenedinitrilotetraethanol", 'EINECS 205-396-0', "Ethanol, 2,2',2'',2'''-(ethylenedinitrilo)tetra- (8CI)", 'NSC 21705', 'Tetrahydroxyethyl ethylenediamine', "2,2',2'',2'''-(Ethylenediimino)tetraethanol", 'ENTOL', "Ethanol, 2,2',2'',2'''-(1,2-ethanediyldinitrilo)tetrakis-", "Ethanol, 2,2',2'',2'''-(ethylenedinitrilo)tetra-", 'Ethylenediamine tetraethanol', "Ethylenediamine, N,N,N',N'-tetrakis(2-hydroxyethyl)-", 'Ethylenedinitrilotetraethanol', "N,N,N',N'-Tetrakis(2-hydroxyethyl)-1,2-diaminoethane", "N,N,N',N'-Tetrakis(2-hydroxyethyl)ethylenediamine", "N,N,N',N'-Tetrakis(hydroxyethyl)ethylenediamine", 'NSC21705', 'TKED', 'Tetra(hydroxyethyl)ethylenediamine', 'Tetrahydroxyethylethylenediamine', 'Tetrakis(hydroxyethyl)ethylenediamine', 'Theed', 'FR-2403', "NNN'N'-Tetrakis(2-hydroxyethyl)ethylenediamine", '(Tetrahydroxyethyl)ethylenediamine', "2,2',2'',2'''-(Ethylenedinitrilo)tetraethanol", '87600_FLUKA', 'N,N,N&#8242;,N&#8242;-Tetrakis(2-hydroxyethyl)ethylenediamine'] |  |  | 2-[2-(bis(2-hydroxyethyl)amino)ethyl-(2-hydroxyethyl)amino]ethanol |  |  | OCCN(CCO)CCN(CCO)CCO |  |  | C10H24N2O4 |  |  | CHA |  |  | 2015
29120 | 0.01582278 | 0.007911392 | 0.007911392 | 0 | 0 | 0 | 0 | 0 | 0 | 0 | 0 | 0 | 0 | 0 | 0 | 0 | 0 | 0 | 0 | 0 | 0 | 0 | 0 | 0 | 0 | 0 | 0 | 0 | 0 | 0 | 0 | 0 | 0 | 0 | 0 | 0 | 0 | 0 | 0 | 0.9493671 | 0 | 0.01898734 | 0 | 0 | 0 | 0 | 0 | 0 | 0 | 0 | 0 | 10.1246/cl.150492 | yes |  | 0 | 72 |  | 168 | 200 | TRUE |  |  |  | N,N,N',N'-tetrakis(2-hydroxyethyl)ethylenediamine |  |  | SAPO-34 |  |  | AIP, Ludox AS-40, phosphoric acid | Aldrich, Aldrich, TCI | [12 empty] | ['2-[2-(bis(2-hydroxyethyl)amino)ethyl-(2-hydroxyethyl)amino]ethanol', '140-07-8', "2,2',2'',2'''-(1,2-Ethanediyldinitrilo)tetrakisethanol", "2,2',2'',2'''-Ethylenedinitrilotetraethanol", 'EINECS 205-396-0', "Ethanol, 2,2',2'',2'''-(ethylenedinitrilo)tetra- (8CI)", 'NSC 21705', 'Tetrahydroxyethyl ethylenediamine', "2,2',2'',2'''-(Ethylenediimino)tetraethanol", 'ENTOL', "Ethanol, 2,2',2'',2'''-(1,2-ethanediyldinitrilo)tetrakis-", "Ethanol, 2,2',2'',2'''-(ethylenedinitrilo)tetra-", 'Ethylenediamine tetraethanol', "Ethylenediamine, N,N,N',N'-tetrakis(2-hydroxyethyl)-", 'Ethylenedinitrilotetraethanol', "N,N,N',N'-Tetrakis(2-hydroxyethyl)-1,2-diaminoethane", "N,N,N',N'-Tetrakis(2-hydroxyethyl)ethylenediamine", "N,N,N',N'-Tetrakis(hydroxyethyl)ethylenediamine", 'NSC21705', 'TKED', 'Tetra(hydroxyethyl)ethylenediamine', 'Tetrahydroxyethylethylenediamine', 'Tetrakis(hydroxyethyl)ethylenediamine', 'Theed', 'FR-2403', "NNN'N'-Tetrakis(2-hydroxyethyl)ethylenediamine", '(Tetrahydroxyethyl)ethylenediamine', "2,2',2'',2'''-(Ethylenedinitrilo)tetraethanol", '87600_FLUKA', 'N,N,N&#8242;,N&#8242;-Tetrakis(2-hydroxyethyl)ethylenediamine'] |  |  | 2-[2-(bis(2-hydroxyethyl)amino)ethyl-(2-hydroxyethyl)amino]ethanol |  |  | OCCN(CCO)CCN(CCO)CCO |  |  | C10H24N2O4 |  |  | CHA |  |  | 2015
29121 | 0.01265823 | 0.007911392 | 0.007911392 | 0 | 0 | 0 | 0 | 0 | 0 | 0 | 0 | 0 | 0 | 0 | 0 | 0 | 0 | 0 | 0 | 0 | 0 | 0 | 0 | 0 | 0 | 0 | 0 | 0 | 0 | 0 | 0 | 0 | 0 | 0 | 0 | 0 | 0 | 0 | 0 | 0.9493671 | 0 | 0.0221519 | 0 | 0 | 0 | 0 | 0 | 0 | 0 | 0 | 0 | 10.1246/cl.150492 | yes |  | 0 | 72 |  | 168 | 200 | TRUE |  |  |  | N,N,N',N'-tetrakis(2-hydroxyethyl)ethylenediamine |  |  | SAPO-34 |  |  | AIP, Ludox AS-40, phosphoric acid | Aldrich, Aldrich, TCI | [12 empty] | ['2-[2-(bis(2-hydroxyethyl)amino)ethyl-(2-hydroxyethyl)amino]ethanol', '140-07-8', "2,2',2'',2'''-(1,2-Ethanediyldinitrilo)tetrakisethanol", "2,2',2'',2'''-Ethylenedinitrilotetraethanol", 'EINECS 205-396-0', "Ethanol, 2,2',2'',2'''-(ethylenedinitrilo)tetra- (8CI)", 'NSC 21705', 'Tetrahydroxyethyl ethylenediamine', "2,2',2'',2'''-(Ethylenediimino)tetraethanol", 'ENTOL', "Ethanol, 2,2',2'',2'''-(1,2-ethanediyldinitrilo)tetrakis-", "Ethanol, 2,2',2'',2'''-(ethylenedinitrilo)tetra-", 'Ethylenediamine tetraethanol', "Ethylenediamine, N,N,N',N'-tetrakis(2-hydroxyethyl)-", 'Ethylenedinitrilotetraethanol', "N,N,N',N'-Tetrakis(2-hydroxyethyl)-1,2-diaminoethane", "N,N,N',N'-Tetrakis(2-hydroxyethyl)ethylenediamine", "N,N,N',N'-Tetrakis(hydroxyethyl)ethylenediamine", 'NSC21705', 'TKED', 'Tetra(hydroxyethyl)ethylenediamine', 'Tetrahydroxyethylethylenediamine', 'Tetrakis(hydroxyethyl)ethylenediamine', 'Theed', 'FR-2403', "NNN'N'-Tetrakis(2-hydroxyethyl)ethylenediamine", '(Tetrahydroxyethyl)ethylenediamine', "2,2',2'',2'''-(Ethylenedinitrilo)tetraethanol", '87600_FLUKA', 'N,N,N&#8242;,N&#8242;-Tetrakis(2-hydroxyethyl)ethylenediamine'] |  |  | 2-[2-(bis(2-hydroxyethyl)amino)ethyl-(2-hydroxyethyl)amino]ethanol |  |  | OCCN(CCO)CCN(CCO)CCO |  |  | C10H24N2O4 |  |  | CHA |  |  | 2015
29122 | 0.01577287 | 0.007886435 | 0.007886435 | 0 | 0 | 0 | 0 | 0 | 0 | 0 | 0 | 0 | 0 | 0 | 0 | 0 | 0 | 0 | 0 | 0 | 0 | 0 | 0 | 0 | 0 | 0 | 0 | 0 | 0 | 0 | 0 | 0 | 0 | 0 | 0 | 0 | 0 | 0 | 0 | 0.9463722 | 0 | 0.02208202 | 0 | 0 | 0 | 0 | 0 | 0 | 0 | 0 | 0 | 10.1246/cl.150492 | yes |  | 0 | 72 |  | 168 | 200 | TRUE |  |  |  | N,N,N',N'-tetrakis(2-hydroxyethyl)ethylenediamine |  |  | SAPO-34 |  |  | AIP, Ludox AS-40, phosphoric acid | Aldrich, Aldrich, TCI | [12 empty] | ['2-[2-(bis(2-hydroxyethyl)amino)ethyl-(2-hydroxyethyl)amino]ethanol', '140-07-8', "2,2',2'',2'''-(1,2-Ethanediyldinitrilo)tetrakisethanol", "2,2',2'',2'''-Ethylenedinitrilotetraethanol", 'EINECS 205-396-0', "Ethanol, 2,2',2'',2'''-(ethylenedinitrilo)tetra- (8CI)", 'NSC 21705', 'Tetrahydroxyethyl ethylenediamine', "2,2',2'',2'''-(Ethylenediimino)tetraethanol", 'ENTOL', "Ethanol, 2,2',2'',2'''-(1,2-ethanediyldinitrilo)tetrakis-", "Ethanol, 2,2',2'',2'''-(ethylenedinitrilo)tetra-", 'Ethylenediamine tetraethanol', "Ethylenediamine, N,N,N',N'-tetrakis(2-hydroxyethyl)-", 'Ethylenedinitrilotetraethanol', "N,N,N',N'-Tetrakis(2-hydroxyethyl)-1,2-diaminoethane", "N,N,N',N'-Tetrakis(2-hydroxyethyl)ethylenediamine", "N,N,N',N'-Tetrakis(hydroxyethyl)ethylenediamine", 'NSC21705', 'TKED', 'Tetra(hydroxyethyl)ethylenediamine', 'Tetrahydroxyethylethylenediamine', 'Tetrakis(hydroxyethyl)ethylenediamine', 'Theed', 'FR-2403', "NNN'N'-Tetrakis(2-hydroxyethyl)ethylenediamine", '(Tetrahydroxyethyl)ethylenediamine', "2,2',2'',2'''-(Ethylenedinitrilo)tetraethanol", '87600_FLUKA', 'N,N,N&#8242;,N&#8242;-Tetrakis(2-hydroxyethyl)ethylenediamine'] |  |  | 2-[2-(bis(2-hydroxyethyl)amino)ethyl-(2-hydroxyethyl)amino]ethanol |  |  | OCCN(CCO)CCN(CCO)CCO |  |  | C10H24N2O4 |  |  | CHA |  |  | 2015
29123 | 0.01886792 | 0.007861635 | 0.007861635 | 0 | 0 | 0 | 0 | 0 | 0 | 0 | 0 | 0 | 0 | 0 | 0 | 0 | 0 | 0 | 0 | 0 | 0 | 0 | 0 | 0 | 0 | 0 | 0 | 0 | 0 | 0 | 0 | 0 | 0 | 0 | 0 | 0 | 0 | 0 | 0 | 0.9433962 | 0 | 0.02201258 | 0 | 0 | 0 | 0 | 0 | 0 | 0 | 0 | 0 | 10.1246/cl.150492 | yes |  | 0 | 72 |  | 168 | 200 | TRUE |  |  |  | N,N,N',N'-tetrakis(2-hydroxyethyl)ethylenediamine |  |  | SAPO-34 |  |  | AIP, Ludox AS-40, phosphoric acid | Aldrich, Aldrich, TCI | [12 empty] | ['2-[2-(bis(2-hydroxyethyl)amino)ethyl-(2-hydroxyethyl)amino]ethanol', '140-07-8', "2,2',2'',2'''-(1,2-Ethanediyldinitrilo)tetrakisethanol", "2,2',2'',2'''-Ethylenedinitrilotetraethanol", 'EINECS 205-396-0', "Ethanol, 2,2',2'',2'''-(ethylenedinitrilo)tetra- (8CI)", 'NSC 21705', 'Tetrahydroxyethyl ethylenediamine', "2,2',2'',2'''-(Ethylenediimino)tetraethanol", 'ENTOL', "Ethanol, 2,2',2'',2'''-(1,2-ethanediyldinitrilo)tetrakis-", "Ethanol, 2,2',2'',2'''-(ethylenedinitrilo)tetra-", 'Ethylenediamine tetraethanol', "Ethylenediamine, N,N,N',N'-tetrakis(2-hydroxyethyl)-", 'Ethylenedinitrilotetraethanol', "N,N,N',N'-Tetrakis(2-hydroxyethyl)-1,2-diaminoethane", "N,N,N',N'-Tetrakis(2-hydroxyethyl)ethylenediamine", "N,N,N',N'-Tetrakis(hydroxyethyl)ethylenediamine", 'NSC21705', 'TKED', 'Tetra(hydroxyethyl)ethylenediamine', 'Tetrahydroxyethylethylenediamine', 'Tetrakis(hydroxyethyl)ethylenediamine', 'Theed', 'FR-2403', "NNN'N'-Tetrakis(2-hydroxyethyl)ethylenediamine", '(Tetrahydroxyethyl)ethylenediamine', "2,2',2'',2'''-(Ethylenedinitrilo)tetraethanol", '87600_FLUKA', 'N,N,N&#8242;,N&#8242;-Tetrakis(2-hydroxyethyl)ethylenediamine'] |  |  | 2-[2-(bis(2-hydroxyethyl)amino)ethyl-(2-hydroxyethyl)amino]ethanol |  |  | OCCN(CCO)CCN(CCO)CCO |  |  | C10H24N2O4 |  |  | CHA |  |  | 2015
29124 | 0.025 | 0.0078125 | 0.0078125 | 0 | 0 | 0 | 0 | 0 | 0 | 0 | 0 | 0 | 0 | 0 | 0 | 0 | 0 | 0 | 0 | 0 | 0 | 0 | 0 | 0 | 0 | 0 | 0 | 0 | 0 | 0 | 0 | 0 | 0 | 0 | 0 | 0 | 0 | 0 | 0 | 0.9375 | 0 | 0.021875 | 0 | 0 | 0 | 0 | 0 | 0 | 0 | 0 | 0 | 10.1246/cl.150492 | yes |  | 0 | 72 |  | 168 | 200 | TRUE |  |  |  | N,N,N',N'-tetrakis(2-hydroxyethyl)ethylenediamine |  |  | SAPO-34 |  |  | AIP, Ludox AS-40, phosphoric acid | Aldrich, Aldrich, TCI | [12 empty] | ['2-[2-(bis(2-hydroxyethyl)amino)ethyl-(2-hydroxyethyl)amino]ethanol', '140-07-8', "2,2',2'',2'''-(1,2-Ethanediyldinitrilo)tetrakisethanol", "2,2',2'',2'''-Ethylenedinitrilotetraethanol", 'EINECS 205-396-0', "Ethanol, 2,2',2'',2'''-(ethylenedinitrilo)tetra- (8CI)", 'NSC 21705', 'Tetrahydroxyethyl ethylenediamine', "2,2',2'',2'''-(Ethylenediimino)tetraethanol", 'ENTOL', "Ethanol, 2,2',2'',2'''-(1,2-ethanediyldinitrilo)tetrakis-", "Ethanol, 2,2',2'',2'''-(ethylenedinitrilo)tetra-", 'Ethylenediamine tetraethanol', "Ethylenediamine, N,N,N',N'-tetrakis(2-hydroxyethyl)-", 'Ethylenedinitrilotetraethanol', "N,N,N',N'-Tetrakis(2-hydroxyethyl)-1,2-diaminoethane", "N,N,N',N'-Tetrakis(2-hydroxyethyl)ethylenediamine", "N,N,N',N'-Tetrakis(hydroxyethyl)ethylenediamine", 'NSC21705', 'TKED', 'Tetra(hydroxyethyl)ethylenediamine', 'Tetrahydroxyethylethylenediamine', 'Tetrakis(hydroxyethyl)ethylenediamine', 'Theed', 'FR-2403', "NNN'N'-Tetrakis(2-hydroxyethyl)ethylenediamine", '(Tetrahydroxyethyl)ethylenediamine', "2,2',2'',2'''-(Ethylenedinitrilo)tetraethanol", '87600_FLUKA', 'N,N,N&#8242;,N&#8242;-Tetrakis(2-hydroxyethyl)ethylenediamine'] |  |  | 2-[2-(bis(2-hydroxyethyl)amino)ethyl-(2-hydroxyethyl)amino]ethanol |  |  | OCCN(CCO)CCN(CCO)CCO |  |  | C10H24N2O4 |  |  | CHA |  |  | 2015
29125 | 0.007936508 | 0.007936508 | 0.007936508 | 0 | 0 | 0 | 0 | 0 | 0 | 0 | 0 | 0 | 0 | 0 | 0 | 0 | 0 | 0 | 0 | 0 | 0 | 0 | 0 | 0 | 0 | 0 | 0 | 0 | 0 | 0 | 0 | 0 | 0 | 0 | 0 | 0 | 0 | 0 | 0 | 0.952381 | 0 | 0.02380952 | 0 | 0 | 0 | 0 | 0 | 0 | 0 | 0 | 0 | 10.1246/cl.150492 | yes |  | 0 | 72 |  | 168 | 200 | TRUE |  |  |  | N,N,N',N'-tetrakis(2-hydroxyethyl)ethylenediamine |  |  | SAPO-34 |  |  | AIP, Ludox AS-40, phosphoric acid | Aldrich, Aldrich, TCI | [12 empty] | ['2-[2-(bis(2-hydroxyethyl)amino)ethyl-(2-hydroxyethyl)amino]ethanol', '140-07-8', "2,2',2'',2'''-(1,2-Ethanediyldinitrilo)tetrakisethanol", "2,2',2'',2'''-Ethylenedinitrilotetraethanol", 'EINECS 205-396-0', "Ethanol, 2,2',2'',2'''-(ethylenedinitrilo)tetra- (8CI)", 'NSC 21705', 'Tetrahydroxyethyl ethylenediamine', "2,2',2'',2'''-(Ethylenediimino)tetraethanol", 'ENTOL', "Ethanol, 2,2',2'',2'''-(1,2-ethanediyldinitrilo)tetrakis-", "Ethanol, 2,2',2'',2'''-(ethylenedinitrilo)tetra-", 'Ethylenediamine tetraethanol', "Ethylenediamine, N,N,N',N'-tetrakis(2-hydroxyethyl)-", 'Ethylenedinitrilotetraethanol', "N,N,N',N'-Tetrakis(2-hydroxyethyl)-1,2-diaminoethane", "N,N,N',N'-Tetrakis(2-hydroxyethyl)ethylenediamine", "N,N,N',N'-Tetrakis(hydroxyethyl)ethylenediamine", 'NSC21705', 'TKED', 'Tetra(hydroxyethyl)ethylenediamine', 'Tetrahydroxyethylethylenediamine', 'Tetrakis(hydroxyethyl)ethylenediamine', 'Theed', 'FR-2403', "NNN'N'-Tetrakis(2-hydroxyethyl)ethylenediamine", '(Tetrahydroxyethyl)ethylenediamine', "2,2',2'',2'''-(Ethylenedinitrilo)tetraethanol", '87600_FLUKA', 'N,N,N&#8242;,N&#8242;-Tetrakis(2-hydroxyethyl)ethylenediamine'] |  |  | 2-[2-(bis(2-hydroxyethyl)amino)ethyl-(2-hydroxyethyl)amino]ethanol |  |  | OCCN(CCO)CCN(CCO)CCO |  |  | C10H24N2O4 |  |  | CHA |  |  | 2015
29126 | 0.009508716 | 0.00792393 | 0.00792393 | 0 | 0 | 0 | 0 | 0 | 0 | 0 | 0 | 0 | 0 | 0 | 0 | 0 | 0 | 0 | 0 | 0 | 0 | 0 | 0 | 0 | 0 | 0 | 0 | 0 | 0 | 0 | 0 | 0 | 0 | 0 | 0 | 0 | 0 | 0 | 0 | 0.9508716 | 0 | 0.02377179 | 0 | 0 | 0 | 0 | 0 | 0 | 0 | 0 | 0 | 10.1246/cl.150492 | yes |  | 0 | 72 |  | 168 | 200 | TRUE |  |  |  | N,N,N',N'-tetrakis(2-hydroxyethyl)ethylenediamine |  |  | SAPO-34 |  |  | AIP, Ludox AS-40, phosphoric acid | Aldrich, Aldrich, TCI | [12 empty] | ['2-[2-(bis(2-hydroxyethyl)amino)ethyl-(2-hydroxyethyl)amino]ethanol', '140-07-8', "2,2',2'',2'''-(1,2-Ethanediyldinitrilo)tetrakisethanol", "2,2',2'',2'''-Ethylenedinitrilotetraethanol", 'EINECS 205-396-0', "Ethanol, 2,2',2'',2'''-(ethylenedinitrilo)tetra- (8CI)", 'NSC 21705', 'Tetrahydroxyethyl ethylenediamine', "2,2',2'',2'''-(Ethylenediimino)tetraethanol", 'ENTOL', "Ethanol, 2,2',2'',2'''-(1,2-ethanediyldinitrilo)tetrakis-", "Ethanol, 2,2',2'',2'''-(ethylenedinitrilo)tetra-", 'Ethylenediamine tetraethanol', "Ethylenediamine, N,N,N',N'-tetrakis(2-hydroxyethyl)-", 'Ethylenedinitrilotetraethanol', "N,N,N',N'-Tetrakis(2-hydroxyethyl)-1,2-diaminoethane", "N,N,N',N'-Tetrakis(2-hydroxyethyl)ethylenediamine", "N,N,N',N'-Tetrakis(hydroxyethyl)ethylenediamine", 'NSC21705', 'TKED', 'Tetra(hydroxyethyl)ethylenediamine', 'Tetrahydroxyethylethylenediamine', 'Tetrakis(hydroxyethyl)ethylenediamine', 'Theed', 'FR-2403', "NNN'N'-Tetrakis(2-hydroxyethyl)ethylenediamine", '(Tetrahydroxyethyl)ethylenediamine', "2,2',2'',2'''-(Ethylenedinitrilo)tetraethanol", '87600_FLUKA', 'N,N,N&#8242;,N&#8242;-Tetrakis(2-hydroxyethyl)ethylenediamine'] |  |  | 2-[2-(bis(2-hydroxyethyl)amino)ethyl-(2-hydroxyethyl)amino]ethanol |  |  | OCCN(CCO)CCN(CCO)CCO |  |  | C10H24N2O4 |  |  | CHA |  |  | 2015
29127 | 0.01880878 | 0.007836991 | 0.007836991 | 0 | 0 | 0 | 0 | 0 | 0 | 0 | 0 | 0 | 0 | 0 | 0 | 0 | 0 | 0 | 0 | 0 | 0 | 0 | 0 | 0 | 0 | 0 | 0 | 0 | 0 | 0 | 0 | 0 | 0 | 0 | 0 | 0 | 0 | 0 | 0 | 0.9404389 | 0 | 0.02507837 | 0 | 0 | 0 | 0 | 0 | 0 | 0 | 0 | 0 | 10.1246/cl.150492 | yes |  | 0 | 72 |  | 168 | 200 | TRUE |  |  |  | N,N,N',N'-tetrakis(2-hydroxyethyl)ethylenediamine |  |  | SAPO-34 |  |  | AIP, Ludox AS-40, phosphoric acid | Aldrich, Aldrich, TCI | [12 empty] | ['2-[2-(bis(2-hydroxyethyl)amino)ethyl-(2-hydroxyethyl)amino]ethanol', '140-07-8', "2,2',2'',2'''-(1,2-Ethanediyldinitrilo)tetrakisethanol", "2,2',2'',2'''-Ethylenedinitrilotetraethanol", 'EINECS 205-396-0', "Ethanol, 2,2',2'',2'''-(ethylenedinitrilo)tetra- (8CI)", 'NSC 21705', 'Tetrahydroxyethyl ethylenediamine', "2,2',2'',2'''-(Ethylenediimino)tetraethanol", 'ENTOL', "Ethanol, 2,2',2'',2'''-(1,2-ethanediyldinitrilo)tetrakis-", "Ethanol, 2,2',2'',2'''-(ethylenedinitrilo)tetra-", 'Ethylenediamine tetraethanol', "Ethylenediamine, N,N,N',N'-tetrakis(2-hydroxyethyl)-", 'Ethylenedinitrilotetraethanol', "N,N,N',N'-Tetrakis(2-hydroxyethyl)-1,2-diaminoethane", "N,N,N',N'-Tetrakis(2-hydroxyethyl)ethylenediamine", "N,N,N',N'-Tetrakis(hydroxyethyl)ethylenediamine", 'NSC21705', 'TKED', 'Tetra(hydroxyethyl)ethylenediamine', 'Tetrahydroxyethylethylenediamine', 'Tetrakis(hydroxyethyl)ethylenediamine', 'Theed', 'FR-2403', "NNN'N'-Tetrakis(2-hydroxyethyl)ethylenediamine", '(Tetrahydroxyethyl)ethylenediamine', "2,2',2'',2'''-(Ethylenedinitrilo)tetraethanol", '87600_FLUKA', 'N,N,N&#8242;,N&#8242;-Tetrakis(2-hydroxyethyl)ethylenediamine'] |  |  | 2-[2-(bis(2-hydroxyethyl)amino)ethyl-(2-hydroxyethyl)amino]ethanol |  |  | OCCN(CCO)CCN(CCO)CCO |  |  | C10H24N2O4 |  |  | CHA |  |  | 2015
29128 | 0.02795031 | 0.007763975 | 0.007763975 | 0 | 0 | 0 | 0 | 0 | 0 | 0 | 0 | 0 | 0 | 0 | 0 | 0 | 0 | 0 | 0 | 0 | 0 | 0 | 0 | 0 | 0 | 0 | 0 | 0 | 0 | 0 | 0 | 0 | 0 | 0 | 0 | 0 | 0 | 0 | 0 | 0.931677 | 0 | 0.02484472 | 0 | 0 | 0 | 0 | 0 | 0 | 0 | 0 | 0 | 10.1246/cl.150492 | yes |  | 0 | 72 |  | 168 | 200 | TRUE |  |  |  | N,N,N',N'-tetrakis(2-hydroxyethyl)ethylenediamine |  |  | SAPO-34 |  |  | AIP, Ludox AS-40, phosphoric acid | Aldrich, Aldrich, TCI | [12 empty] | ['2-[2-(bis(2-hydroxyethyl)amino)ethyl-(2-hydroxyethyl)amino]ethanol', '140-07-8', "2,2',2'',2'''-(1,2-Ethanediyldinitrilo)tetrakisethanol", "2,2',2'',2'''-Ethylenedinitrilotetraethanol", 'EINECS 205-396-0', "Ethanol, 2,2',2'',2'''-(ethylenedinitrilo)tetra- (8CI)", 'NSC 21705', 'Tetrahydroxyethyl ethylenediamine', "2,2',2'',2'''-(Ethylenediimino)tetraethanol", 'ENTOL', "Ethanol, 2,2',2'',2'''-(1,2-ethanediyldinitrilo)tetrakis-", "Ethanol, 2,2',2'',2'''-(ethylenedinitrilo)tetra-", 'Ethylenediamine tetraethanol', "Ethylenediamine, N,N,N',N'-tetrakis(2-hydroxyethyl)-", 'Ethylenedinitrilotetraethanol', "N,N,N',N'-Tetrakis(2-hydroxyethyl)-1,2-diaminoethane", "N,N,N',N'-Tetrakis(2-hydroxyethyl)ethylenediamine", "N,N,N',N'-Tetrakis(hydroxyethyl)ethylenediamine", 'NSC21705', 'TKED', 'Tetra(hydroxyethyl)ethylenediamine', 'Tetrahydroxyethylethylenediamine', 'Tetrakis(hydroxyethyl)ethylenediamine', 'Theed', 'FR-2403', "NNN'N'-Tetrakis(2-hydroxyethyl)ethylenediamine", '(Tetrahydroxyethyl)ethylenediamine', "2,2',2'',2'''-(Ethylenedinitrilo)tetraethanol", '87600_FLUKA', 'N,N,N&#8242;,N&#8242;-Tetrakis(2-hydroxyethyl)ethylenediamine'] |  |  | 2-[2-(bis(2-hydroxyethyl)amino)ethyl-(2-hydroxyethyl)amino]ethanol |  |  | OCCN(CCO)CCN(CCO)CCO |  |  | C10H24N2O4 |  |  | CHA |  |  | 2015
29129 | 0.03680982 | 0.007668712 | 0.007668712 | 0 | 0 | 0 | 0 | 0 | 0 | 0 | 0 | 0 | 0 | 0 | 0 | 0 | 0 | 0 | 0 | 0 | 0 | 0 | 0 | 0 | 0 | 0 | 0 | 0 | 0 | 0 | 0 | 0 | 0 | 0 | 0 | 0 | 0 | 0 | 0 | 0.9202454 | 0 | 0.02760736 | 0 | 0 | 0 | 0 | 0 | 0 | 0 | 0 | 0 | 10.1246/cl.150492 | yes |  | 0 | 72 |  | 168 | 200 | TRUE |  |  |  | N,N,N',N'-tetrakis(2-hydroxyethyl)ethylenediamine |  |  | SAPO-34 |  |  | AIP, Ludox AS-40, phosphoric acid | Aldrich, Aldrich, TCI | [12 empty] | ['2-[2-(bis(2-hydroxyethyl)amino)ethyl-(2-hydroxyethyl)amino]ethanol', '140-07-8', "2,2',2'',2'''-(1,2-Ethanediyldinitrilo)tetrakisethanol", "2,2',2'',2'''-Ethylenedinitrilotetraethanol", 'EINECS 205-396-0', "Ethanol, 2,2',2'',2'''-(ethylenedinitrilo)tetra- (8CI)", 'NSC 21705', 'Tetrahydroxyethyl ethylenediamine', "2,2',2'',2'''-(Ethylenediimino)tetraethanol", 'ENTOL', "Ethanol, 2,2',2'',2'''-(1,2-ethanediyldinitrilo)tetrakis-", "Ethanol, 2,2',2'',2'''-(ethylenedinitrilo)tetra-", 'Ethylenediamine tetraethanol', "Ethylenediamine, N,N,N',N'-tetrakis(2-hydroxyethyl)-", 'Ethylenedinitrilotetraethanol', "N,N,N',N'-Tetrakis(2-hydroxyethyl)-1,2-diaminoethane", "N,N,N',N'-Tetrakis(2-hydroxyethyl)ethylenediamine", "N,N,N',N'-Tetrakis(hydroxyethyl)ethylenediamine", 'NSC21705', 'TKED', 'Tetra(hydroxyethyl)ethylenediamine', 'Tetrahydroxyethylethylenediamine', 'Tetrakis(hydroxyethyl)ethylenediamine', 'Theed', 'FR-2403', "NNN'N'-Tetrakis(2-hydroxyethyl)ethylenediamine", '(Tetrahydroxyethyl)ethylenediamine', "2,2',2'',2'''-(Ethylenedinitrilo)tetraethanol", '87600_FLUKA', 'N,N,N&#8242;,N&#8242;-Tetrakis(2-hydroxyethyl)ethylenediamine'] |  |  | 2-[2-(bis(2-hydroxyethyl)amino)ethyl-(2-hydroxyethyl)amino]ethanol |  |  | OCCN(CCO)CCN(CCO)CCO |  |  | C10H24N2O4 |  |  | CHA |  |  | 2015
29130 | 0.01253918 | 0.007836991 | 0.007836991 | 0 | 0 | 0 | 0 | 0 | 0 | 0 | 0 | 0 | 0 | 0 | 0 | 0 | 0 | 0 | 0 | 0 | 0 | 0 | 0 | 0 | 0 | 0 | 0 | 0 | 0 | 0 | 0 | 0 | 0 | 0 | 0 | 0 | 0 | 0 | 0 | 0.9404389 | 0 | 0.03134796 | 0 | 0 | 0 | 0 | 0 | 0 | 0 | 0 | 0 | 10.1246/cl.150492 | yes |  | 0 | 72 |  | 168 | 200 | TRUE |  |  |  | N,N,N',N'-tetrakis(2-hydroxyethyl)ethylenediamine |  |  | SAPO-34 |  |  | AIP, Ludox AS-40, phosphoric acid | Aldrich, Aldrich, TCI | [12 empty] | ['2-[2-(bis(2-hydroxyethyl)amino)ethyl-(2-hydroxyethyl)amino]ethanol', '140-07-8', "2,2',2'',2'''-(1,2-Ethanediyldinitrilo)tetrakisethanol", "2,2',2'',2'''-Ethylenedinitrilotetraethanol", 'EINECS 205-396-0', "Ethanol, 2,2',2'',2'''-(ethylenedinitrilo)tetra- (8CI)", 'NSC 21705', 'Tetrahydroxyethyl ethylenediamine', "2,2',2'',2'''-(Ethylenediimino)tetraethanol", 'ENTOL', "Ethanol, 2,2',2'',2'''-(1,2-ethanediyldinitrilo)tetrakis-", "Ethanol, 2,2',2'',2'''-(ethylenedinitrilo)tetra-", 'Ethylenediamine tetraethanol', "Ethylenediamine, N,N,N',N'-tetrakis(2-hydroxyethyl)-", 'Ethylenedinitrilotetraethanol', "N,N,N',N'-Tetrakis(2-hydroxyethyl)-1,2-diaminoethane", "N,N,N',N'-Tetrakis(2-hydroxyethyl)ethylenediamine", "N,N,N',N'-Tetrakis(hydroxyethyl)ethylenediamine", 'NSC21705', 'TKED', 'Tetra(hydroxyethyl)ethylenediamine', 'Tetrahydroxyethylethylenediamine', 'Tetrakis(hydroxyethyl)ethylenediamine', 'Theed', 'FR-2403', "NNN'N'-Tetrakis(2-hydroxyethyl)ethylenediamine", '(Tetrahydroxyethyl)ethylenediamine', "2,2',2'',2'''-(Ethylenedinitrilo)tetraethanol", '87600_FLUKA', 'N,N,N&#8242;,N&#8242;-Tetrakis(2-hydroxyethyl)ethylenediamine'] |  |  | 2-[2-(bis(2-hydroxyethyl)amino)ethyl-(2-hydroxyethyl)amino]ethanol |  |  | OCCN(CCO)CCN(CCO)CCO |  |  | C10H24N2O4 |  |  | CHA |  |  | 2015
29131
29132 | 0.01677571 | 0 | 0 | 0 | 0 | 0 | 0 | 0 | 0 | 0 | 0 | 0 | 0 | 0 | 0 | 0.01878879 | 0 | 0 | 0 | 0 | 0 | 0 | 0 | 0 | 0 | 0 | 0 | 0 | 0 | 0 | 0 | 0 | 0 | 0 | 0 | 0 | 0 | 0 | 0 | 0.9308841 | 0 | 0.01677571 | 0 | 0 | 0 | 0 | 0 | 0 | 0 | 0 | 0 | 10.1524/zkri.1995.210.7.475 | yes |  | 0.01677571 |  |  | 336 | 180 |  |  |  |  | tetramethylammonium |  |  | RUB-10 | [7 empty] | 2 | [8 empty] | ['tetramethylazanium', 'Tetramethylammonium', '14190-16-0', '12545-87-8', '28109-81-1', '76913-76-3', '12386-10-6', 'Tetramethylammonium', 'ZINC00967771', 'EINECS 235-626-5', 'Methanaminium, N,N,N-trimethyl-, octahydrotriborate(1-)', 'Tetramethylammonium octahydrotriborate', 'tetramethylazanium', 'InChI=1/C4H12N/c1-5(2,3)4/h1-4H3/q+', 'PDSP2_000112', '(CH3)4N(+)', 'CHEBI:46020', 'N,N,N-trimethylmethanaminium', '[NMe4](+)', 'TETRAMETHYLAMMONIUM ION', 'Methanaminium, N,N,N-trimethyl-'] |  |  | tetramethylazanium |  |  | C[N+](C)(C)C |  |  | C4H12N |  |  | RUT
29133
29134 | 0.0391718 | 0.003730647 | 0 | 0 | 0.01473606 | 0 | 0 | 0 | 0 | 0 | 0 | 0 | 0 | 0 | 0 | 0 | 0 | 0 | 0 | 0 | 0 | 0 | 0 | 0 | 0 | 0 | 0 | 0 | 0 | 0 | 0 | 0 | 0 | 0 | 0 | 0 | 0 | 0 | 0 | 0.9326618 | 0 | 0.004849841 | 0 | 0 | 0 | 0 | 0 | 0 | 0 | 0 | 0 | 10.1524/zkri.2006.221.10.689 | yes |  | 0.004849841 | [8 empty] | tetraethylammonium |  |  | SUZ-4 |  |  | Ludox AS-40, potassium aluminate, KOH | [13 empty] | ['tetraethylazanium', 'Tetraethylammonium', '4-04-00-00331 (Beilstein Handbook Reference)', 'AMMONIUM, TETRAETHYL-', 'BRN 1738225', 'Ethanaminium, N,N,N-triethyl- (9CI)', 'N,N,N-Triethylethanaminium', 'Tetraetilammonio [Italian]', 'Tetramon', 'Tetrylammonium', 'ZINC00896981', 'Lopac-T-2265', 'CHEBI:44296', 'NEt4(+)', '[NEt4](+)', 'Ammonium, tetraethyl-, dodeca-.mu.-chlorohexachlorohexatantalate(2-)(2:1), octahedro-', 'Ethanaminium, N,N,N-triethyl-, dodeca-.mu.-chlorohexachlorohexatantalate(2-) octahedro (2:1)', 'NSC156315', 'nchembio874-comp2', 'NCGC00016008-01', 'NET', 'tetraethylazanium', 'InChI=1/C8H20N/c1-5-9(6-2,7-3)8-4/h5-8H2,1-4H3/q+', 'C07512', 'Tetraethylammonium', 'E4N', 'TETRAETHYLAMMONIUM ION'] |  |  | tetraethylazanium |  |  | CC[N+](CC)(CC)CC |  |  | C8H20N |  |  | SZR |  |  | 2006
29135
29136 | 0.01822353 | 0 | 0 | 0.008887471 | 0 | 0 | 0 | 0 | 0 | 0 | 0 | 0 | 0 | 0 | 0 | 0 | 0 | 0.006021321 | 0 | 0 | 0 | 0 | 0 | 0 | 0 | 0 | 0 | 0 | 0 | 0 | 0 | 0 | 0 | 0 | 0 | 0 | 0 | 0 | 0 | 0.9333048 | 0 | 0.01233769 | 0 | 0 | 0 | 0 | 0 | 0 | 0 | 0 | 0 | 10.1557/proc-111-147 | yes |  | 0.02122516 | 24 | 28 | 24 | 100 | TRUE |  |  |  | tetramethylammonium |  |  | NAT |  |  | gallia, NaOH, Ludox HS-40 | Ingal | [12 empty] | ['tetramethylazanium', 'Tetramethylammonium', '14190-16-0', '12545-87-8', '28109-81-1', '76913-76-3', '12386-10-6', 'Tetramethylammonium', 'ZINC00967771', 'EINECS 235-626-5', 'Methanaminium, N,N,N-trimethyl-, octahydrotriborate(1-)', 'Tetramethylammonium octahydrotriborate', 'tetramethylazanium', 'InChI=1/C4H12N/c1-5(2,3)4/h1-4H3/q+', 'PDSP2_000112', '(CH3)4N(+)', 'CHEBI:46020', 'N,N,N-trimethylmethanaminium', '[NMe4](+)', 'TETRAMETHYLAMMONIUM ION', 'Methanaminium, N,N,N-trimethyl-'] |  |  | tetramethylazanium |  |  | C[N+](C)(C)C |  |  | C4H12N |  |  | NAT
29137 | 0.0207186 | 0 | 0 | 0.01010429 | 0 | 0 | 0 | 0 | 0 | 0 | 0 | 0 | 0 | 0 | 0 | 0 | 0 | 0.006845728 | 0 | 0 | 0 | 0 | 0 | 0 | 0 | 0 | 0 | 0 | 0 | 0 | 0 | 0 | 0 | 0 | 0 | 0 | 0 | 0 | 0 | 0.9241733 | 0 | 0.0140269 | 0 | 0 | 0 | 0 | 0 | 0 | 0 | 0 | 0 | 10.1557/proc-111-147 | yes |  | 0.02413119 |  |  | 2040 | 95 | TRUE |  |  |  | tetramethylammonium |  |  | NAT |  |  | gallia, NaOH, Ludox HS-40 | Ingal | [12 empty] | ['tetramethylazanium', 'Tetramethylammonium', '14190-16-0', '12545-87-8', '28109-81-1', '76913-76-3', '12386-10-6', 'Tetramethylammonium', 'ZINC00967771', 'EINECS 235-626-5', 'Methanaminium, N,N,N-trimethyl-, octahydrotriborate(1-)', 'Tetramethylammonium octahydrotriborate', 'tetramethylazanium', 'InChI=1/C4H12N/c1-5(2,3)4/h1-4H3/q+', 'PDSP2_000112', '(CH3)4N(+)', 'CHEBI:46020', 'N,N,N-trimethylmethanaminium', '[NMe4](+)', 'TETRAMETHYLAMMONIUM ION', 'Methanaminium, N,N,N-trimethyl-'] |  |  | tetramethylazanium |  |  | C[N+](C)(C)C |  |  | C4H12N |  |  | NAT
29138
29139 | 0 | 0.006005222 | 0.006527415 | 0 | 0 | 0 | 0 | 0 | 0 | 0 | 0 | 0.002610966 | 0 | 0 | 0 | 0 | 0 | 0 | 0 | 0 | 0 | 0 | 0 | 0.0005221932 | 0 | 0 | 0 | 0 | 0 | 0 | 0 | 0 | 0 | 0 | 0 | 0 | 0 | 0 | 0 | 0.9791123 | 0 | 0.005221932 | 0 | 0 | 0 | 0 | 0 | 0 | 0 | 0 | 0 | 10.3891/acta.chem.scand.53-0403 | yes |  | 0 |  |  | 18 | 170 |  |  |  | 5 | tripropylamine |  |  | ZnAPO-5 |  |  | H3PO4, HF, Zn(CH3COO)2, ethylene glycol, AIP | Merck | [12 empty] | ['N,N-dipropylpropan-1-amine', 'TRIPROPYLAMINE', '102-69-2', '112488-51-4', '239712_ALDRICH', '93240_FLUKA', '1-Propanamine, N,N-dipropyl-', 'EINECS 203-047-7', 'HSDB 2097', 'Propyldi-n-propylamine', 'TRIPROPYLAMINE', 'Tri-n-propylamine', 'Tripropylamine [UN2260] [Flammable liquid]', 'Tripropylammonium', 'UN2260', '143979_ALDRICH', 'CHEBI:38880', 'N,N-dipropyl-1-propanamine', 'NPr3', 'NCIOpen2_001723', '(n-C3H7)3N', 'InChI=1/C9H21N/c1-4-7-10(8-5-2)9-6-3/h4-9H2,1-3H', 'N,N-dipropylpropan-1-amine'] |  |  | N,N-dipropylpropan-1-amine |  |  | CCCN(CCC)CCC |  |  | C9H21N |  |  | AFI |  |  | 1999
29140 | 0 | 0.005221932 | 0.006527415 | 0 | 0 | 0 | 0 | 0 | 0 | 0 | 0 | 0.002610966 | 0 | 0 | 0 | 0 | 0 | 0 | 0 | 0 | 0 | 0 | 0 | 0.001305483 | 0 | 0 | 0 | 0 | 0 | 0 | 0 | 0 | 0 | 0 | 0 | 0 | 0 | 0 | 0 | 0.9791123 | 0 | 0.005221932 | 0 | 0 | 0 | 0 | 0 | 0 | 0 | 0 | 0 | 10.3891/acta.chem.scand.53-0403 | yes |  | 0 |  |  | 18 | 170 |  |  |  | 5 | di-n-propylamine |  |  | ZnAPO-5 |  |  | H3PO4, HF, Zn(CH3COO)2, ethylene glycol, AIP | Merck | [12 empty] | ['N-propylpropan-1-amine', 'DIPROPYLAMINE', '142-84-7', 'DIPROPYL-AMINE', '1-Propanamine, N-propyl-', 'AI3-24037', 'BRN 0505974', 'CCRIS 4805', 'DIPROPYLAMINE', 'Di-n-propylamine', 'Dipropylamine [UN2383] [Flammable liquid]', 'EINECS 205-565-9', 'HSDB 2644', 'N-Propyl-1-propanamine', 'RCRA waste no. U110', 'RCRA waste number U110', 'UN2383', 'n-Dipropylamine', 'D214752_ALDRICH', '240087_ALDRICH', 'N-propylpropan-1-amine', 'InChI=1/C6H15N/c1-3-5-7-6-4-2/h7H,3-6H2,1-2H'] |  |  | N-propylpropan-1-amine |  |  | CCCNCCC |  |  | C6H15N |  |  | AFI |  |  | 1999
29141 | 0 | 0.005221932 | 0.006527415 | 0 | 0 | 0 | 0 | 0 | 0 | 0 | 0 | 0.002610966 | 0 | 0 | 0 | 0 | 0 | 0 | 0 | 0 | 0 | 0 | 0 | 0.001305483 | 0 | 0 | 0 | 0 | 0 | 0 | 0 | 0 | 0 | 0 | 0 | 0 | 0 | 0 | 0 | 0.9791123 | 0 | 0.005221932 | 0 | 0 | 0 | 0 | 0 | 0 | 0 | 0 | 0 | 10.3891/acta.chem.scand.53-0403 | yes |  | 0 |  |  | 44 | 175 |  |  |  | 5.2 | 1,4-diazabicyclo[2.2.2]octane |  |  | ZnAPO-35 |  |  | H3PO4, HF, Zn(CH3COO)2, ethylene glycol, AIP | Merck | [12 empty] | ['1,4-Diazabicyclo[2.2.2]octane', '101484-19-9', '150605-01-9', '203072-11-1', '23790-33-2', '88935-43-7', '280-57-9', '1,4-Diazabicyclo[2.2.2]octane solution', '290734_ALDRICH', 'Dabco 33-LV', 'ST5192129', '1,4-Diaza[2.2.2]bicyclooctane', '1,4-Diazabicyclo[2.2.2]octane', '1,4-Diazobicyclo[2.2.2]octane', '1,4-Ethylenepiperazine', 'Bicyclo[2.2.2]-1,4-diazaoctane', 'D 33LV', 'Dabco', 'Dabco 33LV', "N,N'-endo-Ethylenepiperazine", 'NSC56362', 'Triethylenediamine', 'InChI=1/C6H12N2/c1-2-8-5-3-7(1)4-6-8/h1-6H', '1,4-DIAZABICYCLO(2.2.2)OCTANE', '1,4-Diazabicyclo-octane', '1,4-Diazobicyclo(2.2.2)octane', 'AI3-24809', 'Bicyclo(2,2,2)-1,4-diazaoctane', 'CCRIS 6692', 'Dabco EG', 'Dabco R-8020', 'Dabco S-25', 'Dabco crystal', 'EINECS 205-999-9', 'HSDB 5556', 'NSC 56362', 'TED', 'TEDA', 'Texacat TD 100', 'Thancat TD 33', 'D27802_ALDRICH'] |  |  | 1,4-Diazabicyclo[2.2.2]octane |  |  | C1CN2CCN1CC2 |  |  | C6H12N2 |  |  | LEV |  |  | 1999
29142 | 0 | 0.005221932 | 0.006527415 | 0 | 0 | 0 | 0 | 0 | 0 | 0 | 0 | 0.002610966 | 0 | 0 | 0 | 0 | 0 | 0 | 0 | 0 | 0 | 0 | 0 | 0.001305483 | 0 | 0 | 0 | 0 | 0 | 0 | 0 | 0 | 0 | 0 | 0 | 0 | 0 | 0 | 0 | 0.9791123 | 0 | 0.005221932 | 0 | 0 | 0 | 0 | 0 | 0 | 0 | 0 | 0 | 10.3891/acta.chem.scand.53-0403 | yes |  | 0 |  |  | 48 | 170 |  |  |  | 5.5 | 1,4-diazabicyclo[2.2.2]octane |  |  | ZnAPO-35 |  |  | H3PO4, HF, Zn(CH3COO)2, ethylene glycol, AIP | Merck | [12 empty] | ['1,4-Diazabicyclo[2.2.2]octane', '101484-19-9', '150605-01-9', '203072-11-1', '23790-33-2', '88935-43-7', '280-57-9', '1,4-Diazabicyclo[2.2.2]octane solution', '290734_ALDRICH', 'Dabco 33-LV', 'ST5192129', '1,4-Diaza[2.2.2]bicyclooctane', '1,4-Diazabicyclo[2.2.2]octane', '1,4-Diazobicyclo[2.2.2]octane', '1,4-Ethylenepiperazine', 'Bicyclo[2.2.2]-1,4-diazaoctane', 'D 33LV', 'Dabco', 'Dabco 33LV', "N,N'-endo-Ethylenepiperazine", 'NSC56362', 'Triethylenediamine', 'InChI=1/C6H12N2/c1-2-8-5-3-7(1)4-6-8/h1-6H', '1,4-DIAZABICYCLO(2.2.2)OCTANE', '1,4-Diazabicyclo-octane', '1,4-Diazobicyclo(2.2.2)octane', 'AI3-24809', 'Bicyclo(2,2,2)-1,4-diazaoctane', 'CCRIS 6692', 'Dabco EG', 'Dabco R-8020', 'Dabco S-25', 'Dabco crystal', 'EINECS 205-999-9', 'HSDB 5556', 'NSC 56362', 'TED', 'TEDA', 'Texacat TD 100', 'Thancat TD 33', 'D27802_ALDRICH'] |  |  | 1,4-Diazabicyclo[2.2.2]octane |  |  | C1CN2CCN1CC2 |  |  | C6H12N2 |  |  | LEV |  |  | 1999
29143 | 0 | 0.005221932 | 0.006527415 | 0 | 0 | 0 | 0 | 0 | 0 | 0 | 0 | 0.002610966 | 0 | 0 | 0 | 0 | 0 | 0 | 0 | 0 | 0 | 0 | 0 | 0.001305483 | 0 | 0 | 0 | 0 | 0 | 0 | 0 | 0 | 0 | 0 | 0 | 0 | 0 | 0 | 0 | 0.9791123 | 0 | 0.005221932 | 0 | 0 | 0 | 0 | 0 | 0 | 0 | 0 | 0 | 10.3891/acta.chem.scand.53-0403 | yes |  | 0 |  |  | 33 | 170 |  |  |  | 5.5 | 1,4-diazabicyclo[2.2.2]octane |  |  | ZnAPO-35 |  |  | H3PO4, HF, Zn(CH3COO)2, ethylene glycol, AIP | Merck | [12 empty] | ['1,4-Diazabicyclo[2.2.2]octane', '101484-19-9', '150605-01-9', '203072-11-1', '23790-33-2', '88935-43-7', '280-57-9', '1,4-Diazabicyclo[2.2.2]octane solution', '290734_ALDRICH', 'Dabco 33-LV', 'ST5192129', '1,4-Diaza[2.2.2]bicyclooctane', '1,4-Diazabicyclo[2.2.2]octane', '1,4-Diazobicyclo[2.2.2]octane', '1,4-Ethylenepiperazine', 'Bicyclo[2.2.2]-1,4-diazaoctane', 'D 33LV', 'Dabco', 'Dabco 33LV', "N,N'-endo-Ethylenepiperazine", 'NSC56362', 'Triethylenediamine', 'InChI=1/C6H12N2/c1-2-8-5-3-7(1)4-6-8/h1-6H', '1,4-DIAZABICYCLO(2.2.2)OCTANE', '1,4-Diazabicyclo-octane', '1,4-Diazobicyclo(2.2.2)octane', 'AI3-24809', 'Bicyclo(2,2,2)-1,4-diazaoctane', 'CCRIS 6692', 'Dabco EG', 'Dabco R-8020', 'Dabco S-25', 'Dabco crystal', 'EINECS 205-999-9', 'HSDB 5556', 'NSC 56362', 'TED', 'TEDA', 'Texacat TD 100', 'Thancat TD 33', 'D27802_ALDRICH'] |  |  | 1,4-Diazabicyclo[2.2.2]octane |  |  | C1CN2CCN1CC2 |  |  | C6H12N2 |  |  | LEV |  |  | 1999
29144 | 0 | 0.005203252 | 0.006504065 | 0 | 0 | 0 | 0 | 0 | 0 | 0 | 0 | 0.006178862 | 0 | 0 | 0 | 0 | 0 | 0 | 0 | 0 | 0 | 0 | 0 | 0.001300813 | 0 | 0 | 0 | 0 | 0 | 0 | 0 | 0 | 0 | 0 | 0 | 0 | 0 | 0 | 0 | 0.9756098 | 0 | 0.005203252 | 0 | 0 | 0 | 0 | 0 | 0 | 0 | 0 | 0 | 10.3891/acta.chem.scand.53-0403 | yes |  | 0 |  |  | 69 | 180 |  |  |  | 5.3 | 1,4-diazabicyclo[2.2.2]octane |  |  | ZnAPO-35 |  |  | H3PO4, HF, Zn(CH3COO)2, ethylene glycol, AIP | Merck | [12 empty] | ['1,4-Diazabicyclo[2.2.2]octane', '101484-19-9', '150605-01-9', '203072-11-1', '23790-33-2', '88935-43-7', '280-57-9', '1,4-Diazabicyclo[2.2.2]octane solution', '290734_ALDRICH', 'Dabco 33-LV', 'ST5192129', '1,4-Diaza[2.2.2]bicyclooctane', '1,4-Diazabicyclo[2.2.2]octane', '1,4-Diazobicyclo[2.2.2]octane', '1,4-Ethylenepiperazine', 'Bicyclo[2.2.2]-1,4-diazaoctane', 'D 33LV', 'Dabco', 'Dabco 33LV', "N,N'-endo-Ethylenepiperazine", 'NSC56362', 'Triethylenediamine', 'InChI=1/C6H12N2/c1-2-8-5-3-7(1)4-6-8/h1-6H', '1,4-DIAZABICYCLO(2.2.2)OCTANE', '1,4-Diazabicyclo-octane', '1,4-Diazobicyclo(2.2.2)octane', 'AI3-24809', 'Bicyclo(2,2,2)-1,4-diazaoctane', 'CCRIS 6692', 'Dabco EG', 'Dabco R-8020', 'Dabco S-25', 'Dabco crystal', 'EINECS 205-999-9', 'HSDB 5556', 'NSC 56362', 'TED', 'TEDA', 'Texacat TD 100', 'Thancat TD 33', 'D27802_ALDRICH'] |  |  | 1,4-Diazabicyclo[2.2.2]octane |  |  | C1CN2CCN1CC2 |  |  | C6H12N2 |  |  | LEV |  |  | 1999
29145 | 0 | 0.005193119 | 0.006491399 | 0 | 0 | 0 | 0 | 0 | 0 | 0 | 0 | 0.006166829 | 0 | 0 | 0 | 0 | 0 | 0 | 0 | 0 | 0 | 0 | 0 | 0.003245699 | 0 | 0 | 0 | 0 | 0 | 0 | 0 | 0 | 0 | 0 | 0 | 0 | 0 | 0 | 0 | 0.9737098 | 0 | 0.005193119 | 0 | 0 | 0 | 0 | 0 | 0 | 0 | 0 | 0 | 10.3891/acta.chem.scand.53-0403 | yes |  | 0 |  |  | 103 | 180 |  |  |  | 4.7 | 1,4-diazabicyclo[2.2.2]octane |  |  | Zn2PO4F |  |  | H3PO4, HF, Zn(CH3COO)2, ethylene glycol, AIP | Merck | [12 empty] | ['1,4-Diazabicyclo[2.2.2]octane', '101484-19-9', '150605-01-9', '203072-11-1', '23790-33-2', '88935-43-7', '280-57-9', '1,4-Diazabicyclo[2.2.2]octane solution', '290734_ALDRICH', 'Dabco 33-LV', 'ST5192129', '1,4-Diaza[2.2.2]bicyclooctane', '1,4-Diazabicyclo[2.2.2]octane', '1,4-Diazobicyclo[2.2.2]octane', '1,4-Ethylenepiperazine', 'Bicyclo[2.2.2]-1,4-diazaoctane', 'D 33LV', 'Dabco', 'Dabco 33LV', "N,N'-endo-Ethylenepiperazine", 'NSC56362', 'Triethylenediamine', 'InChI=1/C6H12N2/c1-2-8-5-3-7(1)4-6-8/h1-6H', '1,4-DIAZABICYCLO(2.2.2)OCTANE', '1,4-Diazabicyclo-octane', '1,4-Diazobicyclo(2.2.2)octane', 'AI3-24809', 'Bicyclo(2,2,2)-1,4-diazaoctane', 'CCRIS 6692', 'Dabco EG', 'Dabco R-8020', 'Dabco S-25', 'Dabco crystal', 'EINECS 205-999-9', 'HSDB 5556', 'NSC 56362', 'TED', 'TEDA', 'Texacat TD 100', 'Thancat TD 33', 'D27802_ALDRICH'] |  |  | 1,4-Diazabicyclo[2.2.2]octane |  |  | C1CN2CCN1CC2 |  |  | C6H12N2 | [5 empty] | 1999
29146 | 0 | 0.005212915 | 0.006516144 | 0 | 0 | 0 | 0 | 0 | 0 | 0 | 0 | 0.004333236 | 0 | 0 | 0 | 0 | 0 | 0 | 0 | 0 | 0 | 0 | 0 | 0.001303229 | 0 | 0 | 0 | 0 | 0 | 0 | 0 | 0 | 0 | 0 | 0 | 0 | 0 | 0 | 0 | 0.9774216 | 0 | 0.005212915 | 0 | 0 | 0 | 0 | 0 | 0 | 0 | 0 | 0 | 10.3891/acta.chem.scand.53-0403 | yes |  | 0 |  |  | 25 | 175 |  |  |  | 5.2 | ethylenediamine |  |  | unidentified |  |  | H3PO4, HF, Zn(CH3COO)2, ethylene glycol, AIP | Merck | [12 empty] | ['ethane-1,2-diamine', 'ethyne-1,2-diamine', 'Oxalonitrile', 'CYANOGEN', '2-aminoethynylamine', 'Ethanedinitrile', '107-15-3', '8030-24-8', '85404-18-8', '211750-61-7', '460-19-5', '15808-32-9', '68845-05-6', '27308-78-7', '2074-87-5', 'ETHANE,1,2-DIAMINO', 'InChI=1/C2H8N2/c3-1-2-4/h1-4H', 'E1521_SIGMA', '(CN)2', 'LS-431', 'E1649_SIAL', 'NCCN', 'Cyano radical (CN)', '2-Aminoethylammonium chloride', 'EINECS 242-181-0', '03550_FLUKA', 'CYANOGEN', 'Carbon nitride', 'Carbon nitride (C2N2)', 'Cyanogen (C2N2)', 'Cyanogen [UN1026] [Poison gas]', 'Cyanogene [French]', 'Dicyan', 'Dicyanogen', 'EINECS 207-306-5', 'Ethanedinitrile', 'HSDB 2130', 'Nitriloacetonitrile', 'Oxalic acid dinitrile', 'Oxalonitrile', 'Oxalyl cyanide', 'Prussite', 'RCRA waste no. P031', 'RCRA waste number P031', 'UN1026', 'Ethylenediamine, piperazine polymer', '240729_ALDRICH', '15068_RIEDEL', 'Cyanogen radical', 'Ethylene diamine', '41008_FLUKA', 'Ethylenediamine solution', 'NCGC00091527-01', 'Carbon nitride radical', 'Ethylenediamine (USP/JP15)', 'C2N2', 'CHEBI:29308', '391085_ALDRICH', 'AIDS060575', 'Carbon mononitride', '1,2-Diamino-ethaan [Dutch]', '1,2-Diamino-ethano [Italian]', '1,2-Diaminoaethan [German]', '1,2-Diaminoethane', '1,2-Ethanediamine', '1,2-Ethylenediamine', '4-04-00-01166 (Beilstein Handbook Reference)', 'AI3-24231', 'Aethaldiamin [German]', 'Aethylenediamin [German]', 'Algicode 106L', 'Amerstat 274', 'Aminophylline Injection', 'BRN 0605263', 'CCRIS 5224', 'Caswell No. 437', 'Dimethylenediamine', 'EINECS 203-468-6', 'EPA Pesticide Chemical Code 004205', 'ETHYLENEDIAMINE', 'Ethyleendiamine [Dutch]', 'Ethylendiamine', 'Ethylene-diamine [French]', 'Ethylenediamine [JAN]', 'Ethylenediamine [UN1604] [Corrosive]', 'HSDB 535', 'NCI-C60402', 'UN1604', 'beta-Aminoethylamine', 'ethane-1,2-diamine', 'oxalic nitrile', 'CHEBI:30347', 'AIDS-060575', 'Monocyanogen', 'D01114', 'E26266_SIAL', '1,2-Ethanediamine, homopolymer', 'Cyanide radical', 'bis(nitridocarbon)(C--C)'] |  |  | ['ethane-1,2-diamine', 'ethyne-1,2-diamine', 'Oxalonitrile'] |  |  | NCCN |  |  | C2H8N2 | [5 empty] | 1999
29147 | 0 | 0.005212915 | 0.006516144 | 0 | 0 | 0 | 0 | 0 | 0 | 0 | 0 | 0.004333236 | 0 | 0 | 0 | 0 | 0 | 0 | 0 | 0 | 0 | 0 | 0 | 0.001303229 | 0 | 0 | 0 | 0 | 0 | 0 | 0 | 0 | 0 | 0 | 0 | 0 | 0 | 0 | 0 | 0.9774216 | 0 | 0.005212915 | 0 | 0 | 0 | 0 | 0 | 0 | 0 | 0 | 0 | 10.3891/acta.chem.scand.53-0403 | yes |  | 0 |  |  | 48 | 170 |  |  |  | 5.2 | ethylenediamine |  |  | unidentified |  |  | H3PO4, HF, Zn(CH3COO)2, ethylene glycol, AIP | Merck | [12 empty] | ['ethane-1,2-diamine', 'ethyne-1,2-diamine', 'Oxalonitrile', 'CYANOGEN', '2-aminoethynylamine', 'Ethanedinitrile', '107-15-3', '8030-24-8', '85404-18-8', '211750-61-7', '460-19-5', '15808-32-9', '68845-05-6', '27308-78-7', '2074-87-5', 'ETHANE,1,2-DIAMINO', 'InChI=1/C2H8N2/c3-1-2-4/h1-4H', 'E1521_SIGMA', '(CN)2', 'LS-431', 'E1649_SIAL', 'NCCN', 'Cyano radical (CN)', '2-Aminoethylammonium chloride', 'EINECS 242-181-0', '03550_FLUKA', 'CYANOGEN', 'Carbon nitride', 'Carbon nitride (C2N2)', 'Cyanogen (C2N2)', 'Cyanogen [UN1026] [Poison gas]', 'Cyanogene [French]', 'Dicyan', 'Dicyanogen', 'EINECS 207-306-5', 'Ethanedinitrile', 'HSDB 2130', 'Nitriloacetonitrile', 'Oxalic acid dinitrile', 'Oxalonitrile', 'Oxalyl cyanide', 'Prussite', 'RCRA waste no. P031', 'RCRA waste number P031', 'UN1026', 'Ethylenediamine, piperazine polymer', '240729_ALDRICH', '15068_RIEDEL', 'Cyanogen radical', 'Ethylene diamine', '41008_FLUKA', 'Ethylenediamine solution', 'NCGC00091527-01', 'Carbon nitride radical', 'Ethylenediamine (USP/JP15)', 'C2N2', 'CHEBI:29308', '391085_ALDRICH', 'AIDS060575', 'Carbon mononitride', '1,2-Diamino-ethaan [Dutch]', '1,2-Diamino-ethano [Italian]', '1,2-Diaminoaethan [German]', '1,2-Diaminoethane', '1,2-Ethanediamine', '1,2-Ethylenediamine', '4-04-00-01166 (Beilstein Handbook Reference)', 'AI3-24231', 'Aethaldiamin [German]', 'Aethylenediamin [German]', 'Algicode 106L', 'Amerstat 274', 'Aminophylline Injection', 'BRN 0605263', 'CCRIS 5224', 'Caswell No. 437', 'Dimethylenediamine', 'EINECS 203-468-6', 'EPA Pesticide Chemical Code 004205', 'ETHYLENEDIAMINE', 'Ethyleendiamine [Dutch]', 'Ethylendiamine', 'Ethylene-diamine [French]', 'Ethylenediamine [JAN]', 'Ethylenediamine [UN1604] [Corrosive]', 'HSDB 535', 'NCI-C60402', 'UN1604', 'beta-Aminoethylamine', 'ethane-1,2-diamine', 'oxalic nitrile', 'CHEBI:30347', 'AIDS-060575', 'Monocyanogen', 'D01114', 'E26266_SIAL', '1,2-Ethanediamine, homopolymer', 'Cyanide radical', 'bis(nitridocarbon)(C--C)'] |  |  | ['ethane-1,2-diamine', 'ethyne-1,2-diamine', 'Oxalonitrile'] |  |  | NCCN |  |  | C2H8N2 | [5 empty] | 1999
29148 | 0 | 0.005220228 | 0.006525285 | 0 | 0 | 0 | 0 | 0 | 0 | 0 | 0 | 0.003588907 | 0 | 0 | 0 | 0 | 0 | 0 | 0 | 0 | 0 | 0 | 0 | 0.001305057 | 0 | 0 | 0 | 0 | 0 | 0 | 0 | 0 | 0 | 0 | 0 | 0 | 0 | 0 | 0 | 0.9787928 | 0 | 0.0045677 | 0 | 0 | 0 | 0 | 0 | 0 | 0 | 0 | 0 | 10.3891/acta.chem.scand.53-0403 | yes |  | 0 |  |  | 48 | 170 |  |  |  | 6 | ethylenediamine |  |  | unidentified |  |  | H3PO4, HF, Zn(CH3COO)2, ethylene glycol, AIP | Merck | [12 empty] | ['ethane-1,2-diamine', 'ethyne-1,2-diamine', 'Oxalonitrile', 'CYANOGEN', '2-aminoethynylamine', 'Ethanedinitrile', '107-15-3', '8030-24-8', '85404-18-8', '211750-61-7', '460-19-5', '15808-32-9', '68845-05-6', '27308-78-7', '2074-87-5', 'ETHANE,1,2-DIAMINO', 'InChI=1/C2H8N2/c3-1-2-4/h1-4H', 'E1521_SIGMA', '(CN)2', 'LS-431', 'E1649_SIAL', 'NCCN', 'Cyano radical (CN)', '2-Aminoethylammonium chloride', 'EINECS 242-181-0', '03550_FLUKA', 'CYANOGEN', 'Carbon nitride', 'Carbon nitride (C2N2)', 'Cyanogen (C2N2)', 'Cyanogen [UN1026] [Poison gas]', 'Cyanogene [French]', 'Dicyan', 'Dicyanogen', 'EINECS 207-306-5', 'Ethanedinitrile', 'HSDB 2130', 'Nitriloacetonitrile', 'Oxalic acid dinitrile', 'Oxalonitrile', 'Oxalyl cyanide', 'Prussite', 'RCRA waste no. P031', 'RCRA waste number P031', 'UN1026', 'Ethylenediamine, piperazine polymer', '240729_ALDRICH', '15068_RIEDEL', 'Cyanogen radical', 'Ethylene diamine', '41008_FLUKA', 'Ethylenediamine solution', 'NCGC00091527-01', 'Carbon nitride radical', 'Ethylenediamine (USP/JP15)', 'C2N2', 'CHEBI:29308', '391085_ALDRICH', 'AIDS060575', 'Carbon mononitride', '1,2-Diamino-ethaan [Dutch]', '1,2-Diamino-ethano [Italian]', '1,2-Diaminoaethan [German]', '1,2-Diaminoethane', '1,2-Ethanediamine', '1,2-Ethylenediamine', '4-04-00-01166 (Beilstein Handbook Reference)', 'AI3-24231', 'Aethaldiamin [German]', 'Aethylenediamin [German]', 'Algicode 106L', 'Amerstat 274', 'Aminophylline Injection', 'BRN 0605263', 'CCRIS 5224', 'Caswell No. 437', 'Dimethylenediamine', 'EINECS 203-468-6', 'EPA Pesticide Chemical Code 004205', 'ETHYLENEDIAMINE', 'Ethyleendiamine [Dutch]', 'Ethylendiamine', 'Ethylene-diamine [French]', 'Ethylenediamine [JAN]', 'Ethylenediamine [UN1604] [Corrosive]', 'HSDB 535', 'NCI-C60402', 'UN1604', 'beta-Aminoethylamine', 'ethane-1,2-diamine', 'oxalic nitrile', 'CHEBI:30347', 'AIDS-060575', 'Monocyanogen', 'D01114', 'E26266_SIAL', '1,2-Ethanediamine, homopolymer', 'Cyanide radical', 'bis(nitridocarbon)(C--C)'] |  |  | ['ethane-1,2-diamine', 'ethyne-1,2-diamine', 'Oxalonitrile'] |  |  | NCCN |  |  | C2H8N2 | [5 empty] | 1999
29149 | 0 | 0.005220228 | 0.006525285 | 0 | 0 | 0 | 0 | 0 | 0 | 0 | 0 | 0.003588907 | 0 | 0 | 0 | 0 | 0 | 0 | 0 | 0 | 0 | 0 | 0 | 0.001305057 | 0 | 0 | 0 | 0 | 0 | 0 | 0 | 0 | 0 | 0 | 0 | 0 | 0 | 0 | 0 | 0.9787928 | 0 | 0.0045677 | 0 | 0 | 0 | 0 | 0 | 0 | 0 | 0 | 0 | 10.3891/acta.chem.scand.53-0403 | yes |  | 0 |  |  | 48 | 170 |  |  |  | 6 | ethylenediamine |  |  | unidentified |  |  | H3PO4, HF, Zn(CH3COO)2, ethylene glycol, AIP | Merck | [12 empty] | ['ethane-1,2-diamine', 'ethyne-1,2-diamine', 'Oxalonitrile', 'CYANOGEN', '2-aminoethynylamine', 'Ethanedinitrile', '107-15-3', '8030-24-8', '85404-18-8', '211750-61-7', '460-19-5', '15808-32-9', '68845-05-6', '27308-78-7', '2074-87-5', 'ETHANE,1,2-DIAMINO', 'InChI=1/C2H8N2/c3-1-2-4/h1-4H', 'E1521_SIGMA', '(CN)2', 'LS-431', 'E1649_SIAL', 'NCCN', 'Cyano radical (CN)', '2-Aminoethylammonium chloride', 'EINECS 242-181-0', '03550_FLUKA', 'CYANOGEN', 'Carbon nitride', 'Carbon nitride (C2N2)', 'Cyanogen (C2N2)', 'Cyanogen [UN1026] [Poison gas]', 'Cyanogene [French]', 'Dicyan', 'Dicyanogen', 'EINECS 207-306-5', 'Ethanedinitrile', 'HSDB 2130', 'Nitriloacetonitrile', 'Oxalic acid dinitrile', 'Oxalonitrile', 'Oxalyl cyanide', 'Prussite', 'RCRA waste no. P031', 'RCRA waste number P031', 'UN1026', 'Ethylenediamine, piperazine polymer', '240729_ALDRICH', '15068_RIEDEL', 'Cyanogen radical', 'Ethylene diamine', '41008_FLUKA', 'Ethylenediamine solution', 'NCGC00091527-01', 'Carbon nitride radical', 'Ethylenediamine (USP/JP15)', 'C2N2', 'CHEBI:29308', '391085_ALDRICH', 'AIDS060575', 'Carbon mononitride', '1,2-Diamino-ethaan [Dutch]', '1,2-Diamino-ethano [Italian]', '1,2-Diaminoaethan [German]', '1,2-Diaminoethane', '1,2-Ethanediamine', '1,2-Ethylenediamine', '4-04-00-01166 (Beilstein Handbook Reference)', 'AI3-24231', 'Aethaldiamin [German]', 'Aethylenediamin [German]', 'Algicode 106L', 'Amerstat 274', 'Aminophylline Injection', 'BRN 0605263', 'CCRIS 5224', 'Caswell No. 437', 'Dimethylenediamine', 'EINECS 203-468-6', 'EPA Pesticide Chemical Code 004205', 'ETHYLENEDIAMINE', 'Ethyleendiamine [Dutch]', 'Ethylendiamine', 'Ethylene-diamine [French]', 'Ethylenediamine [JAN]', 'Ethylenediamine [UN1604] [Corrosive]', 'HSDB 535', 'NCI-C60402', 'UN1604', 'beta-Aminoethylamine', 'ethane-1,2-diamine', 'oxalic nitrile', 'CHEBI:30347', 'AIDS-060575', 'Monocyanogen', 'D01114', 'E26266_SIAL', '1,2-Ethanediamine, homopolymer', 'Cyanide radical', 'bis(nitridocarbon)(C--C)'] |  |  | ['ethane-1,2-diamine', 'ethyne-1,2-diamine', 'Oxalonitrile'] |  |  | NCCN |  |  | C2H8N2 | [5 empty] | 1999
29150 | 0 | 0.02857143 | 0.03571429 | 0 | 0 | 0 | 0 | 0 | 0 | 0 | 0 | 0.01785714 | 0 | 0 | 0 | 0 | 0 | 0 | 0 | 0 | 0 | 0 | 0 | 0.007142857 | 0 | 0 | 0 | 0 | 0 | 0 | 0 | 0 | 0 | 0 | 0 | 0 | 0 | 0 | 0 | 0.8928571 | 0 | 0.01785714 | 0 | 0 | 0 | 0 | 0 | 0 | 0 | 0 | 0 | 10.3891/acta.chem.scand.53-0403 | yes |  | 0 |  |  | 82 | 180 |  |  |  | 6.6 | ethylenediamine |  |  | unidentified |  |  | H3PO4, HF, Zn(CH3COO)2, ethylene glycol, AIP | Merck | [12 empty] | ['ethane-1,2-diamine', 'ethyne-1,2-diamine', 'Oxalonitrile', 'CYANOGEN', '2-aminoethynylamine', 'Ethanedinitrile', '107-15-3', '8030-24-8', '85404-18-8', '211750-61-7', '460-19-5', '15808-32-9', '68845-05-6', '27308-78-7', '2074-87-5', 'ETHANE,1,2-DIAMINO', 'InChI=1/C2H8N2/c3-1-2-4/h1-4H', 'E1521_SIGMA', '(CN)2', 'LS-431', 'E1649_SIAL', 'NCCN', 'Cyano radical (CN)', '2-Aminoethylammonium chloride', 'EINECS 242-181-0', '03550_FLUKA', 'CYANOGEN', 'Carbon nitride', 'Carbon nitride (C2N2)', 'Cyanogen (C2N2)', 'Cyanogen [UN1026] [Poison gas]', 'Cyanogene [French]', 'Dicyan', 'Dicyanogen', 'EINECS 207-306-5', 'Ethanedinitrile', 'HSDB 2130', 'Nitriloacetonitrile', 'Oxalic acid dinitrile', 'Oxalonitrile', 'Oxalyl cyanide', 'Prussite', 'RCRA waste no. P031', 'RCRA waste number P031', 'UN1026', 'Ethylenediamine, piperazine polymer', '240729_ALDRICH', '15068_RIEDEL', 'Cyanogen radical', 'Ethylene diamine', '41008_FLUKA', 'Ethylenediamine solution', 'NCGC00091527-01', 'Carbon nitride radical', 'Ethylenediamine (USP/JP15)', 'C2N2', 'CHEBI:29308', '391085_ALDRICH', 'AIDS060575', 'Carbon mononitride', '1,2-Diamino-ethaan [Dutch]', '1,2-Diamino-ethano [Italian]', '1,2-Diaminoaethan [German]', '1,2-Diaminoethane', '1,2-Ethanediamine', '1,2-Ethylenediamine', '4-04-00-01166 (Beilstein Handbook Reference)', 'AI3-24231', 'Aethaldiamin [German]', 'Aethylenediamin [German]', 'Algicode 106L', 'Amerstat 274', 'Aminophylline Injection', 'BRN 0605263', 'CCRIS 5224', 'Caswell No. 437', 'Dimethylenediamine', 'EINECS 203-468-6', 'EPA Pesticide Chemical Code 004205', 'ETHYLENEDIAMINE', 'Ethyleendiamine [Dutch]', 'Ethylendiamine', 'Ethylene-diamine [French]', 'Ethylenediamine [JAN]', 'Ethylenediamine [UN1604] [Corrosive]', 'HSDB 535', 'NCI-C60402', 'UN1604', 'beta-Aminoethylamine', 'ethane-1,2-diamine', 'oxalic nitrile', 'CHEBI:30347', 'AIDS-060575', 'Monocyanogen', 'D01114', 'E26266_SIAL', '1,2-Ethanediamine, homopolymer', 'Cyanide radical', 'bis(nitridocarbon)(C--C)'] |  |  | ['ethane-1,2-diamine', 'ethyne-1,2-diamine', 'Oxalonitrile'] |  |  | NCCN |  |  | C2H8N2 | [5 empty] | 1999
29151 | 0 | 0.001801427 | 0.01385713 | 0 | 0 | 0 | 0 | 0 | 0 | 0 | 0 | 0.01143213 | 0 | 0 | 0 | 0 | 0 | 0 | 0 | 0 | 0 | 0 | 0 | 0.002909998 | 0 | 0 | 0 | 0 | 0 | 0 | 0 | 0 | 0 | 0 | 0 | 0 | 0 | 0 | 0 | 0.9561422 | 0 | 0.01385713 | 0 | 0 | 0 | 0 | 0 | 0 | 0 | 0 | 0 | 10.3891/acta.chem.scand.53-0403 | yes |  | 0 |  |  | 96 | 180 |  |  |  | 5.8 | ethylenediamine |  |  | ACP-2 |  |  | H3PO4, HF, Zn(CH3COO)2, ethylene glycol, AIP | Merck | [12 empty] | ['ethane-1,2-diamine', 'ethyne-1,2-diamine', 'Oxalonitrile', 'CYANOGEN', '2-aminoethynylamine', 'Ethanedinitrile', '107-15-3', '8030-24-8', '85404-18-8', '211750-61-7', '460-19-5', '15808-32-9', '68845-05-6', '27308-78-7', '2074-87-5', 'ETHANE,1,2-DIAMINO', 'InChI=1/C2H8N2/c3-1-2-4/h1-4H', 'E1521_SIGMA', '(CN)2', 'LS-431', 'E1649_SIAL', 'NCCN', 'Cyano radical (CN)', '2-Aminoethylammonium chloride', 'EINECS 242-181-0', '03550_FLUKA', 'CYANOGEN', 'Carbon nitride', 'Carbon nitride (C2N2)', 'Cyanogen (C2N2)', 'Cyanogen [UN1026] [Poison gas]', 'Cyanogene [French]', 'Dicyan', 'Dicyanogen', 'EINECS 207-306-5', 'Ethanedinitrile', 'HSDB 2130', 'Nitriloacetonitrile', 'Oxalic acid dinitrile', 'Oxalonitrile', 'Oxalyl cyanide', 'Prussite', 'RCRA waste no. P031', 'RCRA waste number P031', 'UN1026', 'Ethylenediamine, piperazine polymer', '240729_ALDRICH', '15068_RIEDEL', 'Cyanogen radical', 'Ethylene diamine', '41008_FLUKA', 'Ethylenediamine solution', 'NCGC00091527-01', 'Carbon nitride radical', 'Ethylenediamine (USP/JP15)', 'C2N2', 'CHEBI:29308', '391085_ALDRICH', 'AIDS060575', 'Carbon mononitride', '1,2-Diamino-ethaan [Dutch]', '1,2-Diamino-ethano [Italian]', '1,2-Diaminoaethan [German]', '1,2-Diaminoethane', '1,2-Ethanediamine', '1,2-Ethylenediamine', '4-04-00-01166 (Beilstein Handbook Reference)', 'AI3-24231', 'Aethaldiamin [German]', 'Aethylenediamin [German]', 'Algicode 106L', 'Amerstat 274', 'Aminophylline Injection', 'BRN 0605263', 'CCRIS 5224', 'Caswell No. 437', 'Dimethylenediamine', 'EINECS 203-468-6', 'EPA Pesticide Chemical Code 004205', 'ETHYLENEDIAMINE', 'Ethyleendiamine [Dutch]', 'Ethylendiamine', 'Ethylene-diamine [French]', 'Ethylenediamine [JAN]', 'Ethylenediamine [UN1604] [Corrosive]', 'HSDB 535', 'NCI-C60402', 'UN1604', 'beta-Aminoethylamine', 'ethane-1,2-diamine', 'oxalic nitrile', 'CHEBI:30347', 'AIDS-060575', 'Monocyanogen', 'D01114', 'E26266_SIAL', '1,2-Ethanediamine, homopolymer', 'Cyanide radical', 'bis(nitridocarbon)(C--C)'] |  |  | ['ethane-1,2-diamine', 'ethyne-1,2-diamine', 'Oxalonitrile'] |  |  | NCCN |  |  | C2H8N2 |  |  | OWE |  |  | 1999
29152 | 0 | 0 | 0.01385521 | 0 | 0 | 0 | 0 | 0 | 0 | 0 | 0 | 0.01143055 | 0 | 0 | 0 | 0 | 0 | 0 | 0 | 0 | 0 | 0 | 0 | 0.004849325 | 0 | 0 | 0 | 0 | 0 | 0 | 0 | 0 | 0 | 0 | 0 | 0 | 0 | 0 | 0 | 0.9560097 | 0 | 0.01385521 | 0 | 0 | 0 | 0 | 0 | 0 | 0 | 0 | 0 | 10.3891/acta.chem.scand.53-0403 | yes |  | 0 |  |  | 71 | 180 |  |  |  | 4.7 | ethylenediamine |  |  | ACP-2 |  |  | H3PO4, HF, Zn(CH3COO)2, ethylene glycol, AIP | Merck | [12 empty] | ['ethane-1,2-diamine', 'ethyne-1,2-diamine', 'Oxalonitrile', 'CYANOGEN', '2-aminoethynylamine', 'Ethanedinitrile', '107-15-3', '8030-24-8', '85404-18-8', '211750-61-7', '460-19-5', '15808-32-9', '68845-05-6', '27308-78-7', '2074-87-5', 'ETHANE,1,2-DIAMINO', 'InChI=1/C2H8N2/c3-1-2-4/h1-4H', 'E1521_SIGMA', '(CN)2', 'LS-431', 'E1649_SIAL', 'NCCN', 'Cyano radical (CN)', '2-Aminoethylammonium chloride', 'EINECS 242-181-0', '03550_FLUKA', 'CYANOGEN', 'Carbon nitride', 'Carbon nitride (C2N2)', 'Cyanogen (C2N2)', 'Cyanogen [UN1026] [Poison gas]', 'Cyanogene [French]', 'Dicyan', 'Dicyanogen', 'EINECS 207-306-5', 'Ethanedinitrile', 'HSDB 2130', 'Nitriloacetonitrile', 'Oxalic acid dinitrile', 'Oxalonitrile', 'Oxalyl cyanide', 'Prussite', 'RCRA waste no. P031', 'RCRA waste number P031', 'UN1026', 'Ethylenediamine, piperazine polymer', '240729_ALDRICH', '15068_RIEDEL', 'Cyanogen radical', 'Ethylene diamine', '41008_FLUKA', 'Ethylenediamine solution', 'NCGC00091527-01', 'Carbon nitride radical', 'Ethylenediamine (USP/JP15)', 'C2N2', 'CHEBI:29308', '391085_ALDRICH', 'AIDS060575', 'Carbon mononitride', '1,2-Diamino-ethaan [Dutch]', '1,2-Diamino-ethano [Italian]', '1,2-Diaminoaethan [German]', '1,2-Diaminoethane', '1,2-Ethanediamine', '1,2-Ethylenediamine', '4-04-00-01166 (Beilstein Handbook Reference)', 'AI3-24231', 'Aethaldiamin [German]', 'Aethylenediamin [German]', 'Algicode 106L', 'Amerstat 274', 'Aminophylline Injection', 'BRN 0605263', 'CCRIS 5224', 'Caswell No. 437', 'Dimethylenediamine', 'EINECS 203-468-6', 'EPA Pesticide Chemical Code 004205', 'ETHYLENEDIAMINE', 'Ethyleendiamine [Dutch]', 'Ethylendiamine', 'Ethylene-diamine [French]', 'Ethylenediamine [JAN]', 'Ethylenediamine [UN1604] [Corrosive]', 'HSDB 535', 'NCI-C60402', 'UN1604', 'beta-Aminoethylamine', 'ethane-1,2-diamine', 'oxalic nitrile', 'CHEBI:30347', 'AIDS-060575', 'Monocyanogen', 'D01114', 'E26266_SIAL', '1,2-Ethanediamine, homopolymer', 'Cyanide radical', 'bis(nitridocarbon)(C--C)'] |  |  | ['ethane-1,2-diamine', 'ethyne-1,2-diamine', 'Oxalonitrile'] |  |  | NCCN |  |  | C2H8N2 |  |  | OWE |  |  | 1999
29153 | 0 | 0.2 | 0.4 | 0 | 0 | 0 | 0 | 0 | 0 | 0 | 0 | 0 | 0 | 0 | 0 | 0 | 0 | 0 | 0 | 0 | 0 | 0 | 0 | 0.05 | 0 | 0 | 0 | 0 | 0 | 0 | 0 | 0 | 0 | 0 | 0 | 0 | 0 | 0 | 0 | 0 | 0.8484848 | 0.35 | 0 | 0 | 0 | 0 | 0 | 0 | 0 | 0 | 0 | 10.3891/acta.chem.scand.53-0403 | yes |  | 0 |  |  | 72 | 170 |  |  |  | 7.8 | ethylenediamine |  |  | unidentified |  |  | H3PO4, HF, Zn(CH3COO)2, ethylene glycol, AIP | Merck | [12 empty] | ['ethane-1,2-diamine', 'ethyne-1,2-diamine', 'Oxalonitrile', 'CYANOGEN', '2-aminoethynylamine', 'Ethanedinitrile', '107-15-3', '8030-24-8', '85404-18-8', '211750-61-7', '460-19-5', '15808-32-9', '68845-05-6', '27308-78-7', '2074-87-5', 'ETHANE,1,2-DIAMINO', 'InChI=1/C2H8N2/c3-1-2-4/h1-4H', 'E1521_SIGMA', '(CN)2', 'LS-431', 'E1649_SIAL', 'NCCN', 'Cyano radical (CN)', '2-Aminoethylammonium chloride', 'EINECS 242-181-0', '03550_FLUKA', 'CYANOGEN', 'Carbon nitride', 'Carbon nitride (C2N2)', 'Cyanogen (C2N2)', 'Cyanogen [UN1026] [Poison gas]', 'Cyanogene [French]', 'Dicyan', 'Dicyanogen', 'EINECS 207-306-5', 'Ethanedinitrile', 'HSDB 2130', 'Nitriloacetonitrile', 'Oxalic acid dinitrile', 'Oxalonitrile', 'Oxalyl cyanide', 'Prussite', 'RCRA waste no. P031', 'RCRA waste number P031', 'UN1026', 'Ethylenediamine, piperazine polymer', '240729_ALDRICH', '15068_RIEDEL', 'Cyanogen radical', 'Ethylene diamine', '41008_FLUKA', 'Ethylenediamine solution', 'NCGC00091527-01', 'Carbon nitride radical', 'Ethylenediamine (USP/JP15)', 'C2N2', 'CHEBI:29308', '391085_ALDRICH', 'AIDS060575', 'Carbon mononitride', '1,2-Diamino-ethaan [Dutch]', '1,2-Diamino-ethano [Italian]', '1,2-Diaminoaethan [German]', '1,2-Diaminoethane', '1,2-Ethanediamine', '1,2-Ethylenediamine', '4-04-00-01166 (Beilstein Handbook Reference)', 'AI3-24231', 'Aethaldiamin [German]', 'Aethylenediamin [German]', 'Algicode 106L', 'Amerstat 274', 'Aminophylline Injection', 'BRN 0605263', 'CCRIS 5224', 'Caswell No. 437', 'Dimethylenediamine', 'EINECS 203-468-6', 'EPA Pesticide Chemical Code 004205', 'ETHYLENEDIAMINE', 'Ethyleendiamine [Dutch]', 'Ethylendiamine', 'Ethylene-diamine [French]', 'Ethylenediamine [JAN]', 'Ethylenediamine [UN1604] [Corrosive]', 'HSDB 535', 'NCI-C60402', 'UN1604', 'beta-Aminoethylamine', 'ethane-1,2-diamine', 'oxalic nitrile', 'CHEBI:30347', 'AIDS-060575', 'Monocyanogen', 'D01114', 'E26266_SIAL', '1,2-Ethanediamine, homopolymer', 'Cyanide radical', 'bis(nitridocarbon)(C--C)'] |  |  | ['ethane-1,2-diamine', 'ethyne-1,2-diamine', 'Oxalonitrile'] |  |  | NCCN |  |  | C2H8N2 | [5 empty] | 1999
29154 | 0 | 0.1587302 | 0.3174603 | 0 | 0 | 0 | 0 | 0 | 0 | 0 | 0 | 0.2063492 | 0 | 0 | 0 | 0 | 0 | 0 | 0 | 0 | 0 | 0 | 0 | 0.03968254 | 0 | 0 | 0 | 0 | 0 | 0 | 0 | 0 | 0 | 0 | 0 | 0 | 0 | 0 | 0 | 0 | 0.8988764 | 0.2777778 | 0 | 0 | 0 | 0 | 0 | 0 | 0 | 0 | 0 | 10.3891/acta.chem.scand.53-0403 | yes |  | 0 |  |  | 72 | 180 |  |  |  | 5.9 | ethylenediamine |  |  | unidentified |  |  | H3PO4, HF, Zn(CH3COO)2, ethylene glycol, AIP | Merck | [12 empty] | ['ethane-1,2-diamine', 'ethyne-1,2-diamine', 'Oxalonitrile', 'CYANOGEN', '2-aminoethynylamine', 'Ethanedinitrile', '107-15-3', '8030-24-8', '85404-18-8', '211750-61-7', '460-19-5', '15808-32-9', '68845-05-6', '27308-78-7', '2074-87-5', 'ETHANE,1,2-DIAMINO', 'InChI=1/C2H8N2/c3-1-2-4/h1-4H', 'E1521_SIGMA', '(CN)2', 'LS-431', 'E1649_SIAL', 'NCCN', 'Cyano radical (CN)', '2-Aminoethylammonium chloride', 'EINECS 242-181-0', '03550_FLUKA', 'CYANOGEN', 'Carbon nitride', 'Carbon nitride (C2N2)', 'Cyanogen (C2N2)', 'Cyanogen [UN1026] [Poison gas]', 'Cyanogene [French]', 'Dicyan', 'Dicyanogen', 'EINECS 207-306-5', 'Ethanedinitrile', 'HSDB 2130', 'Nitriloacetonitrile', 'Oxalic acid dinitrile', 'Oxalonitrile', 'Oxalyl cyanide', 'Prussite', 'RCRA waste no. P031', 'RCRA waste number P031', 'UN1026', 'Ethylenediamine, piperazine polymer', '240729_ALDRICH', '15068_RIEDEL', 'Cyanogen radical', 'Ethylene diamine', '41008_FLUKA', 'Ethylenediamine solution', 'NCGC00091527-01', 'Carbon nitride radical', 'Ethylenediamine (USP/JP15)', 'C2N2', 'CHEBI:29308', '391085_ALDRICH', 'AIDS060575', 'Carbon mononitride', '1,2-Diamino-ethaan [Dutch]', '1,2-Diamino-ethano [Italian]', '1,2-Diaminoaethan [German]', '1,2-Diaminoethane', '1,2-Ethanediamine', '1,2-Ethylenediamine', '4-04-00-01166 (Beilstein Handbook Reference)', 'AI3-24231', 'Aethaldiamin [German]', 'Aethylenediamin [German]', 'Algicode 106L', 'Amerstat 274', 'Aminophylline Injection', 'BRN 0605263', 'CCRIS 5224', 'Caswell No. 437', 'Dimethylenediamine', 'EINECS 203-468-6', 'EPA Pesticide Chemical Code 004205', 'ETHYLENEDIAMINE', 'Ethyleendiamine [Dutch]', 'Ethylendiamine', 'Ethylene-diamine [French]', 'Ethylenediamine [JAN]', 'Ethylenediamine [UN1604] [Corrosive]', 'HSDB 535', 'NCI-C60402', 'UN1604', 'beta-Aminoethylamine', 'ethane-1,2-diamine', 'oxalic nitrile', 'CHEBI:30347', 'AIDS-060575', 'Monocyanogen', 'D01114', 'E26266_SIAL', '1,2-Ethanediamine, homopolymer', 'Cyanide radical', 'bis(nitridocarbon)(C--C)'] |  |  | ['ethane-1,2-diamine', 'ethyne-1,2-diamine', 'Oxalonitrile'] |  |  | NCCN |  |  | C2H8N2 | [5 empty] | 1999
29155 | 0 | 0.05371901 | 0.4132231 | 0 | 0 | 0 | 0 | 0 | 0 | 0 | 0 | 0 | 0 | 0 | 0 | 0 | 0 | 0 | 0 | 0 | 0 | 0 | 0 | 0.08677686 | 0 | 0 | 0 | 0 | 0 | 0 | 0 | 0 | 0 | 0 | 0 | 0 | 0 | 0 | 0 | 0 | 0.872093 | 0.446281 | 0 | 0 | 0 | 0 | 0 | 0 | 0 | 0 | 0 | 10.3891/acta.chem.scand.53-0403 | yes |  | 0 |  |  | 74 | 180 |  |  |  | 6.7 | ethylenediamine |  |  | ACP-2 |  |  | H3PO4, HF, Zn(CH3COO)2, ethylene glycol, AIP | Merck | [12 empty] | ['ethane-1,2-diamine', 'ethyne-1,2-diamine', 'Oxalonitrile', 'CYANOGEN', '2-aminoethynylamine', 'Ethanedinitrile', '107-15-3', '8030-24-8', '85404-18-8', '211750-61-7', '460-19-5', '15808-32-9', '68845-05-6', '27308-78-7', '2074-87-5', 'ETHANE,1,2-DIAMINO', 'InChI=1/C2H8N2/c3-1-2-4/h1-4H', 'E1521_SIGMA', '(CN)2', 'LS-431', 'E1649_SIAL', 'NCCN', 'Cyano radical (CN)', '2-Aminoethylammonium chloride', 'EINECS 242-181-0', '03550_FLUKA', 'CYANOGEN', 'Carbon nitride', 'Carbon nitride (C2N2)', 'Cyanogen (C2N2)', 'Cyanogen [UN1026] [Poison gas]', 'Cyanogene [French]', 'Dicyan', 'Dicyanogen', 'EINECS 207-306-5', 'Ethanedinitrile', 'HSDB 2130', 'Nitriloacetonitrile', 'Oxalic acid dinitrile', 'Oxalonitrile', 'Oxalyl cyanide', 'Prussite', 'RCRA waste no. P031', 'RCRA waste number P031', 'UN1026', 'Ethylenediamine, piperazine polymer', '240729_ALDRICH', '15068_RIEDEL', 'Cyanogen radical', 'Ethylene diamine', '41008_FLUKA', 'Ethylenediamine solution', 'NCGC00091527-01', 'Carbon nitride radical', 'Ethylenediamine (USP/JP15)', 'C2N2', 'CHEBI:29308', '391085_ALDRICH', 'AIDS060575', 'Carbon mononitride', '1,2-Diamino-ethaan [Dutch]', '1,2-Diamino-ethano [Italian]', '1,2-Diaminoaethan [German]', '1,2-Diaminoethane', '1,2-Ethanediamine', '1,2-Ethylenediamine', '4-04-00-01166 (Beilstein Handbook Reference)', 'AI3-24231', 'Aethaldiamin [German]', 'Aethylenediamin [German]', 'Algicode 106L', 'Amerstat 274', 'Aminophylline Injection', 'BRN 0605263', 'CCRIS 5224', 'Caswell No. 437', 'Dimethylenediamine', 'EINECS 203-468-6', 'EPA Pesticide Chemical Code 004205', 'ETHYLENEDIAMINE', 'Ethyleendiamine [Dutch]', 'Ethylendiamine', 'Ethylene-diamine [French]', 'Ethylenediamine [JAN]', 'Ethylenediamine [UN1604] [Corrosive]', 'HSDB 535', 'NCI-C60402', 'UN1604', 'beta-Aminoethylamine', 'ethane-1,2-diamine', 'oxalic nitrile', 'CHEBI:30347', 'AIDS-060575', 'Monocyanogen', 'D01114', 'E26266_SIAL', '1,2-Ethanediamine, homopolymer', 'Cyanide radical', 'bis(nitridocarbon)(C--C)'] |  |  | ['ethane-1,2-diamine', 'ethyne-1,2-diamine', 'Oxalonitrile'] |  |  | NCCN |  |  | C2H8N2 |  |  | OWE |  |  | 1999
29156 | 0 | 0.03542234 | 0.2724796 | 0 | 0 | 0 | 0 | 0 | 0 | 0 | 0 | 0.3405995 | 0 | 0 | 0 | 0 | 0 | 0 | 0 | 0 | 0 | 0 | 0 | 0.05722071 | 0 | 0 | 0 | 0 | 0 | 0 | 0 | 0 | 0 | 0 | 0 | 0 | 0 | 0 | 0 | 0 | 0.8180466 | 0.2942779 | 0 | 0 | 0 | 0 | 0 | 0 | 0 | 0 | 0 | 10.3891/acta.chem.scand.53-0403 | yes |  | 0 |  |  | 96 | 180 |  |  |  | 4.8 | ethylenediamine |  |  | ACP-2 |  |  | H3PO4, HF, Zn(CH3COO)2, ethylene glycol, AIP | Merck | [12 empty] | ['ethane-1,2-diamine', 'ethyne-1,2-diamine', 'Oxalonitrile', 'CYANOGEN', '2-aminoethynylamine', 'Ethanedinitrile', '107-15-3', '8030-24-8', '85404-18-8', '211750-61-7', '460-19-5', '15808-32-9', '68845-05-6', '27308-78-7', '2074-87-5', 'ETHANE,1,2-DIAMINO', 'InChI=1/C2H8N2/c3-1-2-4/h1-4H', 'E1521_SIGMA', '(CN)2', 'LS-431', 'E1649_SIAL', 'NCCN', 'Cyano radical (CN)', '2-Aminoethylammonium chloride', 'EINECS 242-181-0', '03550_FLUKA', 'CYANOGEN', 'Carbon nitride', 'Carbon nitride (C2N2)', 'Cyanogen (C2N2)', 'Cyanogen [UN1026] [Poison gas]', 'Cyanogene [French]', 'Dicyan', 'Dicyanogen', 'EINECS 207-306-5', 'Ethanedinitrile', 'HSDB 2130', 'Nitriloacetonitrile', 'Oxalic acid dinitrile', 'Oxalonitrile', 'Oxalyl cyanide', 'Prussite', 'RCRA waste no. P031', 'RCRA waste number P031', 'UN1026', 'Ethylenediamine, piperazine polymer', '240729_ALDRICH', '15068_RIEDEL', 'Cyanogen radical', 'Ethylene diamine', '41008_FLUKA', 'Ethylenediamine solution', 'NCGC00091527-01', 'Carbon nitride radical', 'Ethylenediamine (USP/JP15)', 'C2N2', 'CHEBI:29308', '391085_ALDRICH', 'AIDS060575', 'Carbon mononitride', '1,2-Diamino-ethaan [Dutch]', '1,2-Diamino-ethano [Italian]', '1,2-Diaminoaethan [German]', '1,2-Diaminoethane', '1,2-Ethanediamine', '1,2-Ethylenediamine', '4-04-00-01166 (Beilstein Handbook Reference)', 'AI3-24231', 'Aethaldiamin [German]', 'Aethylenediamin [German]', 'Algicode 106L', 'Amerstat 274', 'Aminophylline Injection', 'BRN 0605263', 'CCRIS 5224', 'Caswell No. 437', 'Dimethylenediamine', 'EINECS 203-468-6', 'EPA Pesticide Chemical Code 004205', 'ETHYLENEDIAMINE', 'Ethyleendiamine [Dutch]', 'Ethylendiamine', 'Ethylene-diamine [French]', 'Ethylenediamine [JAN]', 'Ethylenediamine [UN1604] [Corrosive]', 'HSDB 535', 'NCI-C60402', 'UN1604', 'beta-Aminoethylamine', 'ethane-1,2-diamine', 'oxalic nitrile', 'CHEBI:30347', 'AIDS-060575', 'Monocyanogen', 'D01114', 'E26266_SIAL', '1,2-Ethanediamine, homopolymer', 'Cyanide radical', 'bis(nitridocarbon)(C--C)'] |  |  | ['ethane-1,2-diamine', 'ethyne-1,2-diamine', 'Oxalonitrile'] |  |  | NCCN |  |  | C2H8N2 |  |  | OWE |  |  | 1999
29157 | 0 | 0 | 0.3149606 | 0 | 0 | 0 | 0 | 0 | 0 | 0 | 0 | 0.2598425 | 0 | 0 | 0 | 0 | 0 | 0 | 0 | 0 | 0 | 0 | 0 | 0.1102362 | 0 | 0 | 0 | 0 | 0 | 0 | 0 | 0 | 0 | 0 | 0 | 0 | 0 | 0 | 0 | 0 | 0.8629989 | 0.3149606 | 0 | 0 | 0 | 0 | 0 | 0 | 0 | 0 | 0 | 10.3891/acta.chem.scand.53-0403 | yes |  | 0 |  |  | 68 | 180 |  |  |  | 4.5 | ethylenediamine |  |  | ACP-2 |  |  | H3PO4, HF, Zn(CH3COO)2, ethylene glycol, AIP | Merck | [12 empty] | ['ethane-1,2-diamine', 'ethyne-1,2-diamine', 'Oxalonitrile', 'CYANOGEN', '2-aminoethynylamine', 'Ethanedinitrile', '107-15-3', '8030-24-8', '85404-18-8', '211750-61-7', '460-19-5', '15808-32-9', '68845-05-6', '27308-78-7', '2074-87-5', 'ETHANE,1,2-DIAMINO', 'InChI=1/C2H8N2/c3-1-2-4/h1-4H', 'E1521_SIGMA', '(CN)2', 'LS-431', 'E1649_SIAL', 'NCCN', 'Cyano radical (CN)', '2-Aminoethylammonium chloride', 'EINECS 242-181-0', '03550_FLUKA', 'CYANOGEN', 'Carbon nitride', 'Carbon nitride (C2N2)', 'Cyanogen (C2N2)', 'Cyanogen [UN1026] [Poison gas]', 'Cyanogene [French]', 'Dicyan', 'Dicyanogen', 'EINECS 207-306-5', 'Ethanedinitrile', 'HSDB 2130', 'Nitriloacetonitrile', 'Oxalic acid dinitrile', 'Oxalonitrile', 'Oxalyl cyanide', 'Prussite', 'RCRA waste no. P031', 'RCRA waste number P031', 'UN1026', 'Ethylenediamine, piperazine polymer', '240729_ALDRICH', '15068_RIEDEL', 'Cyanogen radical', 'Ethylene diamine', '41008_FLUKA', 'Ethylenediamine solution', 'NCGC00091527-01', 'Carbon nitride radical', 'Ethylenediamine (USP/JP15)', 'C2N2', 'CHEBI:29308', '391085_ALDRICH', 'AIDS060575', 'Carbon mononitride', '1,2-Diamino-ethaan [Dutch]', '1,2-Diamino-ethano [Italian]', '1,2-Diaminoaethan [German]', '1,2-Diaminoethane', '1,2-Ethanediamine', '1,2-Ethylenediamine', '4-04-00-01166 (Beilstein Handbook Reference)', 'AI3-24231', 'Aethaldiamin [German]', 'Aethylenediamin [German]', 'Algicode 106L', 'Amerstat 274', 'Aminophylline Injection', 'BRN 0605263', 'CCRIS 5224', 'Caswell No. 437', 'Dimethylenediamine', 'EINECS 203-468-6', 'EPA Pesticide Chemical Code 004205', 'ETHYLENEDIAMINE', 'Ethyleendiamine [Dutch]', 'Ethylendiamine', 'Ethylene-diamine [French]', 'Ethylenediamine [JAN]', 'Ethylenediamine [UN1604] [Corrosive]', 'HSDB 535', 'NCI-C60402', 'UN1604', 'beta-Aminoethylamine', 'ethane-1,2-diamine', 'oxalic nitrile', 'CHEBI:30347', 'AIDS-060575', 'Monocyanogen', 'D01114', 'E26266_SIAL', '1,2-Ethanediamine, homopolymer', 'Cyanide radical', 'bis(nitridocarbon)(C--C)'] |  |  | ['ethane-1,2-diamine', 'ethyne-1,2-diamine', 'Oxalonitrile'] |  |  | NCCN |  |  | C2H8N2 |  |  | OWE |  |  | 1999
29158
29159 | 0 | 0.01851852 | 0.01851852 | 0 | 0 | 0 | 0 | 0 | 0 | 0 | 0 | 0.01851852 | 0 | 0 | 0 | 0 | 0 | 0 | 0 | 0 | 0 | 0 | 0 | 0 | 0 | 0 | 0 | 0 | 0 | 0 | 0 | 0 | 0 | 0 | 0 | 0 | 0 | 0 | 0 | 0.9259259 | 0 | 0.01851852 | 0 | 0 | 0 | 0 | 0 | 0 | 0 | 0 | 0 | 10.3923/jas.2007.2371.2375 | yes |  | 0 |  |  | 24 | 170 |  |  |  |  | di-n-propylamine |  |  | AlPO-11 |  |  | phosphorous acid, Ludox, alumina | Fluka, , Vista | [12 empty] | ['N-propylpropan-1-amine', 'DIPROPYLAMINE', '142-84-7', 'DIPROPYL-AMINE', '1-Propanamine, N-propyl-', 'AI3-24037', 'BRN 0505974', 'CCRIS 4805', 'DIPROPYLAMINE', 'Di-n-propylamine', 'Dipropylamine [UN2383] [Flammable liquid]', 'EINECS 205-565-9', 'HSDB 2644', 'N-Propyl-1-propanamine', 'RCRA waste no. U110', 'RCRA waste number U110', 'UN2383', 'n-Dipropylamine', 'D214752_ALDRICH', '240087_ALDRICH', 'N-propylpropan-1-amine', 'InChI=1/C6H15N/c1-3-5-7-6-4-2/h7H,3-6H2,1-2H'] |  |  | N-propylpropan-1-amine |  |  | CCCNCCC |  |  | C6H15N |  |  | AEL |  |  | 2007
29160 | 0 | 0.01862197 | 0.01862197 | 0 | 0 | 0 | 0 | 0 | 0 | 0 | 0 | 0.009310987 | 0 | 0 | 0 | 0 | 0 | 0 | 0 | 0 | 0 | 0 | 0 | 0 | 0 | 0 | 0 | 0 | 0 | 0.003724395 | 0 | 0 | 0 | 0 | 0 | 0 | 0 | 0 | 0 | 0.9310987 | 0 | 0.01862197 | 0 | 0 | 0 | 0 | 0 | 0 | 0 | 0 | 0 | 10.3923/jas.2007.2371.2375 | yes |  | 0 |  |  | 24 | 170 |  |  |  |  | di-n-propylamine |  |  | SnAPO-11 |  |  | phosphorous acid, Ludox, alumina | Fluka, , Vista | [12 empty] | ['N-propylpropan-1-amine', 'DIPROPYLAMINE', '142-84-7', 'DIPROPYL-AMINE', '1-Propanamine, N-propyl-', 'AI3-24037', 'BRN 0505974', 'CCRIS 4805', 'DIPROPYLAMINE', 'Di-n-propylamine', 'Dipropylamine [UN2383] [Flammable liquid]', 'EINECS 205-565-9', 'HSDB 2644', 'N-Propyl-1-propanamine', 'RCRA waste no. U110', 'RCRA waste number U110', 'UN2383', 'n-Dipropylamine', 'D214752_ALDRICH', '240087_ALDRICH', 'N-propylpropan-1-amine', 'InChI=1/C6H15N/c1-3-5-7-6-4-2/h7H,3-6H2,1-2H'] |  |  | N-propylpropan-1-amine |  |  | CCCNCCC |  |  | C6H15N |  |  | AEL |  |  | 2007
29161 | 0 | 0.01845018 | 0.01845018 | 0 | 0 | 0 | 0 | 0 | 0 | 0 | 0 | 0.01845018 | 0 | 0 | 0 | 0 | 0 | 0 | 0 | 0 | 0 | 0 | 0 | 0 | 0 | 0 | 0 | 0 | 0 | 0.003690037 | 0 | 0 | 0 | 0 | 0 | 0 | 0 | 0 | 0 | 0.9225092 | 0 | 0.01845018 | 0 | 0 | 0 | 0 | 0 | 0 | 0 | 0 | 0 | 10.3923/jas.2007.2371.2375 | yes |  | 0 |  |  | 24 | 170 |  |  |  |  | di-n-propylamine |  |  | SnAPO-11 |  |  | phosphorous acid, Ludox, alumina | Fluka, , Vista | [12 empty] | ['N-propylpropan-1-amine', 'DIPROPYLAMINE', '142-84-7', 'DIPROPYL-AMINE', '1-Propanamine, N-propyl-', 'AI3-24037', 'BRN 0505974', 'CCRIS 4805', 'DIPROPYLAMINE', 'Di-n-propylamine', 'Dipropylamine [UN2383] [Flammable liquid]', 'EINECS 205-565-9', 'HSDB 2644', 'N-Propyl-1-propanamine', 'RCRA waste no. U110', 'RCRA waste number U110', 'UN2383', 'n-Dipropylamine', 'D214752_ALDRICH', '240087_ALDRICH', 'N-propylpropan-1-amine', 'InChI=1/C6H15N/c1-3-5-7-6-4-2/h7H,3-6H2,1-2H'] |  |  | N-propylpropan-1-amine |  |  | CCCNCCC |  |  | C6H15N |  |  | AEL |  |  | 2007
29162 | 0.005940888 | 0.01782266 | 0.01529779 | 0 | 0 | 0 | 0 | 0 | 0 | 0 | 0 | 0.01485222 | 0 | 0 | 0 | 0 | 0 | 0 | 0 | 0 | 0 | 0 | 0 | 0 | 0 | 0 | 0 | 0 | 0 | 0 | 0 | 0 | 0 | 0 | 0 | 0 | 0 | 0 | 0 | 0.9208377 | 0 | 0.02524877 | 0 | 0 | 0 | 0 | 0 | 0 | 0 | 0 | 0 | 10.3923/jas.2007.2371.2375 | yes |  | 0 |  |  | 24 | 200 |  |  |  |  | di-n-propylamine |  |  | SAPO-31 |  |  | phosphorous acid, Ludox, alumina | Fluka, , Vista | [12 empty] | ['N-propylpropan-1-amine', 'DIPROPYLAMINE', '142-84-7', 'DIPROPYL-AMINE', '1-Propanamine, N-propyl-', 'AI3-24037', 'BRN 0505974', 'CCRIS 4805', 'DIPROPYLAMINE', 'Di-n-propylamine', 'Dipropylamine [UN2383] [Flammable liquid]', 'EINECS 205-565-9', 'HSDB 2644', 'N-Propyl-1-propanamine', 'RCRA waste no. U110', 'RCRA waste number U110', 'UN2383', 'n-Dipropylamine', 'D214752_ALDRICH', '240087_ALDRICH', 'N-propylpropan-1-amine', 'InChI=1/C6H15N/c1-3-5-7-6-4-2/h7H,3-6H2,1-2H'] |  |  | N-propylpropan-1-amine |  |  | CCCNCCC |  |  | C6H15N |  |  | ATO |  |  | 2007
29163 | 0.006030454 | 0.01809136 | 0.01552842 | 0 | 0 | 0 | 0 | 0 | 0 | 0 | 0 | 0 | 0 | 0 | 0 | 0 | 0 | 0 | 0 | 0 | 0 | 0 | 0 | 0 | 0 | 0 | 0 | 0 | 0 | 0 | 0 | 0 | 0 | 0 | 0 | 0 | 0 | 0 | 0 | 0.9347203 | 0 | 0.02562943 | 0 | 0 | 0 | 0 | 0 | 0 | 0 | 0 | 0 | 10.3923/jas.2007.2371.2375 | yes |  | 0 |  |  | 24 | 200 |  |  |  |  | di-n-propylamine |  |  | SAPO-31 |  |  | phosphorous acid, Ludox, alumina | Fluka, , Vista | [12 empty] | ['N-propylpropan-1-amine', 'DIPROPYLAMINE', '142-84-7', 'DIPROPYL-AMINE', '1-Propanamine, N-propyl-', 'AI3-24037', 'BRN 0505974', 'CCRIS 4805', 'DIPROPYLAMINE', 'Di-n-propylamine', 'Dipropylamine [UN2383] [Flammable liquid]', 'EINECS 205-565-9', 'HSDB 2644', 'N-Propyl-1-propanamine', 'RCRA waste no. U110', 'RCRA waste number U110', 'UN2383', 'n-Dipropylamine', 'D214752_ALDRICH', '240087_ALDRICH', 'N-propylpropan-1-amine', 'InChI=1/C6H15N/c1-3-5-7-6-4-2/h7H,3-6H2,1-2H'] |  |  | N-propylpropan-1-amine |  |  | CCCNCCC |  |  | C6H15N |  |  | ATO |  |  | 2007
29164 | 0.003868472 | 0.00967118 | 0.00967118 | 0 | 0 | 0 | 0 | 0 | 0 | 0 | 0 | 0 | 0 | 0 | 0 | 0 | 0 | 0 | 0 | 0 | 0 | 0 | 0 | 0 | 0 | 0 | 0 | 0 | 0 | 0 | 0 | 0 | 0 | 0 | 0 | 0 | 0 | 0 | 0 | 0.967118 | 0 | 0.00967118 | 0 | 0 | 0 | 0 | 0 | 0 | 0 | 0 | 0 | 10.3923/jas.2007.2371.2375 | yes |  | 0 |  |  | 72 | 200 |  |  |  |  | tetrabutylammonium |  |  | SAPO-41 |  |  | phosphorous acid, Ludox, alumina | Fluka, , Vista | [12 empty] | ['tetrabutylazanium', 'Tetrabutylammonium', '122544-96-1', '70623-38-0', '63314-37-4', 'InChI=1/C16H36N/c1-5-9-13-17(14-10-6-2,15-11-7-3)16-12-8-4/h5-16H2,1-4H3/q+', 'TETRABUTYLAMMONIUM ION', 'TBA', 'ZINC01706222', 'tetrabutylazanium', '1-Butanaminium, N,N,N-tributyl-', 'Tetrabutylammonium'] |  |  | tetrabutylazanium |  |  | CCCC[N+](CCCC)(CCCC)CCCC |  |  | C16H36N |  |  | AFO |  |  | 2007
29165
29166 | 0 | 0 | 0 | 0 | 0 | 0 | 0 | 0 | 0 | 0 | 0 | 0 | 0 | 0 | 0 | 0 | 0 | 0 | 0 | 0 | 0 | 0 | 0 | 0 | 0 | 0 | 0 | 0 | 0 | 0 | 0 | 0 | 0 | 0 | 0 | 0 | 0 | 0 | 0 | 1 | 0 | 0 | 0 | 0 | 0 | 0 | 0 | 0 | 0 | 0 | 0 | 10.5012/bkcs.2005.26.8.1277 | no |  | 0 |  |  | 96 | 170 |  |  | 25 |  | ethylenediamine |  |  | DFT |  |  | FeC2O4, ZnC2O4, H3PO4 | [13 empty] | ['ethane-1,2-diamine', 'ethyne-1,2-diamine', 'Oxalonitrile', 'CYANOGEN', '2-aminoethynylamine', 'Ethanedinitrile', '107-15-3', '8030-24-8', '85404-18-8', '211750-61-7', '460-19-5', '15808-32-9', '68845-05-6', '27308-78-7', '2074-87-5', 'ETHANE,1,2-DIAMINO', 'InChI=1/C2H8N2/c3-1-2-4/h1-4H', 'E1521_SIGMA', '(CN)2', 'LS-431', 'E1649_SIAL', 'NCCN', 'Cyano radical (CN)', '2-Aminoethylammonium chloride', 'EINECS 242-181-0', '03550_FLUKA', 'CYANOGEN', 'Carbon nitride', 'Carbon nitride (C2N2)', 'Cyanogen (C2N2)', 'Cyanogen [UN1026] [Poison gas]', 'Cyanogene [French]', 'Dicyan', 'Dicyanogen', 'EINECS 207-306-5', 'Ethanedinitrile', 'HSDB 2130', 'Nitriloacetonitrile', 'Oxalic acid dinitrile', 'Oxalonitrile', 'Oxalyl cyanide', 'Prussite', 'RCRA waste no. P031', 'RCRA waste number P031', 'UN1026', 'Ethylenediamine, piperazine polymer', '240729_ALDRICH', '15068_RIEDEL', 'Cyanogen radical', 'Ethylene diamine', '41008_FLUKA', 'Ethylenediamine solution', 'NCGC00091527-01', 'Carbon nitride radical', 'Ethylenediamine (USP/JP15)', 'C2N2', 'CHEBI:29308', '391085_ALDRICH', 'AIDS060575', 'Carbon mononitride', '1,2-Diamino-ethaan [Dutch]', '1,2-Diamino-ethano [Italian]', '1,2-Diaminoaethan [German]', '1,2-Diaminoethane', '1,2-Ethanediamine', '1,2-Ethylenediamine', '4-04-00-01166 (Beilstein Handbook Reference)', 'AI3-24231', 'Aethaldiamin [German]', 'Aethylenediamin [German]', 'Algicode 106L', 'Amerstat 274', 'Aminophylline Injection', 'BRN 0605263', 'CCRIS 5224', 'Caswell No. 437', 'Dimethylenediamine', 'EINECS 203-468-6', 'EPA Pesticide Chemical Code 004205', 'ETHYLENEDIAMINE', 'Ethyleendiamine [Dutch]', 'Ethylendiamine', 'Ethylene-diamine [French]', 'Ethylenediamine [JAN]', 'Ethylenediamine [UN1604] [Corrosive]', 'HSDB 535', 'NCI-C60402', 'UN1604', 'beta-Aminoethylamine', 'ethane-1,2-diamine', 'oxalic nitrile', 'CHEBI:30347', 'AIDS-060575', 'Monocyanogen', 'D01114', 'E26266_SIAL', '1,2-Ethanediamine, homopolymer', 'Cyanide radical', 'bis(nitridocarbon)(C--C)'] |  |  | ['ethane-1,2-diamine', 'ethyne-1,2-diamine', 'Oxalonitrile'] |  |  | NCCN |  |  | C2H8N2 |  |  | DFT |  |  | 2005
29167
29168 | 0.01094891 | 0.03649635 | 0.03649635 | 0 | 0 | 0 | 0 | 0 | 0 | 0 | 0 | 0 | 0 | 0 | 0 | 0 | 0 | 0 | 0 | 0 | 0 | 0 | 0 | 0 | 0 | 0 | 0 | 0 | 0 | 0 | 0 | 0 | 0 | 0 | 0 | 0 | 0 | 0 | 0 | 0.8941606 | 0 | 0.02189781 | 0 | 0 | 0 | 0 | 0 | 0 | 0 | 0 | 0 | 10.5935/0103-5053.20130152 | yes |  | 0 |  |  | 24 | 200 |  |  |  |  | di-isopropylamine |  |  | SAPO-11 | [16 empty] | ['N-propan-2-ylpropan-2-amine', 'N-isopropylpropan-2-amine', 'Diisopropylamine', '108-18-9', 'InChI=1/C6H15N/c1-5(2)7-6(3)4/h5-7H,1-4H', 'N-isopropylpropan-2-amine', '386464_ALDRICH', 'AIDS-060629', 'AIDS060629', 'N,N-Diisopropylamine', '2-Propanamine, N-(1-methylethyl)-', 'Diisopropylamine', 'N-Isopropyl-1-amino-2-methylethane', 'NSC6758', 'WLN: 1Y1&MY1&1', 'ST5208199', 'NCGC00091070-01', 'DIPA', '2-Propaneamine, N-(1-methylethyl)-', 'AI3-15345', 'CCRIS 6235', 'Diisopropylamine [UN1158] [Flammable liquid]', 'EINECS 203-558-5', 'HSDB 931', 'N-(1-Methylethyl)-2-propanamine', 'NSC 6758', 'UN1158', '38290_FLUKA', '471224_ALDRICH'] |  |  | N-propan-2-ylpropan-2-amine |  |  | CC(C)NC(C)C |  |  | C6H15N |  |  | AEL
29169 | 0.01094891 | 0.03649635 | 0.03649635 | 0 | 0 | 0 | 0 | 0 | 0 | 0 | 0 | 0 | 0 | 0 | 0 | 0 | 0 | 0 | 0 | 0 | 0 | 0 | 0 | 0 | 0 | 0 | 0 | 0 | 0 | 0 | 0 | 0 | 0 | 0 | 0 | 0 | 0 | 0 | 0 | 0.8941606 | 0 | 0.02189781 | 0 | 0 | 0 | 0 | 0 | 0 | 0 | 0 | 0 | 10.5935/0103-5053.20130152 | yes |  | 0 |  |  | 24 | 200 |  |  |  |  | di-n-propylamine |  |  | SAPO-11 | [16 empty] | ['N-propylpropan-1-amine', 'DIPROPYLAMINE', '142-84-7', 'DIPROPYL-AMINE', '1-Propanamine, N-propyl-', 'AI3-24037', 'BRN 0505974', 'CCRIS 4805', 'DIPROPYLAMINE', 'Di-n-propylamine', 'Dipropylamine [UN2383] [Flammable liquid]', 'EINECS 205-565-9', 'HSDB 2644', 'N-Propyl-1-propanamine', 'RCRA waste no. U110', 'RCRA waste number U110', 'UN2383', 'n-Dipropylamine', 'D214752_ALDRICH', '240087_ALDRICH', 'N-propylpropan-1-amine', 'InChI=1/C6H15N/c1-3-5-7-6-4-2/h7H,3-6H2,1-2H'] |  |  | N-propylpropan-1-amine |  |  | CCCNCCC |  |  | C6H15N |  |  | AEL
29170 | 0.01094891 | 0.03649635 | 0.03649635 | 0 | 0 | 0 | 0 | 0 | 0 | 0 | 0 | 0 | 0 | 0 | 0 | 0 | 0 | 0 | 0 | 0 | 0 | 0 | 0 | 0 | 0 | 0 | 0 | 0 | 0 | 0 | 0 | 0 | 0 | 0 | 0 | 0 | 0 | 0 | 0 | 0.8941606 | 0 | 0.02189781 | 0 | 0 | 0 | 0 | 0 | 0 | 0 | 0 | 0 | 10.5935/0103-5053.20130152 | yes |  | 0 |  |  | 24 | 200 |  |  |  |  | diethylamine |  |  | SAPO-11 | [16 empty] | ['N-ethylethanamine', 'DIETHYLAMINE', '109-89-7', 'D0806_SIAL', 'NCGC00090709-01', '386456_ALDRICH', 'ST5214507', '31730_FLUKA', 'N-ethylethanamine', 'InChI=1/C4H11N/c1-3-5-4-2/h5H,3-4H2,1-2H', 'AI3-24215', 'CCRIS 4792', 'DIETHYLAMINE', 'Diaethylamin [German]', '471216_SIAL', 'Diethylamine [UN1154] [Flammable liquid]', 'Dietilamina [Italian]', 'Dwuetyloamina [Polish]', 'EINECS 203-716-3', 'Ethanamine, N-ethyl-', 'HSDB 524', 'N,N-Diethylamine', 'UN1154'] |  |  | N-ethylethanamine |  |  | CCNCC |  |  | C4H11N |  |  | AEL
29171 | 0.01079137 | 0.03597122 | 0.03597122 | 0 | 0 | 0 | 0 | 0 | 0 | 0 | 0 | 0 | 0 | 0 | 0 | 0 | 0 | 0 | 0 | 0 | 0 | 0 | 0 | 0 | 0 | 0 | 0 | 0 | 0 | 0 | 0 | 0 | 0 | 0 | 0 | 0 | 0 | 0 | 0 | 0.881295 | 0 | 0.03597122 | 0 | 0 | 0 | 0 | 0 | 0 | 0 | 0 | 0 | 10.5935/0103-5053.20130152 | yes |  | 0 |  |  | 24 | 200 |  |  |  |  | di-n-propylamine |  |  | SAPO-11 | [16 empty] | ['N-propylpropan-1-amine', 'DIPROPYLAMINE', '142-84-7', 'DIPROPYL-AMINE', '1-Propanamine, N-propyl-', 'AI3-24037', 'BRN 0505974', 'CCRIS 4805', 'DIPROPYLAMINE', 'Di-n-propylamine', 'Dipropylamine [UN2383] [Flammable liquid]', 'EINECS 205-565-9', 'HSDB 2644', 'N-Propyl-1-propanamine', 'RCRA waste no. U110', 'RCRA waste number U110', 'UN2383', 'n-Dipropylamine', 'D214752_ALDRICH', '240087_ALDRICH', 'N-propylpropan-1-amine', 'InChI=1/C6H15N/c1-3-5-7-6-4-2/h7H,3-6H2,1-2H'] |  |  | N-propylpropan-1-amine |  |  | CCCNCCC |  |  | C6H15N |  |  | AEL
29172 | 0.01086957 | 0.03623188 | 0.03623188 | 0 | 0 | 0 | 0 | 0 | 0 | 0 | 0 | 0 | 0 | 0 | 0 | 0 | 0 | 0 | 0 | 0 | 0 | 0 | 0 | 0 | 0 | 0 | 0 | 0 | 0 | 0 | 0 | 0 | 0 | 0 | 0 | 0 | 0 | 0 | 0 | 0.8876812 | 0 | 0.02898551 | 0 | 0 | 0 | 0 | 0 | 0 | 0 | 0 | 0 | 10.5935/0103-5053.20130152 | yes |  | 0 |  |  | 24 | 200 |  |  |  |  | di-n-propylamine |  |  | SAPO-11 | [16 empty] | ['N-propylpropan-1-amine', 'DIPROPYLAMINE', '142-84-7', 'DIPROPYL-AMINE', '1-Propanamine, N-propyl-', 'AI3-24037', 'BRN 0505974', 'CCRIS 4805', 'DIPROPYLAMINE', 'Di-n-propylamine', 'Dipropylamine [UN2383] [Flammable liquid]', 'EINECS 205-565-9', 'HSDB 2644', 'N-Propyl-1-propanamine', 'RCRA waste no. U110', 'RCRA waste number U110', 'UN2383', 'n-Dipropylamine', 'D214752_ALDRICH', '240087_ALDRICH', 'N-propylpropan-1-amine', 'InChI=1/C6H15N/c1-3-5-7-6-4-2/h7H,3-6H2,1-2H'] |  |  | N-propylpropan-1-amine |  |  | CCCNCCC |  |  | C6H15N |  |  | AEL
29173 | 0.01094891 | 0.03649635 | 0.03649635 | 0 | 0 | 0 | 0 | 0 | 0 | 0 | 0 | 0 | 0 | 0 | 0 | 0 | 0 | 0 | 0 | 0 | 0 | 0 | 0 | 0 | 0 | 0 | 0 | 0 | 0 | 0 | 0 | 0 | 0 | 0 | 0 | 0 | 0 | 0 | 0 | 0.8941606 | 0 | 0.02189781 | 0 | 0 | 0 | 0 | 0 | 0 | 0 | 0 | 0 | 10.5935/0103-5053.20130152 | yes |  | 0 |  |  | 24 | 200 |  |  |  |  | di-n-propylamine |  |  | SAPO-11 | [16 empty] | ['N-propylpropan-1-amine', 'DIPROPYLAMINE', '142-84-7', 'DIPROPYL-AMINE', '1-Propanamine, N-propyl-', 'AI3-24037', 'BRN 0505974', 'CCRIS 4805', 'DIPROPYLAMINE', 'Di-n-propylamine', 'Dipropylamine [UN2383] [Flammable liquid]', 'EINECS 205-565-9', 'HSDB 2644', 'N-Propyl-1-propanamine', 'RCRA waste no. U110', 'RCRA waste number U110', 'UN2383', 'n-Dipropylamine', 'D214752_ALDRICH', '240087_ALDRICH', 'N-propylpropan-1-amine', 'InChI=1/C6H15N/c1-3-5-7-6-4-2/h7H,3-6H2,1-2H'] |  |  | N-propylpropan-1-amine |  |  | CCCNCCC |  |  | C6H15N |  |  | AEL
29174 | 0.01102941 | 0.03676471 | 0.03676471 | 0 | 0 | 0 | 0 | 0 | 0 | 0 | 0 | 0 | 0 | 0 | 0 | 0 | 0 | 0 | 0 | 0 | 0 | 0 | 0 | 0 | 0 | 0 | 0 | 0 | 0 | 0 | 0 | 0 | 0 | 0 | 0 | 0 | 0 | 0 | 0 | 0.9007353 | 0 | 0.01470588 | 0 | 0 | 0 | 0 | 0 | 0 | 0 | 0 | 0 | 10.5935/0103-5053.20130152 | yes |  | 0 |  |  | 24 | 200 |  |  |  |  | di-n-propylamine |  |  | SAPO-11 | [16 empty] | ['N-propylpropan-1-amine', 'DIPROPYLAMINE', '142-84-7', 'DIPROPYL-AMINE', '1-Propanamine, N-propyl-', 'AI3-24037', 'BRN 0505974', 'CCRIS 4805', 'DIPROPYLAMINE', 'Di-n-propylamine', 'Dipropylamine [UN2383] [Flammable liquid]', 'EINECS 205-565-9', 'HSDB 2644', 'N-Propyl-1-propanamine', 'RCRA waste no. U110', 'RCRA waste number U110', 'UN2383', 'n-Dipropylamine', 'D214752_ALDRICH', '240087_ALDRICH', 'N-propylpropan-1-amine', 'InChI=1/C6H15N/c1-3-5-7-6-4-2/h7H,3-6H2,1-2H'] |  |  | N-propylpropan-1-amine |  |  | CCCNCCC |  |  | C6H15N |  |  | AEL
29175
29176 | 0.3783784 | 0.1351351 | 0 | 0 | 0.2702703 | 0 | 0 | 0 | 0 | 0 | 0 | 0 | 0 | 0 | 0 | 0 | 0 | 0 | 0 | 0 | 0 | 0 | 0 | 0 | 0 | 0 | 0 | 0 | 0 | 0 | 0 | 0 | 0 | 0 | 0 | 0 | 0 | 0 | 0 | 0 | 0 | 0 | 0 | 0 | 0 | 0 | 0 | 0 | 0 | 0 | 0 | 10.1021/cg201138f | yes |  | 0.2162162 | 1 |  | 72 | 200 | FALSE | [6 empty] | LIT |  |  | 320HOA | [25 empty] | -LIT |  |  | 2012
29177 | 0.3783784 | 0.1351351 | 0 | 0.2702703 | 0 | 0 | 0 | 0 | 0 | 0 | 0 | 0 | 0 | 0 | 0 | 0 | 0 | 0 | 0 | 0 | 0 | 0 | 0 | 0 | 0 | 0 | 0 | 0 | 0 | 0 | 0 | 0 | 0 | 0 | 0 | 0 | 0 | 0 | 0 | 0 | 0 | 0 | 0 | 0 | 0 | 0 | 0 | 0 | 0 | 0 | 0 | 10.1021/cg201138f | yes |  | 0.2162162 | 1 |  | 72 | 200 | FALSE | [6 empty] | amorphous | ECR-5 |  | 320HOA | [26 empty] | CAN |  | 2012
29178 | 0.2545455 | 0.09090909 | 0 | 0 | 0.1818182 | 0 | 0 | 0 | 0.1818182 | 0 | 0 | 0 | 0 | 0 | 0 | 0 | 0 | 0 | 0 | 0 | 0 | 0 | 0 | 0 | 0 | 0 | 0 | 0 | 0 | 0 | 0 | 0 | 0 | 0 | 0 | 0 | 0 | 0 | 0 | 0 | 0 | 0 | 0 | 0 | 0 | 0 | 0 | 0 | 0 | 0 | 0 | 10.1021/cg201138f | yes |  | 0.2909091 | 1 |  | 72 | 200 | FALSE | [6 empty] | Pollucite |  |  | 320HOA | [25 empty] | ANA |  |  | 2012
29179 | 0.3921569 | 0.122549 | 0 | 0 | 0.2696078 | 0 | 0 | 0 | 0 | 0 | 0 | 0 | 0 | 0 | 0 | 0 | 0 | 0 | 0 | 0 | 0 | 0 | 0 | 0 | 0 | 0 | 0 | 0 | 0 | 0 | 0 | 0 | 0 | 0 | 0 | 0 | 0 | 0 | 0 | 0 | 0 | 0 | 0 | 0 | 0 | 0 | 0 | 0 | 0 | 0 | 0 | 10.1021/cg201138f | yes |  | 0.2156863 | 1 |  | 72 | 200 | FALSE | [6 empty] | amorphous |  |  | 330HUA | [28 empty] | 2012
29180 | 0.2545455 | 0.09090909 | 0 | 0 | 0.3636364 | 0 | 0 | 0 | 0 | 0 | 0 | 0 | 0 | 0 | 0 | 0 | 0 | 0 | 0 | 0 | 0 | 0 | 0 | 0 | 0 | 0 | 0 | 0 | 0 | 0 | 0 | 0 | 0 | 0 | 0 | 0 | 0 | 0 | 0 | 0 | 0 | 0 | 0 | 0 | 0 | 0 | 0 | 0 | 0 | 0 | 0 | 10.1021/cg201138f | yes |  | 0.2909091 | 1 |  | 72 | 200 | FALSE | [6 empty] | Kalsilite |  |  | 320HOA | [28 empty] | 2012
29181 | 0.2068966 | 0.1724138 | 0 | 0 | 0.3448276 | 0 | 0 | 0 | 0 | 0 | 0 | 0 | 0 | 0 | 0 | 0 | 0 | 0 | 0 | 0 | 0 | 0 | 0 | 0 | 0 | 0 | 0 | 0 | 0 | 0 | 0 | 0 | 0 | 0 | 0 | 0 | 0 | 0 | 0 | 0 | 0 | 0 | 0 | 0 | 0 | 0 | 0 | 0 | 0 | 0 | 0 | 10.1021/cg201138f | yes |  | 0.2758621 | 1 |  | 73 | 200 | FALSE | [6 empty] | Kaliophilite |  |  | LSX | [28 empty] | 2012
29182 | 0.3783784 | 0.1351351 | 0 | 0 | 0.2702703 | 0 | 0 | 0 | 0 | 0 | 0 | 0 | 0 | 0 | 0 | 0 | 0 | 0 | 0 | 0 | 0 | 0 | 0 | 0 | 0 | 0 | 0 | 0 | 0 | 0 | 0 | 0 | 0 | 0 | 0 | 0 | 0 | 0 | 0 | 0 | 0 | 0 | 0 | 0 | 0 | 0 | 0 | 0 | 0 | 0 | 0 | 10.1021/cg201138f | yes |  | 0.2162162 | 1 |  | 120 | 200 | FALSE | [6 empty] | LIT |  |  | 320HOA | [25 empty] | -LIT |  |  | 2012
29183 | 0.3428571 | 0.1428571 | 0 | 0 | 0.2857143 | 0 | 0 | 0 | 0 | 0 | 0 | 0 | 0 | 0 | 0 | 0 | 0 | 0 | 0 | 0 | 0 | 0 | 0 | 0 | 0 | 0 | 0 | 0 | 0 | 0 | 0 | 0 | 0 | 0 | 0 | 0 | 0 | 0 | 0 | 0 | 0 | 0 | 0 | 0 | 0 | 0 | 0 | 0 | 0 | 0 | 0 | 10.1021/cg201138f | yes |  | 0.2285714 | 1 |  | 120 | 200 | FALSE | [6 empty] | LIT |  |  | CHA | [25 empty] | -LIT |  |  | 2012
29184 | 0.3333333 | 0.1449275 | 0 | 0 | 0.2898551 | 0 | 0 | 0 | 0 | 0 | 0 | 0 | 0 | 0 | 0 | 0 | 0 | 0 | 0 | 0 | 0 | 0 | 0 | 0 | 0 | 0 | 0 | 0 | 0 | 0 | 0 | 0 | 0 | 0 | 0 | 0 | 0 | 0 | 0 | 0 | 0 | 0 | 0 | 0 | 0 | 0 | 0 | 0 | 0 | 0 | 0 | 10.1021/cg201138f | yes |  | 0.2318841 | 1 |  | 120 | 200 | FALSE | [6 empty] | LIT |  |  | PHI | [25 empty] | -LIT |  |  | 2012
29185 | 0.3521127 | 0.1408451 | 0 | 0 | 0.2816901 | 0 | 0 | 0 | 0 | 0 | 0 | 0 | 0 | 0 | 0 | 0 | 0 | 0 | 0 | 0 | 0 | 0 | 0 | 0 | 0 | 0 | 0 | 0 | 0 | 0 | 0 | 0 | 0 | 0 | 0 | 0 | 0 | 0 | 0 | 0 | 0 | 0 | 0 | 0 | 0 | 0 | 0 | 0 | 0 | 0 | 0 | 10.1021/cg201138f | yes |  | 0.2253521 | 1 |  | 120 | 200 | FALSE | [6 empty] | amorphous | KAlSiO4 |  | hydrous oxide | [28 empty] | 2012
29186 | 0.4651163 | 0.1162791 | 0 | 0 | 0.2325581 | 0 | 0 | 0 | 0 | 0 | 0 | 0 | 0 | 0 | 0 | 0 | 0 | 0 | 0 | 0 | 0 | 0 | 0 | 0 | 0 | 0 | 0 | 0 | 0 | 0 | 0 | 0 | 0 | 0 | 0 | 0 | 0 | 0 | 0 | 0 | 0 | 0 | 0 | 0 | 0 | 0 | 0 | 0 | 0 | 0 | 0 | 10.1021/cg201138f | yes |  | 0.1860465 | 1 |  | 120 | 200 | FALSE | [6 empty] | LTL |  |  | hydrous oxide | [25 empty] | LTL |  |  | 2012
29187 | 0.3866667 | 0.1333333 | 0 | 0 | 0.2666667 | 0 | 0 | 0 | 0 | 0 | 0 | 0 | 0 | 0 | 0 | 0 | 0 | 0 | 0 | 0 | 0 | 0 | 0 | 0 | 0 | 0 | 0 | 0 | 0 | 0 | 0 | 0 | 0 | 0 | 0 | 0 | 0 | 0 | 0 | 0 | 0 | 0 | 0 | 0 | 0 | 0 | 0 | 0 | 0 | 0 | 0 | 10.1021/cg201138f | yes |  | 0.2133333 | 1 |  | 120 | 200 | FALSE | [6 empty] | LIT |  |  | Co-FAU | [25 empty] | -LIT |  |  | 2012
29188 | 0.3783784 | 0.1351351 | 0 | 0 | 0.2702703 | 0 | 0 | 0 | 0 | 0 | 0 | 0 | 0 | 0 | 0 | 0 | 0 | 0 | 0 | 0 | 0 | 0 | 0 | 0 | 0 | 0 | 0 | 0 | 0 | 0 | 0 | 0 | 0 | 0 | 0 | 0 | 0 | 0 | 0 | 0 | 0 | 0 | 0 | 0 | 0 | 0 | 0 | 0 | 0 | 0 | 0 | 10.1021/cg201138f | yes |  | 0.2162162 | 1 |  | 15 | 250 | FALSE | [6 empty] | LIT |  |  | 320HOA | [25 empty] | -LIT |  |  | 2012
29189 | 0.3921569 | 0.122549 | 0 | 0 | 0.2696078 | 0 | 0 | 0 | 0 | 0 | 0 | 0 | 0 | 0 | 0 | 0 | 0 | 0 | 0 | 0 | 0 | 0 | 0 | 0 | 0 | 0 | 0 | 0 | 0 | 0 | 0 | 0 | 0 | 0 | 0 | 0 | 0 | 0 | 0 | 0 | 0 | 0 | 0 | 0 | 0 | 0 | 0 | 0 | 0 | 0 | 0 | 10.1021/cg201138f | yes |  | 0.2156863 | 1 |  | 22 | 250 | FALSE | [6 empty] | LIT |  |  | 330HUA | [25 empty] | -LIT |  |  | 2012
29190 | 0.372093 | 0.1162791 | 0 | 0 | 0 | 0 | 0 | 0 | 0 | 0 | 0 | 0 | 0 | 0 | 0 | 0 | 0 | 0 | 0 | 0 | 0 | 0 | 0 | 0 | 0 | 0 | 0 | 0 | 0 | 0 | 0 | 0 | 0 | 0 | 0 | 0 | 0 | 0 | 0 | 0 | 0 | 0.255814 | 0 | 0 | 0 | 0 | 0 | 0 | 0 | 0 | 0 | 10.1021/cg201138f | yes |  | 0.255814 | 1 |  | 22 | 250 | FALSE |  |  |  | tetramethylammonium |  |  | FAU |  |  | 330HUA | [13 empty] | ['tetramethylazanium', 'Tetramethylammonium', '14190-16-0', '12545-87-8', '28109-81-1', '76913-76-3', '12386-10-6', 'Tetramethylammonium', 'ZINC00967771', 'EINECS 235-626-5', 'Methanaminium, N,N,N-trimethyl-, octahydrotriborate(1-)', 'Tetramethylammonium octahydrotriborate', 'tetramethylazanium', 'InChI=1/C4H12N/c1-5(2,3)4/h1-4H3/q+', 'PDSP2_000112', '(CH3)4N(+)', 'CHEBI:46020', 'N,N,N-trimethylmethanaminium', '[NMe4](+)', 'TETRAMETHYLAMMONIUM ION', 'Methanaminium, N,N,N-trimethyl-'] |  |  | tetramethylazanium |  |  | C[N+](C)(C)C |  |  | C4H12N |  |  | FAU |  |  | 2012
29191 | 0.4498715 | 0.06426735 | 0 | 0 | 0.2699229 | 0 | 0 | 0 | 0 | 0 | 0 | 0 | 0 | 0 | 0 | 0 | 0 | 0 | 0 | 0 | 0 | 0 | 0 | 0 | 0 | 0 | 0 | 0 | 0 | 0 | 0 | 0 | 0 | 0 | 0 | 0 | 0 | 0 | 0 | 0 | 0 | 0 | 0 | 0 | 0 | 0 | 0 | 0 | 0 | 0 | 0 | 10.1021/cg201138f | yes |  | 0.2159383 | 1 |  | 30 | 250 | FALSE | [6 empty] | amorphous | KHSi2O5 |  | 350HUA | [28 empty] | 2012
29192 | 0.2545455 | 0.09090909 | 0 | 0 | 0.3636364 | 0 | 0 | 0 | 0 | 0 | 0 | 0 | 0 | 0 | 0 | 0 | 0 | 0 | 0 | 0 | 0 | 0 | 0 | 0 | 0 | 0 | 0 | 0 | 0 | 0 | 0 | 0 | 0 | 0 | 0 | 0 | 0 | 0 | 0 | 0 | 0 | 0 | 0 | 0 | 0 | 0 | 0 | 0 | 0 | 0 | 0 | 10.1021/cg201138f | yes |  | 0.2909091 | 1 |  | 1.5 | 250 | FALSE | [6 empty] | Kaliophilite |  |  | 320HOA | [28 empty] | 2012
29193 | 0.2545455 | 0.09090909 | 0 | 0 | 0.3636364 | 0 | 0 | 0 | 0 | 0 | 0 | 0 | 0 | 0 | 0 | 0 | 0 | 0 | 0 | 0 | 0 | 0 | 0 | 0 | 0 | 0 | 0 | 0 | 0 | 0 | 0 | 0 | 0 | 0 | 0 | 0 | 0 | 0 | 0 | 0 | 0 | 0 | 0 | 0 | 0 | 0 | 0 | 0 | 0 | 0 | 0 | 10.1021/cg201138f | yes |  | 0.2909091 | 1 |  | 21 | 250 | FALSE | [6 empty] | kalsilite |  |  | 320HOA | [28 empty] | 2012
29194 | 0 | 0 | 0 | 0 | 0 | 0 | 0 | 0 | 0 | 0 | 0 | 0 | 0 | 0 | 0 | 0 | 0 | 0 | 0 | 0 | 0 | 0 | 0 | 0 | 0 | 0 | 0 | 0 | 0 | 0 | 0 | 0 | 0 | 0 | 0 | 0 | 0 | 0 | 0 | 1 | 0 | 0 | 0 | 0 | 0 | 0 | 0 | 0 | 0 | 0 | 0 | 10.1021/cg201138f | no |  | 0 | 1 |  |  | 25 | FALSE | [6 empty] | FAU |  |  | 320HOA | [25 empty] | FAU |  |  | 2012
29195 | 0 | 0 | 0 | 0 | 0 | 0 | 0 | 0 | 0 | 0 | 0 | 0 | 0 | 0 | 0 | 0 | 0 | 0 | 0 | 0 | 0 | 0 | 0 | 0 | 0 | 0 | 0 | 0 | 0 | 0 | 0 | 0 | 0 | 0 | 0 | 0 | 0 | 0 | 0 | 1 | 0 | 0 | 0 | 0 | 0 | 0 | 0 | 0 | 0 | 0 | 0 | 10.1021/cg201138f | no |  | 0 | 1 |  | 1 | 25 | FALSE | [6 empty] | amorphous |  |  | 320HOA | [28 empty] | 2012
29196 | 0 | 0 | 0 | 0 | 0 | 0 | 0 | 0 | 0 | 0 | 0 | 0 | 0 | 0 | 0 | 0 | 0 | 0 | 0 | 0 | 0 | 0 | 0 | 0 | 0 | 0 | 0 | 0 | 0 | 0 | 0 | 0 | 0 | 0 | 0 | 0 | 0 | 0 | 0 | 1 | 0 | 0 | 0 | 0 | 0 | 0 | 0 | 0 | 0 | 0 | 0 | 10.1021/cg201138f | no |  | 0 | 1 |  |  | 25 | FALSE | [6 empty] | FAU |  |  | 320HOA | [25 empty] | FAU |  |  | 2012
29197 | 0 | 0 | 0 | 0 | 0 | 0 | 0 | 0 | 0 | 0 | 0 | 0 | 0 | 0 | 0 | 0 | 0 | 0 | 0 | 0 | 0 | 0 | 0 | 0 | 0 | 0 | 0 | 0 | 0 | 0 | 0 | 0 | 0 | 0 | 0 | 0 | 0 | 0 | 0 | 1 | 0 | 0 | 0 | 0 | 0 | 0 | 0 | 0 | 0 | 0 | 0 | 10.1021/cg201138f | no |  | 0 | 1 |  | 2 | 200 | FALSE | [6 empty] | amorphous |  |  | 320HOA | [28 empty] | 2012
29198 | 0 | 0 | 0 | 0 | 0 | 0 | 0 | 0 | 0 | 0 | 0 | 0 | 0 | 0 | 0 | 0 | 0 | 0 | 0 | 0 | 0 | 0 | 0 | 0 | 0 | 0 | 0 | 0 | 0 | 0 | 0 | 0 | 0 | 0 | 0 | 0 | 0 | 0 | 0 | 1 | 0 | 0 | 0 | 0 | 0 | 0 | 0 | 0 | 0 | 0 | 0 | 10.1021/cg201138f | no |  | 0 | 1 |  | 12 | 200 | FALSE | [6 empty] | amorphous |  |  | 320HOA | [28 empty] | 2012
29199 | 0 | 0 | 0 | 0 | 0 | 0 | 0 | 0 | 0 | 0 | 0 | 0 | 0 | 0 | 0 | 0 | 0 | 0 | 0 | 0 | 0 | 0 | 0 | 0 | 0 | 0 | 0 | 0 | 0 | 0 | 0 | 0 | 0 | 0 | 0 | 0 | 0 | 0 | 0 | 1 | 0 | 0 | 0 | 0 | 0 | 0 | 0 | 0 | 0 | 0 | 0 | 10.1021/cg201138f | no |  | 0 | 1 |  | 22 | 250 | FALSE | [6 empty] | LIT |  |  | 320HOA | [25 empty] | -LIT |  |  | 2012
29200 | 0 | 0 | 0 | 0 | 0 | 0 | 0 | 0 | 0 | 0 | 0 | 0 | 0 | 0 | 0 | 0 | 0 | 0 | 0 | 0 | 0 | 0 | 0 | 0 | 0 | 0 | 0 | 0 | 0 | 0 | 0 | 0 | 0 | 0 | 0 | 0 | 0 | 0 | 0 | 1 | 0 | 0 | 0 | 0 | 0 | 0 | 0 | 0 | 0 | 0 | 0 | 10.1021/cg201138f | no |  | 0 | 1 |  | 22 | 250 | FALSE |  |  |  | tetramethylammonium |  |  | amorphous |  |  | FKET | [13 empty] | ['tetramethylazanium', 'Tetramethylammonium', '14190-16-0', '12545-87-8', '28109-81-1', '76913-76-3', '12386-10-6', 'Tetramethylammonium', 'ZINC00967771', 'EINECS 235-626-5', 'Methanaminium, N,N,N-trimethyl-, octahydrotriborate(1-)', 'Tetramethylammonium octahydrotriborate', 'tetramethylazanium', 'InChI=1/C4H12N/c1-5(2,3)4/h1-4H3/q+', 'PDSP2_000112', '(CH3)4N(+)', 'CHEBI:46020', 'N,N,N-trimethylmethanaminium', '[NMe4](+)', 'TETRAMETHYLAMMONIUM ION', 'Methanaminium, N,N,N-trimethyl-'] |  |  | tetramethylazanium |  |  | C[N+](C)(C)C |  |  | C4H12N | [5 empty] | 2012
29201 | 0 | 0 | 0 | 0 | 0 | 0 | 0 | 0 | 0 | 0 | 0 | 0 | 0 | 0 | 0 | 0 | 0 | 0 | 0 | 0 | 0 | 0 | 0 | 0 | 0 | 0 | 0 | 0 | 0 | 0 | 0 | 0 | 0 | 0 | 0 | 0 | 0 | 0 | 0 | 1 | 0 | 0 | 0 | 0 | 0 | 0 | 0 | 0 | 0 | 0 | 0 | 10.1021/cg201138f | no |  | 0 | 1 |  | 2 | 200 | FALSE | [6 empty] | CHA |  |  | 320HOA | [25 empty] | CHA |  |  | 2012
29202 | 0 | 0 | 0 | 0 | 0 | 0 | 0 | 0 | 0 | 0 | 0 | 0 | 0 | 0 | 0 | 0 | 0 | 0 | 0 | 0 | 0 | 0 | 0 | 0 | 0 | 0 | 0 | 0 | 0 | 0 | 0 | 0 | 0 | 0 | 0 | 0 | 0 | 0 | 0 | 1 | 0 | 0 | 0 | 0 | 0 | 0 | 0 | 0 | 0 | 0 | 0 | 10.1021/cg201138f | no |  | 0 | 1 |  | 72 | 200 | FALSE | [6 empty] | CHA |  |  | 320HOA | [25 empty] | CHA |  |  | 2012
29203
29204 | 0 | 0 | 0 | 0 | 0 | 0 | 0 | 0 | 0 | 0 | 0 | 0 | 0.01037344 | 0 | 0 | 0 | 0 | 0 | 0 | 0 | 0 | 0 | 0 | 0 | 0 | 0 | 0 | 0 | 0 | 0 | 0 | 0 | 0 | 0 | 0 | 0 | 0 | 0 | 0 | 0.8278008 | 0 | 0.1618257 | 0 | 0 | 0 | 0 | 0 | 0 | 0 | 0 | 0 | 10.1021/cg300647s | yes |  | 0 |  |  | 240 | 175 |  |  | 22 |  | 2-methylpentamethylenediamine |  |  | SU-74 |  |  | GeO2 | [13 empty] | ['2-Methylpentane-1,5-diamine', '(5-amino-2-methyl-pentyl)amine', '122303-44-0', '15520-10-2', '1,5-Pentanediamine, 2-methyl-', '2-Methyl-1,5-pentanediamine', '2-Methylpentamethylenediamine', '2-Methylpentane-1,5-diamine', '2-Methylpentanediamine', '3-04-00-00609 (Beilstein Handbook Reference)', 'BRN 1732701', '1,5-Diamino-2-methylpentane', '2-Methylpentamethylene diamine', '329665_ALDRICH', 'Dytek A', 'EINECS 239-556-6'] |  |  | 2-Methylpentane-1,5-diamine |  |  | CC(CN)CCCN |  |  | C6H16N2 |  |  | SU-74 |  |  | 2012
29205 | 0 | 0 | 0 | 0 | 0 | 0 | 0 | 0 | 0 | 0 | 0 | 0 | 0.02136752 | 0 | 0 | 0 | 0 | 0 | 0 | 0 | 0 | 0 | 0 | 0 | 0 | 0 | 0 | 0 | 0 | 0 | 0 | 0 | 0 | 0 | 0 | 0 | 0 | 0 | 0 | 0.8974359 | 0 | 0.08119658 | 0 | 0 | 0 | 0 | 0 | 0 | 0 | 0 | 0 | 10.1021/cg300647s | yes |  | 0 |  |  | 120 | 175 |  |  | 22 |  | 1-(2-aminoethyl)piperazine |  |  | SU-74 |  |  | GeO2 | [13 empty] | ['2-piperazin-1-ylethanamine', '2-(1-piperazinyl)ethanamine', '2-Piperazin-1-ylethylamine', '140-31-8', 'SBB004229', '2-Piperazinoethylamine', 'LS-110237', 'A55209_ALDRICH', '2-piperazin-1-ylethanamine', '2-Piperazin-1-ylethylamine', '5-23-01-00257 (Beilstein Handbook Reference)', 'AI3-52274', 'BRN 0104363', 'CCRIS 6678', 'EINECS 205-411-0', 'HSDB 5630', 'N-(beta-Aminoethyl)piperazine', 'N-Aminoethylpiperazine [UN2815] [Corrosive]', 'NSC 38968', 'UN2815', 'MLS000736991', 'SMR000393948', 'InChI=1/C6H15N3/c7-1-4-9-5-2-8-3-6-9/h8H,1-7H', '06690_FLUKA', '1-(2-Aminoethyl)piperazine', '1-Aminoethylpiperazine', '1-Piperazineethanamine', '1-Piperazineethylamine', 'Aminoethylpiperazine', 'N-(.beta.-Aminoethyl)piperazine', 'N-(2-Aminoethyl)piperazine', 'N-(Aminoethyl)piperazine', 'N-Aminoethylpiperazine', 'NSC38968', 'Piperazine, 1-(2-aminoethyl)-', 'Usaf do-46', 'WLN: T6M DNTJ D2Z'] |  |  | 2-piperazin-1-ylethanamine |  |  | NCCN1CCNCC1 |  |  | C6H15N3 |  |  | SU-74 |  |  | 2012
29206
29207 | 0 | 0.00689367 | 0.02088991 | 0 | 0 | 0 | 0 | 0 | 0 | 0 | 0 | 0 | 0 | 0 | 0 | 0 | 0 | 0 | 0 | 0 | 0 | 0.003446835 | 0 | 0 | 0 | 0 | 0 | 0 | 0 | 0 | 0 | 0 | 0 | 0 | 0 | 0 | 0 | 0 | 0 | 0.9609359 | 0 | 0.007833716 | 0 | 0 | 0 | 0 | 0 | 0 | 0 | 0 | 0 | 10.1021/ic201515z | yes |  | 0 |  |  | 72 | 180 |  |  |  | 4.24 | N-methylpiperazine |  |  | berlinite | [16 empty] | ['1-Methylpiperazine', '109-01-3', 'NSC 30195', 'InChI=1/C5H12N2/c1-7-4-2-6-3-5-7/h6H,2-5H2,1H', 'ST5213820', '14549_FLUKA', '5-23-01-00082 (Beilstein Handbook Reference)', 'AI3-25360', 'BRN 0102724', 'CCRIS 6686', 'EINECS 203-639-5', '1-Methylpiperazine', '4-Methylpiperazine', "N'-Methylpiperazine", 'N-Methylpiperazine', 'NSC30195', 'Piperazine, 1-methyl-', 'WLN: T6M DNTJ D1', 'N-METHYL-PIPERAZINE', '68810_FLUKA', 'NSC30675', '130001_ALDRICH'] |  |  | 1-Methylpiperazine |  |  | CN1CCNCC1 |  |  | C5H12N2 | [5 empty] | 2012
29208 | 0 | 0.006875716 | 0.0208355 | 0 | 0 | 0 | 0 | 0 | 0 | 0 | 0 | 0 | 0 | 0 | 0 | 0 | 0 | 0 | 0 | 0 | 0 | 0.003437858 | 0 | 0 | 0 | 0 | 0 | 0 | 0 | 0 | 0 | 0 | 0 | 0 | 0 | 0 | 0 | 0 | 0 | 0.9584332 | 0 | 0.01041775 | 0 | 0 | 0 | 0 | 0 | 0 | 0 | 0 | 0 | 10.1021/ic201515z | yes |  | 0 |  |  | 72 | 180 |  |  |  | 4.65 | N-methylpiperazine |  |  | CoAPO-CJ62 | [16 empty] | ['1-Methylpiperazine', '109-01-3', 'NSC 30195', 'InChI=1/C5H12N2/c1-7-4-2-6-3-5-7/h6H,2-5H2,1H', 'ST5213820', '14549_FLUKA', '5-23-01-00082 (Beilstein Handbook Reference)', 'AI3-25360', 'BRN 0102724', 'CCRIS 6686', 'EINECS 203-639-5', '1-Methylpiperazine', '4-Methylpiperazine', "N'-Methylpiperazine", 'N-Methylpiperazine', 'NSC30195', 'Piperazine, 1-methyl-', 'WLN: T6M DNTJ D1', 'N-METHYL-PIPERAZINE', '68810_FLUKA', 'NSC30675', '130001_ALDRICH'] |  |  | 1-Methylpiperazine |  |  | CN1CCNCC1 |  |  | C5H12N2 |  |  | JSW |  |  | 2012
29209 | 0 | 0.006840087 | 0.02072754 | 0 | 0 | 0 | 0 | 0 | 0 | 0 | 0 | 0 | 0 | 0 | 0 | 0 | 0 | 0 | 0 | 0 | 0 | 0.003420044 | 0 | 0 | 0 | 0 | 0 | 0 | 0 | 0 | 0 | 0 | 0 | 0 | 0 | 0 | 0 | 0 | 0 | 0.9534667 | 0 | 0.01554565 | 0 | 0 | 0 | 0 | 0 | 0 | 0 | 0 | 0 | 10.1021/ic201515z | yes |  | 0 |  |  | 72 | 180 |  |  |  | 5.36 | N-methylpiperazine |  |  | CoAPO-CJ62 | CHA | [15 empty] | ['1-Methylpiperazine', '109-01-3', 'NSC 30195', 'InChI=1/C5H12N2/c1-7-4-2-6-3-5-7/h6H,2-5H2,1H', 'ST5213820', '14549_FLUKA', '5-23-01-00082 (Beilstein Handbook Reference)', 'AI3-25360', 'BRN 0102724', 'CCRIS 6686', 'EINECS 203-639-5', '1-Methylpiperazine', '4-Methylpiperazine', "N'-Methylpiperazine", 'N-Methylpiperazine', 'NSC30195', 'Piperazine, 1-methyl-', 'WLN: T6M DNTJ D1', 'N-METHYL-PIPERAZINE', '68810_FLUKA', 'NSC30675', '130001_ALDRICH'] |  |  | 1-Methylpiperazine |  |  | CN1CCNCC1 |  |  | C5H12N2 |  |  | JSW | CHA |  | 2012
29210 | 0 | 0.006822411 | 0.02067397 | 0 | 0 | 0 | 0 | 0 | 0 | 0 | 0 | 0 | 0 | 0 | 0 | 0 | 0 | 0 | 0 | 0 | 0 | 0.003411205 | 0 | 0 | 0 | 0 | 0 | 0 | 0 | 0 | 0 | 0 | 0 | 0 | 0 | 0 | 0 | 0 | 0 | 0.9510027 | 0 | 0.01808973 | 0 | 0 | 0 | 0 | 0 | 0 | 0 | 0 | 0 | 10.1021/ic201515z | yes |  | 0 |  |  | 72 | 180 |  |  |  | 5.71 | N-methylpiperazine |  |  | CHA | [16 empty] | ['1-Methylpiperazine', '109-01-3', 'NSC 30195', 'InChI=1/C5H12N2/c1-7-4-2-6-3-5-7/h6H,2-5H2,1H', 'ST5213820', '14549_FLUKA', '5-23-01-00082 (Beilstein Handbook Reference)', 'AI3-25360', 'BRN 0102724', 'CCRIS 6686', 'EINECS 203-639-5', '1-Methylpiperazine', '4-Methylpiperazine', "N'-Methylpiperazine", 'N-Methylpiperazine', 'NSC30195', 'Piperazine, 1-methyl-', 'WLN: T6M DNTJ D1', 'N-METHYL-PIPERAZINE', '68810_FLUKA', 'NSC30675', '130001_ALDRICH'] |  |  | 1-Methylpiperazine |  |  | CN1CCNCC1 |  |  | C5H12N2 |  |  | CHA |  |  | 2012
29211 | 0 | 0.00678733 | 0.0308515 | 0 | 0 | 0 | 0 | 0 | 0 | 0 | 0 | 0 | 0 | 0 | 0 | 0 | 0 | 0 | 0 | 0 | 0 | 0.003393665 | 0 | 0 | 0 | 0 | 0 | 0 | 0 | 0 | 0 | 0 | 0 | 0 | 0 | 0 | 0 | 0 | 0 | 0.9461127 | 0 | 0.01285479 | 0 | 0 | 0 | 0 | 0 | 0 | 0 | 0 | 0 | 10.1021/ic201515z | yes |  | 0 |  |  | 72 | 180 |  |  |  | 4.2 | N-methylpiperazine |  |  | berlinite | [16 empty] | ['1-Methylpiperazine', '109-01-3', 'NSC 30195', 'InChI=1/C5H12N2/c1-7-4-2-6-3-5-7/h6H,2-5H2,1H', 'ST5213820', '14549_FLUKA', '5-23-01-00082 (Beilstein Handbook Reference)', 'AI3-25360', 'BRN 0102724', 'CCRIS 6686', 'EINECS 203-639-5', '1-Methylpiperazine', '4-Methylpiperazine', "N'-Methylpiperazine", 'N-Methylpiperazine', 'NSC30195', 'Piperazine, 1-methyl-', 'WLN: T6M DNTJ D1', 'N-METHYL-PIPERAZINE', '68810_FLUKA', 'NSC30675', '130001_ALDRICH'] |  |  | 1-Methylpiperazine |  |  | CN1CCNCC1 |  |  | C5H12N2 | [5 empty] | 2012
29212 | 0 | 0.006769925 | 0.03077239 | 0 | 0 | 0 | 0 | 0 | 0 | 0 | 0 | 0 | 0 | 0 | 0 | 0 | 0 | 0 | 0 | 0 | 0 | 0.003384963 | 0 | 0 | 0 | 0 | 0 | 0 | 0 | 0 | 0 | 0 | 0 | 0 | 0 | 0 | 0 | 0 | 0 | 0.9436865 | 0 | 0.01538619 | 0 | 0 | 0 | 0 | 0 | 0 | 0 | 0 | 0 | 10.1021/ic201515z | yes |  | 0 |  |  | 72 | 180 |  |  |  | 4.57 | N-methylpiperazine |  |  | CoAPO-CJ62 | [16 empty] | ['1-Methylpiperazine', '109-01-3', 'NSC 30195', 'InChI=1/C5H12N2/c1-7-4-2-6-3-5-7/h6H,2-5H2,1H', 'ST5213820', '14549_FLUKA', '5-23-01-00082 (Beilstein Handbook Reference)', 'AI3-25360', 'BRN 0102724', 'CCRIS 6686', 'EINECS 203-639-5', '1-Methylpiperazine', '4-Methylpiperazine', "N'-Methylpiperazine", 'N-Methylpiperazine', 'NSC30195', 'Piperazine, 1-methyl-', 'WLN: T6M DNTJ D1', 'N-METHYL-PIPERAZINE', '68810_FLUKA', 'NSC30675', '130001_ALDRICH'] |  |  | 1-Methylpiperazine |  |  | CN1CCNCC1 |  |  | C5H12N2 |  |  | JSW |  |  | 2012
29213 | 0 | 0.006752609 | 0.03069368 | 0 | 0 | 0 | 0 | 0 | 0 | 0 | 0 | 0 | 0 | 0 | 0 | 0 | 0 | 0 | 0 | 0 | 0 | 0.003376304 | 0 | 0 | 0 | 0 | 0 | 0 | 0 | 0 | 0 | 0 | 0 | 0 | 0 | 0 | 0 | 0 | 0 | 0.9412728 | 0 | 0.01790464 | 0 | 0 | 0 | 0 | 0 | 0 | 0 | 0 | 0 | 10.1021/ic201515z | yes |  | 0 |  |  | 72 | 180 |  |  |  | 4.9 | N-methylpiperazine |  |  | CoAPO-CJ62 | CHA | [15 empty] | ['1-Methylpiperazine', '109-01-3', 'NSC 30195', 'InChI=1/C5H12N2/c1-7-4-2-6-3-5-7/h6H,2-5H2,1H', 'ST5213820', '14549_FLUKA', '5-23-01-00082 (Beilstein Handbook Reference)', 'AI3-25360', 'BRN 0102724', 'CCRIS 6686', 'EINECS 203-639-5', '1-Methylpiperazine', '4-Methylpiperazine', "N'-Methylpiperazine", 'N-Methylpiperazine', 'NSC30195', 'Piperazine, 1-methyl-', 'WLN: T6M DNTJ D1', 'N-METHYL-PIPERAZINE', '68810_FLUKA', 'NSC30675', '130001_ALDRICH'] |  |  | 1-Methylpiperazine |  |  | CN1CCNCC1 |  |  | C5H12N2 |  |  | JSW | CHA |  | 2012
29214 | 0 | 0.006735381 | 0.03061537 | 0 | 0 | 0 | 0 | 0 | 0 | 0 | 0 | 0 | 0 | 0 | 0 | 0 | 0 | 0 | 0 | 0 | 0 | 0.003367691 | 0 | 0 | 0 | 0 | 0 | 0 | 0 | 0 | 0 | 0 | 0 | 0 | 0 | 0 | 0 | 0 | 0 | 0.9388713 | 0 | 0.02041025 | 0 | 0 | 0 | 0 | 0 | 0 | 0 | 0 | 0 | 10.1021/ic201515z | yes |  | 0 |  |  | 72 | 180 |  |  |  | 5.31 | N-methylpiperazine |  |  | CHA | [16 empty] | ['1-Methylpiperazine', '109-01-3', 'NSC 30195', 'InChI=1/C5H12N2/c1-7-4-2-6-3-5-7/h6H,2-5H2,1H', 'ST5213820', '14549_FLUKA', '5-23-01-00082 (Beilstein Handbook Reference)', 'AI3-25360', 'BRN 0102724', 'CCRIS 6686', 'EINECS 203-639-5', '1-Methylpiperazine', '4-Methylpiperazine', "N'-Methylpiperazine", 'N-Methylpiperazine', 'NSC30195', 'Piperazine, 1-methyl-', 'WLN: T6M DNTJ D1', 'N-METHYL-PIPERAZINE', '68810_FLUKA', 'NSC30675', '130001_ALDRICH'] |  |  | 1-Methylpiperazine |  |  | CN1CCNCC1 |  |  | C5H12N2 |  |  | CHA |  |  | 2012
29215 | 0 | 0.006633833 | 0.04020505 | 0 | 0 | 0 | 0 | 0 | 0 | 0 | 0 | 0 | 0 | 0 | 0 | 0 | 0 | 0 | 0 | 0 | 0 | 0.003316916 | 0 | 0 | 0 | 0 | 0 | 0 | 0 | 0 | 0 | 0 | 0 | 0 | 0 | 0 | 0 | 0 | 0 | 0.9247161 | 0 | 0.02512815 | 0 | 0 | 0 | 0 | 0 | 0 | 0 | 0 | 0 | 10.1021/ic201515z | yes |  | 0 |  |  | 72 | 180 |  |  |  | 3.94 | N-methylpiperazine |  |  | berlinite | [16 empty] | ['1-Methylpiperazine', '109-01-3', 'NSC 30195', 'InChI=1/C5H12N2/c1-7-4-2-6-3-5-7/h6H,2-5H2,1H', 'ST5213820', '14549_FLUKA', '5-23-01-00082 (Beilstein Handbook Reference)', 'AI3-25360', 'BRN 0102724', 'CCRIS 6686', 'EINECS 203-639-5', '1-Methylpiperazine', '4-Methylpiperazine', "N'-Methylpiperazine", 'N-Methylpiperazine', 'NSC30195', 'Piperazine, 1-methyl-', 'WLN: T6M DNTJ D1', 'N-METHYL-PIPERAZINE', '68810_FLUKA', 'NSC30675', '130001_ALDRICH'] |  |  | 1-Methylpiperazine |  |  | CN1CCNCC1 |  |  | C5H12N2 | [5 empty] | 2012
29216 | 0 | 0.006567818 | 0.03980496 | 0 | 0 | 0 | 0 | 0 | 0 | 0 | 0 | 0 | 0 | 0 | 0 | 0 | 0 | 0 | 0 | 0 | 0 | 0.003283909 | 0 | 0 | 0 | 0 | 0 | 0 | 0 | 0 | 0 | 0 | 0 | 0 | 0 | 0 | 0 | 0 | 0 | 0.915514 | 0 | 0.03482934 | 0 | 0 | 0 | 0 | 0 | 0 | 0 | 0 | 0 | 10.1021/ic201515z | yes |  | 0 |  |  | 72 | 180 |  |  |  | 5.25 | N-methylpiperazine |  |  | CoAPO-CJ62 | CHA | [15 empty] | ['1-Methylpiperazine', '109-01-3', 'NSC 30195', 'InChI=1/C5H12N2/c1-7-4-2-6-3-5-7/h6H,2-5H2,1H', 'ST5213820', '14549_FLUKA', '5-23-01-00082 (Beilstein Handbook Reference)', 'AI3-25360', 'BRN 0102724', 'CCRIS 6686', 'EINECS 203-639-5', '1-Methylpiperazine', '4-Methylpiperazine', "N'-Methylpiperazine", 'N-Methylpiperazine', 'NSC30195', 'Piperazine, 1-methyl-', 'WLN: T6M DNTJ D1', 'N-METHYL-PIPERAZINE', '68810_FLUKA', 'NSC30675', '130001_ALDRICH'] |  |  | 1-Methylpiperazine |  |  | CN1CCNCC1 |  |  | C5H12N2 |  |  | JSW | CHA |  | 2012
29217 | 0 | 0.006535301 | 0.03960788 | 0 | 0 | 0 | 0 | 0 | 0 | 0 | 0 | 0 | 0 | 0 | 0 | 0 | 0 | 0 | 0 | 0 | 0 | 0.00326765 | 0 | 0 | 0 | 0 | 0 | 0 | 0 | 0 | 0 | 0 | 0 | 0 | 0 | 0 | 0 | 0 | 0 | 0.9109813 | 0 | 0.03960788 | 0 | 0 | 0 | 0 | 0 | 0 | 0 | 0 | 0 | 10.1021/ic201515z | yes |  | 0 |  |  | 72 | 180 |  |  |  | 5.84 | N-methylpiperazine |  |  | CHA | [16 empty] | ['1-Methylpiperazine', '109-01-3', 'NSC 30195', 'InChI=1/C5H12N2/c1-7-4-2-6-3-5-7/h6H,2-5H2,1H', 'ST5213820', '14549_FLUKA', '5-23-01-00082 (Beilstein Handbook Reference)', 'AI3-25360', 'BRN 0102724', 'CCRIS 6686', 'EINECS 203-639-5', '1-Methylpiperazine', '4-Methylpiperazine', "N'-Methylpiperazine", 'N-Methylpiperazine', 'NSC30195', 'Piperazine, 1-methyl-', 'WLN: T6M DNTJ D1', 'N-METHYL-PIPERAZINE', '68810_FLUKA', 'NSC30675', '130001_ALDRICH'] |  |  | 1-Methylpiperazine |  |  | CN1CCNCC1 |  |  | C5H12N2 |  |  | CHA |  |  | 2012
29218 | 0 | 0.00689367 | 0.02088991 | 0 | 0 | 0 | 0 | 0 | 0 | 0 | 0 | 0 | 0 | 0 | 0 | 0 | 0 | 0 | 0 | 0 | 0 | 0 | 0 | 0.003446835 | 0 | 0 | 0 | 0 | 0 | 0 | 0 | 0 | 0 | 0 | 0 | 0 | 0 | 0 | 0 | 0.9609359 | 0 | 0.007833716 | 0 | 0 | 0 | 0 | 0 | 0 | 0 | 0 | 0 | 10.1021/ic201515z | yes |  | 0 |  |  | 72 | 180 |  |  |  | 3.84 | N-methylpiperazine |  |  | ZnAPO-CJ62 | [16 empty] | ['1-Methylpiperazine', '109-01-3', 'NSC 30195', 'InChI=1/C5H12N2/c1-7-4-2-6-3-5-7/h6H,2-5H2,1H', 'ST5213820', '14549_FLUKA', '5-23-01-00082 (Beilstein Handbook Reference)', 'AI3-25360', 'BRN 0102724', 'CCRIS 6686', 'EINECS 203-639-5', '1-Methylpiperazine', '4-Methylpiperazine', "N'-Methylpiperazine", 'N-Methylpiperazine', 'NSC30195', 'Piperazine, 1-methyl-', 'WLN: T6M DNTJ D1', 'N-METHYL-PIPERAZINE', '68810_FLUKA', 'NSC30675', '130001_ALDRICH'] |  |  | 1-Methylpiperazine |  |  | CN1CCNCC1 |  |  | C5H12N2 |  |  | JSW |  |  | 2012
29219 | 0 | 0.006875716 | 0.0208355 | 0 | 0 | 0 | 0 | 0 | 0 | 0 | 0 | 0 | 0 | 0 | 0 | 0 | 0 | 0 | 0 | 0 | 0 | 0 | 0 | 0.003437858 | 0 | 0 | 0 | 0 | 0 | 0 | 0 | 0 | 0 | 0 | 0 | 0 | 0 | 0 | 0 | 0.9584332 | 0 | 0.01041775 | 0 | 0 | 0 | 0 | 0 | 0 | 0 | 0 | 0 | 10.1021/ic201515z | yes |  | 0 |  |  | 72 | 180 |  |  |  | 4.49 | N-methylpiperazine |  |  | ZnAPO-CJ62 | CHA | [15 empty] | ['1-Methylpiperazine', '109-01-3', 'NSC 30195', 'InChI=1/C5H12N2/c1-7-4-2-6-3-5-7/h6H,2-5H2,1H', 'ST5213820', '14549_FLUKA', '5-23-01-00082 (Beilstein Handbook Reference)', 'AI3-25360', 'BRN 0102724', 'CCRIS 6686', 'EINECS 203-639-5', '1-Methylpiperazine', '4-Methylpiperazine', "N'-Methylpiperazine", 'N-Methylpiperazine', 'NSC30195', 'Piperazine, 1-methyl-', 'WLN: T6M DNTJ D1', 'N-METHYL-PIPERAZINE', '68810_FLUKA', 'NSC30675', '130001_ALDRICH'] |  |  | 1-Methylpiperazine |  |  | CN1CCNCC1 |  |  | C5H12N2 |  |  | JSW | CHA |  | 2012
29220 | 0 | 0.006769925 | 0.03077239 | 0 | 0 | 0 | 0 | 0 | 0 | 0 | 0 | 0 | 0 | 0 | 0 | 0 | 0 | 0 | 0 | 0 | 0 | 0 | 0 | 0.003384963 | 0 | 0 | 0 | 0 | 0 | 0 | 0 | 0 | 0 | 0 | 0 | 0 | 0 | 0 | 0 | 0.9436865 | 0 | 0.01538619 | 0 | 0 | 0 | 0 | 0 | 0 | 0 | 0 | 0 | 10.1021/ic201515z | yes |  | 0 |  |  | 72 | 180 |  |  |  | 4.47 | N-methylpiperazine |  |  | ZnAPO-CJ62 | CHA | [15 empty] | ['1-Methylpiperazine', '109-01-3', 'NSC 30195', 'InChI=1/C5H12N2/c1-7-4-2-6-3-5-7/h6H,2-5H2,1H', 'ST5213820', '14549_FLUKA', '5-23-01-00082 (Beilstein Handbook Reference)', 'AI3-25360', 'BRN 0102724', 'CCRIS 6686', 'EINECS 203-639-5', '1-Methylpiperazine', '4-Methylpiperazine', "N'-Methylpiperazine", 'N-Methylpiperazine', 'NSC30195', 'Piperazine, 1-methyl-', 'WLN: T6M DNTJ D1', 'N-METHYL-PIPERAZINE', '68810_FLUKA', 'NSC30675', '130001_ALDRICH'] |  |  | 1-Methylpiperazine |  |  | CN1CCNCC1 |  |  | C5H12N2 |  |  | JSW | CHA |  | 2012
29221 | 0 | 0.006752609 | 0.03069368 | 0 | 0 | 0 | 0 | 0 | 0 | 0 | 0 | 0 | 0 | 0 | 0 | 0 | 0 | 0 | 0 | 0 | 0 | 0 | 0 | 0.003376304 | 0 | 0 | 0 | 0 | 0 | 0 | 0 | 0 | 0 | 0 | 0 | 0 | 0 | 0 | 0 | 0.9412728 | 0 | 0.01790464 | 0 | 0 | 0 | 0 | 0 | 0 | 0 | 0 | 0 | 10.1021/ic201515z | yes |  | 0 |  |  | 72 | 180 |  |  |  | 4.91 | N-methylpiperazine |  |  | ZnAPO-CJ62 | CHA | [15 empty] | ['1-Methylpiperazine', '109-01-3', 'NSC 30195', 'InChI=1/C5H12N2/c1-7-4-2-6-3-5-7/h6H,2-5H2,1H', 'ST5213820', '14549_FLUKA', '5-23-01-00082 (Beilstein Handbook Reference)', 'AI3-25360', 'BRN 0102724', 'CCRIS 6686', 'EINECS 203-639-5', '1-Methylpiperazine', '4-Methylpiperazine', "N'-Methylpiperazine", 'N-Methylpiperazine', 'NSC30195', 'Piperazine, 1-methyl-', 'WLN: T6M DNTJ D1', 'N-METHYL-PIPERAZINE', '68810_FLUKA', 'NSC30675', '130001_ALDRICH'] |  |  | 1-Methylpiperazine |  |  | CN1CCNCC1 |  |  | C5H12N2 |  |  | JSW | CHA |  | 2012
29222
29223 | 0 | 0 | 0 | 0 | 0 | 0 | 0 | 0 | 0 | 0 | 0 | 0 | 0 | 0 | 0 | 0 | 0 | 0 | 0 | 0 | 0 | 0 | 0 | 0 | 0 | 0 | 0 | 0 | 0 | 0 | 0 | 0 | 0 | 0 | 0 | 0 | 0 | 0 | 0 | 1 | 0 | 0 | 0 | 0 | 0 | 0 | 0 | 0 | 0 | 0 | 0 | 10.1021/ja016113f | no |  | 0 | [8 empty] | benzylquinuclidinium |  |  | IFR | [16 empty] | ['1-(phenylmethyl)-1-azoniabicyclo[2.2.2]octane', '1-(phenylmethyl)quinuclidin-1-ium', '1-(benzyl)quinuclidin-1-ium', '42790-41-0', 'NSC165720'] |  |  | 1-(phenylmethyl)-1-azoniabicyclo[2.2.2]octane |  |  | c1ccc(C[N+]23CCC(CC2)CC3)cc1 |  |  | C14H20N |  |  | IFR |  |  | 2001
29224 | 0 | 0 | 0 | 0 | 0 | 0 | 0 | 0 | 0 | 0 | 0 | 0 | 0 | 0 | 0 | 0 | 0 | 0 | 0 | 0 | 0 | 0 | 0 | 0 | 0 | 0 | 0 | 0 | 0 | 0 | 0 | 0 | 0 | 0 | 0 | 0 | 0 | 0 | 0 | 1 | 0 | 0 | 0 | 0 | 0 | 0 | 0 | 0 | 0 | 0 | 0 | 10.1021/ja016113f | no |  | 0 | [8 empty] | hydroxybenzylquinuclidinium |  |  | IFR | [22 empty] | OC1CC2CC[N+]1(Cc1ccccc1)CC2 |  |  | C14H20NO |  |  | IFR |  |  | 2001
29225 | 0 | 0 | 0 | 0 | 0 | 0 | 0 | 0 | 0 | 0 | 0 | 0 | 0 | 0 | 0 | 0 | 0 | 0 | 0 | 0 | 0 | 0 | 0 | 0 | 0 | 0 | 0 | 0 | 0 | 0 | 0 | 0 | 0 | 0 | 0 | 0 | 0 | 0 | 0 | 1 | 0 | 0 | 0 | 0 | 0 | 0 | 0 | 0 | 0 | 0 | 0 | 10.1021/ja016113f | no |  | 0 |  |  | 912 | 150 | FALSE |  |  |  | (R-,S-) N,N-dimethyl-6-azonium-1,3,3-trimethylbicyclo(3.2.1)octane |  |  | STF |  |  | TEOS, HF | [13 empty] | 1,3,3,6,6-pentamethyl-6-azoniabicyclo[3.2.1]octane |  |  | 1,3,3,6,6-pentamethyl-6-azoniabicyclo[3.2.1]octane |  |  | CC1(C)CC2CC(C)(C1)C[N+]2(C)C |  |  | C12H24N |  |  | STF |  |  | 2001
29226
29227 | 0.02723312 | 0 | 0 | 0 | 0 | 0 | 0 | 0 | 0 | 0 | 0 | 0 | 0 | 0 | 0 | 0 | 0 | 0 | 0 | 0 | 0 | 0 | 0 | 0 | 0 | 0 | 0 | 0 | 0 | 0 | 0 | 0 | 0 | 0 | 0 | 0 | 0 | 0 | 0 | 0.953159 | 0 | 0.009803922 | 0 | 0 | 0 | 0 | 0 | 0 | 0 | 0 | 0 | 10.1021/ja982262v | yes |  | 0.009803922 |  |  | 40 | 170 | FALSE |  |  |  | tetrapropylammonium |  |  | silicalite-1 |  |  | TEOS | Aldrich | [12 empty] | ['tetrapropylazanium', 'Tetrapropylammonium', '13010-31-6', 'ZINC01669523', '1-Propanaminium, N,N,N-tripropyl-', 'InChI=1/C12H28N/c1-5-9-13(10-6-2,11-7-3)12-8-4/h5-12H2,1-4H3/q+', 'Tetrapropylammonium', 'Tetrapropylamine'] |  |  | tetrapropylazanium |  |  | CCC[N+](CCC)(CCC)CCC |  |  | C12H28N |  |  | MFI |  |  | 1998
29228 | 0.02715915 | 0 | 0 | 0 | 0 | 0 | 0 | 0 | 0 | 0 | 0 | 0 | 0 | 0 | 0 | 0 | 0 | 0 | 0 | 0 | 0 | 0 | 0 | 0 | 0.002715915 | 0 | 0 | 0 | 0 | 0 | 0 | 0 | 0 | 0 | 0 | 0 | 0 | 0 | 0 | 0.9505703 | 0 | 0.009777295 | 0 | 0 | 0 | 0 | 0 | 0 | 0 | 0 | 0 | 10.1021/ja982262v | yes |  | 0.009777295 |  |  | 40 | 170 | FALSE |  |  |  | tetrapropylammonium |  |  | MFI |  |  | TEOS, niobium ethoxide | Aldrich, Aldrich | [12 empty] | ['tetrapropylazanium', 'Tetrapropylammonium', '13010-31-6', 'ZINC01669523', '1-Propanaminium, N,N,N-tripropyl-', 'InChI=1/C12H28N/c1-5-9-13(10-6-2,11-7-3)12-8-4/h5-12H2,1-4H3/q+', 'Tetrapropylammonium', 'Tetrapropylamine'] |  |  | tetrapropylazanium |  |  | CCC[N+](CCC)(CCC)CCC |  |  | C12H28N |  |  | MFI |  |  | 1998
29229
29230 | 0.004721435 | 0.001888574 | 0 | 0.03777148 | 0 | 0 | 0 | 0 | 0 | 0 | 0 | 0 | 0 | 0 | 0 | 0 | 0 | 0 | 0 | 0 | 0 | 0 | 0 | 0 | 0 | 0 | 0 | 0 | 0 | 0 | 0 | 0 | 0 | 0 | 0 | 0 | 0 | 0 | 0 | 0.9254013 | 0 | 0 | 0 | 0 | 0 | 0 | 0 | 0 | 0 | 0 | 0 | 10.1515/revce-2013-0020 | yes |  | 0.03021719 |  |  | 336 | 25 | FALSE | [6 empty] | FAU |  |  | sodium silicate, sodium aluminate | [25 empty] | FAU |  |  | 2014
29231 | 0.01276786 | 0.005089286 | 0 | 0.08928571 | 0 | 0 | 0 | 0 | 0 | 0 | 0 | 0 | 0 | 0 | 0 | 0 | 0 | 0 | 0 | 0 | 0 | 0 | 0 | 0 | 0 | 0 | 0 | 0 | 0 | 0 | 0 | 0 | 0 | 0 | 0 | 0 | 0 | 0 | 0 | 0.8214286 | 0 | 0 | 0 | 0 | 0 | 0 | 0 | 0 | 0 | 0 | 0 | 10.1515/revce-2013-0020 | yes |  | 0.07142857 |  |  | 36 | 30 | FALSE | [6 empty] | EMT |  |  | sodium silicate, sodium aluminate | [25 empty] | EMT |  |  | 2014
29232 | 0.0067659 | 0.00270636 | 0 | 0.0541272 | 0 | 0 | 0 | 0 | 0 | 0 | 0 | 0 | 0 | 0 | 0 | 0 | 0 | 0 | 0 | 0 | 0 | 0 | 0 | 0 | 0 | 0 | 0 | 0 | 0 | 0 | 0 | 0 | 0 | 0 | 0 | 0 | 0 | 0 | 0 | 0.8930988 | 0 | 0 | 0 | 0 | 0 | 0 | 0 | 0 | 0 | 0 | 0 | 10.1515/revce-2013-0020 | yes |  | 0.04330176 |  |  | 36 | 30 | FALSE | [6 empty] | EMT | FAU |  | sodium silicate, sodium aluminate | [25 empty] | EMT | FAU |  | 2014
29233 | 0.0067659 | 0.00270636 | 0 | 0.0541272 | 0 | 0 | 0 | 0 | 0 | 0 | 0 | 0 | 0 | 0 | 0 | 0 | 0 | 0 | 0 | 0 | 0 | 0 | 0 | 0 | 0 | 0 | 0 | 0 | 0 | 0 | 0 | 0 | 0 | 0 | 0 | 0 | 0 | 0 | 0 | 0.8930988 | 0 | 0 | 0 | 0 | 0 | 0 | 0 | 0 | 0 | 0 | 0 | 10.1515/revce-2013-0020 | yes |  | 0.04330176 |  |  | 50 | 30 | FALSE | [6 empty] | FAU |  |  | sodium silicate, sodium aluminate | [25 empty] | FAU |  |  | 2014
29234 | 0.06570103 | 0.006532235 | 0 | 0.09467007 | 0 | 0 | 0 | 0 | 0 | 0 | 0 | 0 | 0 | 0 | 0 | 0 | 0 | 0 | 0 | 0 | 0 | 0 | 0 | 0 | 0 | 0 | 0 | 0 | 0 | 0 | 0 | 0 | 0 | 0 | 0 | 0 | 0 | 0 | 0 | 0.7573606 | 0 | 0 | 0 | 0 | 0 | 0 | 0 | 0 | 0 | 0 | 0 | 10.1515/revce-2013-0020 | yes |  | 0.07573606 |  |  | 264 | 50 | FALSE | [6 empty] | FAU |  |  | colloidal silica, sodium aluminate | [25 empty] | FAU |  |  | 2014
29235 | 0.005032713 | 0.002516356 | 0 | 0 | 0 | 0.005032713 | 0 | 0 | 0 | 0 | 0 | 0 | 0 | 0 | 0 | 0 | 0 | 0 | 0 | 0 | 0 | 0 | 0 | 0 | 0 | 0 | 0 | 0 | 0 | 0 | 0 | 0 | 0 | 0 | 0 | 0 | 0 | 0 | 0 | 0.983392 | 0 | 0 | 0 | 0 | 0 | 0 | 0 | 0 | 0 | 0 | 0 | 10.1515/revce-2013-0020 | yes |  | 0.00402617 |  |  | 1392 | 55 | FALSE | [6 empty] | EMT | FAU |  | glass | [25 empty] | EMT | FAU |  | 2014
29236 | 0.003864988 | 0.001287041 | 0 | 0 | 0 | 0.003864988 | 0 | 0 | 0 | 0 | 0 | 0 | 0 | 0 | 0 | 0 | 0 | 0 | 0 | 0 | 0 | 0 | 0 | 0 | 0 | 0 | 0 | 0 | 0 | 0 | 0 | 0 | 0 | 0 | 0 | 0 | 0 | 0 | 0 | 0.987891 | 0 | 0 | 0 | 0 | 0 | 0 | 0 | 0 | 0 | 0 | 0 | 10.1515/revce-2013-0020 | yes |  | 0.003091991 |  |  | 1392 | 55 | FALSE | [6 empty] | EMT | FAU |  | glass | [25 empty] | EMT | FAU |  | 2014
29237 | 0.006734007 | 0.01010101 | 0 | 0.1346801 | 0 | 0 | 0 | 0 | 0 | 0 | 0 | 0 | 0 | 0 | 0 | 0 | 0 | 0 | 0 | 0 | 0 | 0 | 0 | 0 | 0 | 0 | 0 | 0 | 0 | 0 | 0 | 0 | 0 | 0 | 0 | 0 | 0 | 0 | 0 | 0.7407407 | 0 | 0 | 0 | 0 | 0 | 0 | 0 | 0 | 0 | 0 | 0 | 10.1515/revce-2013-0020 | yes |  | 0.1077441 |  |  | 48.5 | 60 | FALSE | [6 empty] | SOD |  |  | sodium silicate, sodium aluminate | [25 empty] | SOD |  |  | 2014
29238 | 0.0171561 | 0.01140769 | 0 | 0.04456129 | 0 | 0 | 0 | 0 | 0 | 0 | 0 | 0 | 0 | 0 | 0 | 0 | 0 | 0 | 0 | 0 | 0 | 0 | 0 | 0 | 0 | 0 | 0 | 0 | 0 | 0 | 0 | 0 | 0 | 0 | 0 | 0 | 0 | 0 | 0 | 0.8912259 | 0 | 0 | 0 | 0 | 0 | 0 | 0 | 0 | 0 | 0 | 0 | 10.1515/revce-2013-0020 | yes |  | 0.03564904 |  |  | 63 | 60 | FALSE | [6 empty] | FAU |  |  | sodium silicate, sodium aluminate | [25 empty] | FAU |  |  | 2014
29239 | 0.006849315 | 0.006849315 | 0 | 0 | 0 | 0.03424658 | 0 | 0 | 0 | 0 | 0 | 0 | 0 | 0 | 0 | 0 | 0 | 0 | 0 | 0 | 0 | 0 | 0 | 0 | 0 | 0 | 0 | 0 | 0 | 0 | 0 | 0 | 0 | 0 | 0 | 0 | 0 | 0 | 0 | 0.9246575 | 0 | 0 | 0 | 0 | 0 | 0 | 0 | 0 | 0 | 0 | 0 | 10.1515/revce-2013-0020 | yes |  | 0.02739726 |  |  | 24 | 60 | FALSE | [6 empty] | EDI |  |  | silicic acid, alumina sol | [25 empty] | EDI |  |  | 2014
29240 | 0.006971486 | 0.006971486 | 0 | 0 | 0 | 0.02093539 | 0 | 0 | 0 | 0 | 0 | 0 | 0 | 0 | 0 | 0 | 0 | 0 | 0 | 0 | 0 | 0 | 0 | 0 | 0 | 0 | 0 | 0 | 0 | 0 | 0 | 0 | 0 | 0 | 0 | 0 | 0 | 0 | 0 | 0.9483733 | 0 | 0 | 0 | 0 | 0 | 0 | 0 | 0 | 0 | 0 | 0 | 10.1515/revce-2013-0020 | yes |  | 0.01674831 |  |  | 24 | 60 | FALSE | [6 empty] | EDI |  |  | silicic acid, alumina sol | [25 empty] | EDI |  |  | 2014
29241 | 0.007005254 | 0.007005254 | 0 | 0 | 0 | 0.01751313 | 0 | 0 | 0 | 0 | 0 | 0 | 0 | 0 | 0 | 0 | 0 | 0 | 0 | 0 | 0 | 0 | 0 | 0 | 0 | 0 | 0 | 0 | 0 | 0 | 0 | 0 | 0 | 0 | 0 | 0 | 0 | 0 | 0 | 0.9544658 | 0 | 0 | 0 | 0 | 0 | 0 | 0 | 0 | 0 | 0 | 0 | 10.1515/revce-2013-0020 | yes |  | 0.01401051 |  |  | 24 | 60 | FALSE | [6 empty] | EDI |  |  | silicic acid, alumina sol | [25 empty] | EDI |  |  | 2014
29242 | 0.007032349 | 0.007032349 | 0 | 0 | 0 | 0.0140647 | 0 | 0 | 0 | 0 | 0 | 0 | 0 | 0 | 0 | 0 | 0 | 0 | 0 | 0 | 0 | 0 | 0 | 0 | 0 | 0 | 0 | 0 | 0 | 0 | 0 | 0 | 0 | 0 | 0 | 0 | 0 | 0 | 0 | 0.9606188 | 0 | 0 | 0 | 0 | 0 | 0 | 0 | 0 | 0 | 0 | 0 | 10.1515/revce-2013-0020 | yes |  | 0.01125176 |  |  | 24 | 60 | FALSE | [6 empty] | EDI |  |  | silicic acid, alumina sol | [25 empty] | EDI |  |  | 2014
29243 | 0.03192182 | 0.003908795 | 0 | 0.04169381 | 0 | 0.02345277 | 0 | 0 | 0 | 0 | 0 | 0 | 0 | 0 | 0 | 0 | 0 | 0 | 0 | 0 | 0 | 0 | 0 | 0 | 0 | 0 | 0 | 0 | 0 | 0 | 0 | 0 | 0 | 0 | 0 | 0 | 0 | 0 | 0 | 0.8469055 | 0 | 0 | 0 | 0 | 0 | 0 | 0 | 0 | 0 | 0 | 0 | 10.1515/revce-2013-0020 | yes |  | 0.05211726 |  |  | 120 | 60 | FALSE | [6 empty] | EMT | FAU |  | sodium silicate, sodium aluminate | [25 empty] | EMT | FAU |  | 2014
29244 | 0.001467766 | 0.007790448 | 0 | 0 | 0.02822626 | 0 | 0 | 0 | 0 | 0 | 0 | 0 | 0 | 0 | 0 | 0 | 0 | 0 | 0 | 0 | 0 | 0 | 0 | 0 | 0 | 0 | 0 | 0 | 0 | 0 | 0 | 0 | 0 | 0 | 0 | 0 | 0 | 0 | 0 | 0.9399345 | 0 | 0 | 0 | 0 | 0 | 0 | 0 | 0 | 0 | 0 | 0 | 10.1515/revce-2013-0020 | yes |  | 0.02258101 |  |  | 1464 | 64 | FALSE | [6 empty] | BPH |  |  | sodium silicate, sodium aluminate | [25 empty] | BPH |  |  | 2014
29245 | 0.006827665 | 0.006954103 | 0 | 0.1264382 | 0 | 0 | 0 | 0 | 0 | 0 | 0 | 0 | 0 | 0 | 0 | 0 | 0 | 0 | 0 | 0 | 0 | 0 | 0 | 0 | 0 | 0 | 0 | 0 | 0 | 0 | 0 | 0 | 0 | 0 | 0 | 0 | 0 | 0 | 0 | 0.7586294 | 0 | 0 | 0 | 0 | 0 | 0 | 0 | 0 | 0 | 0 | 0 | 10.1515/revce-2013-0020 | yes |  | 0.1011506 |  |  | 168 | 65 | FALSE | [6 empty] | SOD |  |  | colloidal silica, sodium aluminate | [25 empty] | SOD |  |  | 2014
29246 | 0.01175161 | 0.02337952 | 0 | 0.1237011 | 0 | 0 | 0 | 0 | 0 | 0 | 0 | 0 | 0 | 0 | 0 | 0 | 0 | 0 | 0 | 0 | 0 | 0 | 0 | 0 | 0 | 0 | 0 | 0 | 0 | 0 | 0 | 0 | 0 | 0 | 0 | 0 | 0 | 0 | 0 | 0.7422068 | 0 | 0 | 0 | 0 | 0 | 0 | 0 | 0 | 0 | 0 | 0 | 10.1515/revce-2013-0020 | yes |  | 0.09896091 |  |  | 168 | 65 | FALSE | [6 empty] | SOD |  |  | colloidal silica, sodium aluminate | [25 empty] | SOD |  |  | 2014
29247 | 0.01763382 | 0.006878439 | 0 | 0.1250625 | 0 | 0 | 0 | 0 | 0 | 0 | 0 | 0 | 0 | 0 | 0 | 0 | 0 | 0 | 0 | 0 | 0 | 0 | 0 | 0 | 0 | 0 | 0 | 0 | 0 | 0 | 0 | 0 | 0 | 0 | 0 | 0 | 0 | 0 | 0 | 0.7503752 | 0 | 0 | 0 | 0 | 0 | 0 | 0 | 0 | 0 | 0 | 0 | 10.1515/revce-2013-0020 | yes |  | 0.10005 |  |  | 168 | 65 | FALSE | [6 empty] | SOD |  |  | colloidal silica, sodium aluminate | [25 empty] | SOD |  |  | 2014
29248 | 0.02860157 | 0.05708592 | 0 | 0.1172196 | 0 | 0 | 0 | 0 | 0 | 0 | 0 | 0 | 0 | 0 | 0 | 0 | 0 | 0 | 0 | 0 | 0 | 0 | 0 | 0 | 0 | 0 | 0 | 0 | 0 | 0 | 0 | 0 | 0 | 0 | 0 | 0 | 0 | 0 | 0 | 0.7033173 | 0 | 0 | 0 | 0 | 0 | 0 | 0 | 0 | 0 | 0 | 0 | 10.1515/revce-2013-0020 | yes |  | 0.09377564 |  |  | 168 | 65 | FALSE | [6 empty] | SOD |  |  | colloidal silica, sodium aluminate | [25 empty] | SOD |  |  | 2014
29249 | 0.04185547 | 0.0280229 | 0 | 0.1192464 | 0 | 0 | 0 | 0 | 0 | 0 | 0 | 0 | 0 | 0 | 0 | 0 | 0 | 0 | 0 | 0 | 0 | 0 | 0 | 0 | 0 | 0 | 0 | 0 | 0 | 0 | 0 | 0 | 0 | 0 | 0 | 0 | 0 | 0 | 0 | 0.7154782 | 0 | 0 | 0 | 0 | 0 | 0 | 0 | 0 | 0 | 0 | 0 | 10.1515/revce-2013-0020 | yes |  | 0.09539709 |  |  | 168 | 65 | FALSE | [6 empty] | SOD |  |  | colloidal silica, sodium aluminate | [25 empty] | SOD |  |  | 2014
29250 | 0.04415145 | 0.01233821 | 0 | 0.1209629 | 0 | 0 | 0 | 0 | 0 | 0 | 0 | 0 | 0 | 0 | 0 | 0 | 0 | 0 | 0 | 0 | 0 | 0 | 0 | 0 | 0 | 0 | 0 | 0 | 0 | 0 | 0 | 0 | 0 | 0 | 0 | 0 | 0 | 0 | 0 | 0.7257772 | 0 | 0 | 0 | 0 | 0 | 0 | 0 | 0 | 0 | 0 | 0 | 10.1515/revce-2013-0020 | yes |  | 0.09677029 |  |  | 168 | 65 | FALSE | [6 empty] | SOD |  |  | colloidal silica, sodium aluminate | [25 empty] | SOD |  |  | 2014
29251 | 0.002855066 | 0.005658223 | 0 | 0.0519103 | 0 | 0 | 0 | 0 | 0 | 0 | 0 | 0 | 0 | 0 | 0 | 0 | 0 | 0 | 0 | 0 | 0 | 0 | 0 | 0 | 0 | 0 | 0 | 0 | 0 | 0 | 0 | 0 | 0 | 0 | 0 | 0 | 0 | 0 | 0 | 0.8980482 | 0 | 0 | 0 | 0 | 0 | 0 | 0 | 0 | 0 | 0 | 0 | 10.1515/revce-2013-0020 | yes |  | 0.04152824 |  |  | 168 | 65 | FALSE | [6 empty] | FAU |  |  | colloidal silica, sodium aluminate | [25 empty] | FAU |  |  | 2014
29252 | 0.004103683 | 0.003740065 | 0 | 0.05194535 | 0 | 0 | 0 | 0 | 0 | 0 | 0 | 0 | 0 | 0 | 0 | 0 | 0 | 0 | 0 | 0 | 0 | 0 | 0 | 0 | 0 | 0 | 0 | 0 | 0 | 0 | 0 | 0 | 0 | 0 | 0 | 0 | 0 | 0 | 0 | 0.8986546 | 0 | 0 | 0 | 0 | 0 | 0 | 0 | 0 | 0 | 0 | 0 | 10.1515/revce-2013-0020 | yes |  | 0.04155628 |  |  | 168 | 65 | FALSE | [6 empty] | LTA |  |  | colloidal silica, sodium aluminate | [25 empty] | LTA |  |  | 2014
29253 | 0.004697259 | 0.009394518 | 0 | 0.05161823 | 0 | 0 | 0 | 0 | 0 | 0 | 0 | 0 | 0 | 0 | 0 | 0 | 0 | 0 | 0 | 0 | 0 | 0 | 0 | 0 | 0 | 0 | 0 | 0 | 0 | 0 | 0 | 0 | 0 | 0 | 0 | 0 | 0 | 0 | 0 | 0.8929954 | 0 | 0 | 0 | 0 | 0 | 0 | 0 | 0 | 0 | 0 | 0 | 10.1515/revce-2013-0020 | yes |  | 0.04129459 |  |  | 168 | 65 | FALSE | [6 empty] | LTA |  |  | colloidal silica, sodium aluminate | [25 empty] | LTA |  |  | 2014
29254 | 0.009416878 | 0.002328349 | 0 | 0.05174109 | 0 | 0 | 0 | 0 | 0 | 0 | 0 | 0 | 0 | 0 | 0 | 0 | 0 | 0 | 0 | 0 | 0 | 0 | 0 | 0 | 0 | 0 | 0 | 0 | 0 | 0 | 0 | 0 | 0 | 0 | 0 | 0 | 0 | 0 | 0 | 0.8951208 | 0 | 0 | 0 | 0 | 0 | 0 | 0 | 0 | 0 | 0 | 0 | 10.1515/revce-2013-0020 | yes |  | 0.04139287 |  |  | 168 | 65 | FALSE | [6 empty] | FAU | LTA |  | colloidal silica, sodium aluminate | [25 empty] | FAU | LTA |  | 2014
29255 | 0.009433229 | 0.0005960557 | 0 | 0.05183093 | 0 | 0 | 0 | 0 | 0 | 0 | 0 | 0 | 0 | 0 | 0 | 0 | 0 | 0 | 0 | 0 | 0 | 0 | 0 | 0 | 0 | 0 | 0 | 0 | 0 | 0 | 0 | 0 | 0 | 0 | 0 | 0 | 0 | 0 | 0 | 0.896675 | 0 | 0 | 0 | 0 | 0 | 0 | 0 | 0 | 0 | 0 | 0 | 10.1515/revce-2013-0020 | yes |  | 0.04146474 |  |  | 168 | 65 | FALSE | [6 empty] | FAU | LTA |  | colloidal silica, sodium aluminate | [25 empty] | FAU | LTA |  | 2014
29256 | 0.009350596 | 0.009350596 | 0 | 0.0513769 | 0 | 0 | 0 | 0 | 0 | 0 | 0 | 0 | 0 | 0 | 0 | 0 | 0 | 0 | 0 | 0 | 0 | 0 | 0 | 0 | 0 | 0 | 0 | 0 | 0 | 0 | 0 | 0 | 0 | 0 | 0 | 0 | 0 | 0 | 0 | 0.8888204 | 0 | 0 | 0 | 0 | 0 | 0 | 0 | 0 | 0 | 0 | 0 | 10.1515/revce-2013-0020 | yes |  | 0.04110152 |  |  | 168 | 65 | FALSE | [6 empty] | LTA |  |  | colloidal silica, sodium aluminate | [25 empty] | LTA |  |  | 2014
29257 | 0.009263972 | 0.01852794 | 0 | 0.05090095 | 0 | 0 | 0 | 0 | 0 | 0 | 0 | 0 | 0 | 0 | 0 | 0 | 0 | 0 | 0 | 0 | 0 | 0 | 0 | 0 | 0 | 0 | 0 | 0 | 0 | 0 | 0 | 0 | 0 | 0 | 0 | 0 | 0 | 0 | 0 | 0.8805864 | 0 | 0 | 0 | 0 | 0 | 0 | 0 | 0 | 0 | 0 | 0 | 10.1515/revce-2013-0020 | yes |  | 0.04072076 |  |  | 168 | 65 | FALSE | [6 empty] | LTA |  |  | colloidal silica, sodium aluminate | [25 empty] | LTA |  |  | 2014
29258 | 0.01396062 | 0.009307083 | 0 | 0.05113782 | 0 | 0 | 0 | 0 | 0 | 0 | 0 | 0 | 0 | 0 | 0 | 0 | 0 | 0 | 0 | 0 | 0 | 0 | 0 | 0 | 0 | 0 | 0 | 0 | 0 | 0 | 0 | 0 | 0 | 0 | 0 | 0 | 0 | 0 | 0 | 0.8846842 | 0 | 0 | 0 | 0 | 0 | 0 | 0 | 0 | 0 | 0 | 0 | 10.1515/revce-2013-0020 | yes |  | 0.04091025 |  |  | 168 | 65 | FALSE | [6 empty] | FAU |  |  | colloidal silica, sodium aluminate | [25 empty] | FAU |  |  | 2014
29259 | 0.01676149 | 0.004203188 | 0 | 0.05125839 | 0 | 0 | 0 | 0 | 0 | 0 | 0 | 0 | 0 | 0 | 0 | 0 | 0 | 0 | 0 | 0 | 0 | 0 | 0 | 0 | 0 | 0 | 0 | 0 | 0 | 0 | 0 | 0 | 0 | 0 | 0 | 0 | 0 | 0 | 0 | 0.8867702 | 0 | 0 | 0 | 0 | 0 | 0 | 0 | 0 | 0 | 0 | 0 | 10.1515/revce-2013-0020 | yes |  | 0.04100671 |  |  | 168 | 65 | FALSE | [6 empty] | FAU | LTA |  | colloidal silica, sodium aluminate | [25 empty] | FAU | LTA |  | 2014
29260 | 0.01699373 | 0.01699373 | 0 | 0.05057657 | 0 | 0 | 0 | 0 | 0 | 0 | 0 | 0 | 0 | 0 | 0 | 0 | 0 | 0 | 0 | 0 | 0 | 0 | 0 | 0 | 0 | 0 | 0 | 0 | 0 | 0 | 0 | 0 | 0 | 0 | 0 | 0 | 0 | 0 | 0 | 0.8749747 | 0 | 0 | 0 | 0 | 0 | 0 | 0 | 0 | 0 | 0 | 0 | 10.1515/revce-2013-0020 | yes |  | 0.04046126 |  |  | 168 | 65 | FALSE | [6 empty] | LTA |  |  | colloidal silica, sodium aluminate | [25 empty] | LTA |  |  | 2014
29261 | 0.01852794 | 0.009263972 | 0 | 0.05090095 | 0 | 0 | 0 | 0 | 0 | 0 | 0 | 0 | 0 | 0 | 0 | 0 | 0 | 0 | 0 | 0 | 0 | 0 | 0 | 0 | 0 | 0 | 0 | 0 | 0 | 0 | 0 | 0 | 0 | 0 | 0 | 0 | 0 | 0 | 0 | 0.8805864 | 0 | 0 | 0 | 0 | 0 | 0 | 0 | 0 | 0 | 0 | 0 | 10.1515/revce-2013-0020 | yes |  | 0.04072076 |  |  | 168 | 65 | FALSE | [6 empty] | FAU |  |  | colloidal silica, sodium aluminate | [25 empty] | FAU |  |  | 2014
29262 | 0.01819181 | 0.02723774 | 0 | 0.04997751 | 0 | 0 | 0 | 0 | 0 | 0 | 0 | 0 | 0 | 0 | 0 | 0 | 0 | 0 | 0 | 0 | 0 | 0 | 0 | 0 | 0 | 0 | 0 | 0 | 0 | 0 | 0 | 0 | 0 | 0 | 0 | 0 | 0 | 0 | 0 | 0.8646109 | 0 | 0 | 0 | 0 | 0 | 0 | 0 | 0 | 0 | 0 | 0 | 10.1515/revce-2013-0020 | yes |  | 0.03998201 |  |  | 168 | 65 | FALSE | [6 empty] | LTA |  |  | colloidal silica, sodium aluminate | [25 empty] | LTA |  |  | 2014
29263 | 0.02305315 | 0.00922126 | 0 | 0.05066626 | 0 | 0 | 0 | 0 | 0 | 0 | 0 | 0 | 0 | 0 | 0 | 0 | 0 | 0 | 0 | 0 | 0 | 0 | 0 | 0 | 0 | 0 | 0 | 0 | 0 | 0 | 0 | 0 | 0 | 0 | 0 | 0 | 0 | 0 | 0 | 0.8765263 | 0 | 0 | 0 | 0 | 0 | 0 | 0 | 0 | 0 | 0 | 0 | 10.1515/revce-2013-0020 | yes |  | 0.04053301 |  |  | 168 | 65 | FALSE | [6 empty] | FAU |  |  | colloidal silica, sodium aluminate | [25 empty] | FAU |  |  | 2014
29264 | 0.02508026 | 0.01685393 | 0 | 0.05016051 | 0 | 0 | 0 | 0 | 0 | 0 | 0 | 0 | 0 | 0 | 0 | 0 | 0 | 0 | 0 | 0 | 0 | 0 | 0 | 0 | 0 | 0 | 0 | 0 | 0 | 0 | 0 | 0 | 0 | 0 | 0 | 0 | 0 | 0 | 0 | 0.8677769 | 0 | 0 | 0 | 0 | 0 | 0 | 0 | 0 | 0 | 0 | 0 | 10.1515/revce-2013-0020 | yes |  | 0.04012841 |  |  | 168 | 65 | FALSE | [6 empty] | FAU | LTA |  | colloidal silica, sodium aluminate | [25 empty] | FAU | LTA |  | 2014
29265 | 0.02482005 | 0.02705386 | 0 | 0.04964011 | 0 | 0 | 0 | 0 | 0 | 0 | 0 | 0 | 0 | 0 | 0 | 0 | 0 | 0 | 0 | 0 | 0 | 0 | 0 | 0 | 0 | 0 | 0 | 0 | 0 | 0 | 0 | 0 | 0 | 0 | 0 | 0 | 0 | 0 | 0 | 0.8587739 | 0 | 0 | 0 | 0 | 0 | 0 | 0 | 0 | 0 | 0 | 0 | 10.1515/revce-2013-0020 | yes |  | 0.03971209 |  |  | 168 | 65 | FALSE | [6 empty] | LTA |  |  | colloidal silica, sodium aluminate | [25 empty] | LTA |  |  | 2014
29266 | 0.03303483 | 0.01671642 | 0 | 0.04975124 | 0 | 0 | 0 | 0 | 0 | 0 | 0 | 0 | 0 | 0 | 0 | 0 | 0 | 0 | 0 | 0 | 0 | 0 | 0 | 0 | 0 | 0 | 0 | 0 | 0 | 0 | 0 | 0 | 0 | 0 | 0 | 0 | 0 | 0 | 0 | 0.8606965 | 0 | 0 | 0 | 0 | 0 | 0 | 0 | 0 | 0 | 0 | 0 | 10.1515/revce-2013-0020 | yes |  | 0.039801 |  |  | 168 | 65 | FALSE | [6 empty] | FAU |  |  | colloidal silica, sodium aluminate | [25 empty] | FAU |  |  | 2014
29267 | 0.03341528 | 0.008278561 | 0 | 0.0501731 | 0 | 0 | 0 | 0 | 0 | 0 | 0 | 0 | 0 | 0 | 0 | 0 | 0 | 0 | 0 | 0 | 0 | 0 | 0 | 0 | 0 | 0 | 0 | 0 | 0 | 0 | 0 | 0 | 0 | 0 | 0 | 0 | 0 | 0 | 0 | 0.8679946 | 0 | 0 | 0 | 0 | 0 | 0 | 0 | 0 | 0 | 0 | 0 | 10.1515/revce-2013-0020 | yes |  | 0.04013848 |  |  | 168 | 65 | FALSE | [6 empty] | FAU |  |  | colloidal silica, sodium aluminate | [25 empty] | FAU |  |  | 2014
29268 | 0.03246089 | 0.03660379 | 0 | 0.04874007 | 0 | 0 | 0 | 0 | 0 | 0 | 0 | 0 | 0 | 0 | 0 | 0 | 0 | 0 | 0 | 0 | 0 | 0 | 0 | 0 | 0 | 0 | 0 | 0 | 0 | 0 | 0 | 0 | 0 | 0 | 0 | 0 | 0 | 0 | 0 | 0.8432032 | 0 | 0 | 0 | 0 | 0 | 0 | 0 | 0 | 0 | 0 | 0 | 10.1515/revce-2013-0020 | yes |  | 0.03899206 |  |  | 168 | 65 | FALSE | [6 empty] | LTA |  |  | colloidal silica, sodium aluminate | [25 empty] | LTA |  |  | 2014
29269 | 0.03207166 | 0.04815564 | 0 | 0.04815564 | 0 | 0 | 0 | 0 | 0 | 0 | 0 | 0 | 0 | 0 | 0 | 0 | 0 | 0 | 0 | 0 | 0 | 0 | 0 | 0 | 0 | 0 | 0 | 0 | 0 | 0 | 0 | 0 | 0 | 0 | 0 | 0 | 0 | 0 | 0 | 0.8330926 | 0 | 0 | 0 | 0 | 0 | 0 | 0 | 0 | 0 | 0 | 0 | 10.1515/revce-2013-0020 | yes |  | 0.03852451 |  |  | 168 | 65 | FALSE | [6 empty] | LTA |  |  | colloidal silica, sodium aluminate | [25 empty] | LTA |  |  | 2014
29270 | 0.05098404 | 0.005656284 | 0 | 0.01937084 | 0 | 0 | 0 | 0 | 0 | 0 | 0 | 0 | 0 | 0 | 0 | 0 | 0 | 0 | 0 | 0 | 0 | 0 | 0 | 0 | 0 | 0 | 0 | 0 | 0 | 0 | 0 | 0 | 0 | 0 | 0 | 0 | 0 | 0 | 0 | 0.9084922 | 0 | 0 | 0 | 0 | 0 | 0 | 0 | 0 | 0 | 0 | 0 | 10.1515/revce-2013-0020 | yes |  | 0.01549667 |  |  | 48 | 65 | FALSE | [6 empty] | MOR |  |  | colloidal silica, sodium aluminate | [25 empty] | MOR |  |  | 2014
29271 | 0.05162303 | 0.005740481 | 0 | 0.01032461 | 0 | 0 | 0 | 0 | 0 | 0 | 0 | 0 | 0 | 0 | 0 | 0 | 0 | 0 | 0 | 0 | 0 | 0 | 0 | 0 | 0 | 0 | 0 | 0 | 0 | 0 | 0 | 0 | 0 | 0 | 0 | 0 | 0 | 0 | 0 | 0.9240522 | 0 | 0 | 0 | 0 | 0 | 0 | 0 | 0 | 0 | 0 | 0 | 10.1515/revce-2013-0020 | yes |  | 0.008259684 |  |  | 24 | 65 | FALSE | [6 empty] | MFI |  |  | colloidal silica, sodium aluminate | [25 empty] | MFI |  |  | 2014
29272 | 0.05178664 | 0.002589332 | 0 | 0.01035733 | 0 | 0 | 0 | 0 | 0 | 0 | 0 | 0 | 0 | 0 | 0 | 0 | 0 | 0 | 0 | 0 | 0 | 0 | 0 | 0 | 0 | 0 | 0 | 0 | 0 | 0 | 0 | 0 | 0 | 0 | 0 | 0 | 0 | 0 | 0 | 0.9269808 | 0 | 0 | 0 | 0 | 0 | 0 | 0 | 0 | 0 | 0 | 0 | 10.1515/revce-2013-0020 | yes |  | 0.008285862 |  |  | 48 | 65 | FALSE | [6 empty] | amorphous |  |  | colloidal silica, sodium aluminate | [28 empty] | 2014
29273 | 0.05162303 | 0.005740481 | 0 | 0.01032461 | 0 | 0 | 0 | 0 | 0 | 0 | 0 | 0 | 0 | 0 | 0 | 0 | 0 | 0 | 0 | 0 | 0 | 0 | 0 | 0 | 0 | 0 | 0 | 0 | 0 | 0 | 0 | 0 | 0 | 0 | 0 | 0 | 0 | 0 | 0 | 0.9240522 | 0 | 0 | 0 | 0 | 0 | 0 | 0 | 0 | 0 | 0 | 0 | 10.1515/revce-2013-0020 | yes |  | 0.008259684 |  |  | 48 | 65 | FALSE | [6 empty] | MFI |  |  | colloidal silica, sodium aluminate | [25 empty] | MFI |  |  | 2014
29274 | 0.05138746 | 0.01027749 | 0 | 0.01027749 | 0 | 0 | 0 | 0 | 0 | 0 | 0 | 0 | 0 | 0 | 0 | 0 | 0 | 0 | 0 | 0 | 0 | 0 | 0 | 0 | 0 | 0 | 0 | 0 | 0 | 0 | 0 | 0 | 0 | 0 | 0 | 0 | 0 | 0 | 0 | 0.9198356 | 0 | 0 | 0 | 0 | 0 | 0 | 0 | 0 | 0 | 0 | 0 | 10.1515/revce-2013-0020 | yes |  | 0.008221994 |  |  | 48 | 65 | FALSE | [6 empty] | MOR |  |  | colloidal silica, sodium aluminate | [25 empty] | MOR |  |  | 2014
29275 | 0.05162303 | 0.005740481 | 0 | 0.01032461 | 0 | 0 | 0 | 0 | 0 | 0 | 0 | 0 | 0 | 0 | 0 | 0 | 0 | 0 | 0 | 0 | 0 | 0 | 0 | 0 | 0 | 0 | 0 | 0 | 0 | 0 | 0 | 0 | 0 | 0 | 0 | 0 | 0 | 0 | 0 | 0.9240522 | 0 | 0 | 0 | 0 | 0 | 0 | 0 | 0 | 0 | 0 | 0 | 10.1515/revce-2013-0020 | yes |  | 0.008259684 |  |  | 72 | 65 | FALSE | [6 empty] | MFI | MOR |  | colloidal silica, sodium aluminate | [25 empty] | MFI | MOR |  | 2014
29276 | 0.05176241 | 0.005747698 | 0 | 0.008281985 | 0 | 0 | 0 | 0 | 0 | 0 | 0 | 0 | 0 | 0 | 0 | 0 | 0 | 0 | 0 | 0 | 0 | 0 | 0 | 0 | 0 | 0 | 0 | 0 | 0 | 0 | 0 | 0 | 0 | 0 | 0 | 0 | 0 | 0 | 0 | 0.9275823 | 0 | 0 | 0 | 0 | 0 | 0 | 0 | 0 | 0 | 0 | 0 | 10.1515/revce-2013-0020 | yes |  | 0.006625588 |  |  | 48 | 65 | FALSE | [6 empty] | amorphous |  |  | colloidal silica, sodium aluminate | [28 empty] | 2014
29277 | 0.01326948 | 0.006634739 | 0 | 0.005303549 | 0 | 0 | 0 | 0 | 0 | 0 | 0 | 0 | 0 | 0 | 0 | 0 | 0 | 0 | 0 | 0 | 0 | 0 | 0 | 0 | 0 | 0 | 0 | 0 | 0 | 0 | 0 | 0 | 0 | 0 | 0 | 0 | 0 | 0 | 0 | 0.9705494 | 0 | 0 | 0 | 0 | 0 | 0 | 0 | 0 | 0 | 0 | 0 | 10.1515/revce-2013-0020 | yes |  | 0.004242839 |  |  | 168 | 80 | FALSE | [6 empty] | EDI |  |  | metakolin, sodium aluminate | [25 empty] | EDI |  |  | 2014
29278 | 0.00430087 | 0.001720348 | 0 | 0.09557488 | 0 | 0 | 0 | 0 | 0 | 0 | 0 | 0 | 0 | 0 | 0 | 0 | 0 | 0 | 0 | 0 | 0 | 0 | 0 | 0 | 0 | 0 | 0 | 0 | 0 | 0 | 0 | 0 | 0 | 0 | 0 | 0 | 0 | 0 | 0 | 0.821944 | 0 | 0 | 0 | 0 | 0 | 0 | 0 | 0 | 0 | 0 | 0 | 10.1515/revce-2013-0020 | yes |  | 0.07645991 |  |  | 5 | 80 | FALSE | [6 empty] | FAU | LTA | SOD | colloidal silica, metallic aluminum | [25 empty] | FAU | LTA | SOD | 2014
29279 | 0.004397537 | 0.001759015 | 0 | 0.08795075 | 0 | 0 | 0 | 0 | 0 | 0 | 0 | 0 | 0 | 0 | 0 | 0 | 0 | 0 | 0 | 0 | 0 | 0 | 0 | 0 | 0 | 0 | 0 | 0 | 0 | 0 | 0 | 0 | 0 | 0 | 0 | 0 | 0 | 0 | 0 | 0.8355321 | 0 | 0 | 0 | 0 | 0 | 0 | 0 | 0 | 0 | 0 | 0 | 10.1515/revce-2013-0020 | yes |  | 0.0703606 |  |  | 1 | 80 | FALSE | [6 empty] | LTA |  |  | colloidal silica, metallic aluminum | [25 empty] | LTA |  |  | 2014
29280 | 0.004397537 | 0.001759015 | 0 | 0.08795075 | 0 | 0 | 0 | 0 | 0 | 0 | 0 | 0 | 0 | 0 | 0 | 0 | 0 | 0 | 0 | 0 | 0 | 0 | 0 | 0 | 0 | 0 | 0 | 0 | 0 | 0 | 0 | 0 | 0 | 0 | 0 | 0 | 0 | 0 | 0 | 0.8355321 | 0 | 0 | 0 | 0 | 0 | 0 | 0 | 0 | 0 | 0 | 0 | 10.1515/revce-2013-0020 | yes |  | 0.0703606 |  |  | 3 | 80 | FALSE | [6 empty] | LTA |  |  | colloidal silica, metallic aluminum | [25 empty] | LTA |  |  | 2014
29281 | 0.004397537 | 0.001759015 | 0 | 0.08795075 | 0 | 0 | 0 | 0 | 0 | 0 | 0 | 0 | 0 | 0 | 0 | 0 | 0 | 0 | 0 | 0 | 0 | 0 | 0 | 0 | 0 | 0 | 0 | 0 | 0 | 0 | 0 | 0 | 0 | 0 | 0 | 0 | 0 | 0 | 0 | 0.8355321 | 0 | 0 | 0 | 0 | 0 | 0 | 0 | 0 | 0 | 0 | 0 | 10.1515/revce-2013-0020 | yes |  | 0.0703606 |  |  | 5 | 80 | FALSE | [6 empty] | LTA |  |  | colloidal silica, metallic aluminum | [25 empty] | LTA |  |  | 2014
29282 | 0.004397537 | 0.001759015 | 0 | 0.08795075 | 0 | 0 | 0 | 0 | 0 | 0 | 0 | 0 | 0 | 0 | 0 | 0 | 0 | 0 | 0 | 0 | 0 | 0 | 0 | 0 | 0 | 0 | 0 | 0 | 0 | 0 | 0 | 0 | 0 | 0 | 0 | 0 | 0 | 0 | 0 | 0.8355321 | 0 | 0 | 0 | 0 | 0 | 0 | 0 | 0 | 0 | 0 | 0 | 10.1515/revce-2013-0020 | yes |  | 0.0703606 |  |  | 6 | 80 | FALSE | [6 empty] | LTA | FAU | SOD | colloidal silica, metallic aluminum | [25 empty] | LTA | FAU | SOD | 2014
29283 | 0.004397537 | 0.001759015 | 0 | 0.08795075 | 0 | 0 | 0 | 0 | 0 | 0 | 0 | 0 | 0 | 0 | 0 | 0 | 0 | 0 | 0 | 0 | 0 | 0 | 0 | 0 | 0 | 0 | 0 | 0 | 0 | 0 | 0 | 0 | 0 | 0 | 0 | 0 | 0 | 0 | 0 | 0.8355321 | 0 | 0 | 0 | 0 | 0 | 0 | 0 | 0 | 0 | 0 | 0 | 10.1515/revce-2013-0020 | yes |  | 0.0703606 |  |  | 9 | 80 | FALSE | [6 empty] | LTA | FAU | SOD | colloidal silica, metallic aluminum | [25 empty] | LTA | FAU | SOD | 2014
29284 | 0.004397537 | 0.001759015 | 0 | 0.08795075 | 0 | 0 | 0 | 0 | 0 | 0 | 0 | 0 | 0 | 0 | 0 | 0 | 0 | 0 | 0 | 0 | 0 | 0 | 0 | 0 | 0 | 0 | 0 | 0 | 0 | 0 | 0 | 0 | 0 | 0 | 0 | 0 | 0 | 0 | 0 | 0.8355321 | 0 | 0 | 0 | 0 | 0 | 0 | 0 | 0 | 0 | 0 | 0 | 10.1515/revce-2013-0020 | yes |  | 0.0703606 |  |  | 10 | 80 | FALSE | [6 empty] | FAU | LTA | SOD | colloidal silica, metallic aluminum | [25 empty] | FAU | LTA | SOD | 2014
29285 | 0.004397537 | 0.001759015 | 0 | 0.08795075 | 0 | 0 | 0 | 0 | 0 | 0 | 0 | 0 | 0 | 0 | 0 | 0 | 0 | 0 | 0 | 0 | 0 | 0 | 0 | 0 | 0 | 0 | 0 | 0 | 0 | 0 | 0 | 0 | 0 | 0 | 0 | 0 | 0 | 0 | 0 | 0.8355321 | 0 | 0 | 0 | 0 | 0 | 0 | 0 | 0 | 0 | 0 | 0 | 10.1515/revce-2013-0020 | yes |  | 0.0703606 |  |  | 12 | 80 | FALSE | [6 empty] | FAU | LTA | SOD | colloidal silica, metallic aluminum | [25 empty] | FAU | LTA | SOD | 2014
29286 | 0.004397537 | 0.001759015 | 0 | 0.08795075 | 0 | 0 | 0 | 0 | 0 | 0 | 0 | 0 | 0 | 0 | 0 | 0 | 0 | 0 | 0 | 0 | 0 | 0 | 0 | 0 | 0 | 0 | 0 | 0 | 0 | 0 | 0 | 0 | 0 | 0 | 0 | 0 | 0 | 0 | 0 | 0.8355321 | 0 | 0 | 0 | 0 | 0 | 0 | 0 | 0 | 0 | 0 | 0 | 10.1515/revce-2013-0020 | yes |  | 0.0703606 |  |  | 20 | 80 | FALSE | [6 empty] | FAU | SOD | LTA | colloidal silica, metallic aluminum | [25 empty] | FAU | SOD | LTA | 2014
29287 | 0.004397537 | 0.001759015 | 0 | 0.08795075 | 0 | 0 | 0 | 0 | 0 | 0 | 0 | 0 | 0 | 0 | 0 | 0 | 0 | 0 | 0 | 0 | 0 | 0 | 0 | 0 | 0 | 0 | 0 | 0 | 0 | 0 | 0 | 0 | 0 | 0 | 0 | 0 | 0 | 0 | 0 | 0.8355321 | 0 | 0 | 0 | 0 | 0 | 0 | 0 | 0 | 0 | 0 | 0 | 10.1515/revce-2013-0020 | yes |  | 0.0703606 |  |  | 24 | 80 | FALSE | [6 empty] | SOD | FAU | LTA | colloidal silica, metallic aluminum | [25 empty] | SOD | FAU | LTA | 2014
29288 | 0.004397537 | 0.001759015 | 0 | 0.08795075 | 0 | 0 | 0 | 0 | 0 | 0 | 0 | 0 | 0 | 0 | 0 | 0 | 0 | 0 | 0 | 0 | 0 | 0 | 0 | 0 | 0 | 0 | 0 | 0 | 0 | 0 | 0 | 0 | 0 | 0 | 0 | 0 | 0 | 0 | 0 | 0.8355321 | 0 | 0 | 0 | 0 | 0 | 0 | 0 | 0 | 0 | 0 | 0 | 10.1515/revce-2013-0020 | yes |  | 0.0703606 |  |  | 72 | 80 | FALSE | [6 empty] | SOD | FAU | LTA | colloidal silica, metallic aluminum | [25 empty] | SOD | FAU | LTA | 2014
29289 | 0.004397537 | 0.001759015 | 0 | 0.08795075 | 0 | 0 | 0 | 0 | 0 | 0 | 0 | 0 | 0 | 0 | 0 | 0 | 0 | 0 | 0 | 0 | 0 | 0 | 0 | 0 | 0 | 0 | 0 | 0 | 0 | 0 | 0 | 0 | 0 | 0 | 0 | 0 | 0 | 0 | 0 | 0.8355321 | 0 | 0 | 0 | 0 | 0 | 0 | 0 | 0 | 0 | 0 | 0 | 10.1515/revce-2013-0020 | yes |  | 0.0703606 |  |  | 120 | 80 | FALSE | [6 empty] | SOD | FAU | LTA | colloidal silica, sodium aluminate | [25 empty] | SOD | FAU | LTA | 2014
29290 | 0.004397537 | 0.001759015 | 0 | 0.08795075 | 0 | 0 | 0 | 0 | 0 | 0 | 0 | 0 | 0 | 0 | 0 | 0 | 0 | 0 | 0 | 0 | 0 | 0 | 0 | 0 | 0 | 0 | 0 | 0 | 0 | 0 | 0 | 0 | 0 | 0 | 0 | 0 | 0 | 0 | 0 | 0.8355321 | 0 | 0 | 0 | 0 | 0 | 0 | 0 | 0 | 0 | 0 | 0 | 10.1515/revce-2013-0020 | yes |  | 0.0703606 |  |  | 168 | 80 | FALSE | [6 empty] | SOD |  |  | colloidal silica, sodium aluminate | [25 empty] | SOD |  |  | 2014
29291 | 0.004487899 | 0.001763103 | 0 | 0.08014105 | 0 | 0 | 0 | 0 | 0 | 0 | 0 | 0 | 0 | 0 | 0 | 0 | 0 | 0 | 0 | 0 | 0 | 0 | 0 | 0 | 0 | 0 | 0 | 0 | 0 | 0 | 0 | 0 | 0 | 0 | 0 | 0 | 0 | 0 | 0 | 0.8494951 | 0 | 0 | 0 | 0 | 0 | 0 | 0 | 0 | 0 | 0 | 0 | 10.1515/revce-2013-0020 | yes |  | 0.06411284 |  |  | 5 | 80 | FALSE | [6 empty] | FAU | LTA | SOD | colloidal silica, metallic aluminum | [25 empty] | FAU | LTA | SOD | 2014
29292 | 0.00453629 | 0.001800115 | 0 | 0.07200461 | 0 | 0 | 0 | 0 | 0 | 0 | 0 | 0 | 0 | 0 | 0 | 0 | 0 | 0 | 0 | 0 | 0 | 0 | 0 | 0 | 0 | 0 | 0 | 0 | 0 | 0 | 0 | 0 | 0 | 0 | 0 | 0 | 0 | 0 | 0 | 0.8640553 | 0 | 0 | 0 | 0 | 0 | 0 | 0 | 0 | 0 | 0 | 0 | 10.1515/revce-2013-0020 | yes |  | 0.05760369 |  |  | 5 | 80 | FALSE | [6 empty] | FAU | LTA |  | colloidal silica, metallic aluminum | [25 empty] | FAU | LTA |  | 2014
29293 | 0.01751985 | 0.01751985 | 0 | 0.0684369 | 0 | 0 | 0 | 0 | 0 | 0 | 0 | 0 | 0 | 0 | 0 | 0 | 0 | 0 | 0 | 0 | 0 | 0 | 0 | 0 | 0 | 0 | 0 | 0 | 0 | 0 | 0 | 0 | 0 | 0 | 0 | 0 | 0 | 0 | 0 | 0.8417739 | 0 | 0 | 0 | 0 | 0 | 0 | 0 | 0 | 0 | 0 | 0 | 10.1515/revce-2013-0020 | yes |  | 0.05474952 |  |  | 3 | 80 | FALSE | [6 empty] | LTA |  |  | colloidal silica, sodium aluminate | [25 empty] | LTA |  |  | 2014
29294 | 0.004581585 | 0.001821594 | 0 | 0.05519982 | 0 | 0 | 0 | 0 | 0 | 0 | 0 | 0 | 0 | 0 | 0 | 0 | 0 | 0 | 0 | 0 | 0 | 0 | 0 | 0 | 0 | 0 | 0 | 0 | 0 | 0 | 0 | 0 | 0 | 0 | 0 | 0 | 0 | 0 | 0 | 0.8942371 | 0 | 0 | 0 | 0 | 0 | 0 | 0 | 0 | 0 | 0 | 0 | 10.1515/revce-2013-0020 | yes |  | 0.04415986 |  |  | 5 | 80 | FALSE | [6 empty] | FAU | LTA |  | colloidal silica, metallic aluminum | [25 empty] | FAU | LTA |  | 2014
29295 | 0.004697259 | 0.009394518 | 0 | 0.05161823 | 0 | 0 | 0 | 0 | 0 | 0 | 0 | 0 | 0 | 0 | 0 | 0 | 0 | 0 | 0 | 0 | 0 | 0 | 0 | 0 | 0 | 0 | 0 | 0 | 0 | 0 | 0 | 0 | 0 | 0 | 0 | 0 | 0 | 0 | 0 | 0.8929954 | 0 | 0 | 0 | 0 | 0 | 0 | 0 | 0 | 0 | 0 | 0 | 10.1515/revce-2013-0020 | yes |  | 0.04129459 |  |  | 168 | 80 | FALSE | [6 empty] | LTA |  |  | colloidal silica, sodium aluminate | [25 empty] | LTA |  |  | 2014
29296 | 0.009350596 | 0.009350596 | 0 | 0.0513769 | 0 | 0 | 0 | 0 | 0 | 0 | 0 | 0 | 0 | 0 | 0 | 0 | 0 | 0 | 0 | 0 | 0 | 0 | 0 | 0 | 0 | 0 | 0 | 0 | 0 | 0 | 0 | 0 | 0 | 0 | 0 | 0 | 0 | 0 | 0 | 0.8888204 | 0 | 0 | 0 | 0 | 0 | 0 | 0 | 0 | 0 | 0 | 0 | 10.1515/revce-2013-0020 | yes |  | 0.04110152 |  |  | 168 | 80 | FALSE | [6 empty] | FAU | LTA |  | colloidal silica, sodium aluminate | [25 empty] | FAU | LTA |  | 2014
29297 | 0.01396062 | 0.009307083 | 0 | 0.05113782 | 0 | 0 | 0 | 0 | 0 | 0 | 0 | 0 | 0 | 0 | 0 | 0 | 0 | 0 | 0 | 0 | 0 | 0 | 0 | 0 | 0 | 0 | 0 | 0 | 0 | 0 | 0 | 0 | 0 | 0 | 0 | 0 | 0 | 0 | 0 | 0.8846842 | 0 | 0 | 0 | 0 | 0 | 0 | 0 | 0 | 0 | 0 | 0 | 10.1515/revce-2013-0020 | yes |  | 0.04091025 |  |  | 168 | 80 | FALSE | [6 empty] | FAU |  |  | colloidal silica, sodium aluminate | [25 empty] | FAU |  |  | 2014
29298 | 0.01852794 | 0.009263972 | 0 | 0.05090095 | 0 | 0 | 0 | 0 | 0 | 0 | 0 | 0 | 0 | 0 | 0 | 0 | 0 | 0 | 0 | 0 | 0 | 0 | 0 | 0 | 0 | 0 | 0 | 0 | 0 | 0 | 0 | 0 | 0 | 0 | 0 | 0 | 0 | 0 | 0 | 0.8805864 | 0 | 0 | 0 | 0 | 0 | 0 | 0 | 0 | 0 | 0 | 0 | 10.1515/revce-2013-0020 | yes |  | 0.04072076 |  |  | 168 | 80 | FALSE | [6 empty] | FAU |  |  | colloidal silica, sodium aluminate | [25 empty] | FAU |  |  | 2014
29299 | 0.02305315 | 0.00922126 | 0 | 0.05066626 | 0 | 0 | 0 | 0 | 0 | 0 | 0 | 0 | 0 | 0 | 0 | 0 | 0 | 0 | 0 | 0 | 0 | 0 | 0 | 0 | 0 | 0 | 0 | 0 | 0 | 0 | 0 | 0 | 0 | 0 | 0 | 0 | 0 | 0 | 0 | 0.8765263 | 0 | 0 | 0 | 0 | 0 | 0 | 0 | 0 | 0 | 0 | 0 | 10.1515/revce-2013-0020 | yes |  | 0.04053301 |  |  | 168 | 80 | FALSE | [6 empty] | FAU |  |  | colloidal silica, sodium aluminate | [25 empty] | FAU |  |  | 2014
29300 | 0.006849315 | 0.006849315 | 0 | 0 | 0 | 0.03424658 | 0 | 0 | 0 | 0 | 0 | 0 | 0 | 0 | 0 | 0 | 0 | 0 | 0 | 0 | 0 | 0 | 0 | 0 | 0 | 0 | 0 | 0 | 0 | 0 | 0 | 0 | 0 | 0 | 0 | 0 | 0 | 0 | 0 | 0.9246575 | 0 | 0 | 0 | 0 | 0 | 0 | 0 | 0 | 0 | 0 | 0 | 10.1515/revce-2013-0020 | yes |  | 0.02739726 |  |  | 24 | 80 | FALSE | [6 empty] | EDI |  |  | silicic acid, alumina sol | [25 empty] | EDI |  |  | 2014
29301 | 0.006971486 | 0.006971486 | 0 | 0 | 0 | 0.02093539 | 0 | 0 | 0 | 0 | 0 | 0 | 0 | 0 | 0 | 0 | 0 | 0 | 0 | 0 | 0 | 0 | 0 | 0 | 0 | 0 | 0 | 0 | 0 | 0 | 0 | 0 | 0 | 0 | 0 | 0 | 0 | 0 | 0 | 0.9483733 | 0 | 0 | 0 | 0 | 0 | 0 | 0 | 0 | 0 | 0 | 0 | 10.1515/revce-2013-0020 | yes |  | 0.01674831 |  |  | 24 | 80 | FALSE | [6 empty] | EDI |  |  | silicic acid, alumina sol | [25 empty] | EDI |  |  | 2014
29302 | 0.007005254 | 0.007005254 | 0 | 0 | 0 | 0.01751313 | 0 | 0 | 0 | 0 | 0 | 0 | 0 | 0 | 0 | 0 | 0 | 0 | 0 | 0 | 0 | 0 | 0 | 0 | 0 | 0 | 0 | 0 | 0 | 0 | 0 | 0 | 0 | 0 | 0 | 0 | 0 | 0 | 0 | 0.9544658 | 0 | 0 | 0 | 0 | 0 | 0 | 0 | 0 | 0 | 0 | 0 | 10.1515/revce-2013-0020 | yes |  | 0.01401051 |  |  | 24 | 80 | FALSE | [6 empty] | EDI |  |  | silicic acid, alumina sol | [25 empty] | EDI |  |  | 2014
29303 | 0.007032349 | 0.007032349 | 0 | 0 | 0 | 0.0140647 | 0 | 0 | 0 | 0 | 0 | 0 | 0 | 0 | 0 | 0 | 0 | 0 | 0 | 0 | 0 | 0 | 0 | 0 | 0 | 0 | 0 | 0 | 0 | 0 | 0 | 0 | 0 | 0 | 0 | 0 | 0 | 0 | 0 | 0.9606188 | 0 | 0 | 0 | 0 | 0 | 0 | 0 | 0 | 0 | 0 | 0 | 10.1515/revce-2013-0020 | yes |  | 0.01125176 |  |  | 24 | 80 | FALSE | [6 empty] | EDI |  |  | silicic acid, alumina sol | [25 empty] | EDI |  |  | 2014
29304 | 0.01378557 | 0.006892786 | 0 | 0 | 0.01706135 | 0 | 0 | 0 | 0 | 0 | 0 | 0 | 0 | 0 | 0 | 0 | 0 | 0 | 0 | 0 | 0 | 0 | 0 | 0 | 0 | 0 | 0 | 0 | 0 | 0 | 0 | 0 | 0 | 0 | 0 | 0 | 0 | 0 | 0 | 0.9486112 | 0 | 0 | 0 | 0 | 0 | 0 | 0 | 0 | 0 | 0 | 0 | 10.1515/revce-2013-0020 | yes |  | 0.01364908 |  |  | 96 | 80 | FALSE | [6 empty] | CHA |  |  | metakolin | [25 empty] | CHA |  |  | 2014
29305 | 0.0205368 | 0.006845601 | 0 | 0 | 0.01694456 | 0 | 0 | 0 | 0 | 0 | 0 | 0 | 0 | 0 | 0 | 0 | 0 | 0 | 0 | 0 | 0 | 0 | 0 | 0 | 0 | 0 | 0 | 0 | 0 | 0 | 0 | 0 | 0 | 0 | 0 | 0 | 0 | 0 | 0 | 0.9421174 | 0 | 0 | 0 | 0 | 0 | 0 | 0 | 0 | 0 | 0 | 0 | 10.1515/revce-2013-0020 | yes |  | 0.01355565 |  |  | 96 | 80 | FALSE | [6 empty] | CHA |  |  | metakolin | [25 empty] | CHA |  |  | 2014
29306 | 0.02719623 | 0.006799058 | 0 | 0 | 0.01682935 | 0 | 0 | 0 | 0 | 0 | 0 | 0 | 0 | 0 | 0 | 0 | 0 | 0 | 0 | 0 | 0 | 0 | 0 | 0 | 0 | 0 | 0 | 0 | 0 | 0 | 0 | 0 | 0 | 0 | 0 | 0 | 0 | 0 | 0 | 0.9357119 | 0 | 0 | 0 | 0 | 0 | 0 | 0 | 0 | 0 | 0 | 0 | 10.1515/revce-2013-0020 | yes |  | 0.01346348 |  |  | 192 | 80 | FALSE | [6 empty] | CHA |  |  | metakolin | [25 empty] | CHA |  |  | 2014
29307 | 0.0138803 | 0.00694015 | 0 | 0 | 0.008589294 | 0 | 0 | 0 | 0 | 0.008589294 | 0 | 0 | 0 | 0 | 0 | 0 | 0 | 0 | 0 | 0 | 0 | 0 | 0 | 0 | 0 | 0 | 0 | 0 | 0 | 0 | 0 | 0 | 0 | 0 | 0 | 0 | 0 | 0 | 0 | 0.9551295 | 0 | 0 | 0 | 0 | 0 | 0 | 0 | 0 | 0 | 0 | 0 | 10.1515/revce-2013-0020 | yes |  | 0.006871435 |  |  | 96 | 80 | FALSE | [6 empty] | CHA | LTL |  | metakolin | [25 empty] | CHA | LTL |  | 2014
29308 | 0.01384225 | 0.006921127 | 0 | 0 | 0.01199205 | 0 | 0 | 0 | 0 | 0.00513945 | 0 | 0 | 0 | 0 | 0 | 0 | 0 | 0 | 0 | 0 | 0 | 0 | 0 | 0 | 0 | 0 | 0 | 0 | 0 | 0 | 0 | 0 | 0 | 0 | 0 | 0 | 0 | 0 | 0 | 0.9525115 | 0 | 0 | 0 | 0 | 0 | 0 | 0 | 0 | 0 | 0 | 0 | 10.1515/revce-2013-0020 | yes |  | 0.009593641 |  |  | 96 | 80 | FALSE | [6 empty] | CHA | LTL |  | metakolin | [25 empty] | CHA | LTL |  | 2014
29309 | 0.006959757 | 0.006959757 | 0 | 0 | 0.0137817 | 0 | 0 | 0 | 0 | 0.003445424 | 0 | 0 | 0 | 0 | 0 | 0 | 0 | 0 | 0 | 0 | 0 | 0 | 0 | 0 | 0 | 0 | 0 | 0 | 0 | 0 | 0 | 0 | 0 | 0 | 0 | 0 | 0 | 0 | 0 | 0.957828 | 0 | 0 | 0 | 0 | 0 | 0 | 0 | 0 | 0 | 0 | 0 | 10.1515/revce-2013-0020 | yes |  | 0.01102536 |  |  | 96 | 80 | FALSE | [6 empty] | LTL |  |  | metakolin | [25 empty] | LTL |  |  | 2014
29310 | 0.02059263 | 0.006864211 | 0 | 0 | 0.0135925 | 0 | 0 | 0 | 0 | 0.003398124 | 0 | 0 | 0 | 0 | 0 | 0 | 0 | 0 | 0 | 0 | 0 | 0 | 0 | 0 | 0 | 0 | 0 | 0 | 0 | 0 | 0 | 0 | 0 | 0 | 0 | 0 | 0 | 0 | 0 | 0.9446785 | 0 | 0 | 0 | 0 | 0 | 0 | 0 | 0 | 0 | 0 | 0 | 10.1515/revce-2013-0020 | yes |  | 0.010874 |  |  | 96 | 80 | FALSE | [6 empty] | LTL |  |  | metakolin | [25 empty] | LTL |  |  | 2014
29311 | 0.006950179 | 0.006950179 | 0 | 0 | 0.01548307 | 0 | 0 | 0 | 0 | 0.001720341 | 0 | 0 | 0 | 0 | 0 | 0 | 0 | 0 | 0 | 0 | 0 | 0 | 0 | 0 | 0 | 0 | 0 | 0 | 0 | 0 | 0 | 0 | 0 | 0 | 0 | 0 | 0 | 0 | 0 | 0.9565098 | 0 | 0 | 0 | 0 | 0 | 0 | 0 | 0 | 0 | 0 | 0 | 10.1515/revce-2013-0020 | yes |  | 0.01238646 |  |  | 96 | 80 | FALSE | [6 empty] | LTL |  |  | metakolin | [25 empty] | LTL |  |  | 2014
29312 | 0.01380441 | 0.006902207 | 0 | 0 | 0.0153762 | 0 | 0 | 0 | 0 | 0.001708467 | 0 | 0 | 0 | 0 | 0 | 0 | 0 | 0 | 0 | 0 | 0 | 0 | 0 | 0 | 0 | 0 | 0 | 0 | 0 | 0 | 0 | 0 | 0 | 0 | 0 | 0 | 0 | 0 | 0 | 0.9499077 | 0 | 0 | 0 | 0 | 0 | 0 | 0 | 0 | 0 | 0 | 0 | 10.1515/revce-2013-0020 | yes |  | 0.01230096 |  |  | 96 | 80 | FALSE | [6 empty] | CHA | LTL |  | metakolin | [25 empty] | CHA | LTL |  | 2014
29313 | 0.02056468 | 0.006854893 | 0 | 0 | 0.0152708 | 0 | 0 | 0 | 0 | 0.001696756 | 0 | 0 | 0 | 0 | 0 | 0 | 0 | 0 | 0 | 0 | 0 | 0 | 0 | 0 | 0 | 0 | 0 | 0 | 0 | 0 | 0 | 0 | 0 | 0 | 0 | 0 | 0 | 0 | 0 | 0.9433962 | 0 | 0 | 0 | 0 | 0 | 0 | 0 | 0 | 0 | 0 | 0 | 10.1515/revce-2013-0020 | yes |  | 0.01221664 |  |  | 96 | 80 | FALSE | [6 empty] | CHA | LTL |  | metakolin | [25 empty] | CHA | LTL |  | 2014
29314 | 0.0272329 | 0.006808224 | 0 | 0 | 0.01516684 | 0 | 0 | 0 | 0 | 0.001685204 | 0 | 0 | 0 | 0 | 0 | 0 | 0 | 0 | 0 | 0 | 0 | 0 | 0 | 0 | 0 | 0 | 0 | 0 | 0 | 0 | 0 | 0 | 0 | 0 | 0 | 0 | 0 | 0 | 0 | 0.9369734 | 0 | 0 | 0 | 0 | 0 | 0 | 0 | 0 | 0 | 0 | 0 | 10.1515/revce-2013-0020 | yes |  | 0.01213347 |  |  | 192 | 80 | FALSE | [6 empty] | LTL |  |  | metakolin | [25 empty] | LTL |  |  | 2014
29315 | 0.005718431 | 0.008492297 | 0 | 0 | 0.04267486 | 0 | 0 | 0 | 0 | 0 | 0 | 0 | 0 | 0 | 0 | 0 | 0 | 0 | 0 | 0 | 0 | 0 | 0 | 0 | 0 | 0 | 0 | 0 | 0 | 0 | 0 | 0 | 0 | 0 | 0 | 0 | 0 | 0 | 0 | 0.9089745 | 0 | 0 | 0 | 0 | 0 | 0 | 0 | 0 | 0 | 0 | 0 | 10.1515/revce-2013-0020 | yes |  | 0.03413989 |  |  |  | 86 | FALSE | [6 empty] | CHA | EDI |  | fumed silica, sodium aluminate | [25 empty] | CHA | EDI |  | 2014
29316 | 0.005718431 | 0.008492297 | 0 | 0.008534972 | 0.03413989 | 0 | 0 | 0 | 0 | 0 | 0 | 0 | 0 | 0 | 0 | 0 | 0 | 0 | 0 | 0 | 0 | 0 | 0 | 0 | 0 | 0 | 0 | 0 | 0 | 0 | 0 | 0 | 0 | 0 | 0 | 0 | 0 | 0 | 0 | 0.9089745 | 0 | 0 | 0 | 0 | 0 | 0 | 0 | 0 | 0 | 0 | 0 | 10.1515/revce-2013-0020 | yes |  | 0.03413989 |  |  |  | 86 | FALSE | [6 empty] | CHA | EDI |  | fumed silica, sodium aluminate | [25 empty] | CHA | EDI |  | 2014
29317 | 0.01889276 | 0.02098335 | 0 | 0.07742935 | 0 | 0 | 0 | 0 | 0 | 0 | 0 | 0 | 0 | 0 | 0 | 0 | 0 | 0 | 0 | 0 | 0 | 0 | 0 | 0 | 0 | 0 | 0 | 0 | 0 | 0 | 0 | 0 | 0 | 0 | 0 | 0 | 0 | 0 | 0 | 0.8207511 | 0 | 0 | 0 | 0 | 0 | 0 | 0 | 0 | 0 | 0 | 0 | 10.1515/revce-2013-0020 | yes |  | 0.06194348 |  |  | 4.5 | 90 | FALSE | [6 empty] | LTA |  |  | sodium silicate, aluminum hydroxide | [25 empty] | LTA |  |  | 2014
29318 | 0.005942579 | 0.006014176 | 0 | 0.07159734 | 0 | 0 | 0 | 0 | 0 | 0 | 0 | 0 | 0 | 0 | 0 | 0 | 0 | 0 | 0 | 0 | 0 | 0 | 0 | 0 | 0 | 0 | 0 | 0 | 0 | 0 | 0 | 0 | 0 | 0 | 0 | 0 | 0 | 0 | 0 | 0.859168 | 0 | 0 | 0 | 0 | 0 | 0 | 0 | 0 | 0 | 0 | 0 | 10.1515/revce-2013-0020 | yes |  | 0.05727787 |  |  | 2 | 90 | FALSE | [6 empty] | LTA |  |  | colloidal silica, aluminum hydroxide | [25 empty] | LTA |  |  | 2014
29319 | 0.0150478 | 0.01671292 | 0 | 0.06167129 | 0 | 0 | 0 | 0 | 0 | 0 | 0 | 0 | 0 | 0 | 0 | 0 | 0 | 0 | 0 | 0 | 0 | 0 | 0 | 0 | 0 | 0 | 0 | 0 | 0 | 0 | 0 | 0 | 0 | 0 | 0 | 0 | 0 | 0 | 0 | 0.857231 | 0 | 0 | 0 | 0 | 0 | 0 | 0 | 0 | 0 | 0 | 0 | 10.1515/revce-2013-0020 | yes |  | 0.04933703 |  |  | 4.5 | 90 | FALSE | [6 empty] | LTA |  |  | sodium silicate, aluminum hydroxide | [25 empty] | LTA |  |  | 2014
29320 | 0.01393092 | 0.01547245 | 0 | 0.05709392 | 0 | 0 | 0 | 0 | 0 | 0 | 0 | 0 | 0 | 0 | 0 | 0 | 0 | 0 | 0 | 0 | 0 | 0 | 0 | 0 | 0 | 0 | 0 | 0 | 0 | 0 | 0 | 0 | 0 | 0 | 0 | 0 | 0 | 0 | 0 | 0.8678276 | 0 | 0 | 0 | 0 | 0 | 0 | 0 | 0 | 0 | 0 | 0 | 10.1515/revce-2013-0020 | yes |  | 0.04567514 |  |  | 2.5 | 90 | FALSE | [6 empty] | LTA |  |  | sodium silicate, aluminum hydroxide | [25 empty] | LTA |  |  | 2014
29321 | 0.02250193 | 0.0003744321 | 0 | 0.007200616 | 0 | 0 | 0 | 0 | 0 | 0 | 0 | 0 | 0 | 0 | 0 | 0 | 0 | 0 | 0 | 0 | 0 | 0 | 0 | 0 | 0 | 0 | 0 | 0 | 0 | 0 | 0 | 0 | 0 | 0 | 0 | 0 | 0 | 0 | 0 | 0.9641625 | 0 | 0 | 0 | 0 | 0 | 0 | 0 | 0 | 0 | 0 | 0 | 10.1515/revce-2013-0020 | yes |  | 0.005760493 |  |  | 24 | 90 | FALSE | [6 empty] | MFI |  |  | colloidal silica, sodium aluminate | [25 empty] | MFI |  |  | 2014
29322 | 0.02249771 | 0.0005615429 | 0 | 0.007199269 | 0 | 0 | 0 | 0 | 0 | 0 | 0 | 0 | 0 | 0 | 0 | 0 | 0 | 0 | 0 | 0 | 0 | 0 | 0 | 0 | 0 | 0 | 0 | 0 | 0 | 0 | 0 | 0 | 0 | 0 | 0 | 0 | 0 | 0 | 0 | 0.9639821 | 0 | 0 | 0 | 0 | 0 | 0 | 0 | 0 | 0 | 0 | 0 | 10.1515/revce-2013-0020 | yes |  | 0.005759415 |  |  | 24 | 90 | FALSE | [6 empty] | MFI |  |  | colloidal silica, sodium aluminate | [25 empty] | MFI |  |  | 2014
29323 | 0.0224935 | 0.0007485838 | 0 | 0.007197921 | 0 | 0 | 0 | 0 | 0 | 0 | 0 | 0 | 0 | 0 | 0 | 0 | 0 | 0 | 0 | 0 | 0 | 0 | 0 | 0 | 0 | 0 | 0 | 0 | 0 | 0 | 0 | 0 | 0 | 0 | 0 | 0 | 0 | 0 | 0 | 0.9638017 | 0 | 0 | 0 | 0 | 0 | 0 | 0 | 0 | 0 | 0 | 0 | 10.1515/revce-2013-0020 | yes |  | 0.005758337 |  |  | 24 | 90 | FALSE | [6 empty] | MFI |  |  | colloidal silica, sodium aluminate | [25 empty] | MFI |  |  | 2014
29324 | 0.02248509 | 0.001122456 | 0 | 0.007195228 | 0 | 0 | 0 | 0 | 0 | 0 | 0 | 0 | 0 | 0 | 0 | 0 | 0 | 0 | 0 | 0 | 0 | 0 | 0 | 0 | 0 | 0 | 0 | 0 | 0 | 0 | 0 | 0 | 0 | 0 | 0 | 0 | 0 | 0 | 0 | 0.963441 | 0 | 0 | 0 | 0 | 0 | 0 | 0 | 0 | 0 | 0 | 0 | 10.1515/revce-2013-0020 | yes |  | 0.005756182 |  |  | 24 | 90 | FALSE | [6 empty] | MFI |  |  | colloidal silica, sodium aluminate | [25 empty] | MFI |  |  | 2014
29325 | 0.006849315 | 0.006849315 | 0 | 0 | 0 | 0.03424658 | 0 | 0 | 0 | 0 | 0 | 0 | 0 | 0 | 0 | 0 | 0 | 0 | 0 | 0 | 0 | 0 | 0 | 0 | 0 | 0 | 0 | 0 | 0 | 0 | 0 | 0 | 0 | 0 | 0 | 0 | 0 | 0 | 0 | 0.9246575 | 0 | 0 | 0 | 0 | 0 | 0 | 0 | 0 | 0 | 0 | 0 | 10.1515/revce-2013-0020 | yes |  | 0.02739726 |  |  | 24 | 90 | FALSE | [6 empty] | EDI |  |  | silicic acid, alumina sol | [25 empty] | EDI |  |  | 2014
29326 | 0.006971486 | 0.006971486 | 0 | 0 | 0 | 0.02093539 | 0 | 0 | 0 | 0 | 0 | 0 | 0 | 0 | 0 | 0 | 0 | 0 | 0 | 0 | 0 | 0 | 0 | 0 | 0 | 0 | 0 | 0 | 0 | 0 | 0 | 0 | 0 | 0 | 0 | 0 | 0 | 0 | 0 | 0.9483733 | 0 | 0 | 0 | 0 | 0 | 0 | 0 | 0 | 0 | 0 | 0 | 10.1515/revce-2013-0020 | yes |  | 0.01674831 |  |  | 24 | 90 | FALSE | [6 empty] | ABW | EDI |  | silicic acid, alumina sol | [25 empty] | ABW | EDI |  | 2014
29327 | 0.007005254 | 0.007005254 | 0 | 0 | 0 | 0.01751313 | 0 | 0 | 0 | 0 | 0 | 0 | 0 | 0 | 0 | 0 | 0 | 0 | 0 | 0 | 0 | 0 | 0 | 0 | 0 | 0 | 0 | 0 | 0 | 0 | 0 | 0 | 0 | 0 | 0 | 0 | 0 | 0 | 0 | 0.9544658 | 0 | 0 | 0 | 0 | 0 | 0 | 0 | 0 | 0 | 0 | 0 | 10.1515/revce-2013-0020 | yes |  | 0.01401051 |  |  | 24 | 90 | FALSE | [6 empty] | ABW | EDI |  | silicic acid, alumina sol | [25 empty] | ABW | EDI |  | 2014
29328 | 0.007032349 | 0.007032349 | 0 | 0 | 0 | 0.0140647 | 0 | 0 | 0 | 0 | 0 | 0 | 0 | 0 | 0 | 0 | 0 | 0 | 0 | 0 | 0 | 0 | 0 | 0 | 0 | 0 | 0 | 0 | 0 | 0 | 0 | 0 | 0 | 0 | 0 | 0 | 0 | 0 | 0 | 0.9606188 | 0 | 0 | 0 | 0 | 0 | 0 | 0 | 0 | 0 | 0 | 0 | 10.1515/revce-2013-0020 | yes |  | 0.01125176 |  |  | 24 | 90 | FALSE | [6 empty] | EDI |  |  | silicic acid, alumina sol | [25 empty] | EDI |  |  | 2014
29329 | 0.09954233 | 0.09954233 | 0 | 0 | 0.228833 | 0 | 0 | 0 | 0 | 0 | 0 | 0 | 0 | 0 | 0 | 0 | 0 | 0 | 0 | 0 | 0 | 0 | 0 | 0 | 0 | 0 | 0 | 0 | 0 | 0 | 0 | 0 | 0 | 0 | 0 | 0 | 0 | 0 | 0 | 0.389016 | 0 | 0 | 0 | 0 | 0 | 0 | 0 | 0 | 0 | 0 | 0 | 10.1515/revce-2013-0020 | yes |  | 0.1830664 |  |  | 12 | 90 | TRUE | [6 empty] | EDI |  |  | colloidal silica, sodium aluminate | [25 empty] | EDI |  |  | 2014
29330 | 0.0009587728 | 0.003901213 | 0 | 0 | 0.03306113 | 0 | 0 | 0 | 0 | 0 | 0 | 0 | 0 | 0 | 0 | 0 | 0 | 0 | 0 | 0 | 0 | 0 | 0 | 0 | 0 | 0 | 0 | 0 | 0 | 0 | 0 | 0 | 0 | 0 | 0 | 0 | 0 | 0 | 0 | 0.93563 | 0 | 0 | 0 | 0 | 0 | 0 | 0 | 0 | 0 | 0 | 0 | 10.1515/revce-2013-0020 | yes |  | 0.0264489 |  |  | 168 | 90 | TRUE | [6 empty] | BPH |  |  | sodium silicate, sodium aluminate | [25 empty] | BPH |  |  | 2014
29331 | 0.0009651608 | 0.005853233 | 0 | 0 | 0.03113422 | 0 | 0 | 0 | 0 | 0 | 0 | 0 | 0 | 0 | 0 | 0 | 0 | 0 | 0 | 0 | 0 | 0 | 0 | 0 | 0 | 0 | 0 | 0 | 0 | 0 | 0 | 0 | 0 | 0 | 0 | 0 | 0 | 0 | 0 | 0.93714 | 0 | 0 | 0 | 0 | 0 | 0 | 0 | 0 | 0 | 0 | 0 | 10.1515/revce-2013-0020 | yes |  | 0.02490738 |  |  | 168 | 90 | TRUE | [6 empty] | BPH |  |  | sodium silicate, sodium aluminate | [25 empty] | BPH |  |  | 2014
29332 | 0.001944568 | 0.01171427 | 0 | 0 | 0.02342853 | 0 | 0 | 0 | 0 | 0 | 0 | 0 | 0 | 0 | 0 | 0 | 0 | 0 | 0 | 0 | 0 | 0 | 0 | 0 | 0 | 0 | 0 | 0 | 0 | 0 | 0 | 0 | 0 | 0 | 0 | 0 | 0 | 0 | 0 | 0.9441698 | 0 | 0 | 0 | 0 | 0 | 0 | 0 | 0 | 0 | 0 | 0 | 10.1515/revce-2013-0020 | yes |  | 0.01874283 |  |  | 168 | 90 | TRUE | [6 empty] | BPH |  |  | sodium silicate, sodium aluminate | [25 empty] | BPH |  |  | 2014
29333 | 0.07635609 | 0.01526084 | 0 | 0.0498313 | 0 | 0 | 0 | 0 | 0.002076304 | 0 | 0 | 0 | 0 | 0 | 0 | 0 | 0 | 0 | 0 | 0 | 0 | 0 | 0 | 0 | 0 | 0 | 0 | 0 | 0 | 0 | 0 | 0 | 0 | 0 | 0 | 0 | 0 | 0 | 0 | 0.8149494 | 0 | 0 | 0 | 0 | 0 | 0 | 0 | 0 | 0 | 0 | 0 | 10.1515/revce-2013-0020 | yes |  | 0.04152608 |  |  | 14 | 90 | FALSE | [6 empty] | ANA | CHA | FAU | colloidal silica, AIP | [25 empty] | ANA | CHA | FAU | 2014
29334 | 0.07635609 | 0.01526084 | 0 | 0.047755 | 0 | 0 | 0 | 0 | 0.004152608 | 0 | 0 | 0 | 0 | 0 | 0 | 0 | 0 | 0 | 0 | 0 | 0 | 0 | 0 | 0 | 0 | 0 | 0 | 0 | 0 | 0 | 0 | 0 | 0 | 0 | 0 | 0 | 0 | 0 | 0 | 0.8149494 | 0 | 0 | 0 | 0 | 0 | 0 | 0 | 0 | 0 | 0 | 0 | 10.1515/revce-2013-0020 | yes |  | 0.04152608 |  |  | 10 | 90 | FALSE | [6 empty] | ANA | CHA | FAU | colloidal silica, AIP | [25 empty] | ANA | CHA | FAU | 2014
29335 | 0.0753057 | 0.01506114 | 0 | 0.04523312 | 0 | 0 | 0 | 0 | 0.004473606 | 0 | 0 | 0 | 0 | 0 | 0 | 0 | 0 | 0 | 0 | 0 | 0 | 0 | 0 | 0 | 0 | 0 | 0 | 0 | 0 | 0 | 0 | 0 | 0 | 0 | 0 | 0 | 0 | 0 | 0 | 0.820161 | 0 | 0 | 0 | 0 | 0 | 0 | 0 | 0 | 0 | 0 | 0 | 10.1515/revce-2013-0020 | yes |  | 0.03976538 |  |  | 72 | 90 | FALSE | [6 empty] | RHO |  |  | colloidal silica, aluminum hydroxide | [25 empty] | RHO |  |  | 2014
29336 | 0.07635609 | 0.01526084 | 0 | 0.04671684 | 0 | 0 | 0 | 0 | 0.00519076 | 0 | 0 | 0 | 0 | 0 | 0 | 0 | 0 | 0 | 0 | 0 | 0 | 0 | 0 | 0 | 0 | 0 | 0 | 0 | 0 | 0 | 0 | 0 | 0 | 0 | 0 | 0 | 0 | 0 | 0 | 0.8149494 | 0 | 0 | 0 | 0 | 0 | 0 | 0 | 0 | 0 | 0 | 0 | 10.1515/revce-2013-0020 | yes |  | 0.04152608 |  |  | 5 | 90 | FALSE | [6 empty] | ANA | CHA | FAU | colloidal silica, AIP | [25 empty] | ANA | CHA | FAU | 2014
29337 | 0.06055646 | 0.01552188 | 0 | 0.04646006 | 0 | 0 | 0 | 0 | 0.006335463 | 0 | 0 | 0 | 0 | 0 | 0 | 0 | 0 | 0 | 0 | 0 | 0 | 0 | 0 | 0 | 0 | 0 | 0 | 0 | 0 | 0 | 0 | 0 | 0 | 0 | 0 | 0 | 0 | 0 | 0 | 0.8288897 | 0 | 0 | 0 | 0 | 0 | 0 | 0 | 0 | 0 | 0 | 0 | 10.1515/revce-2013-0020 | yes |  | 0.04223642 |  |  | 3 | 90 | FALSE | [6 empty] | ANA | CHA | RHO | colloidal silica, AIP | [25 empty] | ANA | CHA | RHO | 2014
29338 | 0.06852327 | 0.01539025 | 0 | 0.04606606 | 0 | 0 | 0 | 0 | 0.006281736 | 0 | 0 | 0 | 0 | 0 | 0 | 0 | 0 | 0 | 0 | 0 | 0 | 0 | 0 | 0 | 0 | 0 | 0 | 0 | 0 | 0 | 0 | 0 | 0 | 0 | 0 | 0 | 0 | 0 | 0 | 0.8218604 | 0 | 0 | 0 | 0 | 0 | 0 | 0 | 0 | 0 | 0 | 0 | 10.1515/revce-2013-0020 | yes |  | 0.04187824 |  |  | 3 | 90 | FALSE | [6 empty] | ANA | CHA | RHO | colloidal silica, AIP | [25 empty] | ANA | CHA | RHO | 2014
29339 | 0.07635609 | 0.01526084 | 0 | 0.04567869 | 0 | 0 | 0 | 0 | 0.006228913 | 0 | 0 | 0 | 0 | 0 | 0 | 0 | 0 | 0 | 0 | 0 | 0 | 0 | 0 | 0 | 0 | 0 | 0 | 0 | 0 | 0 | 0 | 0 | 0 | 0 | 0 | 0 | 0 | 0 | 0 | 0.8149494 | 0 | 0 | 0 | 0 | 0 | 0 | 0 | 0 | 0 | 0 | 0 | 10.1515/revce-2013-0020 | yes |  | 0.04152608 |  |  | 3 | 90 | FALSE | [6 empty] | ANA | CHA | FAU | colloidal silica, AIP | [25 empty] | ANA | CHA | FAU | 2014
29340 | 0.08401112 | 0.01513436 | 0 | 0.04530011 | 0 | 0 | 0 | 0 | 0.006177288 | 0 | 0 | 0 | 0 | 0 | 0 | 0 | 0 | 0 | 0 | 0 | 0 | 0 | 0 | 0 | 0 | 0 | 0 | 0 | 0 | 0 | 0 | 0 | 0 | 0 | 0 | 0 | 0 | 0 | 0 | 0.8081952 | 0 | 0 | 0 | 0 | 0 | 0 | 0 | 0 | 0 | 0 | 0 | 10.1515/revce-2013-0020 | yes |  | 0.04118192 |  |  | 6 | 90 | FALSE | [6 empty] | CHA | RHO |  | colloidal silica, AIP | [25 empty] | CHA | RHO |  | 2014
29341 | 0.09158669 | 0.01500919 | 0 | 0.04492546 | 0 | 0 | 0 | 0 | 0.0061262 | 0 | 0 | 0 | 0 | 0 | 0 | 0 | 0 | 0 | 0 | 0 | 0 | 0 | 0 | 0 | 0 | 0 | 0 | 0 | 0 | 0 | 0 | 0 | 0 | 0 | 0 | 0 | 0 | 0 | 0 | 0.8015111 | 0 | 0 | 0 | 0 | 0 | 0 | 0 | 0 | 0 | 0 | 0 | 10.1515/revce-2013-0020 | yes |  | 0.04084133 |  |  | 16 | 90 | FALSE | [6 empty] | CHA | RHO |  | colloidal silica, AIP | [25 empty] | CHA | RHO |  | 2014
29342 | 0.07635609 | 0.01526084 | 0 | 0.04541915 | 0 | 0 | 0 | 0 | 0.006488451 | 0 | 0 | 0 | 0 | 0 | 0 | 0 | 0 | 0 | 0 | 0 | 0 | 0 | 0 | 0 | 0 | 0 | 0 | 0 | 0 | 0 | 0 | 0 | 0 | 0 | 0 | 0 | 0 | 0 | 0 | 0.8149494 | 0 | 0 | 0 | 0 | 0 | 0 | 0 | 0 | 0 | 0 | 0 | 10.1515/revce-2013-0020 | yes |  | 0.04152608 |  |  | 3 | 90 | FALSE | [6 empty] | ANA | CHA | FAU | colloidal silica, AIP | [25 empty] | ANA | CHA | FAU | 2014
29343 | 0.08401112 | 0.01513436 | 0 | 0.04504273 | 0 | 0 | 0 | 0 | 0.006434675 | 0 | 0 | 0 | 0 | 0 | 0 | 0 | 0 | 0 | 0 | 0 | 0 | 0 | 0 | 0 | 0 | 0 | 0 | 0 | 0 | 0 | 0 | 0 | 0 | 0 | 0 | 0 | 0 | 0 | 0 | 0.8081952 | 0 | 0 | 0 | 0 | 0 | 0 | 0 | 0 | 0 | 0 | 0 | 10.1515/revce-2013-0020 | yes |  | 0.04118192 |  |  | 5 | 90 | FALSE | [6 empty] | RHO | CHA |  | colloidal silica, AIP | [25 empty] | RHO | CHA |  | 2014
29344 | 0.07635609 | 0.01526084 | 0 | 0.04464054 | 0 | 0 | 0 | 0 | 0.007267065 | 0 | 0 | 0 | 0 | 0 | 0 | 0 | 0 | 0 | 0 | 0 | 0 | 0 | 0 | 0 | 0 | 0 | 0 | 0 | 0 | 0 | 0 | 0 | 0 | 0 | 0 | 0 | 0 | 0 | 0 | 0.8149494 | 0 | 0 | 0 | 0 | 0 | 0 | 0 | 0 | 0 | 0 | 0 | 10.1515/revce-2013-0020 | yes |  | 0.04152608 |  |  | 3 | 90 | FALSE | [6 empty] | ANA | CHA | FAU | colloidal silica, AIP | [25 empty] | ANA | CHA | FAU | 2014
29345 | 0.08399292 | 0.01515309 | 0 | 0.04478234 | 0 | 0 | 0 | 0 | 0.007290148 | 0 | 0 | 0 | 0 | 0 | 0 | 0 | 0 | 0 | 0 | 0 | 0 | 0 | 0 | 0 | 0 | 0 | 0 | 0 | 0 | 0 | 0 | 0 | 0 | 0 | 0 | 0 | 0 | 0 | 0 | 0.8071235 | 0 | 0 | 0 | 0 | 0 | 0 | 0 | 0 | 0 | 0 | 0 | 10.1515/revce-2013-0020 | yes |  | 0.04165799 |  |  | 5 | 90 | FALSE | [6 empty] | RHO | CHA |  | colloidal silica, AIP | [25 empty] | RHO | CHA |  | 2014
29346 | 0.07635609 | 0.01526084 | 0 | 0.04412146 | 0 | 0 | 0 | 0 | 0.007786141 | 0 | 0 | 0 | 0 | 0 | 0 | 0 | 0 | 0 | 0 | 0 | 0 | 0 | 0 | 0 | 0 | 0 | 0 | 0 | 0 | 0 | 0 | 0 | 0 | 0 | 0 | 0 | 0 | 0 | 0 | 0.8149494 | 0 | 0 | 0 | 0 | 0 | 0 | 0 | 0 | 0 | 0 | 0 | 10.1515/revce-2013-0020 | yes |  | 0.04152608 |  |  | 3 | 90 | FALSE | [6 empty] | ANA | CHA | FAU | colloidal silica, AIP | [25 empty] | ANA | CHA | FAU | 2014
29347 | 0.0837743 | 0.0150888 | 0 | 0.04453293 | 0 | 0 | 0 | 0 | 0.007858752 | 0 | 0 | 0 | 0 | 0 | 0 | 0 | 0 | 0 | 0 | 0 | 0 | 0 | 0 | 0 | 0 | 0 | 0 | 0 | 0 | 0 | 0 | 0 | 0 | 0 | 0 | 0 | 0 | 0 | 0 | 0.8068319 | 0 | 0 | 0 | 0 | 0 | 0 | 0 | 0 | 0 | 0 | 0 | 10.1515/revce-2013-0020 | yes |  | 0.04191334 |  |  | 5 | 90 | FALSE | [6 empty] | RHO | CHA |  | colloidal silica, AIP | [25 empty] | RHO | CHA |  | 2014
29348 | 0.08403985 | 0.01515473 | 0 | 0.04477533 | 0 | 0 | 0 | 0 | 0.008213226 | 0 | 0 | 0 | 0 | 0 | 0 | 0 | 0 | 0 | 0 | 0 | 0 | 0 | 0 | 0 | 0 | 0 | 0 | 0 | 0 | 0 | 0 | 0 | 0 | 0 | 0 | 0 | 0 | 0 | 0 | 0.805426 | 0 | 0 | 0 | 0 | 0 | 0 | 0 | 0 | 0 | 0 | 0 | 10.1515/revce-2013-0020 | yes |  | 0.04239084 |  |  | 5 | 90 | FALSE | [6 empty] | RHO | CHA |  | colloidal silica, AIP | [25 empty] | RHO | CHA |  | 2014
29349 | 0.07635609 | 0.01526084 | 0 | 0.04308331 | 0 | 0 | 0 | 0 | 0.008824293 | 0 | 0 | 0 | 0 | 0 | 0 | 0 | 0 | 0 | 0 | 0 | 0 | 0 | 0 | 0 | 0 | 0 | 0 | 0 | 0 | 0 | 0 | 0 | 0 | 0 | 0 | 0 | 0 | 0 | 0 | 0.8149494 | 0 | 0 | 0 | 0 | 0 | 0 | 0 | 0 | 0 | 0 | 0 | 10.1515/revce-2013-0020 | yes |  | 0.04152608 |  |  | 7 | 90 | FALSE | [6 empty] | ANA | CHA | RHO | colloidal silica, AIP | [25 empty] | ANA | CHA | RHO | 2014
29350 | 0.0753057 | 0.01506114 | 0 | 0.03529178 | 0.009941346 | 0 | 0 | 0 | 0.004473606 | 0 | 0 | 0 | 0 | 0 | 0 | 0 | 0 | 0 | 0 | 0 | 0 | 0 | 0 | 0 | 0 | 0 | 0 | 0 | 0 | 0 | 0 | 0 | 0 | 0 | 0 | 0 | 0 | 0 | 0 | 0.820161 | 0 | 0 | 0 | 0 | 0 | 0 | 0 | 0 | 0 | 0 | 0 | 10.1515/revce-2013-0020 | yes |  | 0.03976538 |  |  | 96 | 90 | FALSE | [6 empty] | CHA |  |  | colloidal silica, sodium aluminate | [25 empty] | CHA |  |  | 2014
29351 | 0.0753057 | 0.01506114 | 0 | 0.03529178 | 0.009941346 | 0 | 0 | 0 | 0.004473606 | 0 | 0 | 0 | 0 | 0 | 0 | 0 | 0 | 0 | 0 | 0 | 0 | 0 | 0 | 0 | 0 | 0 | 0 | 0 | 0 | 0 | 0 | 0 | 0 | 0 | 0 | 0 | 0 | 0 | 0 | 0.820161 | 0 | 0 | 0 | 0 | 0 | 0 | 0 | 0 | 0 | 0 | 0 | 10.1515/revce-2013-0020 | yes |  | 0.03976538 |  |  | 192 | 90 | FALSE | [6 empty] | CHA |  |  | colloidal silica, sodium aluminate | [25 empty] | CHA |  |  | 2014
29352 | 0.0753057 | 0.01506114 | 0 | 0.0258475 | 0.01938562 | 0 | 0 | 0 | 0.004473606 | 0 | 0 | 0 | 0 | 0 | 0 | 0 | 0 | 0 | 0 | 0 | 0 | 0 | 0 | 0 | 0 | 0 | 0 | 0 | 0 | 0 | 0 | 0 | 0 | 0 | 0 | 0 | 0 | 0 | 0 | 0.820161 | 0 | 0 | 0 | 0 | 0 | 0 | 0 | 0 | 0 | 0 | 0 | 10.1515/revce-2013-0020 | yes |  | 0.03976538 |  |  | 192 | 90 | FALSE | [6 empty] | ERI | CHA |  | colloidal silica, sodium aluminate | [25 empty] | ERI | CHA |  | 2014
29353 | 0.002128954 | 0.01449716 | 0 | 0.1013788 | 0 | 0 | 0 | 0 | 0 | 0 | 0 | 0 | 0 | 0 | 0 | 0 | 0 | 0 | 0 | 0 | 0 | 0 | 0 | 0 | 0 | 0 | 0 | 0 | 0 | 0 | 0 | 0 | 0 | 0 | 0 | 0 | 0 | 0 | 0 | 0.8008921 | 0 | 0 | 0 | 0 | 0 | 0 | 0 | 0 | 0 | 0 | 0 | 10.1515/revce-2013-0020 | yes |  | 0.081103 |  |  | 1 | 95 | FALSE | [6 empty] | LTN |  |  | colloidal silica, sodium aluminate | [25 empty] | LTN |  |  | 2014
29354 | 0.007147963 | 0.002348616 | 0 | 0.1021138 | 0 | 0 | 0 | 0 | 0 | 0 | 0 | 0 | 0 | 0 | 0 | 0 | 0 | 0 | 0 | 0 | 0 | 0 | 0 | 0 | 0 | 0 | 0 | 0 | 0 | 0 | 0 | 0 | 0 | 0 | 0 | 0 | 0 | 0 | 0 | 0.8066987 | 0 | 0 | 0 | 0 | 0 | 0 | 0 | 0 | 0 | 0 | 0 | 10.1515/revce-2013-0020 | yes |  | 0.081691 |  |  | 1 | 95 | FALSE | [6 empty] | LTN |  |  | colloidal silica, sodium aluminate | [25 empty] | LTN |  |  | 2014
29355 | 0.01396062 | 0.009307083 | 0 | 0.05113782 | 0 | 0 | 0 | 0 | 0 | 0 | 0 | 0 | 0 | 0 | 0 | 0 | 0 | 0 | 0 | 0 | 0 | 0 | 0 | 0 | 0 | 0 | 0 | 0 | 0 | 0 | 0 | 0 | 0 | 0 | 0 | 0 | 0 | 0 | 0 | 0.8846842 | 0 | 0 | 0 | 0 | 0 | 0 | 0 | 0 | 0 | 0 | 0 | 10.1515/revce-2013-0020 | yes |  | 0.04091025 |  |  | 168 | 95 | FALSE | [6 empty] | FAU | GIS | SOD | colloidal silica, sodium aluminate | [25 empty] | FAU | GIS | SOD | 2014
29356 | 0.02746988 | 0.01831325 | 0 | 0 | 0.04819277 | 0 | 0 | 0 | 0 | 0 | 0 | 0 | 0 | 0 | 0 | 0 | 0 | 0 | 0 | 0 | 0 | 0 | 0 | 0 | 0 | 0 | 0 | 0 | 0 | 0 | 0 | 0 | 0 | 0 | 0 | 0 | 0 | 0 | 0 | 0.8674699 | 0 | 0 | 0 | 0 | 0 | 0 | 0 | 0 | 0 | 0 | 0 | 10.1515/revce-2013-0020 | yes |  | 0.03855422 |  |  | 96 | 95 | FALSE | [6 empty] | EDI |  |  | colloidal silica, metallic aluminum | [25 empty] | EDI |  |  | 2014
29357 | 0.00337907 | 0.00337907 | 0 | 0.1023961 | 0 | 0 | 0 | 0 | 0 | 0 | 0 | 0 | 0 | 0 | 0 | 0 | 0 | 0 | 0 | 0 | 0 | 0 | 0 | 0 | 0 | 0 | 0 | 0 | 0 | 0 | 0 | 0 | 0 | 0 | 0 | 0 | 0 | 0 | 0 | 0.8089289 | 0 | 0 | 0 | 0 | 0 | 0 | 0 | 0 | 0 | 0 | 0 | 10.1515/revce-2013-0020 | yes |  | 0.08191685 |  |  | 0.75 | 100 | FALSE | [6 empty] | LTN |  |  | sodium silicate, aluminum hydroxide | [25 empty] | LTN |  |  | 2014
29358 | 0.07203747 | 0.009929742 | 0 | 0.09367681 | 0 | 0 | 0 | 0 | 0 | 0 | 0 | 0 | 0 | 0 | 0 | 0 | 0 | 0 | 0 | 0 | 0 | 0 | 0 | 0 | 0 | 0 | 0 | 0 | 0 | 0 | 0 | 0 | 0 | 0 | 0 | 0 | 0 | 0 | 0 | 0.7494145 | 0 | 0 | 0 | 0 | 0 | 0 | 0 | 0 | 0 | 0 | 0 | 10.1515/revce-2013-0020 | yes |  | 0.07494145 |  |  | 24 | 100 | FALSE | [6 empty] | FAU |  |  | sodium silicate, sodium aluminate | [25 empty] | FAU |  |  | 2014
29359 | 0.06243253 | 0.01097517 | 0 | 0.08996042 | 0 | 0 | 0 | 0 | 0 | 0 | 0 | 0 | 0 | 0 | 0 | 0 | 0 | 0 | 0 | 0 | 0 | 0 | 0 | 0 | 0 | 0 | 0 | 0 | 0 | 0 | 0 | 0 | 0 | 0 | 0 | 0 | 0 | 0 | 0 | 0.7646635 | 0 | 0 | 0 | 0 | 0 | 0 | 0 | 0 | 0 | 0 | 0 | 10.1515/revce-2013-0020 | yes |  | 0.07196833 |  |  | 6 | 100 | FALSE | [6 empty] | FAU |  |  | sodium silicate, sodium aluminate | [25 empty] | FAU |  |  | 2014
29360 | 0.09503256 | 0.01900651 | 0 | 0.07572316 | 0 | 0 | 0 | 0 | 0 | 0 | 0 | 0 | 0 | 0 | 0 | 0 | 0 | 0 | 0 | 0 | 0 | 0 | 0 | 0 | 0 | 0 | 0 | 0 | 0 | 0 | 0 | 0 | 0 | 0 | 0 | 0 | 0 | 0 | 0 | 0.7496592 | 0 | 0 | 0 | 0 | 0 | 0 | 0 | 0 | 0 | 0 | 0 | 10.1515/revce-2013-0020 | yes |  | 0.06057852 |  |  |  | 100 | FALSE | [6 empty] | GME |  |  | colloidal silica, sodium aluminate | [25 empty] | GME |  |  | 2014
29361 | 0.05156951 | 0.05156951 | 0 | 0.07473842 | 0 | 0 | 0 | 0 | 0 | 0 | 0 | 0 | 0 | 0 | 0 | 0 | 0 | 0 | 0 | 0 | 0 | 0 | 0 | 0 | 0 | 0 | 0 | 0 | 0 | 0 | 0 | 0 | 0 | 0 | 0 | 0 | 0 | 0 | 0 | 0.7623318 | 0 | 0 | 0 | 0 | 0 | 0 | 0 | 0 | 0 | 0 | 0 | 10.1515/revce-2013-0020 | yes |  | 0.05979073 |  |  | 96 | 100 | FALSE | [6 empty] | LTA |  |  | metakolin | [25 empty] | LTA |  |  | 2014
29362 | 0.06298891 | 0.03231073 | 0 | 0.06802258 | 0 | 0 | 0 | 0 | 0 | 0 | 0 | 0 | 0 | 0 | 0 | 0 | 0 | 0 | 0 | 0 | 0 | 0 | 0 | 0 | 0 | 0 | 0 | 0 | 0 | 0 | 0 | 0 | 0 | 0 | 0 | 0 | 0 | 0 | 0 | 0.7822597 | 0 | 0 | 0 | 0 | 0 | 0 | 0 | 0 | 0 | 0 | 0 | 10.1515/revce-2013-0020 | yes |  | 0.05441807 |  |  | 65 | 100 | FALSE | [6 empty] | GIS |  |  | water glass, sodium aluminate | [25 empty] | GIS |  |  | 2014
29363 | 0.003460208 | 0.006920415 | 0 | 0.06920415 | 0 | 0 | 0 | 0 | 0 | 0 | 0 | 0 | 0 | 0 | 0 | 0 | 0 | 0 | 0 | 0 | 0 | 0 | 0 | 0 | 0 | 0 | 0 | 0 | 0 | 0 | 0 | 0 | 0 | 0 | 0 | 0 | 0 | 0 | 0 | 0.8650519 | 0 | 0 | 0 | 0 | 0 | 0 | 0 | 0 | 0 | 0 | 0 | 10.1515/revce-2013-0020 | yes |  | 0.05536332 |  |  | 24 | 100 | FALSE | [6 empty] | SOD |  |  | colloidal silica, sodium aluminate | [25 empty] | SOD |  |  | 2014
29364 | 0.003460208 | 0.006920415 | 0 | 0.06920415 | 0 | 0 | 0 | 0 | 0 | 0 | 0 | 0 | 0 | 0 | 0 | 0 | 0 | 0 | 0 | 0 | 0 | 0 | 0 | 0 | 0 | 0 | 0 | 0 | 0 | 0 | 0 | 0 | 0 | 0 | 0 | 0 | 0 | 0 | 0 | 0.8650519 | 0 | 0 | 0 | 0 | 0 | 0 | 0 | 0 | 0 | 0 | 0 | 10.1515/revce-2013-0020 | yes |  | 0.05536332 |  |  | 168 | 100 | FALSE | [6 empty] | SOD | GIS |  | colloidal silica, sodium aluminate | [25 empty] | SOD | GIS |  | 2014
29365 | 0.003460208 | 0.006920415 | 0 | 0.06920415 | 0 | 0 | 0 | 0 | 0 | 0 | 0 | 0 | 0 | 0 | 0 | 0 | 0 | 0 | 0 | 0 | 0 | 0 | 0 | 0 | 0 | 0 | 0 | 0 | 0 | 0 | 0 | 0 | 0 | 0 | 0 | 0 | 0 | 0 | 0 | 0.8650519 | 0 | 0 | 0 | 0 | 0 | 0 | 0 | 0 | 0 | 0 | 0 | 10.1515/revce-2013-0020 | yes |  | 0.05536332 |  |  | 504 | 100 | FALSE | [6 empty] | SOD | GIS |  | colloidal silica, sodium aluminate | [25 empty] | SOD | GIS |  | 2014
29366 | 0.03941772 | 0.01407776 | 0 | 0.05990535 | 0 | 0 | 0 | 0 | 0 | 0 | 0 | 0 | 0 | 0 | 0 | 0 | 0 | 0 | 0 | 0 | 0 | 0 | 0 | 0 | 0 | 0 | 0 | 0 | 0 | 0 | 0 | 0 | 0 | 0 | 0 | 0 | 0 | 0 | 0 | 0.8386749 | 0 | 0 | 0 | 0 | 0 | 0 | 0 | 0 | 0 | 0 | 0 | 10.1515/revce-2013-0020 | yes |  | 0.04792428 |  |  | 47 | 100 | FALSE | [6 empty] | FAU |  |  | colloidal silica, sodium aluminate | [25 empty] | FAU |  |  | 2014
29367 | 0.07523439 | 0.02149554 | 0 | 0.05716899 | 0 | 0 | 0 | 0 | 0 | 0 | 0 | 0 | 0 | 0 | 0 | 0 | 0 | 0 | 0 | 0 | 0 | 0 | 0 | 0 | 0 | 0 | 0 | 0 | 0 | 0 | 0 | 0 | 0 | 0 | 0 | 0 | 0 | 0 | 0 | 0.8003659 | 0 | 0 | 0 | 0 | 0 | 0 | 0 | 0 | 0 | 0 | 0 | 10.1515/revce-2013-0020 | yes |  | 0.04573519 |  |  | 47 | 100 | FALSE | [6 empty] | GIS |  |  | sodium silicate, sodium aluminate | [25 empty] | GIS |  |  | 2014
29368 | 0.0441414 | 0.01082601 | 0 | 0.05981219 | 0 | 0 | 0 | 0 | 0 | 0 | 0 | 0 | 0 | 0 | 0 | 0 | 0 | 0 | 0 | 0 | 0 | 0 | 0 | 0 | 0 | 0 | 0 | 0 | 0 | 0 | 0 | 0 | 0 | 0 | 0 | 0 | 0 | 0 | 0 | 0.8373707 | 0 | 0 | 0 | 0 | 0 | 0 | 0 | 0 | 0 | 0 | 0 | 10.1515/revce-2013-0020 | yes |  | 0.04784975 |  |  | 480 | 100 | FALSE | [6 empty] | MAZ |  |  | colloidal silica, aluminum sulfate | [25 empty] | MAZ |  |  | 2014
29369 | 0.09283775 | 0.007637475 | 0 | 0.05657389 | 0 | 0 | 0 | 0 | 0 | 0 | 0 | 0 | 0 | 0 | 0 | 0 | 0 | 0 | 0 | 0 | 0 | 0 | 0 | 0 | 0 | 0 | 0 | 0 | 0 | 0 | 0 | 0 | 0 | 0 | 0 | 0 | 0 | 0 | 0 | 0.7976918 | 0 | 0 | 0 | 0 | 0 | 0 | 0 | 0 | 0 | 0 | 0 | 10.1515/revce-2013-0020 | yes |  | 0.04525911 |  |  | 17 | 100 | FALSE | [6 empty] | GME |  |  | sodium silicate, sodium aluminate | [25 empty] | GME |  |  | 2014
29370 | 0.05254335 | 0.005260116 | 0 | 0.05780347 | 0 | 0 | 0 | 0 | 0 | 0 | 0 | 0 | 0 | 0 | 0 | 0 | 0 | 0 | 0 | 0 | 0 | 0 | 0 | 0 | 0 | 0 | 0 | 0 | 0 | 0 | 0 | 0 | 0 | 0 | 0 | 0 | 0 | 0 | 0 | 0.8381503 | 0 | 0 | 0 | 0 | 0 | 0 | 0 | 0 | 0 | 0 | 0 | 10.1515/revce-2013-0020 | yes |  | 0.04624277 |  |  | 52 | 100 | FALSE | [6 empty] | GIS |  |  | colloidal silica, sodium aluminate | [25 empty] | GIS |  |  | 2014
29371 | 0.008383507 | 0.0008383507 | 0 | 0.05862593 | 0 | 0 | 0 | 0 | 0 | 0 | 0 | 0 | 0 | 0 | 0 | 0 | 0 | 0 | 0 | 0 | 0 | 0 | 0 | 0 | 0 | 0 | 0 | 0 | 0 | 0 | 0 | 0 | 0 | 0 | 0 | 0 | 0 | 0 | 0 | 0.8852515 | 0 | 0 | 0 | 0 | 0 | 0 | 0 | 0 | 0 | 0 | 0 | 10.1515/revce-2013-0020 | yes |  | 0.04690074 |  |  | 24 | 100 | FALSE | [6 empty] | SOD |  |  | colloidal silica, sodium aluminate | [25 empty] | SOD |  |  | 2014
29372 | 0.01136364 | 0.005681818 | 0 | 0.05681818 | 0 | 0 | 0 | 0 | 0 | 0 | 0 | 0 | 0 | 0 | 0 | 0 | 0 | 0 | 0 | 0 | 0 | 0 | 0 | 0 | 0 | 0 | 0 | 0 | 0 | 0 | 0 | 0 | 0 | 0 | 0 | 0 | 0 | 0 | 0 | 0.8806818 | 0 | 0 | 0 | 0 | 0 | 0 | 0 | 0 | 0 | 0 | 0 | 10.1515/revce-2013-0020 | yes |  | 0.04545455 |  |  | 24 | 100 | FALSE | [6 empty] | SOD | GIS |  | colloidal silica, sodium aluminate | [25 empty] | SOD | GIS |  | 2014
29373 | 0.01136364 | 0.005681818 | 0 | 0.05681818 | 0 | 0 | 0 | 0 | 0 | 0 | 0 | 0 | 0 | 0 | 0 | 0 | 0 | 0 | 0 | 0 | 0 | 0 | 0 | 0 | 0 | 0 | 0 | 0 | 0 | 0 | 0 | 0 | 0 | 0 | 0 | 0 | 0 | 0 | 0 | 0.8806818 | 0 | 0 | 0 | 0 | 0 | 0 | 0 | 0 | 0 | 0 | 0 | 10.1515/revce-2013-0020 | yes |  | 0.04545455 |  |  | 168 | 100 | FALSE | [6 empty] | SOD | MER |  | colloidal silica, sodium aluminate | [25 empty] | SOD | MER |  | 2014
29374 | 0.01136364 | 0.005681818 | 0 | 0.05681818 | 0 | 0 | 0 | 0 | 0 | 0 | 0 | 0 | 0 | 0 | 0 | 0 | 0 | 0 | 0 | 0 | 0 | 0 | 0 | 0 | 0 | 0 | 0 | 0 | 0 | 0 | 0 | 0 | 0 | 0 | 0 | 0 | 0 | 0 | 0 | 0.8806818 | 0 | 0 | 0 | 0 | 0 | 0 | 0 | 0 | 0 | 0 | 0 | 10.1515/revce-2013-0020 | yes |  | 0.04545455 |  |  | 336 | 100 | FALSE | [6 empty] | SOD |  |  | colloidal silica, sodium aluminate | [25 empty] | SOD |  |  | 2014
29375 | 0.01136364 | 0.005681818 | 0 | 0.05681818 | 0 | 0 | 0 | 0 | 0 | 0 | 0 | 0 | 0 | 0 | 0 | 0 | 0 | 0 | 0 | 0 | 0 | 0 | 0 | 0 | 0 | 0 | 0 | 0 | 0 | 0 | 0 | 0 | 0 | 0 | 0 | 0 | 0 | 0 | 0 | 0.8806818 | 0 | 0 | 0 | 0 | 0 | 0 | 0 | 0 | 0 | 0 | 0 | 10.1515/revce-2013-0020 | yes |  | 0.04545455 |  |  | 504 | 100 | FALSE | [6 empty] | SOD | GIS |  | colloidal silica, sodium aluminate | [25 empty] | SOD | GIS |  | 2014
29376 | 0.052577 | 0.003733278 | 0 | 0.05185108 | 0 | 0 | 0 | 0 | 0 | 0 | 0 | 0 | 0 | 0 | 0 | 0 | 0 | 0 | 0 | 0 | 0 | 0 | 0 | 0 | 0 | 0 | 0 | 0 | 0 | 0 | 0 | 0 | 0 | 0 | 0 | 0 | 0 | 0 | 0 | 0.8503578 | 0 | 0 | 0 | 0 | 0 | 0 | 0 | 0 | 0 | 0 | 0 | 10.1515/revce-2013-0020 | yes |  | 0.04148087 |  |  | 21 | 100 | FALSE | [6 empty] | FAU |  |  | colloidal silica, sodium aluminate | [25 empty] | FAU |  |  | 2014
29377 | 0.004274825 | 0.0171508 | 0 | 0.05150391 | 0 | 0 | 0 | 0 | 0 | 0 | 0 | 0 | 0 | 0 | 0 | 0 | 0 | 0 | 0 | 0 | 0 | 0 | 0 | 0 | 0 | 0 | 0 | 0 | 0 | 0 | 0 | 0 | 0 | 0 | 0 | 0 | 0 | 0 | 0 | 0.8858673 | 0 | 0 | 0 | 0 | 0 | 0 | 0 | 0 | 0 | 0 | 0 | 10.1515/revce-2013-0020 | yes |  | 0.04120313 |  |  | 24 | 100 | FALSE | [6 empty] | SOD | CAN |  | colloidal silica, sodium aluminate | [25 empty] | SOD | CAN |  | 2014
29378 | 0.004274825 | 0.0171508 | 0 | 0.05150391 | 0 | 0 | 0 | 0 | 0 | 0 | 0 | 0 | 0 | 0 | 0 | 0 | 0 | 0 | 0 | 0 | 0 | 0 | 0 | 0 | 0 | 0 | 0 | 0 | 0 | 0 | 0 | 0 | 0 | 0 | 0 | 0 | 0 | 0 | 0 | 0.8858673 | 0 | 0 | 0 | 0 | 0 | 0 | 0 | 0 | 0 | 0 | 0 | 10.1515/revce-2013-0020 | yes |  | 0.04120313 |  |  | 168 | 100 | FALSE | [6 empty] | LTA | SOD | CAN | colloidal silica, sodium aluminate | [25 empty] | LTA | SOD | CAN | 2014
29379 | 0.004274825 | 0.0171508 | 0 | 0.05150391 | 0 | 0 | 0 | 0 | 0 | 0 | 0 | 0 | 0 | 0 | 0 | 0 | 0 | 0 | 0 | 0 | 0 | 0 | 0 | 0 | 0 | 0 | 0 | 0 | 0 | 0 | 0 | 0 | 0 | 0 | 0 | 0 | 0 | 0 | 0 | 0.8858673 | 0 | 0 | 0 | 0 | 0 | 0 | 0 | 0 | 0 | 0 | 0 | 10.1515/revce-2013-0020 | yes |  | 0.04120313 |  |  | 504 | 100 | FALSE | [6 empty] | SOD | LTA |  | colloidal silica, sodium aluminate | [25 empty] | SOD | LTA |  | 2014
29380 | 0.004697259 | 0.009394518 | 0 | 0.05161823 | 0 | 0 | 0 | 0 | 0 | 0 | 0 | 0 | 0 | 0 | 0 | 0 | 0 | 0 | 0 | 0 | 0 | 0 | 0 | 0 | 0 | 0 | 0 | 0 | 0 | 0 | 0 | 0 | 0 | 0 | 0 | 0 | 0 | 0 | 0 | 0.8929954 | 0 | 0 | 0 | 0 | 0 | 0 | 0 | 0 | 0 | 0 | 0 | 10.1515/revce-2013-0020 | yes |  | 0.04129459 |  |  | 168 | 100 | FALSE | [6 empty] | SOD |  |  | colloidal silica, sodium aluminate | [25 empty] | SOD |  |  | 2014
29381 | 0.007121996 | 0.01424399 | 0 | 0.05123738 | 0 | 0 | 0 | 0 | 0 | 0 | 0 | 0 | 0 | 0 | 0 | 0 | 0 | 0 | 0 | 0 | 0 | 0 | 0 | 0 | 0 | 0 | 0 | 0 | 0 | 0 | 0 | 0 | 0 | 0 | 0 | 0 | 0 | 0 | 0 | 0.8864067 | 0 | 0 | 0 | 0 | 0 | 0 | 0 | 0 | 0 | 0 | 0 | 10.1515/revce-2013-0020 | yes |  | 0.04098991 |  |  | 168 | 100 | FALSE | [6 empty] | SOD |  |  | colloidal silica, sodium aluminate | [25 empty] | SOD |  |  | 2014
29382 | 0.008378889 | 0.01578705 | 0 | 0.05109079 | 0 | 0 | 0 | 0 | 0 | 0 | 0 | 0 | 0 | 0 | 0 | 0 | 0 | 0 | 0 | 0 | 0 | 0 | 0 | 0 | 0 | 0 | 0 | 0 | 0 | 0 | 0 | 0 | 0 | 0 | 0 | 0 | 0 | 0 | 0 | 0.8838706 | 0 | 0 | 0 | 0 | 0 | 0 | 0 | 0 | 0 | 0 | 0 | 10.1515/revce-2013-0020 | yes |  | 0.04087263 |  |  | 168 | 100 | FALSE | [6 empty] | SOD |  |  | colloidal silica, sodium aluminate | [25 empty] | SOD |  |  | 2014
29383 | 0.009350596 | 0.009350596 | 0 | 0.0513769 | 0 | 0 | 0 | 0 | 0 | 0 | 0 | 0 | 0 | 0 | 0 | 0 | 0 | 0 | 0 | 0 | 0 | 0 | 0 | 0 | 0 | 0 | 0 | 0 | 0 | 0 | 0 | 0 | 0 | 0 | 0 | 0 | 0 | 0 | 0 | 0.8888204 | 0 | 0 | 0 | 0 | 0 | 0 | 0 | 0 | 0 | 0 | 0 | 10.1515/revce-2013-0020 | yes |  | 0.04110152 |  |  | 168 | 100 | FALSE | [6 empty] | GIS | SOD | CAN | colloidal silica, sodium aluminate | [25 empty] | GIS | SOD | CAN | 2014
29384 | 0.01396062 | 0.009307083 | 0 | 0.05113782 | 0 | 0 | 0 | 0 | 0 | 0 | 0 | 0 | 0 | 0 | 0 | 0 | 0 | 0 | 0 | 0 | 0 | 0 | 0 | 0 | 0 | 0 | 0 | 0 | 0 | 0 | 0 | 0 | 0 | 0 | 0 | 0 | 0 | 0 | 0 | 0.8846842 | 0 | 0 | 0 | 0 | 0 | 0 | 0 | 0 | 0 | 0 | 0 | 10.1515/revce-2013-0020 | yes |  | 0.04091025 |  |  | 168 | 100 | FALSE | [6 empty] | GIS | SOD | CAN | colloidal silica, sodium aluminate | [25 empty] | GIS | SOD | CAN | 2014
29385 | 0.01475136 | 0.01703249 | 0 | 0.05069195 | 0 | 0 | 0 | 0 | 0 | 0 | 0 | 0 | 0 | 0 | 0 | 0 | 0 | 0 | 0 | 0 | 0 | 0 | 0 | 0 | 0 | 0 | 0 | 0 | 0 | 0 | 0 | 0 | 0 | 0 | 0 | 0 | 0 | 0 | 0 | 0.8769706 | 0 | 0 | 0 | 0 | 0 | 0 | 0 | 0 | 0 | 0 | 0 | 10.1515/revce-2013-0020 | yes |  | 0.04055356 |  |  | 168 | 100 | FALSE | [6 empty] | GIS | SOD | CAN | colloidal silica, sodium aluminate | [25 empty] | GIS | SOD | CAN | 2014
29386 | 0.01852794 | 0.009263972 | 0 | 0.05090095 | 0 | 0 | 0 | 0 | 0 | 0 | 0 | 0 | 0 | 0 | 0 | 0 | 0 | 0 | 0 | 0 | 0 | 0 | 0 | 0 | 0 | 0 | 0 | 0 | 0 | 0 | 0 | 0 | 0 | 0 | 0 | 0 | 0 | 0 | 0 | 0.8805864 | 0 | 0 | 0 | 0 | 0 | 0 | 0 | 0 | 0 | 0 | 0 | 10.1515/revce-2013-0020 | yes |  | 0.04072076 |  |  | 168 | 100 | FALSE | [6 empty] | GIS |  |  | colloidal silica, sodium aluminate | [25 empty] | GIS |  |  | 2014
29387 | 0.01819181 | 0.02723774 | 0 | 0.04997751 | 0 | 0 | 0 | 0 | 0 | 0 | 0 | 0 | 0 | 0 | 0 | 0 | 0 | 0 | 0 | 0 | 0 | 0 | 0 | 0 | 0 | 0 | 0 | 0 | 0 | 0 | 0 | 0 | 0 | 0 | 0 | 0 | 0 | 0 | 0 | 0.8646109 | 0 | 0 | 0 | 0 | 0 | 0 | 0 | 0 | 0 | 0 | 0 | 10.1515/revce-2013-0020 | yes |  | 0.03998201 |  |  | 168 | 100 | FALSE | [6 empty] | LTA | SOD |  | colloidal silica, sodium aluminate | [25 empty] | LTA | SOD |  | 2014
29388 | 0.0220003 | 0.03371731 | 0 | 0.04943887 | 0 | 0 | 0 | 0 | 0 | 0 | 0 | 0 | 0 | 0 | 0 | 0 | 0 | 0 | 0 | 0 | 0 | 0 | 0 | 0 | 0 | 0 | 0 | 0 | 0 | 0 | 0 | 0 | 0 | 0 | 0 | 0 | 0 | 0 | 0 | 0.8552924 | 0 | 0 | 0 | 0 | 0 | 0 | 0 | 0 | 0 | 0 | 0 | 10.1515/revce-2013-0020 | yes |  | 0.0395511 |  |  | 168 | 100 | FALSE | [6 empty] | LTA | SOD |  | colloidal silica, sodium aluminate | [25 empty] | LTA | SOD |  | 2014
29389 | 0.02305315 | 0.00922126 | 0 | 0.05066626 | 0 | 0 | 0 | 0 | 0 | 0 | 0 | 0 | 0 | 0 | 0 | 0 | 0 | 0 | 0 | 0 | 0 | 0 | 0 | 0 | 0 | 0 | 0 | 0 | 0 | 0 | 0 | 0 | 0 | 0 | 0 | 0 | 0 | 0 | 0 | 0.8765263 | 0 | 0 | 0 | 0 | 0 | 0 | 0 | 0 | 0 | 0 | 0 | 10.1515/revce-2013-0020 | yes |  | 0.04053301 |  |  | 168 | 100 | FALSE | [6 empty] | GIS |  |  | colloidal silica, sodium aluminate | [25 empty] | GIS |  |  | 2014
29390 | 0.02366065 | 0.02090941 | 0 | 0.05002251 | 0 | 0 | 0 | 0 | 0 | 0 | 0 | 0 | 0 | 0 | 0 | 0 | 0 | 0 | 0 | 0 | 0 | 0 | 0 | 0 | 0 | 0 | 0 | 0 | 0 | 0 | 0 | 0 | 0 | 0 | 0 | 0 | 0 | 0 | 0 | 0.8653894 | 0 | 0 | 0 | 0 | 0 | 0 | 0 | 0 | 0 | 0 | 0 | 10.1515/revce-2013-0020 | yes |  | 0.04001801 |  |  | 168 | 100 | FALSE | [6 empty] | GIS | SOD |  | colloidal silica, sodium aluminate | [25 empty] | GIS | SOD |  | 2014
29391 | 0.02644653 | 0.01505495 | 0 | 0.05018317 | 0 | 0 | 0 | 0 | 0 | 0 | 0 | 0 | 0 | 0 | 0 | 0 | 0 | 0 | 0 | 0 | 0 | 0 | 0 | 0 | 0 | 0 | 0 | 0 | 0 | 0 | 0 | 0 | 0 | 0 | 0 | 0 | 0 | 0 | 0 | 0.8681688 | 0 | 0 | 0 | 0 | 0 | 0 | 0 | 0 | 0 | 0 | 0 | 10.1515/revce-2013-0020 | yes |  | 0.04014653 |  |  | 168 | 100 | FALSE | [6 empty] | GIS | SOD |  | colloidal silica, sodium aluminate | [25 empty] | GIS | SOD |  | 2014
29392 | 0.02658803 | 0.05008218 | 0 | 0.04834187 | 0 | 0 | 0 | 0 | 0 | 0 | 0 | 0 | 0 | 0 | 0 | 0 | 0 | 0 | 0 | 0 | 0 | 0 | 0 | 0 | 0 | 0 | 0 | 0 | 0 | 0 | 0 | 0 | 0 | 0 | 0 | 0 | 0 | 0 | 0 | 0.8363144 | 0 | 0 | 0 | 0 | 0 | 0 | 0 | 0 | 0 | 0 | 0 | 10.1515/revce-2013-0020 | yes |  | 0.0386735 |  |  | 168 | 100 | FALSE | [6 empty] | LTA | SOD |  | colloidal silica, sodium aluminate | [25 empty] | LTA | SOD |  | 2014
29393 | 0.03398058 | 0.03883495 | 0 | 0.04854369 | 0 | 0 | 0 | 0 | 0 | 0 | 0 | 0 | 0 | 0 | 0 | 0 | 0 | 0 | 0 | 0 | 0 | 0 | 0 | 0 | 0 | 0 | 0 | 0 | 0 | 0 | 0 | 0 | 0 | 0 | 0 | 0 | 0 | 0 | 0 | 0.8398058 | 0 | 0 | 0 | 0 | 0 | 0 | 0 | 0 | 0 | 0 | 0 | 10.1515/revce-2013-0020 | yes |  | 0.03883495 |  |  | 168 | 100 | FALSE | [6 empty] | LTA | SOD |  | colloidal silica, sodium aluminate | [25 empty] | LTA | SOD |  | 2014
29394 | 0.03540125 | 0.03452474 | 0 | 0.04869497 | 0 | 0 | 0 | 0 | 0 | 0 | 0 | 0 | 0 | 0 | 0 | 0 | 0 | 0 | 0 | 0 | 0 | 0 | 0 | 0 | 0 | 0 | 0 | 0 | 0 | 0 | 0 | 0 | 0 | 0 | 0 | 0 | 0 | 0 | 0 | 0.8424231 | 0 | 0 | 0 | 0 | 0 | 0 | 0 | 0 | 0 | 0 | 0 | 10.1515/revce-2013-0020 | yes |  | 0.03895598 |  |  | 168 | 100 | FALSE | [6 empty] | GIS | SOD |  | colloidal silica, sodium aluminate | [25 empty] | GIS | SOD |  | 2014
29395 | 0.03625616 | 0.02285714 | 0 | 0.04926108 | 0 | 0 | 0 | 0 | 0 | 0 | 0 | 0 | 0 | 0 | 0 | 0 | 0 | 0 | 0 | 0 | 0 | 0 | 0 | 0 | 0 | 0 | 0 | 0 | 0 | 0 | 0 | 0 | 0 | 0 | 0 | 0 | 0 | 0 | 0 | 0.8522167 | 0 | 0 | 0 | 0 | 0 | 0 | 0 | 0 | 0 | 0 | 0 | 10.1515/revce-2013-0020 | yes |  | 0.03940887 |  |  | 168 | 100 | FALSE | [6 empty] | GIS |  |  | colloidal silica, sodium aluminate | [25 empty] | GIS |  |  | 2014
29396 | 0.005835411 | 0.01660848 | 0 | 0.04987531 | 0 | 0 | 0 | 0 | 0 | 0 | 0 | 0 | 0 | 0 | 0 | 0 | 0 | 0 | 0 | 0 | 0 | 0 | 0 | 0 | 0 | 0 | 0 | 0 | 0 | 0 | 0 | 0 | 0 | 0 | 0 | 0 | 0 | 0 | 0 | 0.8877805 | 0 | 0 | 0 | 0 | 0 | 0 | 0 | 0 | 0 | 0 | 0 | 10.1515/revce-2013-0020 | yes |  | 0.03990025 |  |  | 168 | 100 | FALSE | [6 empty] | CAN |  |  | colloidal silica, sodium aluminate | [25 empty] | CAN |  |  | 2014
29397 | 0.0396097 | 0.00396097 | 0 | 0.04830451 | 0 | 0 | 0 | 0 | 0 | 0 | 0 | 0 | 0 | 0 | 0 | 0 | 0 | 0 | 0 | 0 | 0 | 0 | 0 | 0 | 0 | 0 | 0 | 0 | 0 | 0 | 0 | 0 | 0 | 0 | 0 | 0 | 0 | 0 | 0 | 0.8694812 | 0 | 0 | 0 | 0 | 0 | 0 | 0 | 0 | 0 | 0 | 0 | 10.1515/revce-2013-0020 | yes |  | 0.03864361 |  |  | 9048 | 100 | FALSE | [6 empty] | GIS |  |  | sodium silicate, sodium aluminate | [25 empty] | GIS |  |  | 2014
29398 | 0.04339223 | 0.008696853 | 0 | 0.04601509 | 0 | 0 | 0 | 0 | 0 | 0 | 0 | 0 | 0 | 0 | 0 | 0 | 0 | 0 | 0 | 0 | 0 | 0 | 0 | 0 | 0 | 0 | 0 | 0 | 0 | 0 | 0 | 0 | 0 | 0 | 0 | 0 | 0 | 0 | 0 | 0.8650837 | 0 | 0 | 0 | 0 | 0 | 0 | 0 | 0 | 0 | 0 | 0 | 10.1515/revce-2013-0020 | yes |  | 0.03681207 |  |  | 48 | 100 | FALSE | [6 empty] | FAU |  |  | precipitated silica, sodium aluminate | [25 empty] | FAU |  |  | 2014
29399 | 0.05479698 | 0.0109594 | 0 | 0.04491556 | 0 | 0 | 0 | 0 | 0 | 0 | 0 | 0 | 0 | 0 | 0 | 0 | 0 | 0 | 0 | 0 | 0 | 0 | 0 | 0 | 0 | 0 | 0 | 0 | 0 | 0 | 0 | 0 | 0 | 0 | 0 | 0 | 0 | 0 | 0 | 0.8533956 | 0 | 0 | 0 | 0 | 0 | 0 | 0 | 0 | 0 | 0 | 0 | 10.1515/revce-2013-0020 | yes |  | 0.03593245 |  |  | 48 | 100 | FALSE | [6 empty] | GIS |  |  | water glass, sodium aluminate | [25 empty] | GIS |  |  | 2014
29400 | 0.05467349 | 0.01369024 | 0 | 0.04373879 | 0 | 0 | 0 | 0 | 0 | 0 | 0 | 0 | 0 | 0 | 0 | 0 | 0 | 0 | 0 | 0 | 0 | 0 | 0 | 0 | 0 | 0 | 0 | 0 | 0 | 0 | 0 | 0 | 0 | 0 | 0 | 0 | 0 | 0 | 0 | 0.8529064 | 0 | 0 | 0 | 0 | 0 | 0 | 0 | 0 | 0 | 0 | 0 | 10.1515/revce-2013-0020 | yes |  | 0.03499103 |  |  | 24 | 100 | FALSE | [6 empty] | FAU |  |  | colloidal silica, aluminum hydroxide | [25 empty] | FAU |  |  | 2014
29401 | 0.05393743 | 0.02696872 | 0 | 0.04314995 | 0 | 0 | 0 | 0 | 0 | 0 | 0 | 0 | 0 | 0 | 0 | 0 | 0 | 0 | 0 | 0 | 0 | 0 | 0 | 0 | 0 | 0 | 0 | 0 | 0 | 0 | 0 | 0 | 0 | 0 | 0 | 0 | 0 | 0 | 0 | 0.8414239 | 0 | 0 | 0 | 0 | 0 | 0 | 0 | 0 | 0 | 0 | 0 | 10.1515/revce-2013-0020 | yes |  | 0.03451996 |  |  | 24 | 100 | FALSE | [6 empty] | FAU | GIS | PHI | colloidal silica, aluminum hydroxide | [25 empty] | FAU | GIS | PHI | 2014
29402 | 0.07128806 | 0.01783271 | 0 | 0.04276428 | 0 | 0 | 0 | 0 | 0 | 0 | 0 | 0 | 0 | 0 | 0 | 0 | 0 | 0 | 0 | 0 | 0 | 0 | 0 | 0 | 0 | 0 | 0 | 0 | 0 | 0 | 0 | 0 | 0 | 0 | 0 | 0 | 0 | 0 | 0 | 0.8339035 | 0 | 0 | 0 | 0 | 0 | 0 | 0 | 0 | 0 | 0 | 0 | 10.1515/revce-2013-0020 | yes |  | 0.03421143 |  |  | 72 | 100 | FALSE | [6 empty] | FAU |  |  | colloidal silica, sodium aluminate | [25 empty] | FAU |  |  | 2014
29403 | 0.07154506 | 0.01429185 | 0 | 0.04291845 | 0 | 0 | 0 | 0 | 0 | 0 | 0 | 0 | 0 | 0 | 0 | 0 | 0 | 0 | 0 | 0 | 0 | 0 | 0 | 0 | 0 | 0 | 0 | 0 | 0 | 0 | 0 | 0 | 0 | 0 | 0 | 0 | 0 | 0 | 0 | 0.8369099 | 0 | 0 | 0 | 0 | 0 | 0 | 0 | 0 | 0 | 0 | 0 | 10.1515/revce-2013-0020 | yes |  | 0.03433476 |  |  | 142 | 100 | FALSE | [6 empty] | FAU |  |  | colloidal silica, sodium aluminate | [25 empty] | FAU |  |  | 2014
29404 | 0.0171561 | 0.01140769 | 0 | 0.04456129 | 0 | 0 | 0 | 0 | 0 | 0 | 0 | 0 | 0 | 0 | 0 | 0 | 0 | 0 | 0 | 0 | 0 | 0 | 0 | 0 | 0 | 0 | 0 | 0 | 0 | 0 | 0 | 0 | 0 | 0 | 0 | 0 | 0 | 0 | 0 | 0.8912259 | 0 | 0 | 0 | 0 | 0 | 0 | 0 | 0 | 0 | 0 | 0 | 10.1515/revce-2013-0020 | yes |  | 0.03564904 |  |  | 15 | 100 | FALSE | [6 empty] | FAU |  |  | sodium silicate, sodium aluminate | [25 empty] | FAU |  |  | 2014
29405 | 0.005382131 | 0.02152853 | 0 | 0.04305705 | 0 | 0 | 0 | 0 | 0 | 0 | 0 | 0 | 0 | 0 | 0 | 0 | 0 | 0 | 0 | 0 | 0 | 0 | 0 | 0 | 0 | 0 | 0 | 0 | 0 | 0 | 0 | 0 | 0 | 0 | 0 | 0 | 0 | 0 | 0 | 0.8955867 | 0 | 0 | 0 | 0 | 0 | 0 | 0 | 0 | 0 | 0 | 0 | 10.1515/revce-2013-0020 | yes |  | 0.03444564 |  |  | 24 | 100 | FALSE | [6 empty] | LTA |  |  | colloidal silica, sodium aluminate | [25 empty] | LTA |  |  | 2014
29406 | 0.005382131 | 0.02152853 | 0 | 0.04305705 | 0 | 0 | 0 | 0 | 0 | 0 | 0 | 0 | 0 | 0 | 0 | 0 | 0 | 0 | 0 | 0 | 0 | 0 | 0 | 0 | 0 | 0 | 0 | 0 | 0 | 0 | 0 | 0 | 0 | 0 | 0 | 0 | 0 | 0 | 0 | 0.8955867 | 0 | 0 | 0 | 0 | 0 | 0 | 0 | 0 | 0 | 0 | 0 | 10.1515/revce-2013-0020 | yes |  | 0.03444564 |  |  | 168 | 100 | FALSE | [6 empty] | LTA |  |  | colloidal silica, sodium aluminate | [25 empty] | LTA |  |  | 2014
29407 | 0.005382131 | 0.02152853 | 0 | 0.04305705 | 0 | 0 | 0 | 0 | 0 | 0 | 0 | 0 | 0 | 0 | 0 | 0 | 0 | 0 | 0 | 0 | 0 | 0 | 0 | 0 | 0 | 0 | 0 | 0 | 0 | 0 | 0 | 0 | 0 | 0 | 0 | 0 | 0 | 0 | 0 | 0.8955867 | 0 | 0 | 0 | 0 | 0 | 0 | 0 | 0 | 0 | 0 | 0 | 10.1515/revce-2013-0020 | yes |  | 0.03444564 |  |  | 336 | 100 | FALSE | [6 empty] | SOD |  |  | colloidal silica, sodium aluminate | [25 empty] | SOD |  |  | 2014
29408 | 0.005382131 | 0.02152853 | 0 | 0.04305705 | 0 | 0 | 0 | 0 | 0 | 0 | 0 | 0 | 0 | 0 | 0 | 0 | 0 | 0 | 0 | 0 | 0 | 0 | 0 | 0 | 0 | 0 | 0 | 0 | 0 | 0 | 0 | 0 | 0 | 0 | 0 | 0 | 0 | 0 | 0 | 0.8955867 | 0 | 0 | 0 | 0 | 0 | 0 | 0 | 0 | 0 | 0 | 0 | 10.1515/revce-2013-0020 | yes |  | 0.03444564 |  |  | 504 | 100 | FALSE | [6 empty] | SOD |  |  | colloidal silica, sodium aluminate | [25 empty] | SOD |  |  | 2014
29409 | 0.01694915 | 0.008474576 | 0 | 0.04237288 | 0 | 0 | 0 | 0 | 0 | 0 | 0 | 0 | 0 | 0 | 0 | 0 | 0 | 0 | 0 | 0 | 0 | 0 | 0 | 0 | 0 | 0 | 0 | 0 | 0 | 0 | 0 | 0 | 0 | 0 | 0 | 0 | 0 | 0 | 0 | 0.8983051 | 0 | 0 | 0 | 0 | 0 | 0 | 0 | 0 | 0 | 0 | 0 | 10.1515/revce-2013-0020 | yes |  | 0.03389831 |  |  | 24 | 100 | FALSE | [6 empty] | FAU | MER |  | colloidal silica, sodium aluminate | [25 empty] | FAU | MER |  | 2014
29410 | 0.01694915 | 0.008474576 | 0 | 0.04237288 | 0 | 0 | 0 | 0 | 0 | 0 | 0 | 0 | 0 | 0 | 0 | 0 | 0 | 0 | 0 | 0 | 0 | 0 | 0 | 0 | 0 | 0 | 0 | 0 | 0 | 0 | 0 | 0 | 0 | 0 | 0 | 0 | 0 | 0 | 0 | 0.8983051 | 0 | 0 | 0 | 0 | 0 | 0 | 0 | 0 | 0 | 0 | 0 | 10.1515/revce-2013-0020 | yes |  | 0.03389831 |  |  | 168 | 100 | FALSE | [6 empty] | SOD | GIS |  | colloidal silica, sodium aluminate | [25 empty] | SOD | GIS |  | 2014
29411 | 0.01694915 | 0.008474576 | 0 | 0.04237288 | 0 | 0 | 0 | 0 | 0 | 0 | 0 | 0 | 0 | 0 | 0 | 0 | 0 | 0 | 0 | 0 | 0 | 0 | 0 | 0 | 0 | 0 | 0 | 0 | 0 | 0 | 0 | 0 | 0 | 0 | 0 | 0 | 0 | 0 | 0 | 0.8983051 | 0 | 0 | 0 | 0 | 0 | 0 | 0 | 0 | 0 | 0 | 0 | 10.1515/revce-2013-0020 | yes |  | 0.03389831 |  |  | 336 | 100 | FALSE | [6 empty] | GIS | LTA | SOD | colloidal silica, sodium aluminate | [25 empty] | GIS | LTA | SOD | 2014
29412 | 0.01694915 | 0.008474576 | 0 | 0.04237288 | 0 | 0 | 0 | 0 | 0 | 0 | 0 | 0 | 0 | 0 | 0 | 0 | 0 | 0 | 0 | 0 | 0 | 0 | 0 | 0 | 0 | 0 | 0 | 0 | 0 | 0 | 0 | 0 | 0 | 0 | 0 | 0 | 0 | 0 | 0 | 0.8983051 | 0 | 0 | 0 | 0 | 0 | 0 | 0 | 0 | 0 | 0 | 0 | 10.1515/revce-2013-0020 | yes |  | 0.03389831 |  |  | 504 | 100 | FALSE | [6 empty] | SOD | GIS |  | colloidal silica, sodium aluminate | [25 empty] | SOD | GIS |  | 2014
29413 | 0.0209205 | 0.0041841 | 0 | 0.041841 | 0 | 0 | 0 | 0 | 0 | 0 | 0 | 0 | 0 | 0 | 0 | 0 | 0 | 0 | 0 | 0 | 0 | 0 | 0 | 0 | 0 | 0 | 0 | 0 | 0 | 0 | 0 | 0 | 0 | 0 | 0 | 0 | 0 | 0 | 0 | 0.8995816 | 0 | 0 | 0 | 0 | 0 | 0 | 0 | 0 | 0 | 0 | 0 | 10.1515/revce-2013-0020 | yes |  | 0.0334728 |  |  | 24 | 100 | FALSE | [6 empty] | FAU | MER |  | colloidal silica, sodium aluminate | [25 empty] | FAU | MER |  | 2014
29414 | 0.0209205 | 0.0041841 | 0 | 0.041841 | 0 | 0 | 0 | 0 | 0 | 0 | 0 | 0 | 0 | 0 | 0 | 0 | 0 | 0 | 0 | 0 | 0 | 0 | 0 | 0 | 0 | 0 | 0 | 0 | 0 | 0 | 0 | 0 | 0 | 0 | 0 | 0 | 0 | 0 | 0 | 0.8995816 | 0 | 0 | 0 | 0 | 0 | 0 | 0 | 0 | 0 | 0 | 0 | 10.1515/revce-2013-0020 | yes |  | 0.0334728 |  |  | 168 | 100 | FALSE | [6 empty] | GIS |  |  | colloidal silica, sodium aluminate | [25 empty] | GIS |  |  | 2014
29415 | 0.0209205 | 0.0041841 | 0 | 0.041841 | 0 | 0 | 0 | 0 | 0 | 0 | 0 | 0 | 0 | 0 | 0 | 0 | 0 | 0 | 0 | 0 | 0 | 0 | 0 | 0 | 0 | 0 | 0 | 0 | 0 | 0 | 0 | 0 | 0 | 0 | 0 | 0 | 0 | 0 | 0 | 0.8995816 | 0 | 0 | 0 | 0 | 0 | 0 | 0 | 0 | 0 | 0 | 0 | 10.1515/revce-2013-0020 | yes |  | 0.0334728 |  |  | 336 | 100 | FALSE | [6 empty] | GIS | SOD |  | colloidal silica, sodium aluminate | [25 empty] | GIS | SOD |  | 2014
29416 | 0.0209205 | 0.0041841 | 0 | 0.041841 | 0 | 0 | 0 | 0 | 0 | 0 | 0 | 0 | 0 | 0 | 0 | 0 | 0 | 0 | 0 | 0 | 0 | 0 | 0 | 0 | 0 | 0 | 0 | 0 | 0 | 0 | 0 | 0 | 0 | 0 | 0 | 0 | 0 | 0 | 0 | 0.8995816 | 0 | 0 | 0 | 0 | 0 | 0 | 0 | 0 | 0 | 0 | 0 | 10.1515/revce-2013-0020 | yes |  | 0.0334728 |  |  | 504 | 100 | FALSE | [6 empty] | SOD | GIS |  | colloidal silica, sodium aluminate | [25 empty] | SOD | GIS |  | 2014
29417 | 0.01350036 | 0.01350036 | 0 | 0.04054164 | 0 | 0 | 0 | 0 | 0 | 0 | 0 | 0 | 0 | 0 | 0 | 0 | 0 | 0 | 0 | 0 | 0 | 0 | 0 | 0 | 0 | 0 | 0 | 0 | 0 | 0 | 0 | 0 | 0 | 0 | 0 | 0 | 0 | 0 | 0 | 0.9000243 | 0 | 0 | 0 | 0 | 0 | 0 | 0 | 0 | 0 | 0 | 0 | 10.1515/revce-2013-0020 | yes |  | 0.03243331 |  |  | 24 | 100 | FALSE | [6 empty] | LTA |  |  | colloidal silica, sodium aluminate | [25 empty] | LTA |  |  | 2014
29418 | 0.01350036 | 0.01350036 | 0 | 0.04054164 | 0 | 0 | 0 | 0 | 0 | 0 | 0 | 0 | 0 | 0 | 0 | 0 | 0 | 0 | 0 | 0 | 0 | 0 | 0 | 0 | 0 | 0 | 0 | 0 | 0 | 0 | 0 | 0 | 0 | 0 | 0 | 0 | 0 | 0 | 0 | 0.9000243 | 0 | 0 | 0 | 0 | 0 | 0 | 0 | 0 | 0 | 0 | 0 | 10.1515/revce-2013-0020 | yes |  | 0.03243331 |  |  | 168 | 100 | FALSE | [6 empty] | SOD | GIS | LTA | colloidal silica, sodium aluminate | [25 empty] | SOD | GIS | LTA | 2014
29419 | 0.01350036 | 0.01350036 | 0 | 0.04054164 | 0 | 0 | 0 | 0 | 0 | 0 | 0 | 0 | 0 | 0 | 0 | 0 | 0 | 0 | 0 | 0 | 0 | 0 | 0 | 0 | 0 | 0 | 0 | 0 | 0 | 0 | 0 | 0 | 0 | 0 | 0 | 0 | 0 | 0 | 0 | 0.9000243 | 0 | 0 | 0 | 0 | 0 | 0 | 0 | 0 | 0 | 0 | 0 | 10.1515/revce-2013-0020 | yes |  | 0.03243331 |  |  | 336 | 100 | FALSE | [6 empty] | SOD |  |  | colloidal silica, sodium aluminate | [25 empty] | SOD |  |  | 2014
29420 | 0.01350036 | 0.01350036 | 0 | 0.04054164 | 0 | 0 | 0 | 0 | 0 | 0 | 0 | 0 | 0 | 0 | 0 | 0 | 0 | 0 | 0 | 0 | 0 | 0 | 0 | 0 | 0 | 0 | 0 | 0 | 0 | 0 | 0 | 0 | 0 | 0 | 0 | 0 | 0 | 0 | 0 | 0.9000243 | 0 | 0 | 0 | 0 | 0 | 0 | 0 | 0 | 0 | 0 | 0 | 10.1515/revce-2013-0020 | yes |  | 0.03243331 |  |  | 24 | 100 | FALSE | [6 empty] | CAN |  |  | colloidal silica, sodium aluminate | [25 empty] | CAN |  |  | 2014
29421 | 0.00967118 | 0.01934236 | 0 | 0.03868472 | 0 | 0 | 0 | 0 | 0 | 0 | 0 | 0 | 0 | 0 | 0 | 0 | 0 | 0 | 0 | 0 | 0 | 0 | 0 | 0 | 0 | 0 | 0 | 0 | 0 | 0 | 0 | 0 | 0 | 0 | 0 | 0 | 0 | 0 | 0 | 0.901354 | 0 | 0 | 0 | 0 | 0 | 0 | 0 | 0 | 0 | 0 | 0 | 10.1515/revce-2013-0020 | yes |  | 0.03094778 |  |  | 24 | 100 | FALSE | [6 empty] | LTA |  |  | colloidal silica, sodium aluminate | [25 empty] | LTA |  |  | 2014
29422 | 0.00967118 | 0.01934236 | 0 | 0.03868472 | 0 | 0 | 0 | 0 | 0 | 0 | 0 | 0 | 0 | 0 | 0 | 0 | 0 | 0 | 0 | 0 | 0 | 0 | 0 | 0 | 0 | 0 | 0 | 0 | 0 | 0 | 0 | 0 | 0 | 0 | 0 | 0 | 0 | 0 | 0 | 0.901354 | 0 | 0 | 0 | 0 | 0 | 0 | 0 | 0 | 0 | 0 | 0 | 10.1515/revce-2013-0020 | yes |  | 0.03094778 |  |  | 168 | 100 | FALSE | [6 empty] | GIS |  |  | colloidal silica, sodium aluminate | [25 empty] | GIS |  |  | 2014
29423 | 0.00967118 | 0.01934236 | 0 | 0.03868472 | 0 | 0 | 0 | 0 | 0 | 0 | 0 | 0 | 0 | 0 | 0 | 0 | 0 | 0 | 0 | 0 | 0 | 0 | 0 | 0 | 0 | 0 | 0 | 0 | 0 | 0 | 0 | 0 | 0 | 0 | 0 | 0 | 0 | 0 | 0 | 0.901354 | 0 | 0 | 0 | 0 | 0 | 0 | 0 | 0 | 0 | 0 | 0 | 10.1515/revce-2013-0020 | yes |  | 0.03094778 |  |  | 336 | 100 | FALSE | [6 empty] | SOD |  |  | colloidal silica, sodium aluminate | [25 empty] | SOD |  |  | 2014
29424 | 0.03657262 | 0.01925661 | 0 | 0.037319 | 0 | 0 | 0 | 0 | 0 | 0 | 0 | 0 | 0 | 0 | 0 | 0 | 0 | 0 | 0 | 0 | 0 | 0 | 0 | 0 | 0 | 0 | 0 | 0 | 0 | 0 | 0 | 0 | 0 | 0 | 0 | 0 | 0 | 0 | 0 | 0.8769966 | 0 | 0 | 0 | 0 | 0 | 0 | 0 | 0 | 0 | 0 | 0 | 10.1515/revce-2013-0020 | yes |  | 0.0298552 |  |  | 81 | 100 | FALSE | [6 empty] | GIS |  |  | sodium silicate, sodium aluminate | [25 empty] | GIS |  |  | 2014
29425 | 0.03618862 | 0.01205081 | 0 | 0.03618862 | 0 | 0 | 0 | 0 | 0 | 0 | 0 | 0 | 0 | 0 | 0 | 0 | 0 | 0 | 0 | 0 | 0 | 0 | 0 | 0 | 0 | 0 | 0 | 0 | 0 | 0 | 0 | 0 | 0 | 0 | 0 | 0 | 0 | 0 | 0 | 0.8866211 | 0 | 0 | 0 | 0 | 0 | 0 | 0 | 0 | 0 | 0 | 0 | 10.1515/revce-2013-0020 | yes |  | 0.02895089 |  |  | 16 | 100 | FALSE | [6 empty] | CHA |  |  | colloidal silica, sodium aluminate | [25 empty] | CHA |  |  | 2014
29426 | 0.01429049 | 0.009502246 | 0 | 0.03711815 | 0 | 0 | 0 | 0 | 0 | 0 | 0 | 0 | 0 | 0 | 0 | 0 | 0 | 0 | 0 | 0 | 0 | 0 | 0 | 0 | 0 | 0 | 0 | 0 | 0 | 0 | 0 | 0 | 0 | 0 | 0 | 0 | 0 | 0 | 0 | 0.9093946 | 0 | 0 | 0 | 0 | 0 | 0 | 0 | 0 | 0 | 0 | 0 | 10.1515/revce-2013-0020 | yes |  | 0.02969452 |  |  | 47 | 100 | FALSE | [6 empty] | FAU |  |  | sodium silicate, sodium aluminate | [25 empty] | FAU |  |  | 2014
29427 | 0.01360044 | 0.01598971 | 0 | 0.03675795 | 0 | 0 | 0 | 0 | 0 | 0 | 0 | 0 | 0 | 0 | 0 | 0 | 0 | 0 | 0 | 0 | 0 | 0 | 0 | 0 | 0 | 0 | 0 | 0 | 0 | 0 | 0 | 0 | 0 | 0 | 0 | 0 | 0 | 0 | 0 | 0.9042455 | 0 | 0 | 0 | 0 | 0 | 0 | 0 | 0 | 0 | 0 | 0 | 10.1515/revce-2013-0020 | yes |  | 0.02940636 |  |  | 504 | 100 | FALSE | [6 empty] | SOD |  |  | colloidal silica, sodium aluminate | [25 empty] | SOD |  |  | 2014
29428 | 0.02158273 | 0.007194245 | 0 | 0.03597122 | 0 | 0 | 0 | 0 | 0 | 0 | 0 | 0 | 0 | 0 | 0 | 0 | 0 | 0 | 0 | 0 | 0 | 0 | 0 | 0 | 0 | 0 | 0 | 0 | 0 | 0 | 0 | 0 | 0 | 0 | 0 | 0 | 0 | 0 | 0 | 0.9064748 | 0 | 0 | 0 | 0 | 0 | 0 | 0 | 0 | 0 | 0 | 0 | 10.1515/revce-2013-0020 | yes |  | 0.02877698 |  |  | 24 | 100 | FALSE | [6 empty] | FAU | MER |  | colloidal silica, sodium aluminate | [25 empty] | FAU | MER |  | 2014
29429 | 0.02158273 | 0.007194245 | 0 | 0.03597122 | 0 | 0 | 0 | 0 | 0 | 0 | 0 | 0 | 0 | 0 | 0 | 0 | 0 | 0 | 0 | 0 | 0 | 0 | 0 | 0 | 0 | 0 | 0 | 0 | 0 | 0 | 0 | 0 | 0 | 0 | 0 | 0 | 0 | 0 | 0 | 0.9064748 | 0 | 0 | 0 | 0 | 0 | 0 | 0 | 0 | 0 | 0 | 0 | 10.1515/revce-2013-0020 | yes |  | 0.02877698 |  |  | 336 | 100 | FALSE | [6 empty] | GIS | SOD |  | colloidal silica, sodium aluminate | [25 empty] | GIS | SOD |  | 2014
29430 | 0.02158273 | 0.007194245 | 0 | 0.03597122 | 0 | 0 | 0 | 0 | 0 | 0 | 0 | 0 | 0 | 0 | 0 | 0 | 0 | 0 | 0 | 0 | 0 | 0 | 0 | 0 | 0 | 0 | 0 | 0 | 0 | 0 | 0 | 0 | 0 | 0 | 0 | 0 | 0 | 0 | 0 | 0.9064748 | 0 | 0 | 0 | 0 | 0 | 0 | 0 | 0 | 0 | 0 | 0 | 10.1515/revce-2013-0020 | yes |  | 0.02877698 |  |  | 504 | 100 | FALSE | [6 empty] | GIS |  |  | colloidal silica, sodium aluminate | [25 empty] | GIS |  |  | 2014
29431 | 0.01777272 | 0.01183663 | 0 | 0.03554544 | 0 | 0 | 0 | 0 | 0 | 0 | 0 | 0 | 0 | 0 | 0 | 0 | 0 | 0 | 0 | 0 | 0 | 0 | 0 | 0 | 0 | 0 | 0 | 0 | 0 | 0 | 0 | 0 | 0 | 0 | 0 | 0 | 0 | 0 | 0 | 0.9064088 | 0 | 0 | 0 | 0 | 0 | 0 | 0 | 0 | 0 | 0 | 0 | 10.1515/revce-2013-0020 | yes |  | 0.02843636 |  |  | 24 | 100 | FALSE | [6 empty] | FAU | SOD | LTA | colloidal silica, sodium aluminate | [25 empty] | FAU | SOD | LTA | 2014
29432 | 0.01777272 | 0.01183663 | 0 | 0.03554544 | 0 | 0 | 0 | 0 | 0 | 0 | 0 | 0 | 0 | 0 | 0 | 0 | 0 | 0 | 0 | 0 | 0 | 0 | 0 | 0 | 0 | 0 | 0 | 0 | 0 | 0 | 0 | 0 | 0 | 0 | 0 | 0 | 0 | 0 | 0 | 0.9064088 | 0 | 0 | 0 | 0 | 0 | 0 | 0 | 0 | 0 | 0 | 0 | 10.1515/revce-2013-0020 | yes |  | 0.02843636 |  |  | 168 | 100 | FALSE | [6 empty] | GIS |  |  | colloidal silica, sodium aluminate | [25 empty] | GIS |  |  | 2014
29433 | 0.01777272 | 0.01183663 | 0 | 0.03554544 | 0 | 0 | 0 | 0 | 0 | 0 | 0 | 0 | 0 | 0 | 0 | 0 | 0 | 0 | 0 | 0 | 0 | 0 | 0 | 0 | 0 | 0 | 0 | 0 | 0 | 0 | 0 | 0 | 0 | 0 | 0 | 0 | 0 | 0 | 0 | 0.9064088 | 0 | 0 | 0 | 0 | 0 | 0 | 0 | 0 | 0 | 0 | 0 | 10.1515/revce-2013-0020 | yes |  | 0.02843636 |  |  | 336 | 100 | FALSE | [6 empty] | SOD |  |  | colloidal silica, sodium aluminate | [25 empty] | SOD |  |  | 2014
29434 | 0.01777272 | 0.01183663 | 0 | 0.03554544 | 0 | 0 | 0 | 0 | 0 | 0 | 0 | 0 | 0 | 0 | 0 | 0 | 0 | 0 | 0 | 0 | 0 | 0 | 0 | 0 | 0 | 0 | 0 | 0 | 0 | 0 | 0 | 0 | 0 | 0 | 0 | 0 | 0 | 0 | 0 | 0.9064088 | 0 | 0 | 0 | 0 | 0 | 0 | 0 | 0 | 0 | 0 | 0 | 10.1515/revce-2013-0020 | yes |  | 0.02843636 |  |  | 504 | 100 | FALSE | [6 empty] | SOD | GIS |  | colloidal silica, sodium aluminate | [25 empty] | SOD | GIS |  | 2014
29435 | 0.01616304 | 0.01405481 | 0 | 0.03513703 | 0 | 0 | 0 | 0 | 0 | 0 | 0 | 0 | 0 | 0 | 0 | 0 | 0 | 0 | 0 | 0 | 0 | 0 | 0 | 0 | 0 | 0 | 0 | 0 | 0 | 0 | 0 | 0 | 0 | 0 | 0 | 0 | 0 | 0 | 0 | 0.9065355 | 0 | 0 | 0 | 0 | 0 | 0 | 0 | 0 | 0 | 0 | 0 | 10.1515/revce-2013-0020 | yes |  | 0.02810963 |  |  | 168 | 100 | FALSE | [6 empty] | GIS |  |  | colloidal silica, sodium aluminate | [25 empty] | GIS |  |  | 2014
29436 | 0.02329399 | 0.005832227 | 0 | 0.03492352 | 0 | 0 | 0 | 0 | 0 | 0 | 0 | 0 | 0 | 0 | 0 | 0 | 0 | 0 | 0 | 0 | 0 | 0 | 0 | 0 | 0 | 0 | 0 | 0 | 0 | 0 | 0 | 0 | 0 | 0 | 0 | 0 | 0 | 0 | 0 | 0.9080115 | 0 | 0 | 0 | 0 | 0 | 0 | 0 | 0 | 0 | 0 | 0 | 10.1515/revce-2013-0020 | yes |  | 0.02793881 |  |  | 80 | 100 | FALSE | [6 empty] | GIS |  |  | colloidal silica, sodium aluminate | [25 empty] | GIS |  |  | 2014
29437 | 0.02329399 | 0.005832227 | 0 | 0.03492352 | 0 | 0 | 0 | 0 | 0 | 0 | 0 | 0 | 0 | 0 | 0 | 0 | 0 | 0 | 0 | 0 | 0 | 0 | 0 | 0 | 0 | 0 | 0 | 0 | 0 | 0 | 0 | 0 | 0 | 0 | 0 | 0 | 0 | 0 | 0 | 0.9080115 | 0 | 0 | 0 | 0 | 0 | 0 | 0 | 0 | 0 | 0 | 0 | 10.1515/revce-2013-0020 | yes |  | 0.02793881 |  |  | 336 | 100 | FALSE | [6 empty] | GIS |  |  | colloidal silica, sodium aluminate | [25 empty] | GIS |  |  | 2014
29438 | 0.0137931 | 0.01724138 | 0 | 0.03448276 | 0 | 0 | 0 | 0 | 0 | 0 | 0 | 0 | 0 | 0 | 0 | 0 | 0 | 0 | 0 | 0 | 0 | 0 | 0 | 0 | 0 | 0 | 0 | 0 | 0 | 0 | 0 | 0 | 0 | 0 | 0 | 0 | 0 | 0 | 0 | 0.9068966 | 0 | 0 | 0 | 0 | 0 | 0 | 0 | 0 | 0 | 0 | 0 | 10.1515/revce-2013-0020 | yes |  | 0.02758621 |  |  | 336 | 100 | FALSE | [6 empty] | SOD |  |  | colloidal silica, sodium aluminate | [25 empty] | SOD |  |  | 2014
29439 | 0.02341137 | 0.006688963 | 0 | 0.03344482 | 0 | 0 | 0 | 0 | 0 | 0 | 0 | 0 | 0 | 0 | 0 | 0 | 0 | 0 | 0 | 0 | 0 | 0 | 0 | 0 | 0 | 0 | 0 | 0 | 0 | 0 | 0 | 0 | 0 | 0 | 0 | 0 | 0 | 0 | 0 | 0.909699 | 0 | 0 | 0 | 0 | 0 | 0 | 0 | 0 | 0 | 0 | 0 | 10.1515/revce-2013-0020 | yes |  | 0.02675585 |  |  | 504 | 100 | FALSE | [6 empty] | GIS |  |  | colloidal silica, sodium aluminate | [25 empty] | GIS |  |  | 2014
29440 | 0.006622517 | 0.02649007 | 0 | 0.03311258 | 0 | 0 | 0 | 0 | 0 | 0 | 0 | 0 | 0 | 0 | 0 | 0 | 0 | 0 | 0 | 0 | 0 | 0 | 0 | 0 | 0 | 0 | 0 | 0 | 0 | 0 | 0 | 0 | 0 | 0 | 0 | 0 | 0 | 0 | 0 | 0.9072848 | 0 | 0 | 0 | 0 | 0 | 0 | 0 | 0 | 0 | 0 | 0 | 10.1515/revce-2013-0020 | yes |  | 0.02649007 |  |  | 168 | 100 | FALSE | [6 empty] | LTA |  |  | colloidal silica, sodium aluminate | [25 empty] | LTA |  |  | 2014
29441 | 0.006622517 | 0.02649007 | 0 | 0.03311258 | 0 | 0 | 0 | 0 | 0 | 0 | 0 | 0 | 0 | 0 | 0 | 0 | 0 | 0 | 0 | 0 | 0 | 0 | 0 | 0 | 0 | 0 | 0 | 0 | 0 | 0 | 0 | 0 | 0 | 0 | 0 | 0 | 0 | 0 | 0 | 0.9072848 | 0 | 0 | 0 | 0 | 0 | 0 | 0 | 0 | 0 | 0 | 0 | 10.1515/revce-2013-0020 | yes |  | 0.02649007 |  |  | 504 | 100 | FALSE | [6 empty] | SOD | LTA |  | colloidal silica, sodium aluminate | [25 empty] | SOD | LTA |  | 2014
29442 | 0.01088235 | 0.02179739 | 0 | 0.03267974 | 0 | 0 | 0 | 0 | 0 | 0 | 0 | 0 | 0 | 0 | 0 | 0 | 0 | 0 | 0 | 0 | 0 | 0 | 0 | 0 | 0 | 0 | 0 | 0 | 0 | 0 | 0 | 0 | 0 | 0 | 0 | 0 | 0 | 0 | 0 | 0.9084967 | 0 | 0 | 0 | 0 | 0 | 0 | 0 | 0 | 0 | 0 | 0 | 10.1515/revce-2013-0020 | yes |  | 0.02614379 |  |  | 24 | 100 | FALSE | [6 empty] | LTA | SOD |  | colloidal silica, sodium aluminate | [25 empty] | LTA | SOD |  | 2014
29443 | 0.01088235 | 0.02179739 | 0 | 0.03267974 | 0 | 0 | 0 | 0 | 0 | 0 | 0 | 0 | 0 | 0 | 0 | 0 | 0 | 0 | 0 | 0 | 0 | 0 | 0 | 0 | 0 | 0 | 0 | 0 | 0 | 0 | 0 | 0 | 0 | 0 | 0 | 0 | 0 | 0 | 0 | 0.9084967 | 0 | 0 | 0 | 0 | 0 | 0 | 0 | 0 | 0 | 0 | 0 | 10.1515/revce-2013-0020 | yes |  | 0.02614379 |  |  | 168 | 100 | FALSE | [6 empty] | LTA | SOD |  | colloidal silica, sodium aluminate | [25 empty] | LTA | SOD |  | 2014
29444 | 0.01088235 | 0.02179739 | 0 | 0.03267974 | 0 | 0 | 0 | 0 | 0 | 0 | 0 | 0 | 0 | 0 | 0 | 0 | 0 | 0 | 0 | 0 | 0 | 0 | 0 | 0 | 0 | 0 | 0 | 0 | 0 | 0 | 0 | 0 | 0 | 0 | 0 | 0 | 0 | 0 | 0 | 0.9084967 | 0 | 0 | 0 | 0 | 0 | 0 | 0 | 0 | 0 | 0 | 0 | 10.1515/revce-2013-0020 | yes |  | 0.02614379 |  |  | 336 | 100 | FALSE | [6 empty] | SOD | GIS |  | colloidal silica, sodium aluminate | [25 empty] | SOD | GIS |  | 2014
29445 | 0.01910828 | 0.01273885 | 0 | 0.03184713 | 0 | 0 | 0 | 0 | 0 | 0 | 0 | 0 | 0 | 0 | 0 | 0 | 0 | 0 | 0 | 0 | 0 | 0 | 0 | 0 | 0 | 0 | 0 | 0 | 0 | 0 | 0 | 0 | 0 | 0 | 0 | 0 | 0 | 0 | 0 | 0.910828 | 0 | 0 | 0 | 0 | 0 | 0 | 0 | 0 | 0 | 0 | 0 | 10.1515/revce-2013-0020 | yes |  | 0.02547771 |  |  | 24 | 100 | FALSE | [6 empty] | LTA | FAU |  | colloidal silica, sodium aluminate | [25 empty] | LTA | FAU |  | 2014
29446 | 0.01910828 | 0.01273885 | 0 | 0.03184713 | 0 | 0 | 0 | 0 | 0 | 0 | 0 | 0 | 0 | 0 | 0 | 0 | 0 | 0 | 0 | 0 | 0 | 0 | 0 | 0 | 0 | 0 | 0 | 0 | 0 | 0 | 0 | 0 | 0 | 0 | 0 | 0 | 0 | 0 | 0 | 0.910828 | 0 | 0 | 0 | 0 | 0 | 0 | 0 | 0 | 0 | 0 | 0 | 10.1515/revce-2013-0020 | yes |  | 0.02547771 |  |  | 168 | 100 | FALSE | [6 empty] | GIS |  |  | colloidal silica, sodium aluminate | [25 empty] | GIS |  |  | 2014
29447 | 0.01910828 | 0.01273885 | 0 | 0.03184713 | 0 | 0 | 0 | 0 | 0 | 0 | 0 | 0 | 0 | 0 | 0 | 0 | 0 | 0 | 0 | 0 | 0 | 0 | 0 | 0 | 0 | 0 | 0 | 0 | 0 | 0 | 0 | 0 | 0 | 0 | 0 | 0 | 0 | 0 | 0 | 0.910828 | 0 | 0 | 0 | 0 | 0 | 0 | 0 | 0 | 0 | 0 | 0 | 10.1515/revce-2013-0020 | yes |  | 0.02547771 |  |  | 336 | 100 | FALSE | [6 empty] | SOD | GIS |  | colloidal silica, sodium aluminate | [25 empty] | SOD | GIS |  | 2014
29448 | 0.01910828 | 0.01273885 | 0 | 0.03184713 | 0 | 0 | 0 | 0 | 0 | 0 | 0 | 0 | 0 | 0 | 0 | 0 | 0 | 0 | 0 | 0 | 0 | 0 | 0 | 0 | 0 | 0 | 0 | 0 | 0 | 0 | 0 | 0 | 0 | 0 | 0 | 0 | 0 | 0 | 0 | 0.910828 | 0 | 0 | 0 | 0 | 0 | 0 | 0 | 0 | 0 | 0 | 0 | 10.1515/revce-2013-0020 | yes |  | 0.02547771 |  |  | 504 | 100 | FALSE | [6 empty] | GIS | LTA | SOD | colloidal silica, sodium aluminate | [25 empty] | GIS | LTA | SOD | 2014
29449 | 0.02110759 | 0.01053797 | 0 | 0.03164557 | 0 | 0 | 0 | 0 | 0 | 0 | 0 | 0 | 0 | 0 | 0 | 0 | 0 | 0 | 0 | 0 | 0 | 0 | 0 | 0 | 0 | 0 | 0 | 0 | 0 | 0 | 0 | 0 | 0 | 0 | 0 | 0 | 0 | 0 | 0 | 0.9113924 | 0 | 0 | 0 | 0 | 0 | 0 | 0 | 0 | 0 | 0 | 0 | 10.1515/revce-2013-0020 | yes |  | 0.02531646 |  |  | 24 | 100 | FALSE | [6 empty] | FAU |  |  | colloidal silica, sodium aluminate | [25 empty] | FAU |  |  | 2014
29450 | 0.006934262 | 0.0277676 | 0 | 0.03054741 | 0 | 0 | 0 | 0 | 0 | 0 | 0 | 0 | 0 | 0 | 0 | 0 | 0 | 0 | 0 | 0 | 0 | 0 | 0 | 0 | 0 | 0 | 0 | 0 | 0 | 0 | 0 | 0 | 0 | 0 | 0 | 0 | 0 | 0 | 0 | 0.9103128 | 0 | 0 | 0 | 0 | 0 | 0 | 0 | 0 | 0 | 0 | 0 | 10.1515/revce-2013-0020 | yes |  | 0.02443793 |  |  | 336 | 100 | FALSE | [6 empty] | LTA |  |  | colloidal silica, sodium aluminate | [25 empty] | LTA |  |  | 2014
29451 | 0.02246652 | 0.009975137 | 0 | 0.02995537 | 0 | 0 | 0 | 0 | 0 | 0 | 0 | 0 | 0 | 0 | 0 | 0 | 0 | 0 | 0 | 0 | 0 | 0 | 0 | 0 | 0 | 0 | 0 | 0 | 0 | 0 | 0 | 0 | 0 | 0 | 0 | 0 | 0 | 0 | 0 | 0.9136387 | 0 | 0 | 0 | 0 | 0 | 0 | 0 | 0 | 0 | 0 | 0 | 10.1515/revce-2013-0020 | yes |  | 0.02396429 |  |  | 720 | 100 | FALSE | [6 empty] | GIS |  |  | colloidal silica, sodium aluminate | [25 empty] | GIS |  |  | 2014
29452 | 0.02089552 | 0.0119403 | 0 | 0.02985075 | 0 | 0 | 0 | 0 | 0 | 0 | 0 | 0 | 0 | 0 | 0 | 0 | 0 | 0 | 0 | 0 | 0 | 0 | 0 | 0 | 0 | 0 | 0 | 0 | 0 | 0 | 0 | 0 | 0 | 0 | 0 | 0 | 0 | 0 | 0 | 0.9134328 | 0 | 0 | 0 | 0 | 0 | 0 | 0 | 0 | 0 | 0 | 0 | 10.1515/revce-2013-0020 | yes |  | 0.0238806 |  |  | 168 | 100 | FALSE | [6 empty] | MER |  |  | colloidal silica, sodium aluminate | [25 empty] | MER |  |  | 2014
29453 | 0.008105219 | 0.02698771 | 0 | 0.02968945 | 0 | 0 | 0 | 0 | 0 | 0 | 0 | 0 | 0 | 0 | 0 | 0 | 0 | 0 | 0 | 0 | 0 | 0 | 0 | 0 | 0 | 0 | 0 | 0 | 0 | 0 | 0 | 0 | 0 | 0 | 0 | 0 | 0 | 0 | 0 | 0.9114661 | 0 | 0 | 0 | 0 | 0 | 0 | 0 | 0 | 0 | 0 | 0 | 10.1515/revce-2013-0020 | yes |  | 0.02375156 |  |  | 168 | 100 | FALSE | [6 empty] | LTA |  |  | colloidal silica, sodium aluminate | [25 empty] | LTA |  |  | 2014
29454 | 0.0162304 | 0.01801776 | 0 | 0.02882841 | 0 | 0 | 0 | 0 | 0 | 0 | 0 | 0 | 0 | 0 | 0 | 0 | 0 | 0 | 0 | 0 | 0 | 0 | 0 | 0 | 0 | 0 | 0 | 0 | 0 | 0 | 0 | 0 | 0 | 0 | 0 | 0 | 0 | 0 | 0 | 0.9138607 | 0 | 0 | 0 | 0 | 0 | 0 | 0 | 0 | 0 | 0 | 0 | 10.1515/revce-2013-0020 | yes |  | 0.02306273 |  |  | 720 | 100 | FALSE | [6 empty] | SOD |  |  | colloidal silica, sodium aluminate | [25 empty] | SOD |  |  | 2014
29455 | 0.02247191 | 0.01123596 | 0 | 0.02808989 | 0 | 0 | 0 | 0 | 0 | 0 | 0 | 0 | 0 | 0 | 0 | 0 | 0 | 0 | 0 | 0 | 0 | 0 | 0 | 0 | 0 | 0 | 0 | 0 | 0 | 0 | 0 | 0 | 0 | 0 | 0 | 0 | 0 | 0 | 0 | 0.9157303 | 0 | 0 | 0 | 0 | 0 | 0 | 0 | 0 | 0 | 0 | 0 | 10.1515/revce-2013-0020 | yes |  | 0.02247191 |  |  | 24 | 100 | FALSE | [6 empty] | FAU | SOD |  | colloidal silica, sodium aluminate | [25 empty] | FAU | SOD |  | 2014
29456 | 0.02247191 | 0.01123596 | 0 | 0.02808989 | 0 | 0 | 0 | 0 | 0 | 0 | 0 | 0 | 0 | 0 | 0 | 0 | 0 | 0 | 0 | 0 | 0 | 0 | 0 | 0 | 0 | 0 | 0 | 0 | 0 | 0 | 0 | 0 | 0 | 0 | 0 | 0 | 0 | 0 | 0 | 0.9157303 | 0 | 0 | 0 | 0 | 0 | 0 | 0 | 0 | 0 | 0 | 0 | 10.1515/revce-2013-0020 | yes |  | 0.02247191 |  |  | 168 | 100 | FALSE | [6 empty] | MER |  |  | colloidal silica, sodium aluminate | [25 empty] | MER |  |  | 2014
29457 | 0.02247191 | 0.01123596 | 0 | 0.02808989 | 0 | 0 | 0 | 0 | 0 | 0 | 0 | 0 | 0 | 0 | 0 | 0 | 0 | 0 | 0 | 0 | 0 | 0 | 0 | 0 | 0 | 0 | 0 | 0 | 0 | 0 | 0 | 0 | 0 | 0 | 0 | 0 | 0 | 0 | 0 | 0.9157303 | 0 | 0 | 0 | 0 | 0 | 0 | 0 | 0 | 0 | 0 | 0 | 10.1515/revce-2013-0020 | yes |  | 0.02247191 |  |  | 336 | 100 | FALSE | [6 empty] | GIS | SOD |  | colloidal silica, sodium aluminate | [25 empty] | GIS | SOD |  | 2014
29458 | 0.02247191 | 0.01123596 | 0 | 0.02808989 | 0 | 0 | 0 | 0 | 0 | 0 | 0 | 0 | 0 | 0 | 0 | 0 | 0 | 0 | 0 | 0 | 0 | 0 | 0 | 0 | 0 | 0 | 0 | 0 | 0 | 0 | 0 | 0 | 0 | 0 | 0 | 0 | 0 | 0 | 0 | 0.9157303 | 0 | 0 | 0 | 0 | 0 | 0 | 0 | 0 | 0 | 0 | 0 | 10.1515/revce-2013-0020 | yes |  | 0.02247191 |  |  | 504 | 100 | FALSE | [6 empty] | GIS | SOD |  | colloidal silica, sodium aluminate | [25 empty] | GIS | SOD |  | 2014
29459 | 0.01733703 | 0.01733703 | 0 | 0.02773925 | 0 | 0 | 0 | 0 | 0 | 0 | 0 | 0 | 0 | 0 | 0 | 0 | 0 | 0 | 0 | 0 | 0 | 0 | 0 | 0 | 0 | 0 | 0 | 0 | 0 | 0 | 0 | 0 | 0 | 0 | 0 | 0 | 0 | 0 | 0 | 0.9153953 | 0 | 0 | 0 | 0 | 0 | 0 | 0 | 0 | 0 | 0 | 0 | 10.1515/revce-2013-0020 | yes |  | 0.0221914 |  |  | 168 | 100 | FALSE | [6 empty] | GIS |  |  | colloidal silica, sodium aluminate | [25 empty] | GIS |  |  | 2014
29460 | 0.02063274 | 0.01375516 | 0 | 0.02751032 | 0 | 0 | 0 | 0 | 0 | 0 | 0 | 0 | 0 | 0 | 0 | 0 | 0 | 0 | 0 | 0 | 0 | 0 | 0 | 0 | 0 | 0 | 0 | 0 | 0 | 0 | 0 | 0 | 0 | 0 | 0 | 0 | 0 | 0 | 0 | 0.9160935 | 0 | 0 | 0 | 0 | 0 | 0 | 0 | 0 | 0 | 0 | 0 | 10.1515/revce-2013-0020 | yes |  | 0.02200825 |  |  | 24 | 100 | FALSE | [6 empty] | FAU |  |  | colloidal silica, sodium aluminate | [25 empty] | FAU |  |  | 2014
29461 | 0.02063274 | 0.01375516 | 0 | 0.02751032 | 0 | 0 | 0 | 0 | 0 | 0 | 0 | 0 | 0 | 0 | 0 | 0 | 0 | 0 | 0 | 0 | 0 | 0 | 0 | 0 | 0 | 0 | 0 | 0 | 0 | 0 | 0 | 0 | 0 | 0 | 0 | 0 | 0 | 0 | 0 | 0.9160935 | 0 | 0 | 0 | 0 | 0 | 0 | 0 | 0 | 0 | 0 | 0 | 10.1515/revce-2013-0020 | yes |  | 0.02200825 |  |  | 168 | 100 | FALSE | [6 empty] | FAU | GIS |  | colloidal silica, sodium aluminate | [25 empty] | FAU | GIS |  | 2014
29462 | 0.02063274 | 0.01375516 | 0 | 0.02751032 | 0 | 0 | 0 | 0 | 0 | 0 | 0 | 0 | 0 | 0 | 0 | 0 | 0 | 0 | 0 | 0 | 0 | 0 | 0 | 0 | 0 | 0 | 0 | 0 | 0 | 0 | 0 | 0 | 0 | 0 | 0 | 0 | 0 | 0 | 0 | 0.9160935 | 0 | 0 | 0 | 0 | 0 | 0 | 0 | 0 | 0 | 0 | 0 | 10.1515/revce-2013-0020 | yes |  | 0.02200825 |  |  | 336 | 100 | FALSE | [6 empty] | GIS | SOD |  | colloidal silica, sodium aluminate | [25 empty] | GIS | SOD |  | 2014
29463 | 0.02063274 | 0.01375516 | 0 | 0.02751032 | 0 | 0 | 0 | 0 | 0 | 0 | 0 | 0 | 0 | 0 | 0 | 0 | 0 | 0 | 0 | 0 | 0 | 0 | 0 | 0 | 0 | 0 | 0 | 0 | 0 | 0 | 0 | 0 | 0 | 0 | 0 | 0 | 0 | 0 | 0 | 0.9160935 | 0 | 0 | 0 | 0 | 0 | 0 | 0 | 0 | 0 | 0 | 0 | 10.1515/revce-2013-0020 | yes |  | 0.02200825 |  |  | 504 | 100 | FALSE | [6 empty] | GIS |  |  | colloidal silica, sodium aluminate | [25 empty] | GIS |  |  | 2014
29464 | 0.01211266 | 0.0241987 | 0 | 0.02662123 | 0 | 0 | 0 | 0 | 0 | 0 | 0 | 0 | 0 | 0 | 0 | 0 | 0 | 0 | 0 | 0 | 0 | 0 | 0 | 0 | 0 | 0 | 0 | 0 | 0 | 0 | 0 | 0 | 0 | 0 | 0 | 0 | 0 | 0 | 0 | 0.9157704 | 0 | 0 | 0 | 0 | 0 | 0 | 0 | 0 | 0 | 0 | 0 | 10.1515/revce-2013-0020 | yes |  | 0.02129699 |  |  | 24 | 100 | FALSE | [6 empty] | LTA |  |  | colloidal silica, sodium aluminate | [25 empty] | LTA |  |  | 2014
29465 | 0.01772334 | 0.01772334 | 0 | 0.02657172 | 0 | 0 | 0 | 0 | 0 | 0 | 0 | 0 | 0 | 0 | 0 | 0 | 0 | 0 | 0 | 0 | 0 | 0 | 0 | 0 | 0 | 0 | 0 | 0 | 0 | 0 | 0 | 0 | 0 | 0 | 0 | 0 | 0 | 0 | 0 | 0.9167242 | 0 | 0 | 0 | 0 | 0 | 0 | 0 | 0 | 0 | 0 | 0 | 10.1515/revce-2013-0020 | yes |  | 0.02125737 |  |  | 24 | 100 | FALSE | [6 empty] | LTA | FAU |  | colloidal silica, sodium aluminate | [25 empty] | LTA | FAU |  | 2014
29466 | 0.01772334 | 0.01772334 | 0 | 0.02657172 | 0 | 0 | 0 | 0 | 0 | 0 | 0 | 0 | 0 | 0 | 0 | 0 | 0 | 0 | 0 | 0 | 0 | 0 | 0 | 0 | 0 | 0 | 0 | 0 | 0 | 0 | 0 | 0 | 0 | 0 | 0 | 0 | 0 | 0 | 0 | 0.9167242 | 0 | 0 | 0 | 0 | 0 | 0 | 0 | 0 | 0 | 0 | 0 | 10.1515/revce-2013-0020 | yes |  | 0.02125737 |  |  | 168 | 100 | FALSE | [6 empty] | GIS | LTA |  | colloidal silica, sodium aluminate | [25 empty] | GIS | LTA |  | 2014
29467 | 0.01772334 | 0.01772334 | 0 | 0.02657172 | 0 | 0 | 0 | 0 | 0 | 0 | 0 | 0 | 0 | 0 | 0 | 0 | 0 | 0 | 0 | 0 | 0 | 0 | 0 | 0 | 0 | 0 | 0 | 0 | 0 | 0 | 0 | 0 | 0 | 0 | 0 | 0 | 0 | 0 | 0 | 0.9167242 | 0 | 0 | 0 | 0 | 0 | 0 | 0 | 0 | 0 | 0 | 0 | 10.1515/revce-2013-0020 | yes |  | 0.02125737 |  |  | 336 | 100 | FALSE | [6 empty] | GIS |  |  | colloidal silica, sodium aluminate | [25 empty] | GIS |  |  | 2014
29468 | 0.01772334 | 0.01772334 | 0 | 0.02657172 | 0 | 0 | 0 | 0 | 0 | 0 | 0 | 0 | 0 | 0 | 0 | 0 | 0 | 0 | 0 | 0 | 0 | 0 | 0 | 0 | 0 | 0 | 0 | 0 | 0 | 0 | 0 | 0 | 0 | 0 | 0 | 0 | 0 | 0 | 0 | 0.9167242 | 0 | 0 | 0 | 0 | 0 | 0 | 0 | 0 | 0 | 0 | 0 | 10.1515/revce-2013-0020 | yes |  | 0.02125737 |  |  | 504 | 100 | FALSE | [6 empty] | GIS | SOD |  | colloidal silica, sodium aluminate | [25 empty] | GIS | SOD |  | 2014
29469 | 0.04562757 | 0.009120405 | 0 | 0.02554735 | 0 | 0 | 0 | 0 | 0 | 0 | 0 | 0 | 0 | 0 | 0 | 0 | 0 | 0 | 0 | 0 | 0 | 0 | 0 | 0 | 0 | 0 | 0 | 0 | 0 | 0 | 0 | 0 | 0 | 0 | 0 | 0 | 0 | 0 | 0 | 0.8992668 | 0 | 0 | 0 | 0 | 0 | 0 | 0 | 0 | 0 | 0 | 0 | 10.1515/revce-2013-0020 | yes |  | 0.02043788 |  |  | 336 | 100 | FALSE | [6 empty] | EON | FAU |  | water glass, aluminum sulfate | [25 empty] | EON | FAU |  | 2014
29470 | 0.01554404 | 0.02072539 | 0 | 0.02590674 | 0 | 0 | 0 | 0 | 0 | 0 | 0 | 0 | 0 | 0 | 0 | 0 | 0 | 0 | 0 | 0 | 0 | 0 | 0 | 0 | 0 | 0 | 0 | 0 | 0 | 0 | 0 | 0 | 0 | 0 | 0 | 0 | 0 | 0 | 0 | 0.9170984 | 0 | 0 | 0 | 0 | 0 | 0 | 0 | 0 | 0 | 0 | 0 | 10.1515/revce-2013-0020 | yes |  | 0.02072539 |  |  | 24 | 100 | FALSE | [6 empty] | LTA |  |  | colloidal silica, sodium aluminate | [25 empty] | LTA |  |  | 2014
29471 | 0.01554404 | 0.02072539 | 0 | 0.02590674 | 0 | 0 | 0 | 0 | 0 | 0 | 0 | 0 | 0 | 0 | 0 | 0 | 0 | 0 | 0 | 0 | 0 | 0 | 0 | 0 | 0 | 0 | 0 | 0 | 0 | 0 | 0 | 0 | 0 | 0 | 0 | 0 | 0 | 0 | 0 | 0.9170984 | 0 | 0 | 0 | 0 | 0 | 0 | 0 | 0 | 0 | 0 | 0 | 10.1515/revce-2013-0020 | yes |  | 0.02072539 |  |  | 168 | 100 | FALSE | [6 empty] | GIS | LTA |  | colloidal silica, sodium aluminate | [25 empty] | GIS | LTA |  | 2014
29472 | 0.01554404 | 0.02072539 | 0 | 0.02590674 | 0 | 0 | 0 | 0 | 0 | 0 | 0 | 0 | 0 | 0 | 0 | 0 | 0 | 0 | 0 | 0 | 0 | 0 | 0 | 0 | 0 | 0 | 0 | 0 | 0 | 0 | 0 | 0 | 0 | 0 | 0 | 0 | 0 | 0 | 0 | 0.9170984 | 0 | 0 | 0 | 0 | 0 | 0 | 0 | 0 | 0 | 0 | 0 | 10.1515/revce-2013-0020 | yes |  | 0.02072539 |  |  | 336 | 100 | FALSE | [6 empty] | GIS | SOD |  | colloidal silica, sodium aluminate | [25 empty] | GIS | SOD |  | 2014
29473 | 0.01930337 | 0.01678663 | 0 | 0.02516736 | 0 | 0 | 0 | 0 | 0 | 0 | 0 | 0 | 0 | 0 | 0 | 0 | 0 | 0 | 0 | 0 | 0 | 0 | 0 | 0 | 0 | 0 | 0 | 0 | 0 | 0 | 0 | 0 | 0 | 0 | 0 | 0 | 0 | 0 | 0 | 0.9186087 | 0 | 0 | 0 | 0 | 0 | 0 | 0 | 0 | 0 | 0 | 0 | 10.1515/revce-2013-0020 | yes |  | 0.02013389 |  |  | 504 | 100 | FALSE | [6 empty] | GIS |  |  | colloidal silica, sodium aluminate | [25 empty] | GIS |  |  | 2014
29474 | 0.03144654 | 0.002515723 | 0 | 0.02515723 | 0 | 0 | 0 | 0 | 0 | 0 | 0 | 0 | 0 | 0 | 0 | 0 | 0 | 0 | 0 | 0 | 0 | 0 | 0 | 0 | 0 | 0 | 0 | 0 | 0 | 0 | 0 | 0 | 0 | 0 | 0 | 0 | 0 | 0 | 0 | 0.9207547 | 0 | 0 | 0 | 0 | 0 | 0 | 0 | 0 | 0 | 0 | 0 | 10.1515/revce-2013-0020 | yes |  | 0.02012579 |  |  | 336 | 100 | FALSE | [6 empty] | LTA |  |  | colloidal silica, sodium aluminate | [25 empty] | LTA |  |  | 2014
29475 | 0.03144654 | 0.002515723 | 0 | 0.02515723 | 0 | 0 | 0 | 0 | 0 | 0 | 0 | 0 | 0 | 0 | 0 | 0 | 0 | 0 | 0 | 0 | 0 | 0 | 0 | 0 | 0 | 0 | 0 | 0 | 0 | 0 | 0 | 0 | 0 | 0 | 0 | 0 | 0 | 0 | 0 | 0.9207547 | 0 | 0 | 0 | 0 | 0 | 0 | 0 | 0 | 0 | 0 | 0 | 10.1515/revce-2013-0020 | yes |  | 0.02012579 |  |  | 504 | 100 | FALSE | [6 empty] | GIS |  |  | colloidal silica, sodium aluminate | [25 empty] | GIS |  |  | 2014
29476 | 0.02398082 | 0.01199041 | 0 | 0.02398082 | 0 | 0 | 0 | 0 | 0 | 0 | 0 | 0 | 0 | 0 | 0 | 0 | 0 | 0 | 0 | 0 | 0 | 0 | 0 | 0 | 0 | 0 | 0 | 0 | 0 | 0 | 0 | 0 | 0 | 0 | 0 | 0 | 0 | 0 | 0 | 0.9208633 | 0 | 0 | 0 | 0 | 0 | 0 | 0 | 0 | 0 | 0 | 0 | 10.1515/revce-2013-0020 | yes |  | 0.01918465 |  |  | 24 | 100 | FALSE | [6 empty] | FAU |  |  | colloidal silica, sodium aluminate | [25 empty] | FAU |  |  | 2014
29477 | 0.02398082 | 0.01199041 | 0 | 0.02398082 | 0 | 0 | 0 | 0 | 0 | 0 | 0 | 0 | 0 | 0 | 0 | 0 | 0 | 0 | 0 | 0 | 0 | 0 | 0 | 0 | 0 | 0 | 0 | 0 | 0 | 0 | 0 | 0 | 0 | 0 | 0 | 0 | 0 | 0 | 0 | 0.9208633 | 0 | 0 | 0 | 0 | 0 | 0 | 0 | 0 | 0 | 0 | 0 | 10.1515/revce-2013-0020 | yes |  | 0.01918465 |  |  | 168 | 100 | FALSE | [6 empty] | GIS |  |  | colloidal silica, sodium aluminate | [25 empty] | GIS |  |  | 2014
29478 | 0.02398082 | 0.01199041 | 0 | 0.02398082 | 0 | 0 | 0 | 0 | 0 | 0 | 0 | 0 | 0 | 0 | 0 | 0 | 0 | 0 | 0 | 0 | 0 | 0 | 0 | 0 | 0 | 0 | 0 | 0 | 0 | 0 | 0 | 0 | 0 | 0 | 0 | 0 | 0 | 0 | 0 | 0.9208633 | 0 | 0 | 0 | 0 | 0 | 0 | 0 | 0 | 0 | 0 | 0 | 10.1515/revce-2013-0020 | yes |  | 0.01918465 |  |  | 504 | 100 | FALSE | [6 empty] | GIS | MER | LTA | colloidal silica, sodium aluminate | [25 empty] | GIS | MER | LTA | 2014
29479 | 0.01612636 | 0.02149393 | 0 | 0.02364569 | 0 | 0 | 0 | 0 | 0 | 0 | 0 | 0 | 0 | 0 | 0 | 0 | 0 | 0 | 0 | 0 | 0 | 0 | 0 | 0 | 0 | 0 | 0 | 0 | 0 | 0 | 0 | 0 | 0 | 0 | 0 | 0 | 0 | 0 | 0 | 0.9198175 | 0 | 0 | 0 | 0 | 0 | 0 | 0 | 0 | 0 | 0 | 0 | 10.1515/revce-2013-0020 | yes |  | 0.01891655 |  |  | 504 | 100 | FALSE | [6 empty] | LTA |  |  | colloidal silica, sodium aluminate | [25 empty] | LTA |  |  | 2014
29480 | 0.0462963 | 0.009259259 | 0 | 0.02314815 | 0 | 0 | 0 | 0 | 0 | 0 | 0 | 0 | 0 | 0 | 0 | 0 | 0 | 0 | 0 | 0 | 0 | 0 | 0 | 0 | 0 | 0 | 0 | 0 | 0 | 0 | 0 | 0 | 0 | 0 | 0 | 0 | 0 | 0 | 0 | 0.9027778 | 0 | 0 | 0 | 0 | 0 | 0 | 0 | 0 | 0 | 0 | 0 | 10.1515/revce-2013-0020 | yes |  | 0.01851852 |  |  | 336 | 100 | FALSE | [6 empty] | EON |  |  | water glass, aluminum sulfate | [25 empty] | EON |  |  | 2014
29481 | 0.01769577 | 0.01965411 | 0 | 0.02359437 | 0 | 0 | 0 | 0 | 0 | 0 | 0 | 0 | 0 | 0 | 0 | 0 | 0 | 0 | 0 | 0 | 0 | 0 | 0 | 0 | 0 | 0 | 0 | 0 | 0 | 0 | 0 | 0 | 0 | 0 | 0 | 0 | 0 | 0 | 0 | 0.9201803 | 0 | 0 | 0 | 0 | 0 | 0 | 0 | 0 | 0 | 0 | 0 | 10.1515/revce-2013-0020 | yes |  | 0.01887549 |  |  | 720 | 100 | FALSE | [6 empty] | LTA |  |  | colloidal silica, sodium aluminate | [25 empty] | LTA |  |  | 2014
29482 | 0.02348404 | 0.01341945 | 0 | 0.02282219 | 0 | 0 | 0 | 0 | 0 | 0 | 0 | 0 | 0 | 0 | 0 | 0 | 0 | 0 | 0 | 0 | 0 | 0 | 0 | 0 | 0 | 0 | 0 | 0 | 0 | 0 | 0 | 0 | 0 | 0 | 0 | 0 | 0 | 0 | 0 | 0.9220166 | 0 | 0 | 0 | 0 | 0 | 0 | 0 | 0 | 0 | 0 | 0 | 10.1515/revce-2013-0020 | yes |  | 0.01825775 |  |  | 24 | 100 | FALSE | [6 empty] | GIS |  |  | colloidal silica, sodium aluminate | [25 empty] | GIS |  |  | 2014
29483 | 0.008688195 | 0.002888543 | 0 | 0.02256674 | 0 | 0 | 0 | 0 | 0 | 0 | 0 | 0 | 0 | 0 | 0 | 0 | 0 | 0 | 0 | 0 | 0 | 0 | 0 | 0 | 0 | 0 | 0 | 0 | 0 | 0 | 0 | 0 | 0 | 0 | 0 | 0 | 0 | 0 | 0 | 0.9478031 | 0 | 0 | 0 | 0 | 0 | 0 | 0 | 0 | 0 | 0 | 0 | 10.1515/revce-2013-0020 | yes |  | 0.01805339 |  |  | 16 | 100 | FALSE | [6 empty] | CHA |  |  | colloidal silica, sodium aluminate | [25 empty] | CHA |  |  | 2014
29484 | 0.02047402 | 0.01780257 | 0 | 0.02137163 | 0 | 0 | 0 | 0 | 0 | 0 | 0 | 0 | 0 | 0 | 0 | 0 | 0 | 0 | 0 | 0 | 0 | 0 | 0 | 0 | 0 | 0 | 0 | 0 | 0 | 0 | 0 | 0 | 0 | 0 | 0 | 0 | 0 | 0 | 0 | 0.9232545 | 0 | 0 | 0 | 0 | 0 | 0 | 0 | 0 | 0 | 0 | 0 | 10.1515/revce-2013-0020 | yes |  | 0.01709731 |  |  | 336 | 100 | FALSE | [6 empty] | GIS |  |  | colloidal silica, sodium aluminate | [25 empty] | GIS |  |  | 2014
29485 | 0.02773575 | 0.01008573 | 0 | 0.02017146 | 0 | 0 | 0 | 0 | 0 | 0 | 0 | 0 | 0 | 0 | 0 | 0 | 0 | 0 | 0 | 0 | 0 | 0 | 0 | 0 | 0 | 0 | 0 | 0 | 0 | 0 | 0 | 0 | 0 | 0 | 0 | 0 | 0 | 0 | 0 | 0.9258699 | 0 | 0 | 0 | 0 | 0 | 0 | 0 | 0 | 0 | 0 | 0 | 10.1515/revce-2013-0020 | yes |  | 0.01613717 |  |  | 24 | 100 | FALSE | [6 empty] | MER |  |  | colloidal silica, sodium aluminate | [25 empty] | MER |  |  | 2014
29486 | 0.02773575 | 0.01008573 | 0 | 0.02017146 | 0 | 0 | 0 | 0 | 0 | 0 | 0 | 0 | 0 | 0 | 0 | 0 | 0 | 0 | 0 | 0 | 0 | 0 | 0 | 0 | 0 | 0 | 0 | 0 | 0 | 0 | 0 | 0 | 0 | 0 | 0 | 0 | 0 | 0 | 0 | 0.9258699 | 0 | 0 | 0 | 0 | 0 | 0 | 0 | 0 | 0 | 0 | 0 | 10.1515/revce-2013-0020 | yes |  | 0.01613717 |  |  | 336 | 100 | FALSE | [6 empty] | MER |  |  | colloidal silica, sodium aluminate | [25 empty] | MER |  |  | 2014
29487 | 0.02339181 | 0.01559454 | 0 | 0.01949318 | 0 | 0 | 0 | 0 | 0 | 0 | 0 | 0 | 0 | 0 | 0 | 0 | 0 | 0 | 0 | 0 | 0 | 0 | 0 | 0 | 0 | 0 | 0 | 0 | 0 | 0 | 0 | 0 | 0 | 0 | 0 | 0 | 0 | 0 | 0 | 0.9259259 | 0 | 0 | 0 | 0 | 0 | 0 | 0 | 0 | 0 | 0 | 0 | 10.1515/revce-2013-0020 | yes |  | 0.01559454 |  |  | 24 | 100 | FALSE | [6 empty] | FAU | GIS |  | colloidal silica, sodium aluminate | [25 empty] | FAU | GIS |  | 2014
29488 | 0.02339181 | 0.01559454 | 0 | 0.01949318 | 0 | 0 | 0 | 0 | 0 | 0 | 0 | 0 | 0 | 0 | 0 | 0 | 0 | 0 | 0 | 0 | 0 | 0 | 0 | 0 | 0 | 0 | 0 | 0 | 0 | 0 | 0 | 0 | 0 | 0 | 0 | 0 | 0 | 0 | 0 | 0.9259259 | 0 | 0 | 0 | 0 | 0 | 0 | 0 | 0 | 0 | 0 | 0 | 10.1515/revce-2013-0020 | yes |  | 0.01559454 |  |  | 168 | 100 | FALSE | [6 empty] | FAU | GIS |  | colloidal silica, sodium aluminate | [25 empty] | FAU | GIS |  | 2014
29489 | 0.02339181 | 0.01559454 | 0 | 0.01949318 | 0 | 0 | 0 | 0 | 0 | 0 | 0 | 0 | 0 | 0 | 0 | 0 | 0 | 0 | 0 | 0 | 0 | 0 | 0 | 0 | 0 | 0 | 0 | 0 | 0 | 0 | 0 | 0 | 0 | 0 | 0 | 0 | 0 | 0 | 0 | 0.9259259 | 0 | 0 | 0 | 0 | 0 | 0 | 0 | 0 | 0 | 0 | 0 | 10.1515/revce-2013-0020 | yes |  | 0.01559454 |  |  | 336 | 100 | FALSE | [6 empty] | GIS |  |  | colloidal silica, sodium aluminate | [25 empty] | GIS |  |  | 2014
29490 | 0.02339181 | 0.01559454 | 0 | 0.01949318 | 0 | 0 | 0 | 0 | 0 | 0 | 0 | 0 | 0 | 0 | 0 | 0 | 0 | 0 | 0 | 0 | 0 | 0 | 0 | 0 | 0 | 0 | 0 | 0 | 0 | 0 | 0 | 0 | 0 | 0 | 0 | 0 | 0 | 0 | 0 | 0.9259259 | 0 | 0 | 0 | 0 | 0 | 0 | 0 | 0 | 0 | 0 | 0 | 10.1515/revce-2013-0020 | yes |  | 0.01559454 |  |  | 504 | 100 | FALSE | [6 empty] | MER | LTA |  | colloidal silica, sodium aluminate | [25 empty] | MER | LTA |  | 2014
29491 | 0.02873563 | 0.009578544 | 0 | 0.01915709 | 0 | 0 | 0 | 0 | 0 | 0 | 0 | 0 | 0 | 0 | 0 | 0 | 0 | 0 | 0 | 0 | 0 | 0 | 0 | 0 | 0 | 0 | 0 | 0 | 0 | 0 | 0 | 0 | 0 | 0 | 0 | 0 | 0 | 0 | 0 | 0.9272031 | 0 | 0 | 0 | 0 | 0 | 0 | 0 | 0 | 0 | 0 | 0 | 10.1515/revce-2013-0020 | yes |  | 0.01532567 |  |  | 168 | 100 | FALSE | [6 empty] | GIS |  |  | colloidal silica, sodium aluminate | [25 empty] | GIS |  |  | 2014
29492 | 0.02873563 | 0.009578544 | 0 | 0.01915709 | 0 | 0 | 0 | 0 | 0 | 0 | 0 | 0 | 0 | 0 | 0 | 0 | 0 | 0 | 0 | 0 | 0 | 0 | 0 | 0 | 0 | 0 | 0 | 0 | 0 | 0 | 0 | 0 | 0 | 0 | 0 | 0 | 0 | 0 | 0 | 0.9272031 | 0 | 0 | 0 | 0 | 0 | 0 | 0 | 0 | 0 | 0 | 0 | 10.1515/revce-2013-0020 | yes |  | 0.01532567 |  |  | 504 | 100 | FALSE | [6 empty] | GIS | LTA |  | colloidal silica, sodium aluminate | [25 empty] | GIS | LTA |  | 2014
29493 | 0.02363709 | 0.01575175 | 0 | 0.01890967 | 0 | 0 | 0 | 0 | 0 | 0 | 0 | 0 | 0 | 0 | 0 | 0 | 0 | 0 | 0 | 0 | 0 | 0 | 0 | 0 | 0 | 0 | 0 | 0 | 0 | 0 | 0 | 0 | 0 | 0 | 0 | 0 | 0 | 0 | 0 | 0.9265738 | 0 | 0 | 0 | 0 | 0 | 0 | 0 | 0 | 0 | 0 | 0 | 10.1515/revce-2013-0020 | yes |  | 0.01512773 |  |  | 168 | 100 | FALSE | [6 empty] | FAU |  |  | colloidal silica, sodium aluminate | [25 empty] | FAU |  |  | 2014
29494 | 0.02840994 | 0.01033765 | 0 | 0.01859289 | 0 | 0 | 0 | 0 | 0 | 0 | 0 | 0 | 0 | 0 | 0 | 0 | 0 | 0 | 0 | 0 | 0 | 0 | 0 | 0 | 0 | 0 | 0 | 0 | 0 | 0 | 0 | 0 | 0 | 0 | 0 | 0 | 0 | 0 | 0 | 0.9277852 | 0 | 0 | 0 | 0 | 0 | 0 | 0 | 0 | 0 | 0 | 0 | 10.1515/revce-2013-0020 | yes |  | 0.01487431 |  |  | 504 | 100 | FALSE | [6 empty] | MER |  |  | colloidal silica, sodium aluminate | [25 empty] | MER |  |  | 2014
29495 | 0.02961208 | 0.00740302 | 0 | 0.01184483 | 0 | 0 | 0 | 0 | 0 | 0 | 0 | 0 | 0 | 0 | 0 | 0 | 0 | 0 | 0 | 0 | 0 | 0 | 0 | 0 | 0 | 0 | 0 | 0 | 0 | 0 | 0 | 0 | 0 | 0 | 0 | 0 | 0 | 0 | 0 | 0.9416642 | 0 | 0 | 0 | 0 | 0 | 0 | 0 | 0 | 0 | 0 | 0 | 10.1515/revce-2013-0020 | yes |  | 0.009475866 |  |  | 1128 | 100 | FALSE | [6 empty] | PHI |  |  | colloidal silica, aluminum hydroxide | [25 empty] | PHI |  |  | 2014
29496 | 0.02961208 | 0.00740302 | 0 | 0.01184483 | 0 | 0 | 0 | 0 | 0 | 0 | 0 | 0 | 0 | 0 | 0 | 0 | 0 | 0 | 0 | 0 | 0 | 0 | 0 | 0 | 0 | 0 | 0 | 0 | 0 | 0 | 0 | 0 | 0 | 0 | 0 | 0 | 0 | 0 | 0 | 0.9416642 | 0 | 0 | 0 | 0 | 0 | 0 | 0 | 0 | 0 | 0 | 0 | 10.1515/revce-2013-0020 | yes |  | 0.009475866 |  |  | 1296 | 100 | FALSE | [6 empty] | PHI | GIS |  | colloidal silica, aluminum hydroxide | [25 empty] | PHI | GIS |  | 2014
29497 | 0.03557097 | 0.007118463 | 0 | 0.01067236 | 0 | 0 | 0 | 0 | 0 | 0 | 0 | 0 | 0 | 0 | 0 | 0 | 0 | 0 | 0 | 0 | 0 | 0 | 0 | 0 | 0 | 0 | 0 | 0 | 0 | 0 | 0 | 0 | 0 | 0 | 0 | 0 | 0 | 0 | 0 | 0.9381003 | 0 | 0 | 0 | 0 | 0 | 0 | 0 | 0 | 0 | 0 | 0 | 10.1515/revce-2013-0020 | yes |  | 0.008537887 |  |  | 168 | 100 | FALSE | [6 empty] | GIS |  |  | colloidal silica, sodium aluminate | [25 empty] | GIS |  |  | 2014
29498 | 0.05162303 | 0.005740481 | 0 | 0.01032461 | 0 | 0 | 0 | 0 | 0 | 0 | 0 | 0 | 0 | 0 | 0 | 0 | 0 | 0 | 0 | 0 | 0 | 0 | 0 | 0 | 0 | 0 | 0 | 0 | 0 | 0 | 0 | 0 | 0 | 0 | 0 | 0 | 0 | 0 | 0 | 0.9240522 | 0 | 0 | 0 | 0 | 0 | 0 | 0 | 0 | 0 | 0 | 0 | 10.1515/revce-2013-0020 | yes |  | 0.008259684 |  |  | 48 | 100 | FALSE | [6 empty] | MOR |  |  | colloidal silica, sodium aluminate | [25 empty] | MOR |  |  | 2014
29499 | 0.02151715 | 0.001432181 | 0 | 0.006885487 | 0 | 0 | 0 | 0 | 0 | 0 | 0 | 0 | 0 | 0 | 0 | 0 | 0 | 0 | 0 | 0 | 0 | 0 | 0 | 0 | 0 | 0 | 0 | 0 | 0 | 0 | 0 | 0 | 0 | 0 | 0 | 0 | 0 | 0 | 0 | 0.9646568 | 0 | 0 | 0 | 0 | 0 | 0 | 0 | 0 | 0 | 0 | 0 | 10.1515/revce-2013-0020 | yes |  | 0.00550839 |  |  |  | 100 | FALSE | [6 empty] | MEL | MFI | MOR | colloidal silica, sodium aluminate | [25 empty] | MEL | MFI | MOR | 2014
29500 | 0.02152336 | 0.001433599 | 0 | 0.006457654 | 0 | 0 | 0 | 0 | 0 | 0 | 0 | 0 | 0 | 0 | 0 | 0 | 0 | 0 | 0 | 0 | 0 | 0 | 0 | 0 | 0 | 0 | 0 | 0 | 0 | 0 | 0 | 0 | 0 | 0 | 0 | 0 | 0 | 0 | 0 | 0.9654193 | 0 | 0 | 0 | 0 | 0 | 0 | 0 | 0 | 0 | 0 | 0 | 10.1515/revce-2013-0020 | yes |  | 0.005166123 |  |  | 40 | 100 | FALSE | [6 empty] | MEL | MFI |  | colloidal silica, sodium aluminate | [25 empty] | MEL | MFI |  | 2014
29501 | 0.02159802 | 0.0004324355 | 0 | 0.004752039 | 0 | 0 | 0 | 0 | 0 | 0 | 0 | 0 | 0 | 0 | 0 | 0 | 0 | 0 | 0 | 0 | 0 | 0 | 0 | 0 | 0 | 0 | 0 | 0 | 0 | 0 | 0 | 0 | 0 | 0 | 0 | 0 | 0 | 0 | 0 | 0.9694159 | 0 | 0 | 0 | 0 | 0 | 0 | 0 | 0 | 0 | 0 | 0 | 10.1515/revce-2013-0020 | yes |  | 0.003801631 |  |  |  | 100 | FALSE | [6 empty] | MEL | MFI |  | colloidal silica, sodium aluminate | [25 empty] | MEL | MFI |  | 2014
29502 | 0.02157628 | 0.001438419 | 0 | 0.004747256 | 0 | 0 | 0 | 0 | 0 | 0 | 0 | 0 | 0 | 0 | 0 | 0 | 0 | 0 | 0 | 0 | 0 | 0 | 0 | 0 | 0 | 0 | 0 | 0 | 0 | 0 | 0 | 0 | 0 | 0 | 0 | 0 | 0 | 0 | 0 | 0.9684402 | 0 | 0 | 0 | 0 | 0 | 0 | 0 | 0 | 0 | 0 | 0 | 10.1515/revce-2013-0020 | yes |  | 0.003797805 |  |  | 48 | 100 | FALSE | [6 empty] | MEL | MFI |  | colloidal silica, sodium aluminate | [25 empty] | MEL | MFI |  | 2014
29503 | 0.02156072 | 0.002158444 | 0 | 0.004743833 | 0 | 0 | 0 | 0 | 0 | 0 | 0 | 0 | 0 | 0 | 0 | 0 | 0 | 0 | 0 | 0 | 0 | 0 | 0 | 0 | 0 | 0 | 0 | 0 | 0 | 0 | 0 | 0 | 0 | 0 | 0 | 0 | 0 | 0 | 0 | 0.9677419 | 0 | 0 | 0 | 0 | 0 | 0 | 0 | 0 | 0 | 0 | 0 | 10.1515/revce-2013-0020 | yes |  | 0.003795066 |  |  |  | 100 | FALSE | [6 empty] | FER | MOR |  | colloidal silica, sodium aluminate | [25 empty] | FER | MOR |  | 2014
29504 | 0.006849315 | 0.006849315 | 0 | 0 | 0 | 0.03424658 | 0 | 0 | 0 | 0 | 0 | 0 | 0 | 0 | 0 | 0 | 0 | 0 | 0 | 0 | 0 | 0 | 0 | 0 | 0 | 0 | 0 | 0 | 0 | 0 | 0 | 0 | 0 | 0 | 0 | 0 | 0 | 0 | 0 | 0.9246575 | 0 | 0 | 0 | 0 | 0 | 0 | 0 | 0 | 0 | 0 | 0 | 10.1515/revce-2013-0020 | yes |  | 0.02739726 |  |  | 24 | 100 | FALSE | [6 empty] | EDI |  |  | silicic acid, alumina sol | [25 empty] | EDI |  |  | 2014
29505 | 0.006906077 | 0.006906077 | 0 | 0 | 0 | 0.02762431 | 0 | 0 | 0 | 0 | 0 | 0 | 0 | 0 | 0 | 0 | 0 | 0 | 0 | 0 | 0 | 0 | 0 | 0 | 0 | 0 | 0 | 0 | 0 | 0 | 0 | 0 | 0 | 0 | 0 | 0 | 0 | 0 | 0 | 0.9364641 | 0 | 0 | 0 | 0 | 0 | 0 | 0 | 0 | 0 | 0 | 0 | 10.1515/revce-2013-0020 | yes |  | 0.02209945 |  |  | 24 | 100 | FALSE | [6 empty] | EDI |  |  | silicic acid, alumina sol | [25 empty] | EDI |  |  | 2014
29506 | 0.006971486 | 0.006971486 | 0 | 0 | 0 | 0.02093539 | 0 | 0 | 0 | 0 | 0 | 0 | 0 | 0 | 0 | 0 | 0 | 0 | 0 | 0 | 0 | 0 | 0 | 0 | 0 | 0 | 0 | 0 | 0 | 0 | 0 | 0 | 0 | 0 | 0 | 0 | 0 | 0 | 0 | 0.9483733 | 0 | 0 | 0 | 0 | 0 | 0 | 0 | 0 | 0 | 0 | 0 | 10.1515/revce-2013-0020 | yes |  | 0.01674831 |  |  | 24 | 100 | FALSE | [6 empty] | ABW | EDI |  | silicic acid, alumina sol | [25 empty] | ABW | EDI |  | 2014
29507 | 0.007067138 | 0.007067138 | 0 | 0 | 0 | 0.01766784 | 0 | 0 | 0 | 0 | 0 | 0 | 0 | 0 | 0 | 0 | 0 | 0 | 0 | 0 | 0 | 0 | 0 | 0 | 0 | 0 | 0 | 0 | 0 | 0 | 0 | 0 | 0 | 0 | 0 | 0 | 0 | 0 | 0 | 0.9540636 | 0 | 0 | 0 | 0 | 0 | 0 | 0 | 0 | 0 | 0 | 0 | 10.1515/revce-2013-0020 | yes |  | 0.01413428 |  |  | 1 | 100 | FALSE | [6 empty] | EDI | ABW |  | silicic acid, alumina sol | [25 empty] | EDI | ABW |  | 2014
29508 | 0.007067138 | 0.007067138 | 0 | 0 | 0 | 0.01766784 | 0 | 0 | 0 | 0 | 0 | 0 | 0 | 0 | 0 | 0 | 0 | 0 | 0 | 0 | 0 | 0 | 0 | 0 | 0 | 0 | 0 | 0 | 0 | 0 | 0 | 0 | 0 | 0 | 0 | 0 | 0 | 0 | 0 | 0.9540636 | 0 | 0 | 0 | 0 | 0 | 0 | 0 | 0 | 0 | 0 | 0 | 10.1515/revce-2013-0020 | yes |  | 0.01413428 |  |  | 5 | 100 | FALSE | [6 empty] | EDI | ABW |  | silicic acid, alumina sol | [25 empty] | EDI | ABW |  | 2014
29509 | 0.007067138 | 0.007067138 | 0 | 0 | 0 | 0.01766784 | 0 | 0 | 0 | 0 | 0 | 0 | 0 | 0 | 0 | 0 | 0 | 0 | 0 | 0 | 0 | 0 | 0 | 0 | 0 | 0 | 0 | 0 | 0 | 0 | 0 | 0 | 0 | 0 | 0 | 0 | 0 | 0 | 0 | 0.9540636 | 0 | 0 | 0 | 0 | 0 | 0 | 0 | 0 | 0 | 0 | 0 | 10.1515/revce-2013-0020 | yes |  | 0.01413428 |  |  | 8 | 100 | FALSE | [6 empty] | ABW | EDI |  | silicic acid, alumina sol | [25 empty] | ABW | EDI |  | 2014
29510 | 0.007067138 | 0.007067138 | 0 | 0 | 0 | 0.01766784 | 0 | 0 | 0 | 0 | 0 | 0 | 0 | 0 | 0 | 0 | 0 | 0 | 0 | 0 | 0 | 0 | 0 | 0 | 0 | 0 | 0 | 0 | 0 | 0 | 0 | 0 | 0 | 0 | 0 | 0 | 0 | 0 | 0 | 0.9540636 | 0 | 0 | 0 | 0 | 0 | 0 | 0 | 0 | 0 | 0 | 0 | 10.1515/revce-2013-0020 | yes |  | 0.01413428 |  |  | 16 | 100 | FALSE | [6 empty] | ABW | EDI |  | silicic acid, alumina sol | [25 empty] | ABW | EDI |  | 2014
29511 | 0.007005254 | 0.007005254 | 0 | 0 | 0 | 0.01751313 | 0 | 0 | 0 | 0 | 0 | 0 | 0 | 0 | 0 | 0 | 0 | 0 | 0 | 0 | 0 | 0 | 0 | 0 | 0 | 0 | 0 | 0 | 0 | 0 | 0 | 0 | 0 | 0 | 0 | 0 | 0 | 0 | 0 | 0.9544658 | 0 | 0 | 0 | 0 | 0 | 0 | 0 | 0 | 0 | 0 | 0 | 10.1515/revce-2013-0020 | yes |  | 0.01401051 |  |  | 24 | 100 | FALSE | [6 empty] | ABW | EDI |  | silicic acid, alumina sol | [25 empty] | ABW | EDI |  | 2014
29512 | 0.007032349 | 0.007032349 | 0 | 0 | 0 | 0.0140647 | 0 | 0 | 0 | 0 | 0 | 0 | 0 | 0 | 0 | 0 | 0 | 0 | 0 | 0 | 0 | 0 | 0 | 0 | 0 | 0 | 0 | 0 | 0 | 0 | 0 | 0 | 0 | 0 | 0 | 0 | 0 | 0 | 0 | 0.9606188 | 0 | 0 | 0 | 0 | 0 | 0 | 0 | 0 | 0 | 0 | 0 | 10.1515/revce-2013-0020 | yes |  | 0.01125176 |  |  | 24 | 100 | FALSE | [6 empty] | ABW | EDI |  | silicic acid, alumina sol | [25 empty] | ABW | EDI |  | 2014
29513 | 0.01926634 | 0.009710234 | 0 | 0 | 0.1541307 | 0 | 0 | 0 | 0 | 0 | 0 | 0 | 0 | 0 | 0 | 0 | 0 | 0 | 0 | 0 | 0 | 0 | 0 | 0 | 0 | 0 | 0 | 0 | 0 | 0 | 0 | 0 | 0 | 0 | 0 | 0 | 0 | 0 | 0 | 0.6935882 | 0 | 0 | 0 | 0 | 0 | 0 | 0 | 0 | 0 | 0 | 0 | 10.1515/revce-2013-0020 | yes |  | 0.1233046 |  |  |  | 100 | FALSE | [6 empty] | LTJ |  |  | colloidal silica, sodium aluminate | [25 empty] | LTJ |  |  | 2014
29514 | 0.01954575 | 0.01954575 | 0 | 0 | 0.1091941 | 0 | 0 | 0 | 0 | 0 | 0 | 0 | 0 | 0 | 0 | 0 | 0 | 0 | 0 | 0 | 0 | 0 | 0 | 0 | 0 | 0 | 0 | 0 | 0 | 0 | 0 | 0 | 0 | 0 | 0 | 0 | 0 | 0 | 0 | 0.764359 | 0 | 0 | 0 | 0 | 0 | 0 | 0 | 0 | 0 | 0 | 0 | 10.1515/revce-2013-0020 | yes |  | 0.08735532 |  |  |  | 100 | FALSE | [6 empty] | EDI |  |  | colloidal silica, sodium aluminate | [25 empty] | EDI |  |  | 2014
29515 | 0.05498102 | 0.02212331 | 0 | 0 | 0.06545359 | 0 | 0 | 0 | 0 | 0 | 0 | 0 | 0 | 0 | 0 | 0 | 0 | 0 | 0 | 0 | 0 | 0 | 0 | 0 | 0 | 0 | 0 | 0 | 0 | 0 | 0 | 0 | 0 | 0 | 0 | 0 | 0 | 0 | 0 | 0.8050792 | 0 | 0 | 0 | 0 | 0 | 0 | 0 | 0 | 0 | 0 | 0 | 10.1515/revce-2013-0020 | yes |  | 0.05236287 |  |  | 91 | 100 | FALSE | [6 empty] | MER |  |  | sodium silicate, aluminum hydroxide | [25 empty] | MER |  |  | 2014
29516 | 0.02239789 | 0.02239789 | 0 | 0 | 0.04705439 | 0 | 0 | 0 | 0 | 0 | 0 | 0 | 0 | 0 | 0 | 0 | 0 | 0 | 0 | 0 | 0 | 0 | 0 | 0 | 0 | 0 | 0 | 0 | 0 | 0 | 0 | 0 | 0 | 0 | 0 | 0 | 0 | 0 | 0 | 0.8705063 | 0 | 0 | 0 | 0 | 0 | 0 | 0 | 0 | 0 | 0 | 0 | 10.1515/revce-2013-0020 | yes |  | 0.03764352 |  |  | 72 | 100 | FALSE | [6 empty] | BPH |  |  | colloidal silica, aluminum hydroxide | [25 empty] | BPH |  |  | 2014
29517 | 0.09486526 | 0.01899733 | 0 | 0.05705268 | 0 | 0 | 0 | 0 | 0.003641661 | 0 | 0 | 0 | 0 | 0 | 0 | 0 | 0 | 0 | 0 | 0 | 0 | 0 | 0 | 0 | 0 | 0 | 0 | 0 | 0 | 0 | 0 | 0 | 0 | 0 | 0 | 0 | 0 | 0 | 0 | 0.7768876 | 0 | 0 | 0 | 0 | 0 | 0 | 0 | 0 | 0 | 0 | 0 | 10.1515/revce-2013-0020 | yes |  | 0.04855547 |  |  | 48 | 100 | FALSE | [6 empty] | RHO | FAU |  | colloidal silica, aluminum hydroxide | [25 empty] | RHO | FAU |  | 2014
29518 | 0.07644566 | 0.01528913 | 0 | 0.04591785 | 0 | 0 | 0 | 0 | 0.004541326 | 0 | 0 | 0 | 0 | 0 | 0 | 0 | 0 | 0 | 0 | 0 | 0 | 0 | 0 | 0 | 0 | 0 | 0 | 0 | 0 | 0 | 0 | 0 | 0 | 0 | 0 | 0 | 0 | 0 | 0 | 0.8174387 | 0 | 0 | 0 | 0 | 0 | 0 | 0 | 0 | 0 | 0 | 0 | 10.1515/revce-2013-0020 | yes |  | 0.04036734 |  |  | 96 | 100 | FALSE | [6 empty] | RHO | GIS |  | colloidal silica, aluminum hydroxide | [25 empty] | RHO | GIS |  | 2014
29519 | 0.08270554 | 0.01654111 | 0 | 0.049132 | 0 | 0 | 0 | 0 | 0.005459111 | 0 | 0 | 0 | 0 | 0 | 0 | 0 | 0 | 0 | 0 | 0 | 0 | 0 | 0 | 0 | 0 | 0 | 0 | 0 | 0 | 0 | 0 | 0 | 0 | 0 | 0 | 0 | 0 | 0 | 0 | 0.8024894 | 0 | 0 | 0 | 0 | 0 | 0 | 0 | 0 | 0 | 0 | 0 | 10.1515/revce-2013-0020 | yes |  | 0.04367289 |  |  | 24 | 100 | FALSE | [6 empty] | RHO |  |  | colloidal silica, aluminum hydroxide | [25 empty] | RHO |  |  | 2014
29520 | 0.08270554 | 0.01654111 | 0 | 0.049132 | 0 | 0 | 0 | 0 | 0.005459111 | 0 | 0 | 0 | 0 | 0 | 0 | 0 | 0 | 0 | 0 | 0 | 0 | 0 | 0 | 0 | 0 | 0 | 0 | 0 | 0 | 0 | 0 | 0 | 0 | 0 | 0 | 0 | 0 | 0 | 0 | 0.8024894 | 0 | 0 | 0 | 0 | 0 | 0 | 0 | 0 | 0 | 0 | 0 | 10.1515/revce-2013-0020 | yes |  | 0.04367289 |  |  | 96 | 100 | FALSE | [6 empty] | RHO |  |  | colloidal silica, aluminum hydroxide | [25 empty] | RHO |  |  | 2014
29521 | 0.08335 | 0.01665 | 0 | 0.045 | 0 | 0 | 0 | 0 | 0.005 | 0 | 0 | 0 | 0 | 0 | 0 | 0 | 0 | 0 | 0 | 0 | 0 | 0 | 0 | 0 | 0 | 0 | 0 | 0 | 0 | 0 | 0 | 0 | 0 | 0 | 0 | 0 | 0 | 0 | 0 | 0.81 | 0 | 0 | 0 | 0 | 0 | 0 | 0 | 0 | 0 | 0 | 0 | 10.1515/revce-2013-0020 | yes |  | 0.04 |  |  | 72 | 100 | FALSE | [6 empty] | RHO |  |  | colloidal silica, aluminum hydroxide | [25 empty] | RHO |  |  | 2014
29522 | 0.138584 | 0.01070252 | 0 | 0.06860593 | 0.02286864 | 0 | 0 | 0 | 0 | 0 | 0 | 0 | 0 | 0 | 0 | 0 | 0 | 0 | 0 | 0 | 0 | 0 | 0 | 0 | 0 | 0 | 0 | 0 | 0 | 0 | 0 | 0 | 0 | 0 | 0 | 0 | 0 | 0 | 0 | 0.6860593 | 0 | 0 | 0 | 0 | 0 | 0 | 0 | 0 | 0 | 0 | 0 | 10.1515/revce-2013-0020 | yes |  | 0.07317966 |  |  | 192 | 100 | FALSE | [6 empty] | ERI | OFF |  | colloidal silica, sodium aluminate | [25 empty] | ERI | OFF |  | 2014
29523 | 0.06924736 | 0.005562493 | 0 | 0.0425701 | 0.01419003 | 0 | 0 | 0 | 0 | 0 | 0 | 0 | 0 | 0 | 0 | 0 | 0 | 0 | 0 | 0 | 0 | 0 | 0 | 0 | 0 | 0 | 0 | 0 | 0 | 0 | 0 | 0 | 0 | 0 | 0 | 0 | 0 | 0 | 0 | 0.8230219 | 0 | 0 | 0 | 0 | 0 | 0 | 0 | 0 | 0 | 0 | 0 | 10.1515/revce-2013-0020 | yes |  | 0.04540811 |  |  | 168 | 100 | FALSE | [6 empty] | ERI | OFF |  | colloidal silica, sodium aluminate | [25 empty] | ERI | OFF |  | 2014
29524 | 0.07900791 | 0.006340834 | 0 | 0.04208518 | 0.01402839 | 0 | 0 | 0 | 0 | 0 | 0 | 0 | 0 | 0 | 0 | 0 | 0 | 0 | 0 | 0 | 0 | 0 | 0 | 0 | 0 | 0 | 0 | 0 | 0 | 0 | 0 | 0 | 0 | 0 | 0 | 0 | 0 | 0 | 0 | 0.8136468 | 0 | 0 | 0 | 0 | 0 | 0 | 0 | 0 | 0 | 0 | 0 | 10.1515/revce-2013-0020 | yes |  | 0.04489086 |  |  | 168 | 100 | FALSE | [6 empty] | ERI | OFF |  | colloidal silica, sodium aluminate | [25 empty] | ERI | OFF |  | 2014
29525 | 0.09026324 | 0.0120608 | 0 | 0.04130411 | 0.01376804 | 0 | 0 | 0 | 0 | 0 | 0 | 0 | 0 | 0 | 0 | 0 | 0 | 0 | 0 | 0 | 0 | 0 | 0 | 0 | 0 | 0 | 0 | 0 | 0 | 0 | 0 | 0 | 0 | 0 | 0 | 0 | 0 | 0 | 0 | 0.7985461 | 0 | 0 | 0 | 0 | 0 | 0 | 0 | 0 | 0 | 0 | 0 | 10.1515/revce-2013-0020 | yes |  | 0.04405772 |  |  | 168 | 100 | FALSE | [6 empty] | ERI | OFF |  | colloidal silica, sodium aluminate | [25 empty] | ERI | OFF |  | 2014
29526 | 0.07332911 | 0.008077289 | 0 | 0.03959455 | 0.01319818 | 0 | 0 | 0 | 0 | 0 | 0 | 0 | 0 | 0 | 0 | 0 | 0 | 0 | 0 | 0 | 0 | 0 | 0 | 0 | 0 | 0 | 0 | 0 | 0 | 0 | 0 | 0 | 0 | 0 | 0 | 0 | 0 | 0 | 0 | 0.8235667 | 0 | 0 | 0 | 0 | 0 | 0 | 0 | 0 | 0 | 0 | 0 | 10.1515/revce-2013-0020 | yes |  | 0.04223419 |  |  | 120 | 100 | FALSE | [6 empty] | ERI | LTL | OFF | precipitated silica, sodium aluminate | [25 empty] | ERI | LTL | OFF | 2014
29527 | 0.07402478 | 0.008122992 | 0 | 0.03441946 | 0.01147315 | 0 | 0 | 0 | 0 | 0 | 0 | 0 | 0 | 0 | 0 | 0 | 0 | 0 | 0 | 0 | 0 | 0 | 0 | 0 | 0 | 0 | 0 | 0 | 0 | 0 | 0 | 0 | 0 | 0 | 0 | 0 | 0 | 0 | 0 | 0.8352455 | 0 | 0 | 0 | 0 | 0 | 0 | 0 | 0 | 0 | 0 | 0 | 10.1515/revce-2013-0020 | yes |  | 0.03671409 |  |  | 72 | 100 | FALSE | [6 empty] | ERI | OFF |  | colloidal silica, sodium aluminate | [25 empty] | ERI | OFF |  | 2014
29528 | 0.07402478 | 0.008122992 | 0 | 0.03441946 | 0.01147315 | 0 | 0 | 0 | 0 | 0 | 0 | 0 | 0 | 0 | 0 | 0 | 0 | 0 | 0 | 0 | 0 | 0 | 0 | 0 | 0 | 0 | 0 | 0 | 0 | 0 | 0 | 0 | 0 | 0 | 0 | 0 | 0 | 0 | 0 | 0.8352455 | 0 | 0 | 0 | 0 | 0 | 0 | 0 | 0 | 0 | 0 | 0 | 10.1515/revce-2013-0020 | yes |  | 0.03671409 |  |  | 96 | 100 | FALSE | [6 empty] | ERI | OFF |  | colloidal silica, sodium aluminate | [25 empty] | ERI | OFF |  | 2014
29529 | 0.07413365 | 0.006664215 | 0 | 0.03447008 | 0.01149003 | 0 | 0 | 0 | 0 | 0 | 0 | 0 | 0 | 0 | 0 | 0 | 0 | 0 | 0 | 0 | 0 | 0 | 0 | 0 | 0 | 0 | 0 | 0 | 0 | 0 | 0 | 0 | 0 | 0 | 0 | 0 | 0 | 0 | 0 | 0.8364739 | 0 | 0 | 0 | 0 | 0 | 0 | 0 | 0 | 0 | 0 | 0 | 10.1515/revce-2013-0020 | yes |  | 0.03676809 |  |  | 120 | 100 | FALSE | [6 empty] | ERI | OFF |  | colloidal silica, sodium aluminate | [25 empty] | ERI | OFF |  | 2014
29530 | 0.07407918 | 0.00739414 | 0 | 0.03444475 | 0.01148158 | 0 | 0 | 0 | 0 | 0 | 0 | 0 | 0 | 0 | 0 | 0 | 0 | 0 | 0 | 0 | 0 | 0 | 0 | 0 | 0 | 0 | 0 | 0 | 0 | 0 | 0 | 0 | 0 | 0 | 0 | 0 | 0 | 0 | 0 | 0.8358593 | 0 | 0 | 0 | 0 | 0 | 0 | 0 | 0 | 0 | 0 | 0 | 10.1515/revce-2013-0020 | yes |  | 0.03674107 |  |  | 120 | 100 | FALSE | [6 empty] | ERI | OFF |  | colloidal silica, sodium aluminate | [25 empty] | ERI | OFF |  | 2014
29531 | 0.07402478 | 0.008122992 | 0 | 0.03441946 | 0.01147315 | 0 | 0 | 0 | 0 | 0 | 0 | 0 | 0 | 0 | 0 | 0 | 0 | 0 | 0 | 0 | 0 | 0 | 0 | 0 | 0 | 0 | 0 | 0 | 0 | 0 | 0 | 0 | 0 | 0 | 0 | 0 | 0 | 0 | 0 | 0.8352455 | 0 | 0 | 0 | 0 | 0 | 0 | 0 | 0 | 0 | 0 | 0 | 10.1515/revce-2013-0020 | yes |  | 0.03671409 |  |  | 120 | 100 | FALSE | [6 empty] | ERI | OFF |  | colloidal silica, sodium aluminate | [25 empty] | ERI | OFF |  | 2014
29532 | 0.07389253 | 0.009895094 | 0 | 0.03435796 | 0.01145265 | 0 | 0 | 0 | 0 | 0 | 0 | 0 | 0 | 0 | 0 | 0 | 0 | 0 | 0 | 0 | 0 | 0 | 0 | 0 | 0 | 0 | 0 | 0 | 0 | 0 | 0 | 0 | 0 | 0 | 0 | 0 | 0 | 0 | 0 | 0.8337533 | 0 | 0 | 0 | 0 | 0 | 0 | 0 | 0 | 0 | 0 | 0 | 10.1515/revce-2013-0020 | yes |  | 0.0366485 |  |  | 120 | 100 | FALSE | [6 empty] | ERI | OFF | PHI | colloidal silica, sodium aluminate | [25 empty] | ERI | OFF | PHI | 2014
29533 | 0.07402478 | 0.008122992 | 0 | 0.03441946 | 0.01147315 | 0 | 0 | 0 | 0 | 0 | 0 | 0 | 0 | 0 | 0 | 0 | 0 | 0 | 0 | 0 | 0 | 0 | 0 | 0 | 0 | 0 | 0 | 0 | 0 | 0 | 0 | 0 | 0 | 0 | 0 | 0 | 0 | 0 | 0 | 0.8352455 | 0 | 0 | 0 | 0 | 0 | 0 | 0 | 0 | 0 | 0 | 0 | 10.1515/revce-2013-0020 | yes |  | 0.03671409 |  |  | 168 | 100 | FALSE | [6 empty] | ERI | OFF |  | colloidal silica, sodium aluminate | [25 empty] | ERI | OFF |  | 2014
29534 | 0.07402478 | 0.008122992 | 0 | 0.03441946 | 0.01147315 | 0 | 0 | 0 | 0 | 0 | 0 | 0 | 0 | 0 | 0 | 0 | 0 | 0 | 0 | 0 | 0 | 0 | 0 | 0 | 0 | 0 | 0 | 0 | 0 | 0 | 0 | 0 | 0 | 0 | 0 | 0 | 0 | 0 | 0 | 0.8352455 | 0 | 0 | 0 | 0 | 0 | 0 | 0 | 0 | 0 | 0 | 0 | 10.1515/revce-2013-0020 | yes |  | 0.03671409 |  |  | 168 | 100 | FALSE | [6 empty] | ERI | OFF |  | colloidal silica, sodium aluminate | [25 empty] | ERI | OFF |  | 2014
29535 | 0.05512679 | 0.005512679 | 0 | 0.03307607 | 0.01102536 | 0 | 0 | 0 | 0 | 0 | 0 | 0 | 0 | 0 | 0 | 0 | 0 | 0 | 0 | 0 | 0 | 0 | 0 | 0 | 0 | 0 | 0 | 0 | 0 | 0 | 0 | 0 | 0 | 0 | 0 | 0 | 0 | 0 | 0 | 0.8599779 | 0 | 0 | 0 | 0 | 0 | 0 | 0 | 0 | 0 | 0 | 0 | 10.1515/revce-2013-0020 | yes |  | 0.03528115 |  |  | 88 | 100 | FALSE | [6 empty] | ERI | OFF |  | colloidal silica, sodium aluminate | [25 empty] | ERI | OFF |  | 2014
29536 | 0.06255746 | 0.004990588 | 0 | 0.03283282 | 0.01094427 | 0 | 0 | 0 | 0 | 0 | 0 | 0 | 0 | 0 | 0 | 0 | 0 | 0 | 0 | 0 | 0 | 0 | 0 | 0 | 0 | 0 | 0 | 0 | 0 | 0 | 0 | 0 | 0 | 0 | 0 | 0 | 0 | 0 | 0 | 0.8536532 | 0 | 0 | 0 | 0 | 0 | 0 | 0 | 0 | 0 | 0 | 0 | 10.1515/revce-2013-0020 | yes |  | 0.03502167 |  |  | 120 | 100 | FALSE | [6 empty] | MER |  |  | precipitated silica, sodium aluminate | [25 empty] | MER |  |  | 2014
29537 | 0.06255746 | 0.004990588 | 0 | 0.03283282 | 0.01094427 | 0 | 0 | 0 | 0 | 0 | 0 | 0 | 0 | 0 | 0 | 0 | 0 | 0 | 0 | 0 | 0 | 0 | 0 | 0 | 0 | 0 | 0 | 0 | 0 | 0 | 0 | 0 | 0 | 0 | 0 | 0 | 0 | 0 | 0 | 0.8536532 | 0 | 0 | 0 | 0 | 0 | 0 | 0 | 0 | 0 | 0 | 0 | 10.1515/revce-2013-0020 | yes |  | 0.03502167 |  |  | 168 | 100 | FALSE | [6 empty] | ERI | OFF |  | precipitated silica, sodium aluminate | [25 empty] | ERI | OFF |  | 2014
29538 | 0.06255746 | 0.004990588 | 0 | 0.03283282 | 0.01094427 | 0 | 0 | 0 | 0 | 0 | 0 | 0 | 0 | 0 | 0 | 0 | 0 | 0 | 0 | 0 | 0 | 0 | 0 | 0 | 0 | 0 | 0 | 0 | 0 | 0 | 0 | 0 | 0 | 0 | 0 | 0 | 0 | 0 | 0 | 0.8536532 | 0 | 0 | 0 | 0 | 0 | 0 | 0 | 0 | 0 | 0 | 0 | 10.1515/revce-2013-0020 | yes |  | 0.03502167 |  |  | 216 | 100 | FALSE | [6 empty] | ERI | OFF | MER | precipitated silica, sodium aluminate | [25 empty] | ERI | OFF | MER | 2014
29539 | 0.06142838 | 0.004929977 | 0 | 0.03272109 | 0.01090703 | 0 | 0 | 0 | 0 | 0 | 0 | 0 | 0 | 0 | 0 | 0 | 0 | 0 | 0 | 0 | 0 | 0 | 0 | 0 | 0 | 0 | 0 | 0 | 0 | 0 | 0 | 0 | 0 | 0 | 0 | 0 | 0 | 0 | 0 | 0.855111 | 0 | 0 | 0 | 0 | 0 | 0 | 0 | 0 | 0 | 0 | 0 | 10.1515/revce-2013-0020 | yes |  | 0.03490249 |  |  | 168 | 100 | FALSE | [6 empty] | ERI | OFF |  | colloidal silica, sodium aluminate | [25 empty] | ERI | OFF |  | 2014
29540 | 0.05370191 | 0.00431376 | 0 | 0.03301347 | 0.01100449 | 0 | 0 | 0 | 0 | 0 | 0 | 0 | 0 | 0 | 0 | 0 | 0 | 0 | 0 | 0 | 0 | 0 | 0 | 0 | 0 | 0 | 0 | 0 | 0 | 0 | 0 | 0 | 0 | 0 | 0 | 0 | 0 | 0 | 0 | 0.862752 | 0 | 0 | 0 | 0 | 0 | 0 | 0 | 0 | 0 | 0 | 0 | 10.1515/revce-2013-0020 | yes |  | 0.03521437 |  |  | 168 | 100 | FALSE | [6 empty] | ERI | OFF |  | colloidal silica, sodium aluminate | [25 empty] | ERI | OFF |  | 2014
29541 | 0.07047038 | 0.009416115 | 0 | 0.03224697 | 0.01074899 | 0 | 0 | 0 | 0 | 0 | 0 | 0 | 0 | 0 | 0 | 0 | 0 | 0 | 0 | 0 | 0 | 0 | 0 | 0 | 0 | 0 | 0 | 0 | 0 | 0 | 0 | 0 | 0 | 0 | 0 | 0 | 0 | 0 | 0 | 0.8427208 | 0 | 0 | 0 | 0 | 0 | 0 | 0 | 0 | 0 | 0 | 0 | 10.1515/revce-2013-0020 | yes |  | 0.03439677 |  |  | 168 | 100 | FALSE | [6 empty] | ERI | OFF |  | colloidal silica, sodium aluminate | [25 empty] | ERI | OFF |  | 2014
29542 | 0.05287872 | 0.003764965 | 0 | 0.0313042 | 0.01099877 | 0 | 0 | 0 | 0 | 0 | 0 | 0 | 0 | 0 | 0 | 0 | 0 | 0 | 0 | 0 | 0 | 0 | 0 | 0 | 0 | 0 | 0 | 0 | 0 | 0 | 0 | 0 | 0 | 0 | 0 | 0 | 0 | 0 | 0 | 0.867211 | 0 | 0 | 0 | 0 | 0 | 0 | 0 | 0 | 0 | 0 | 0 | 10.1515/revce-2013-0020 | yes |  | 0.03384238 |  |  | 166 | 100 | FALSE | [6 empty] | ERI | OFF |  | colloidal silica, sodium aluminate | [25 empty] | ERI | OFF |  | 2014
29543 | 0.04567983 | 0.02089873 | 0 | 0.05906162 | 0.02354205 | 0 | 0 | 0 | 0 | 0 | 0 | 0 | 0 | 0 | 0 | 0 | 0 | 0 | 0 | 0 | 0 | 0 | 0 | 0 | 0 | 0 | 0 | 0 | 0 | 0 | 0 | 0 | 0 | 0 | 0 | 0 | 0 | 0 | 0 | 0.7847348 | 0 | 0 | 0 | 0 | 0 | 0 | 0 | 0 | 0 | 0 | 0 | 10.1515/revce-2013-0020 | yes |  | 0.06608293 |  |  | 87.5 | 100 | FALSE | [6 empty] | MER |  |  | sodium silicate, sodium aluminate | [25 empty] | MER |  |  | 2014
29544 | 0.05330585 | 0.005347296 | 0 | 0.03676266 | 0.01893834 | 0 | 0 | 0 | 0 | 0 | 0 | 0 | 0 | 0 | 0 | 0 | 0 | 0 | 0 | 0 | 0 | 0 | 0 | 0 | 0 | 0 | 0 | 0 | 0 | 0 | 0 | 0 | 0 | 0 | 0 | 0 | 0 | 0 | 0 | 0.8410851 | 0 | 0 | 0 | 0 | 0 | 0 | 0 | 0 | 0 | 0 | 0 | 10.1515/revce-2013-0020 | yes |  | 0.0445608 |  |  | 68 | 100 | FALSE | [6 empty] | PHI |  |  | colloidal silica, sodium aluminate | [25 empty] | PHI |  |  | 2014
29545 | 0.05279405 | 0.05279405 | 0 | 0.03957575 | 0.03957575 | 0 | 0 | 0 | 0 | 0 | 0 | 0 | 0 | 0 | 0 | 0 | 0 | 0 | 0 | 0 | 0 | 0 | 0 | 0 | 0 | 0 | 0 | 0 | 0 | 0 | 0 | 0 | 0 | 0 | 0 | 0 | 0 | 0 | 0 | 0.7519392 | 0 | 0 | 0 | 0 | 0 | 0 | 0 | 0 | 0 | 0 | 0 | 10.1515/revce-2013-0020 | yes |  | 0.0633212 |  |  | 64 | 100 | FALSE | [6 empty] | ANA |  |  | colloidal silica, sodium aluminate | [25 empty] | ANA |  |  | 2014
29546 | 0.1040415 | 0.02602013 | 0 | 0 | 0.03510962 | 0 | 0 | 0 | 0.003901069 | 0 | 0 | 0 | 0 | 0 | 0 | 0 | 0 | 0 | 0 | 0 | 0 | 0 | 0 | 0 | 0 | 0 | 0 | 0 | 0 | 0 | 0 | 0 | 0 | 0 | 0 | 0 | 0 | 0 | 0 | 0.7997191 | 0 | 0 | 0 | 0 | 0 | 0 | 0 | 0 | 0 | 0 | 0 | 10.1515/revce-2013-0020 | yes |  | 0.03120855 |  |  | 168 | 100 | FALSE | [6 empty] | KFI | LTL |  | colloidal silica, aluminum hydroxide | [25 empty] | KFI | LTL |  | 2014
29547 | 0.1091512 | 0.02729803 | 0 | 0 | 0.03642465 | 0 | 0 | 0 | 0.004501924 | 0 | 0 | 0 | 0 | 0 | 0 | 0 | 0 | 0 | 0 | 0 | 0 | 0 | 0 | 0 | 0 | 0 | 0 | 0 | 0 | 0 | 0 | 0 | 0 | 0 | 0 | 0 | 0 | 0 | 0 | 0.7898829 | 0 | 0 | 0 | 0 | 0 | 0 | 0 | 0 | 0 | 0 | 0 | 10.1515/revce-2013-0020 | yes |  | 0.03274126 |  |  | 168 | 100 | FALSE | [6 empty] | KFI | LTL |  | colloidal silica, sodium aluminate | [25 empty] | KFI | LTL |  | 2014
29548 | 0.1054463 | 0.03516634 | 0 | 0 | 0.0469236 | 0 | 0 | 0 | 0.005799547 | 0 | 0 | 0 | 0 | 0 | 0 | 0 | 0 | 0 | 0 | 0 | 0 | 0 | 0 | 0 | 0 | 0 | 0 | 0 | 0 | 0 | 0 | 0 | 0 | 0 | 0 | 0 | 0 | 0 | 0 | 0.7644857 | 0 | 0 | 0 | 0 | 0 | 0 | 0 | 0 | 0 | 0 | 0 | 10.1515/revce-2013-0020 | yes |  | 0.04217852 |  |  | 192 | 100 | FALSE | [6 empty] | KFI |  |  | colloidal silica, sodium aluminate | [25 empty] | KFI |  |  | 2014
29549 | 0.1060052 | 0.03535273 | 0 | 0 | 0.04240208 | 0 | 0 | 0 | 0.01060052 | 0 | 0 | 0 | 0 | 0 | 0 | 0 | 0 | 0 | 0 | 0 | 0 | 0 | 0 | 0 | 0 | 0 | 0 | 0 | 0 | 0 | 0 | 0 | 0 | 0 | 0 | 0 | 0 | 0 | 0 | 0.7632374 | 0 | 0 | 0 | 0 | 0 | 0 | 0 | 0 | 0 | 0 | 0 | 10.1515/revce-2013-0020 | yes |  | 0.04240208 |  |  | 48 | 100 | FALSE | [6 empty] | ANA | KFI |  | colloidal silica, sodium aluminate | [25 empty] | ANA | KFI |  | 2014
29550 | 0.1040415 | 0.02602013 | 0 | 0 | 0.03120855 | 0 | 0 | 0 | 0.007802138 | 0 | 0 | 0 | 0 | 0 | 0 | 0 | 0 | 0 | 0 | 0 | 0 | 0 | 0 | 0 | 0 | 0 | 0 | 0 | 0 | 0 | 0 | 0 | 0 | 0 | 0 | 0 | 0 | 0 | 0 | 0.7997191 | 0 | 0 | 0 | 0 | 0 | 0 | 0 | 0 | 0 | 0 | 0 | 10.1515/revce-2013-0020 | yes |  | 0.03120855 |  |  | 96 | 100 | FALSE | [6 empty] | KFI |  |  | colloidal silica, sodium aluminate | [25 empty] | KFI |  |  | 2014
29551 | 0.1058095 | 0.0211746 | 0 | 0 | 0.02539683 | 0 | 0 | 0 | 0.006349206 | 0 | 0 | 0 | 0 | 0 | 0 | 0 | 0 | 0 | 0 | 0 | 0 | 0 | 0 | 0 | 0 | 0 | 0 | 0 | 0 | 0 | 0 | 0 | 0 | 0 | 0 | 0 | 0 | 0 | 0 | 0.815873 | 0 | 0 | 0 | 0 | 0 | 0 | 0 | 0 | 0 | 0 | 0 | 10.1515/revce-2013-0020 | yes |  | 0.02539683 |  |  | 144 | 100 | FALSE | [6 empty] | KFI |  |  | colloidal silica, sodium aluminate | [25 empty] | KFI |  |  | 2014
29552 | 0.1001653 | 0.03340512 | 0 | 0 | 0.03656032 | 0 | 0 | 0 | 0.01352231 | 0 | 0 | 0 | 0 | 0 | 0 | 0 | 0 | 0 | 0 | 0 | 0 | 0 | 0 | 0 | 0 | 0 | 0 | 0 | 0 | 0 | 0 | 0 | 0 | 0 | 0 | 0 | 0 | 0 | 0 | 0.7762809 | 0 | 0 | 0 | 0 | 0 | 0 | 0 | 0 | 0 | 0 | 0 | 10.1515/revce-2013-0020 | yes |  | 0.04006611 |  |  | 48 | 100 | FALSE | [6 empty] | ANA | CHA |  | colloidal silica, sodium aluminate | [25 empty] | ANA | CHA |  | 2014
29553 | 0.0944867 | 0.03151131 | 0 | 0 | 0.03165304 | 0 | 0 | 0 | 0.01559031 | 0 | 0 | 0 | 0 | 0 | 0 | 0 | 0 | 0 | 0 | 0 | 0 | 0 | 0 | 0 | 0 | 0 | 0 | 0 | 0 | 0 | 0 | 0 | 0 | 0 | 0 | 0 | 0 | 0 | 0 | 0.788964 | 0 | 0 | 0 | 0 | 0 | 0 | 0 | 0 | 0 | 0 | 0 | 10.1515/revce-2013-0020 | yes |  | 0.03779468 |  |  | 48 | 100 | FALSE | [6 empty] | ANA | CHA |  | colloidal silica, sodium aluminate | [25 empty] | ANA | CHA |  | 2014
29554 | 0.1032684 | 0.03444003 | 0 | 0 | 0.04595446 | 0.005679765 | 0 | 0 | 0 | 0 | 0 | 0 | 0 | 0 | 0 | 0 | 0 | 0 | 0 | 0 | 0 | 0 | 0 | 0 | 0 | 0 | 0 | 0 | 0 | 0 | 0 | 0 | 0 | 0 | 0 | 0 | 0 | 0 | 0 | 0.7693499 | 0 | 0 | 0 | 0 | 0 | 0 | 0 | 0 | 0 | 0 | 0 | 10.1515/revce-2013-0020 | yes |  | 0.04130738 |  |  | 384 | 100 | FALSE | [6 empty] | LTL |  |  | colloidal silica, sodium aluminate | [25 empty] | LTL |  |  | 2014
29555 | 0.01681095 | 0.01681095 | 0 | 0.1006644 | 0 | 0 | 0 | 0 | 0 | 0 | 0 | 0 | 0 | 0 | 0 | 0 | 0 | 0 | 0 | 0 | 0 | 0 | 0 | 0 | 0 | 0 | 0 | 0 | 0 | 0 | 0 | 0 | 0 | 0 | 0 | 0 | 0 | 0 | 0 | 0.7851822 | 0 | 0 | 0 | 0 | 0 | 0 | 0 | 0 | 0 | 0 | 0 | 10.1515/revce-2013-0020 | yes |  | 0.08053151 |  |  | 120 | 110 | FALSE | [6 empty] | CAN |  |  | colloidal silica, aluminum hydroxide | [25 empty] | CAN |  |  | 2014
29556 | 0.02807582 | 0.006258941 | 0 | 0.05960897 | 0 | 0 | 0 | 0 | 0 | 0 | 0 | 0 | 0 | 0 | 0 | 0 | 0 | 0 | 0 | 0 | 0 | 0 | 0 | 0 | 0 | 0 | 0 | 0 | 0 | 0 | 0 | 0 | 0 | 0 | 0 | 0 | 0 | 0 | 0 | 0.8583691 | 0 | 0 | 0 | 0 | 0 | 0 | 0 | 0 | 0 | 0 | 0 | 10.1515/revce-2013-0020 | yes |  | 0.04768717 |  |  |  | 110 | TRUE | [6 empty] | GIS |  |  | colloidal silica, sodium aluminate | [25 empty] | GIS |  |  | 2014
29557 | 0.01585281 | 0.006364268 | 0 | 0.05785698 | 0 | 0 | 0 | 0 | 0 | 0 | 0 | 0 | 0 | 0 | 0 | 0 | 0 | 0 | 0 | 0 | 0 | 0 | 0 | 0 | 0 | 0 | 0 | 0 | 0 | 0 | 0 | 0 | 0 | 0 | 0 | 0 | 0 | 0 | 0 | 0.8736404 | 0 | 0 | 0 | 0 | 0 | 0 | 0 | 0 | 0 | 0 | 0 | 10.1515/revce-2013-0020 | yes |  | 0.04628558 |  |  |  | 110 | TRUE | [6 empty] | GIS | SOD |  | colloidal silica, sodium aluminate | [25 empty] | GIS | SOD |  | 2014
29558 | 0.0303441 | 0.006736391 | 0 | 0.0202294 | 0 | 0 | 0 | 0 | 0 | 0 | 0 | 0 | 0 | 0 | 0 | 0 | 0 | 0 | 0 | 0 | 0 | 0 | 0 | 0 | 0 | 0 | 0 | 0 | 0 | 0 | 0 | 0 | 0 | 0 | 0 | 0 | 0 | 0 | 0 | 0.9265066 | 0 | 0 | 0 | 0 | 0 | 0 | 0 | 0 | 0 | 0 | 0 | 10.1515/revce-2013-0020 | yes |  | 0.01618352 |  |  |  | 110 | TRUE | [6 empty] | ANA | GIS |  | colloidal silica, sodium aluminate | [25 empty] | ANA | GIS |  | 2014
29559 | 0.01712368 | 0.006845638 | 0 | 0.01917546 | 0 | 0 | 0 | 0 | 0 | 0 | 0 | 0 | 0 | 0 | 0 | 0 | 0 | 0 | 0 | 0 | 0 | 0 | 0 | 0 | 0 | 0 | 0 | 0 | 0 | 0 | 0 | 0 | 0 | 0 | 0 | 0 | 0 | 0 | 0 | 0.9415149 | 0 | 0 | 0 | 0 | 0 | 0 | 0 | 0 | 0 | 0 | 0 | 10.1515/revce-2013-0020 | yes |  | 0.01534036 |  |  |  | 110 | TRUE | [6 empty] | ANA | GIS |  | colloidal silica, sodium aluminate | [25 empty] | ANA | GIS |  | 2014
29560 | 0.03091229 | 0.006871574 | 0 | 0.009788567 | 0 | 0 | 0 | 0 | 0 | 0 | 0 | 0 | 0 | 0 | 0 | 0 | 0 | 0 | 0 | 0 | 0 | 0 | 0 | 0 | 0 | 0 | 0 | 0 | 0 | 0 | 0 | 0 | 0 | 0 | 0 | 0 | 0 | 0 | 0 | 0.9445967 | 0 | 0 | 0 | 0 | 0 | 0 | 0 | 0 | 0 | 0 | 0 | 10.1515/revce-2013-0020 | yes |  | 0.007830854 |  |  |  | 110 | TRUE | [6 empty] | GIS |  |  | colloidal silica, sodium aluminate | [25 empty] | GIS |  |  | 2014
29561 | 0.01838499 | 0.01222482 | 0 | 0.04775321 | 0 | 0 | 0 | 0 | 0 | 0 | 0 | 0 | 0 | 0 | 0 | 0 | 0 | 0 | 0 | 0 | 0 | 0 | 0 | 0 | 0 | 0 | 0 | 0 | 0 | 0 | 0 | 0 | 0 | 0 | 0 | 0 | 0 | 0 | 0 | 0.8834344 | 0 | 0 | 0 | 0 | 0 | 0 | 0 | 0 | 0 | 0 | 0 | 10.1515/revce-2013-0020 | yes |  | 0.03820257 |  |  | 1.5 | 120 | FALSE | [6 empty] | FAU |  |  | sodium silicate, sodium aluminate | [25 empty] | FAU |  |  | 2014
29562 | 0.04481692 | 0.00058262 | 0 | 0.04481692 | 0 | 0 | 0 | 0 | 0 | 0 | 0 | 0 | 0 | 0 | 0 | 0 | 0 | 0 | 0 | 0 | 0 | 0 | 0 | 0 | 0 | 0 | 0 | 0 | 0 | 0 | 0 | 0 | 0 | 0 | 0 | 0 | 0 | 0 | 0 | 0.87393 | 0 | 0 | 0 | 0 | 0 | 0 | 0 | 0 | 0 | 0 | 0 | 10.1515/revce-2013-0020 | yes |  | 0.03585354 |  |  | 8 | 120 | FALSE | [6 empty] | ANA | GIS |  | colloidal silica, sodium aluminate | [25 empty] | ANA | GIS |  | 2014
29563 | 0.04482496 | 0.0004034246 | 0 | 0.04482496 | 0 | 0 | 0 | 0 | 0 | 0 | 0 | 0 | 0 | 0 | 0 | 0 | 0 | 0 | 0 | 0 | 0 | 0 | 0 | 0 | 0 | 0 | 0 | 0 | 0 | 0 | 0 | 0 | 0 | 0 | 0 | 0 | 0 | 0 | 0 | 0.8740867 | 0 | 0 | 0 | 0 | 0 | 0 | 0 | 0 | 0 | 0 | 0 | 10.1515/revce-2013-0020 | yes |  | 0.03585997 |  |  | 16 | 120 | FALSE | [6 empty] | ANA | GIS |  | colloidal silica, sodium aluminate | [25 empty] | ANA | GIS |  | 2014
29564 | 0.04481692 | 0.00058262 | 0 | 0.04481692 | 0 | 0 | 0 | 0 | 0 | 0 | 0 | 0 | 0 | 0 | 0 | 0 | 0 | 0 | 0 | 0 | 0 | 0 | 0 | 0 | 0 | 0 | 0 | 0 | 0 | 0 | 0 | 0 | 0 | 0 | 0 | 0 | 0 | 0 | 0 | 0.87393 | 0 | 0 | 0 | 0 | 0 | 0 | 0 | 0 | 0 | 0 | 0 | 10.1515/revce-2013-0020 | yes |  | 0.03585354 |  |  | 40 | 120 | FALSE | [6 empty] | ANA |  |  | colloidal silica, sodium aluminate | [25 empty] | ANA |  |  | 2014
29565 | 0.04482496 | 0.0004034246 | 0 | 0.04482496 | 0 | 0 | 0 | 0 | 0 | 0 | 0 | 0 | 0 | 0 | 0 | 0 | 0 | 0 | 0 | 0 | 0 | 0 | 0 | 0 | 0 | 0 | 0 | 0 | 0 | 0 | 0 | 0 | 0 | 0 | 0 | 0 | 0 | 0 | 0 | 0.8740867 | 0 | 0 | 0 | 0 | 0 | 0 | 0 | 0 | 0 | 0 | 0 | 10.1515/revce-2013-0020 | yes |  | 0.03585997 |  |  | 48 | 120 | FALSE | [6 empty] | ANA | GIS |  | colloidal silica, sodium aluminate | [25 empty] | ANA | GIS |  | 2014
29566 | 0.05376344 | 0.003584229 | 0 | 0 | 0.03584229 | 0 | 0 | 0 | 0 | 0 | 0 | 0 | 0 | 0 | 0 | 0 | 0 | 0 | 0 | 0 | 0 | 0 | 0 | 0 | 0 | 0 | 0 | 0 | 0 | 0 | 0 | 0 | 0 | 0 | 0 | 0 | 0 | 0 | 0 | 0.8781362 | 0 | 0 | 0 | 0 | 0 | 0 | 0 | 0 | 0 | 0 | 0 | 10.1515/revce-2013-0020 | yes |  | 0.02867384 |  |  | 144 | 120 | FALSE | [6 empty] | LTL |  |  | colloidal silica, sodium aluminate | [25 empty] | LTL |  |  | 2014
29567 | 0.06255746 | 0.004990588 | 0 | 0.03283282 | 0.01094427 | 0 | 0 | 0 | 0 | 0 | 0 | 0 | 0 | 0 | 0 | 0 | 0 | 0 | 0 | 0 | 0 | 0 | 0 | 0 | 0 | 0 | 0 | 0 | 0 | 0 | 0 | 0 | 0 | 0 | 0 | 0 | 0 | 0 | 0 | 0.8536532 | 0 | 0 | 0 | 0 | 0 | 0 | 0 | 0 | 0 | 0 | 0 | 10.1515/revce-2013-0020 | yes |  | 0.03502167 |  |  | 168 | 120 | FALSE | [6 empty] | ERI | OFF |  | precipitated silica, sodium aluminate | [25 empty] | ERI | OFF |  | 2014
29568 | 0.06255746 | 0.004990588 | 0 | 0.03283282 | 0.01094427 | 0 | 0 | 0 | 0 | 0 | 0 | 0 | 0 | 0 | 0 | 0 | 0 | 0 | 0 | 0 | 0 | 0 | 0 | 0 | 0 | 0 | 0 | 0 | 0 | 0 | 0 | 0 | 0 | 0 | 0 | 0 | 0 | 0 | 0 | 0.8536532 | 0 | 0 | 0 | 0 | 0 | 0 | 0 | 0 | 0 | 0 | 0 | 10.1515/revce-2013-0020 | yes |  | 0.03502167 |  |  | 216 | 120 | FALSE | [6 empty] | LTL | MER |  | precipitated silica, sodium aluminate | [25 empty] | LTL | MER |  | 2014
29569 | 0.04470073 | 0.003173752 | 0 | 0.03307854 | 0.01162219 | 0 | 0 | 0 | 0 | 0 | 0 | 0 | 0 | 0 | 0 | 0 | 0 | 0 | 0 | 0 | 0 | 0 | 0 | 0 | 0 | 0 | 0 | 0 | 0 | 0 | 0 | 0 | 0 | 0 | 0 | 0 | 0 | 0 | 0 | 0.8716642 | 0 | 0 | 0 | 0 | 0 | 0 | 0 | 0 | 0 | 0 | 0 | 10.1515/revce-2013-0020 | yes |  | 0.03576058 |  |  | 8 | 120 | FALSE | [6 empty] | ERI | OFF |  | colloidal silica, sodium aluminate | [25 empty] | ERI | OFF |  | 2014
29570 | 0.1113152 | 0.03712362 | 0 | 0 | 0.05565759 | 0 | 0 | 0 | 0 | 0 | 0 | 0 | 0 | 0 | 0 | 0 | 0 | 0 | 0 | 0 | 0 | 0 | 0 | 0 | 0 | 0 | 0 | 0 | 0 | 0 | 0 | 0 | 0 | 0 | 0 | 0 | 0 | 0 | 0 | 0.7513775 | 0 | 0 | 0 | 0 | 0 | 0 | 0 | 0 | 0 | 0 | 0 | 10.1515/revce-2013-0020 | yes |  | 0.04452608 |  |  | 72 | 125 | FALSE | [6 empty] | CHA | LTL |  | colloidal silica, sodium aluminate | [25 empty] | CHA | LTL |  | 2014
29571 | 0.06924736 | 0.005562493 | 0 | 0.0425701 | 0.01419003 | 0 | 0 | 0 | 0 | 0 | 0 | 0 | 0 | 0 | 0 | 0 | 0 | 0 | 0 | 0 | 0 | 0 | 0 | 0 | 0 | 0 | 0 | 0 | 0 | 0 | 0 | 0 | 0 | 0 | 0 | 0 | 0 | 0 | 0 | 0.8230219 | 0 | 0 | 0 | 0 | 0 | 0 | 0 | 0 | 0 | 0 | 0 | 10.1515/revce-2013-0020 | yes |  | 0.04540811 |  |  | 168 | 130 | FALSE | [6 empty] | ERI | OFF |  | colloidal silica, sodium aluminate | [25 empty] | ERI | OFF |  | 2014
29572 | 0.06899282 | 0.009217893 | 0 | 0.04241362 | 0.01413787 | 0 | 0 | 0 | 0 | 0 | 0 | 0 | 0 | 0 | 0 | 0 | 0 | 0 | 0 | 0 | 0 | 0 | 0 | 0 | 0 | 0 | 0 | 0 | 0 | 0 | 0 | 0 | 0 | 0 | 0 | 0 | 0 | 0 | 0 | 0.8199966 | 0 | 0 | 0 | 0 | 0 | 0 | 0 | 0 | 0 | 0 | 0 | 10.1515/revce-2013-0020 | yes |  | 0.04524119 |  |  | 168 | 130 | FALSE | [6 empty] | ERI | OFF |  | colloidal silica, sodium aluminate | [25 empty] | ERI | OFF |  | 2014
29573 | 0.07900791 | 0.006340834 | 0 | 0.04208518 | 0.01402839 | 0 | 0 | 0 | 0 | 0 | 0 | 0 | 0 | 0 | 0 | 0 | 0 | 0 | 0 | 0 | 0 | 0 | 0 | 0 | 0 | 0 | 0 | 0 | 0 | 0 | 0 | 0 | 0 | 0 | 0 | 0 | 0 | 0 | 0 | 0.8136468 | 0 | 0 | 0 | 0 | 0 | 0 | 0 | 0 | 0 | 0 | 0 | 10.1515/revce-2013-0020 | yes |  | 0.04489086 |  |  | 168 | 130 | FALSE | [6 empty] | ERI | OFF |  | colloidal silica, sodium aluminate | [25 empty] | ERI | OFF |  | 2014
29574 | 0.09070282 | 0.007249585 | 0 | 0.04150526 | 0.01383509 | 0 | 0 | 0 | 0 | 0 | 0 | 0 | 0 | 0 | 0 | 0 | 0 | 0 | 0 | 0 | 0 | 0 | 0 | 0 | 0 | 0 | 0 | 0 | 0 | 0 | 0 | 0 | 0 | 0 | 0 | 0 | 0 | 0 | 0 | 0.802435 | 0 | 0 | 0 | 0 | 0 | 0 | 0 | 0 | 0 | 0 | 0 | 10.1515/revce-2013-0020 | yes |  | 0.04427227 |  |  | 168 | 130 | FALSE | [6 empty] | ERI | OFF |  | colloidal silica, sodium aluminate | [25 empty] | ERI | OFF |  | 2014
29575 | 0.09026324 | 0.0120608 | 0 | 0.04130411 | 0.01376804 | 0 | 0 | 0 | 0 | 0 | 0 | 0 | 0 | 0 | 0 | 0 | 0 | 0 | 0 | 0 | 0 | 0 | 0 | 0 | 0 | 0 | 0 | 0 | 0 | 0 | 0 | 0 | 0 | 0 | 0 | 0 | 0 | 0 | 0 | 0.7985461 | 0 | 0 | 0 | 0 | 0 | 0 | 0 | 0 | 0 | 0 | 0 | 10.1515/revce-2013-0020 | yes |  | 0.04405772 |  |  | 168 | 130 | FALSE | [6 empty] | ERI | OFF |  | colloidal silica, sodium aluminate | [25 empty] | ERI | OFF |  | 2014
29576 | 0.0535487 | 0.007154457 | 0 | 0.03291928 | 0.01097309 | 0 | 0 | 0 | 0 | 0 | 0 | 0 | 0 | 0 | 0 | 0 | 0 | 0 | 0 | 0 | 0 | 0 | 0 | 0 | 0 | 0 | 0 | 0 | 0 | 0 | 0 | 0 | 0 | 0 | 0 | 0 | 0 | 0 | 0 | 0.8602906 | 0 | 0 | 0 | 0 | 0 | 0 | 0 | 0 | 0 | 0 | 0 | 10.1515/revce-2013-0020 | yes |  | 0.0351139 |  |  | 168 | 130 | FALSE | [6 empty] | ERI | OFF |  | colloidal silica, sodium aluminate | [25 empty] | ERI | OFF |  | 2014
29577 | 0.06122804 | 0.008175335 | 0 | 0.03261437 | 0.01087146 | 0 | 0 | 0 | 0 | 0 | 0 | 0 | 0 | 0 | 0 | 0 | 0 | 0 | 0 | 0 | 0 | 0 | 0 | 0 | 0 | 0 | 0 | 0 | 0 | 0 | 0 | 0 | 0 | 0 | 0 | 0 | 0 | 0 | 0 | 0.8523221 | 0 | 0 | 0 | 0 | 0 | 0 | 0 | 0 | 0 | 0 | 0 | 10.1515/revce-2013-0020 | yes |  | 0.03478866 |  |  | 168 | 130 | FALSE | [6 empty] | ERI | OFF |  | colloidal silica, sodium aluminate | [25 empty] | ERI | OFF |  | 2014
29578 | 0.07073802 | 0.005653863 | 0 | 0.03236944 | 0.01078981 | 0 | 0 | 0 | 0 | 0 | 0 | 0 | 0 | 0 | 0 | 0 | 0 | 0 | 0 | 0 | 0 | 0 | 0 | 0 | 0 | 0 | 0 | 0 | 0 | 0 | 0 | 0 | 0 | 0 | 0 | 0 | 0 | 0 | 0 | 0.8459215 | 0 | 0 | 0 | 0 | 0 | 0 | 0 | 0 | 0 | 0 | 0 | 10.1515/revce-2013-0020 | yes |  | 0.03452741 |  |  | 168 | 130 | FALSE | [6 empty] | ERI | OFF |  | colloidal silica, sodium aluminate | [25 empty] | ERI | OFF |  | 2014
29579 | 0.07047038 | 0.009416115 | 0 | 0.03224697 | 0.01074899 | 0 | 0 | 0 | 0 | 0 | 0 | 0 | 0 | 0 | 0 | 0 | 0 | 0 | 0 | 0 | 0 | 0 | 0 | 0 | 0 | 0 | 0 | 0 | 0 | 0 | 0 | 0 | 0 | 0 | 0 | 0 | 0 | 0 | 0 | 0.8427208 | 0 | 0 | 0 | 0 | 0 | 0 | 0 | 0 | 0 | 0 | 0 | 10.1515/revce-2013-0020 | yes |  | 0.03439677 |  |  | 168 | 130 | FALSE | [6 empty] | ERI | OFF |  | colloidal silica, sodium aluminate | [25 empty] | ERI | OFF |  | 2014
29580 | 0.05070423 | 0.01126761 | 0 | 0 | 0.02816901 | 0 | 0 | 0 | 0 | 0 | 0 | 0 | 0 | 0 | 0 | 0 | 0 | 0 | 0 | 0 | 0 | 0 | 0 | 0 | 0 | 0 | 0 | 0 | 0 | 0 | 0 | 0 | 0 | 0 | 0 | 0 | 0 | 0 | 0 | 0.8873239 | 0 | 0 | 0 | 0 | 0 | 0 | 0 | 0 | 0 | 0 | 0 | 10.1515/revce-2013-0020 | yes |  | 0.02253521 |  |  | 72 | 130 | FALSE | [6 empty] | LTL |  |  | colloidal silica, metallic aluminum | [25 empty] | LTL |  |  | 2014
29581 | 0.03377591 | 0.008437643 | 0 | 0.02533827 | 0 | 0 | 0 | 0 | 0 | 0 | 0 | 0 | 0 | 0 | 0 | 0 | 0 | 0 | 0 | 0 | 0 | 0 | 0 | 0 | 0 | 0 | 0 | 0 | 0 | 0 | 0 | 0 | 0 | 0 | 0 | 0 | 0 | 0 | 0 | 0.9121776 | 0 | 0 | 0 | 0 | 0 | 0 | 0 | 0 | 0 | 0 | 0 | 10.1515/revce-2013-0020 | yes |  | 0.02027061 |  |  | 24 | 135 | FALSE | [6 empty] | MOR |  |  | sodium silicate, aluminum hydroxide | [25 empty] | MOR |  |  | 2014
29582 | 0.05156951 | 0.05156951 | 0 | 0.07473842 | 0 | 0 | 0 | 0 | 0 | 0 | 0 | 0 | 0 | 0 | 0 | 0 | 0 | 0 | 0 | 0 | 0 | 0 | 0 | 0 | 0 | 0 | 0 | 0 | 0 | 0 | 0 | 0 | 0 | 0 | 0 | 0 | 0 | 0 | 0 | 0.7623318 | 0 | 0 | 0 | 0 | 0 | 0 | 0 | 0 | 0 | 0 | 0 | 10.1515/revce-2013-0020 | yes |  | 0.05979073 |  |  | 48 | 140 | FALSE | [6 empty] | LTA |  |  | metakolin | [25 empty] | LTA |  |  | 2014
29583 | 0.05156951 | 0.05156951 | 0 | 0.07473842 | 0 | 0 | 0 | 0 | 0 | 0 | 0 | 0 | 0 | 0 | 0 | 0 | 0 | 0 | 0 | 0 | 0 | 0 | 0 | 0 | 0 | 0 | 0 | 0 | 0 | 0 | 0 | 0 | 0 | 0 | 0 | 0 | 0 | 0 | 0 | 0.7623318 | 0 | 0 | 0 | 0 | 0 | 0 | 0 | 0 | 0 | 0 | 0 | 10.1515/revce-2013-0020 | yes |  | 0.05979073 |  |  | 98 | 140 | FALSE | [6 empty] | LTA | JBW |  | metakolin | [25 empty] | LTA | JBW |  | 2014
29584 | 0.04576659 | 0.009153318 | 0 | 0.0228833 | 0 | 0 | 0 | 0 | 0 | 0 | 0 | 0 | 0 | 0 | 0 | 0 | 0 | 0 | 0 | 0 | 0 | 0 | 0 | 0 | 0 | 0 | 0 | 0 | 0 | 0 | 0 | 0 | 0 | 0 | 0 | 0 | 0 | 0 | 0 | 0.9038902 | 0 | 0 | 0 | 0 | 0 | 0 | 0 | 0 | 0 | 0 | 0 | 10.1515/revce-2013-0020 | yes |  | 0.01830664 |  |  | 120 | 140 | FALSE | [6 empty] | EON | GIS |  | colloidal silica, aluminum sulfate | [25 empty] | EON | GIS |  | 2014
29585 | 0.06255746 | 0.004990588 | 0 | 0.03283282 | 0.01094427 | 0 | 0 | 0 | 0 | 0 | 0 | 0 | 0 | 0 | 0 | 0 | 0 | 0 | 0 | 0 | 0 | 0 | 0 | 0 | 0 | 0 | 0 | 0 | 0 | 0 | 0 | 0 | 0 | 0 | 0 | 0 | 0 | 0 | 0 | 0.8536532 | 0 | 0 | 0 | 0 | 0 | 0 | 0 | 0 | 0 | 0 | 0 | 10.1515/revce-2013-0020 | yes |  | 0.03502167 |  |  | 120 | 140 | FALSE | [6 empty] | LTL | MER |  | precipitated silica, sodium aluminate | [25 empty] | LTL | MER |  | 2014
29586 | 0.06255746 | 0.004990588 | 0 | 0.03283282 | 0.01094427 | 0 | 0 | 0 | 0 | 0 | 0 | 0 | 0 | 0 | 0 | 0 | 0 | 0 | 0 | 0 | 0 | 0 | 0 | 0 | 0 | 0 | 0 | 0 | 0 | 0 | 0 | 0 | 0 | 0 | 0 | 0 | 0 | 0 | 0 | 0.8536532 | 0 | 0 | 0 | 0 | 0 | 0 | 0 | 0 | 0 | 0 | 0 | 10.1515/revce-2013-0020 | yes |  | 0.03502167 |  |  | 168 | 140 | FALSE | [6 empty] | ERI | LTL | MER | precipitated silica, sodium aluminate | [25 empty] | ERI | LTL | MER | 2014
29587 | 0.06255746 | 0.004990588 | 0 | 0.03283282 | 0.01094427 | 0 | 0 | 0 | 0 | 0 | 0 | 0 | 0 | 0 | 0 | 0 | 0 | 0 | 0 | 0 | 0 | 0 | 0 | 0 | 0 | 0 | 0 | 0 | 0 | 0 | 0 | 0 | 0 | 0 | 0 | 0 | 0 | 0 | 0 | 0.8536532 | 0 | 0 | 0 | 0 | 0 | 0 | 0 | 0 | 0 | 0 | 0 | 10.1515/revce-2013-0020 | yes |  | 0.03502167 |  |  | 216 | 140 | FALSE | [6 empty] | LTL |  |  | precipitated silica, sodium aluminate | [25 empty] | LTL |  |  | 2014
29588 | 0.1165143 | 0.1279907 | 0 | 0.01147637 | 0.179148 | 0 | 0.003890294 | 0 | 0 | 0 | 0 | 0 | 0 | 0 | 0 | 0 | 0 | 0 | 0 | 0 | 0 | 0 | 0 | 0 | 0 | 0 | 0 | 0 | 0 | 0 | 0 | 0 | 0 | 0 | 0 | 0 | 0 | 0 | 0 | 0.4084808 | 0 | 0 | 0 | 0 | 0 | 0 | 0 | 0 | 0 | 0 | 0 | 10.1515/revce-2013-0020 | yes |  | 0.1524995 |  |  | 96 | 140 | FALSE | [6 empty] | MER |  |  | colloidal silica, boehmite | [25 empty] | MER |  |  | 2014
29589 | 0.1156759 | 0.1270352 | 0 | 0.01135933 | 0.1779629 | 0 | 0 | 0 | 0 | 0 | 0 | 0 | 0 | 0 | 0 | 0 | 0 | 0 | 0 | 0 | 0 | 0 | 0 | 0 | 0 | 0 | 0 | 0 | 0 | 0 | 0 | 0 | 0 | 0 | 0 | 0 | 0 | 0 | 0 | 0.4165089 | 0 | 0 | 0 | 0 | 0 | 0 | 0 | 0 | 0 | 0 | 0 | 10.1515/revce-2013-0020 | yes |  | 0.1514578 |  |  | 96 | 140 | FALSE | [6 empty] | CHA |  |  | colloidal silica, boehmite | [25 empty] | CHA |  |  | 2014
29590 | 0.03377591 | 0.008437643 | 0 | 0.02533827 | 0 | 0 | 0 | 0 | 0 | 0 | 0 | 0 | 0 | 0 | 0 | 0 | 0 | 0 | 0 | 0 | 0 | 0 | 0 | 0 | 0 | 0 | 0 | 0 | 0 | 0 | 0 | 0 | 0 | 0 | 0 | 0 | 0 | 0 | 0 | 0.9121776 | 0 | 0 | 0 | 0 | 0 | 0 | 0 | 0 | 0 | 0 | 0 | 10.1515/revce-2013-0020 | yes |  | 0.02027061 |  |  | 24 | 150 | FALSE | [6 empty] | ANA |  |  | sodium silicate, aluminum hydroxide | [25 empty] | ANA |  |  | 2014
29591 | 0.06044049 | 0.0015231 | 0 | 0.0241762 | 0 | 0 | 0 | 0 | 0 | 0 | 0 | 0 | 0 | 0 | 0 | 0 | 0 | 0 | 0 | 0 | 0 | 0 | 0 | 0 | 0 | 0 | 0 | 0 | 0 | 0 | 0 | 0 | 0 | 0 | 0 | 0 | 0 | 0 | 0 | 0.8945193 | 0 | 0 | 0 | 0 | 0 | 0 | 0 | 0 | 0 | 0 | 0 | 10.1515/revce-2013-0020 | yes |  | 0.01934096 |  |  | 168 | 150 | FALSE | [6 empty] | MOR |  |  | colloidal silica, aluminum hydroxide | [25 empty] | MOR |  |  | 2014
29592 | 0.06035003 | 0.003017502 | 0 | 0.02414001 | 0 | 0 | 0 | 0 | 0 | 0 | 0 | 0 | 0 | 0 | 0 | 0 | 0 | 0 | 0 | 0 | 0 | 0 | 0 | 0 | 0 | 0 | 0 | 0 | 0 | 0 | 0 | 0 | 0 | 0 | 0 | 0 | 0 | 0 | 0 | 0.8931804 | 0 | 0 | 0 | 0 | 0 | 0 | 0 | 0 | 0 | 0 | 0 | 10.1515/revce-2013-0020 | yes |  | 0.01931201 |  |  | 168 | 150 | FALSE | [6 empty] | MOR |  |  | colloidal silica, sodium aluminate | [25 empty] | MOR |  |  | 2014
29593 | 0.06016847 | 0.006016847 | 0 | 0.02406739 | 0 | 0 | 0 | 0 | 0 | 0 | 0 | 0 | 0 | 0 | 0 | 0 | 0 | 0 | 0 | 0 | 0 | 0 | 0 | 0 | 0 | 0 | 0 | 0 | 0 | 0 | 0 | 0 | 0 | 0 | 0 | 0 | 0 | 0 | 0 | 0.8904934 | 0 | 0 | 0 | 0 | 0 | 0 | 0 | 0 | 0 | 0 | 0 | 10.1515/revce-2013-0020 | yes |  | 0.01925391 |  |  | 168 | 150 | FALSE | [6 empty] | MOR |  |  | colloidal silica, sodium aluminate | [25 empty] | MOR |  |  | 2014
29594 | 0.02423713 | 0.0006065189 | 0 | 0.003938434 | 0 | 0 | 0 | 0 | 0 | 0 | 0 | 0 | 0 | 0 | 0 | 0 | 0 | 0 | 0 | 0 | 0 | 0 | 0 | 0 | 0 | 0 | 0 | 0 | 0 | 0 | 0 | 0 | 0 | 0 | 0 | 0 | 0 | 0 | 0 | 0.9680672 | 0 | 0 | 0 | 0 | 0 | 0 | 0 | 0 | 0 | 0 | 0 | 10.1515/revce-2013-0020 | yes |  | 0.003150748 |  |  | 122 | 150 | FALSE | [6 empty] | MFI |  |  | colloidal silica, sodium aluminate | [25 empty] | MFI |  |  | 2014
29595 | 0.06053269 | 0 | 0 | 0 | 0.02421308 | 0 | 0 | 0 | 0 | 0 | 0 | 0 | 0 | 0 | 0 | 0 | 0 | 0 | 0 | 0 | 0 | 0 | 0 | 0 | 0 | 0 | 0 | 0 | 0 | 0 | 0 | 0 | 0 | 0 | 0 | 0 | 0 | 0 | 0 | 0.8958838 | 0 | 0 | 0 | 0 | 0 | 0 | 0 | 0 | 0 | 0 | 0 | 10.1515/revce-2013-0020 | yes |  | 0.01937046 |  |  | 168 | 150 | FALSE | [6 empty] | quartz |  |  | colloidal silica, aluminum hydroxide | [28 empty] | 2014
29596 | 0.06048729 | 0.0007500423 | 0 | 0 | 0.02419491 | 0 | 0 | 0 | 0 | 0 | 0 | 0 | 0 | 0 | 0 | 0 | 0 | 0 | 0 | 0 | 0 | 0 | 0 | 0 | 0 | 0 | 0 | 0 | 0 | 0 | 0 | 0 | 0 | 0 | 0 | 0 | 0 | 0 | 0 | 0.8952118 | 0 | 0 | 0 | 0 | 0 | 0 | 0 | 0 | 0 | 0 | 0 | 10.1515/revce-2013-0020 | yes |  | 0.01935593 |  |  | 168 | 150 | FALSE | [6 empty] | FER | LTL |  | colloidal silica, aluminum hydroxide | [25 empty] | FER | LTL |  | 2014
29597 | 0.06044049 | 0.0015231 | 0 | 0 | 0.0241762 | 0 | 0 | 0 | 0 | 0 | 0 | 0 | 0 | 0 | 0 | 0 | 0 | 0 | 0 | 0 | 0 | 0 | 0 | 0 | 0 | 0 | 0 | 0 | 0 | 0 | 0 | 0 | 0 | 0 | 0 | 0 | 0 | 0 | 0 | 0.8945193 | 0 | 0 | 0 | 0 | 0 | 0 | 0 | 0 | 0 | 0 | 0 | 10.1515/revce-2013-0020 | yes |  | 0.01934096 |  |  | 168 | 150 | FALSE | [6 empty] | FER |  |  | colloidal silica, aluminum hydroxide | [25 empty] | FER |  |  | 2014
29598 | 0.06035003 | 0.003017502 | 0 | 0 | 0.02414001 | 0 | 0 | 0 | 0 | 0 | 0 | 0 | 0 | 0 | 0 | 0 | 0 | 0 | 0 | 0 | 0 | 0 | 0 | 0 | 0 | 0 | 0 | 0 | 0 | 0 | 0 | 0 | 0 | 0 | 0 | 0 | 0 | 0 | 0 | 0.8931804 | 0 | 0 | 0 | 0 | 0 | 0 | 0 | 0 | 0 | 0 | 0 | 10.1515/revce-2013-0020 | yes |  | 0.01931201 |  |  | 168 | 150 | FALSE | [6 empty] | amorphous |  |  | colloidal silica, sodium aluminate | [28 empty] | 2014
29599 | 0.06016847 | 0.006016847 | 0 | 0 | 0.02406739 | 0 | 0 | 0 | 0 | 0 | 0 | 0 | 0 | 0 | 0 | 0 | 0 | 0 | 0 | 0 | 0 | 0 | 0 | 0 | 0 | 0 | 0 | 0 | 0 | 0 | 0 | 0 | 0 | 0 | 0 | 0 | 0 | 0 | 0 | 0.8904934 | 0 | 0 | 0 | 0 | 0 | 0 | 0 | 0 | 0 | 0 | 0 | 10.1515/revce-2013-0020 | yes |  | 0.01925391 |  |  | 168 | 150 | FALSE | [6 empty] | MER |  |  | colloidal silica, sodium aluminate | [25 empty] | MER |  |  | 2014
29600 | 0.05980861 | 0.01196172 | 0 | 0 | 0.02392344 | 0 | 0 | 0 | 0 | 0 | 0 | 0 | 0 | 0 | 0 | 0 | 0 | 0 | 0 | 0 | 0 | 0 | 0 | 0 | 0 | 0 | 0 | 0 | 0 | 0 | 0 | 0 | 0 | 0 | 0 | 0 | 0 | 0 | 0 | 0.8851675 | 0 | 0 | 0 | 0 | 0 | 0 | 0 | 0 | 0 | 0 | 0 | 10.1515/revce-2013-0020 | yes |  | 0.01913876 |  |  | 168 | 150 | FALSE | [6 empty] | amorphous |  |  | colloidal silica, aluminum hydroxide | [28 empty] | 2014
29601 | 0.01913265 | 0.00127551 | 0 | 0 | 0.0127551 | 0 | 0 | 0 | 0 | 0 | 0 | 0 | 0 | 0 | 0 | 0 | 0 | 0 | 0 | 0 | 0 | 0 | 0 | 0 | 0 | 0 | 0 | 0 | 0 | 0 | 0 | 0 | 0 | 0 | 0 | 0 | 0 | 0 | 0 | 0.9566327 | 0 | 0 | 0 | 0 | 0 | 0 | 0 | 0 | 0 | 0 | 0 | 10.1515/revce-2013-0020 | yes |  | 0.01020408 |  |  | 79 | 150 | TRUE | [6 empty] | microcline | MER |  | fumed silica, sodium aluminate | [26 empty] | MER |  | 2014
29602 | 0.01948476 | 0.0004319121 | 0 | 0 | 0.00324746 | 0 | 0 | 0 | 0 | 0 | 0 | 0 | 0 | 0 | 0 | 0 | 0 | 0 | 0 | 0 | 0 | 0 | 0 | 0 | 0 | 0 | 0 | 0 | 0 | 0 | 0 | 0 | 0 | 0 | 0 | 0 | 0 | 0 | 0 | 0.9742379 | 0 | 0 | 0 | 0 | 0 | 0 | 0 | 0 | 0 | 0 | 0 | 10.1515/revce-2013-0020 | yes |  | 0.002597968 |  |  | 122.4 | 150 | TRUE | [6 empty] | TON |  |  | fumed silica, aluminum sulfate | [25 empty] | TON |  |  | 2014
29603 | 0.01948052 | 0.0006493506 | 0 | 0 | 0.003246753 | 0 | 0 | 0 | 0 | 0 | 0 | 0 | 0 | 0 | 0 | 0 | 0 | 0 | 0 | 0 | 0 | 0 | 0 | 0 | 0 | 0 | 0 | 0 | 0 | 0 | 0 | 0 | 0 | 0 | 0 | 0 | 0 | 0 | 0 | 0.974026 | 0 | 0 | 0 | 0 | 0 | 0 | 0 | 0 | 0 | 0 | 0 | 10.1515/revce-2013-0020 | yes |  | 0.002597403 |  |  | 163.2 | 150 | TRUE | [6 empty] | cristobalite | TON |  | fumed silica, aluminum sulfate | [26 empty] | TON |  | 2014
29604 | 0.01946788 | 0.001297859 | 0 | 0 | 0.003244646 | 0 | 0 | 0 | 0 | 0 | 0 | 0 | 0 | 0 | 0 | 0 | 0 | 0 | 0 | 0 | 0 | 0 | 0 | 0 | 0 | 0 | 0 | 0 | 0 | 0 | 0 | 0 | 0 | 0 | 0 | 0 | 0 | 0 | 0 | 0.9733939 | 0 | 0 | 0 | 0 | 0 | 0 | 0 | 0 | 0 | 0 | 0 | 10.1515/revce-2013-0020 | yes |  | 0.002595717 |  |  | 168 | 150 | TRUE | [6 empty] | cristobalite | TON |  | fumed silica, aluminum sulfate | [26 empty] | TON |  | 2014
29605 | 0.05550401 | 0.003964572 | 0 | 0.03121046 | 0.01096584 | 0 | 0 | 0 | 0 | 0 | 0 | 0 | 0 | 0 | 0 | 0 | 0 | 0 | 0 | 0 | 0 | 0 | 0 | 0 | 0 | 0 | 0 | 0 | 0 | 0 | 0 | 0 | 0 | 0 | 0 | 0 | 0 | 0 | 0 | 0.8646141 | 0 | 0 | 0 | 0 | 0 | 0 | 0 | 0 | 0 | 0 | 0 | 10.1515/revce-2013-0020 | yes |  | 0.03374104 |  |  | 22 | 150 | FALSE | [6 empty] | ERI | OFF |  | colloidal silica, sodium aluminate | [25 empty] | ERI | OFF |  | 2014
29606 | 0.09389671 | 0.04694836 | 0 | 0 | 0 | 0.04694836 | 0 | 0 | 0 | 0 | 0 | 0 | 0 | 0 | 0 | 0 | 0 | 0 | 0 | 0 | 0 | 0 | 0 | 0 | 0 | 0 | 0 | 0 | 0 | 0 | 0 | 0 | 0 | 0 | 0 | 0 | 0 | 0 | 0 | 0.7746479 | 0 | 0 | 0 | 0 | 0 | 0 | 0 | 0 | 0 | 0 | 0 | 10.1515/revce-2013-0020 | yes |  | 0.03755869 |  |  | 67 | 152 | FALSE | [6 empty] | ANA |  |  | colloidal silica, sodium aluminate | [25 empty] | ANA |  |  | 2014
29607 | 0.04576659 | 0.009153318 | 0 | 0.0228833 | 0 | 0 | 0 | 0 | 0 | 0 | 0 | 0 | 0 | 0 | 0 | 0 | 0 | 0 | 0 | 0 | 0 | 0 | 0 | 0 | 0 | 0 | 0 | 0 | 0 | 0 | 0 | 0 | 0 | 0 | 0 | 0 | 0 | 0 | 0 | 0.9038902 | 0 | 0 | 0 | 0 | 0 | 0 | 0 | 0 | 0 | 0 | 0 | 10.1515/revce-2013-0020 | yes |  | 0.01830664 |  |  | 24 | 160 | FALSE | [6 empty] | EON | GIS |  | water glass, aluminum sulfate | [25 empty] | EON | GIS |  | 2014
29608 | 0.05288154 | 0.01074472 | 0 | 0 | 0.03368251 | 0 | 0 | 0 | 0 | 0 | 0 | 0 | 0 | 0 | 0 | 0 | 0 | 0 | 0 | 0 | 0 | 0 | 0 | 0 | 0 | 0 | 0 | 0 | 0 | 0 | 0 | 0 | 0 | 0 | 0 | 0 | 0 | 0 | 0 | 0.8757452 | 0 | 0 | 0 | 0 | 0 | 0 | 0 | 0 | 0 | 0 | 0 | 10.1515/revce-2013-0020 | yes |  | 0.02694601 |  |  | 42 | 160 | FALSE | [6 empty] | LTL |  |  | water glass, sodium aluminate | [25 empty] | LTL |  |  | 2014
29609 | 0.05562786 | 0.01001101 | 0 | 0 | 0.03337004 | 0 | 0 | 0 | 0 | 0 | 0 | 0 | 0 | 0 | 0 | 0 | 0 | 0 | 0 | 0 | 0 | 0 | 0 | 0 | 0 | 0 | 0 | 0 | 0 | 0 | 0 | 0 | 0 | 0 | 0 | 0 | 0 | 0 | 0 | 0.8742951 | 0 | 0 | 0 | 0 | 0 | 0 | 0 | 0 | 0 | 0 | 0 | 10.1515/revce-2013-0020 | yes |  | 0.02669603 |  |  | 24 | 160 | FALSE | [6 empty] | LTL |  |  | fumed silica, sodium aluminate | [25 empty] | LTL |  |  | 2014
29610 | 0.03031022 | 0.005658811 | 0 | 0 | 0.01694255 | 0 | 0 | 0 | 0 | 0 | 0 | 0 | 0 | 0 | 0 | 0 | 0 | 0 | 0 | 0 | 0 | 0 | 0 | 0 | 0 | 0 | 0 | 0 | 0 | 0 | 0 | 0 | 0 | 0 | 0 | 0 | 0 | 0 | 0 | 0.9335344 | 0 | 0 | 0 | 0 | 0 | 0 | 0 | 0 | 0 | 0 | 0 | 10.1515/revce-2013-0020 | yes |  | 0.01355404 |  |  | 144 | 160 | FALSE | [6 empty] | LTL |  |  | water glass, aluminum hydroxide | [25 empty] | LTL |  |  | 2014
29611 | 0.03377591 | 0.008437643 | 0 | 0.02533827 | 0 | 0 | 0 | 0 | 0 | 0 | 0 | 0 | 0 | 0 | 0 | 0 | 0 | 0 | 0 | 0 | 0 | 0 | 0 | 0 | 0 | 0 | 0 | 0 | 0 | 0 | 0 | 0 | 0 | 0 | 0 | 0 | 0 | 0 | 0 | 0.9121776 | 0 | 0 | 0 | 0 | 0 | 0 | 0 | 0 | 0 | 0 | 0 | 10.1515/revce-2013-0020 | yes |  | 0.02027061 |  |  | 24 | 165 | FALSE | [6 empty] | ANA |  |  | sodium silicate, aluminum hydroxide | [25 empty] | ANA |  |  | 2014
29612 | 0.01219408 | 0.001356794 | 0 | 0.008533297 | 0 | 0 | 0 | 0 | 0 | 0 | 0 | 0 | 0 | 0 | 0 | 0 | 0 | 0 | 0 | 0 | 0 | 0 | 0 | 0 | 0 | 0 | 0 | 0 | 0 | 0 | 0 | 0 | 0 | 0 | 0 | 0 | 0 | 0 | 0 | 0.9710892 | 0 | 0 | 0 | 0 | 0 | 0 | 0 | 0 | 0 | 0 | 0 | 10.1515/revce-2013-0020 | yes |  | 0.006826638 |  |  | 936 | 165 | FALSE | [6 empty] | FER | MOR |  | colloidal silica, aluminum sulfate | [25 empty] | FER | MOR |  | 2014
29613 | 0.02609394 | 0.01043758 | 0 | 0 | 0.08028904 | 0 | 0 | 0 | 0 | 0 | 0 | 0 | 0 | 0 | 0 | 0 | 0 | 0 | 0 | 0 | 0 | 0 | 0 | 0 | 0 | 0 | 0 | 0 | 0 | 0 | 0 | 0 | 0 | 0 | 0 | 0 | 0 | 0 | 0 | 0.8189482 | 0 | 0 | 0 | 0 | 0 | 0 | 0 | 0 | 0 | 0 | 0 | 10.1515/revce-2013-0020 | yes |  | 0.06423123 |  |  | 72 | 165 | FALSE | [6 empty] | CHA | MER |  | silicic acid, aluminum hydroxide | [25 empty] | CHA | MER |  | 2014
29614 | 0.03315798 | 0.01036187 | 0 | 0 | 0.07970668 | 0 | 0 | 0 | 0 | 0 | 0 | 0 | 0 | 0 | 0 | 0 | 0 | 0 | 0 | 0 | 0 | 0 | 0 | 0 | 0 | 0 | 0 | 0 | 0 | 0 | 0 | 0 | 0 | 0 | 0 | 0 | 0 | 0 | 0 | 0.8130081 | 0 | 0 | 0 | 0 | 0 | 0 | 0 | 0 | 0 | 0 | 0 | 10.1515/revce-2013-0020 | yes |  | 0.06376534 |  |  | 72 | 165 | FALSE | [6 empty] | MER |  |  | silicic acid, aluminum hydroxide | [25 empty] | MER |  |  | 2014
29615 | 0.05078645 | 0.01017294 | 0 | 0 | 0.07825338 | 0 | 0 | 0 | 0 | 0 | 0 | 0 | 0 | 0 | 0 | 0 | 0 | 0 | 0 | 0 | 0 | 0 | 0 | 0 | 0 | 0 | 0 | 0 | 0 | 0 | 0 | 0 | 0 | 0 | 0 | 0 | 0 | 0 | 0 | 0.7981845 | 0 | 0 | 0 | 0 | 0 | 0 | 0 | 0 | 0 | 0 | 0 | 10.1515/revce-2013-0020 | yes |  | 0.06260271 |  |  | 72 | 165 | FALSE | [6 empty] | MER |  |  | silicic acid, aluminum hydroxide | [25 empty] | MER |  |  | 2014
29616 | 0.02682707 | 0.01076692 | 0 | 0 | 0.06015038 | 0 | 0 | 0 | 0 | 0 | 0 | 0 | 0 | 0 | 0 | 0 | 0 | 0 | 0 | 0 | 0 | 0 | 0 | 0 | 0 | 0 | 0 | 0 | 0 | 0 | 0 | 0 | 0 | 0 | 0 | 0 | 0 | 0 | 0 | 0.8541353 | 0 | 0 | 0 | 0 | 0 | 0 | 0 | 0 | 0 | 0 | 0 | 10.1515/revce-2013-0020 | yes |  | 0.0481203 |  |  | 72 | 165 | FALSE | [6 empty] | MER |  |  | silicic acid, aluminum hydroxide | [25 empty] | MER |  |  | 2014
29617 | 0.03408955 | 0.01068657 | 0 | 0 | 0.05970149 | 0 | 0 | 0 | 0 | 0 | 0 | 0 | 0 | 0 | 0 | 0 | 0 | 0 | 0 | 0 | 0 | 0 | 0 | 0 | 0 | 0 | 0 | 0 | 0 | 0 | 0 | 0 | 0 | 0 | 0 | 0 | 0 | 0 | 0 | 0.8477612 | 0 | 0 | 0 | 0 | 0 | 0 | 0 | 0 | 0 | 0 | 0 | 10.1515/revce-2013-0020 | yes |  | 0.04776119 |  |  | 72 | 165 | FALSE | [6 empty] | MER |  |  | silicic acid, aluminum hydroxide | [25 empty] | MER |  |  | 2014
29618 | 0.05230787 | 0.010485 | 0 | 0 | 0.05857545 | 0 | 0 | 0 | 0 | 0 | 0 | 0 | 0 | 0 | 0 | 0 | 0 | 0 | 0 | 0 | 0 | 0 | 0 | 0 | 0 | 0 | 0 | 0 | 0 | 0 | 0 | 0 | 0 | 0 | 0 | 0 | 0 | 0 | 0 | 0.8317713 | 0 | 0 | 0 | 0 | 0 | 0 | 0 | 0 | 0 | 0 | 0 | 10.1515/revce-2013-0020 | yes |  | 0.04686036 |  |  | 72 | 165 | FALSE | [6 empty] | CHA | MER | PHI | silicic acid, aluminum hydroxide | [25 empty] | CHA | MER | PHI | 2014
29619 | 0.02789125 | 0.0111498 | 0 | 0 | 0.03348289 | 0 | 0 | 0 | 0 | 0 | 0 | 0 | 0 | 0 | 0 | 0 | 0 | 0 | 0 | 0 | 0 | 0 | 0 | 0 | 0 | 0 | 0 | 0 | 0 | 0 | 0 | 0 | 0 | 0 | 0 | 0 | 0 | 0 | 0 | 0.9006897 | 0 | 0 | 0 | 0 | 0 | 0 | 0 | 0 | 0 | 0 | 0 | 10.1515/revce-2013-0020 | yes |  | 0.02678631 |  |  | 72 | 165 | FALSE | [6 empty] | MER |  |  | silicic acid, aluminum hydroxide | [25 empty] | MER |  |  | 2014
29620 | 0.0354485 | 0.01106312 | 0 | 0 | 0.03322259 | 0 | 0 | 0 | 0 | 0 | 0 | 0 | 0 | 0 | 0 | 0 | 0 | 0 | 0 | 0 | 0 | 0 | 0 | 0 | 0 | 0 | 0 | 0 | 0 | 0 | 0 | 0 | 0 | 0 | 0 | 0 | 0 | 0 | 0 | 0.8936877 | 0 | 0 | 0 | 0 | 0 | 0 | 0 | 0 | 0 | 0 | 0 | 10.1515/revce-2013-0020 | yes |  | 0.02657807 |  |  | 72 | 165 | FALSE | [6 empty] | MER |  |  | silicic acid, aluminum hydroxide | [25 empty] | MER |  |  | 2014
29621 | 0.05429967 | 0.01084691 | 0 | 0 | 0.03257329 | 0 | 0 | 0 | 0 | 0 | 0 | 0 | 0 | 0 | 0 | 0 | 0 | 0 | 0 | 0 | 0 | 0 | 0 | 0 | 0 | 0 | 0 | 0 | 0 | 0 | 0 | 0 | 0 | 0 | 0 | 0 | 0 | 0 | 0 | 0.8762215 | 0 | 0 | 0 | 0 | 0 | 0 | 0 | 0 | 0 | 0 | 0 | 10.1515/revce-2013-0020 | yes |  | 0.02605863 |  |  | 72 | 165 | FALSE | [6 empty] | ERI | MER |  | silicic acid, aluminum hydroxide | [25 empty] | ERI | MER |  | 2014
29622 | 0.009055204 | 0.009055204 | 0 | 0.1090988 | 0 | 0 | 0 | 0 | 0 | 0 | 0 | 0 | 0 | 0 | 0 | 0 | 0 | 0 | 0 | 0 | 0 | 0 | 0 | 0 | 0 | 0 | 0 | 0 | 0 | 0 | 0 | 0 | 0 | 0 | 0 | 0 | 0 | 0 | 0 | 0.7855117 | 0 | 0 | 0 | 0 | 0 | 0 | 0 | 0 | 0 | 0 | 0 | 10.1515/revce-2013-0020 | yes |  | 0.08727907 |  |  | 168 | 170 | FALSE | [6 empty] | CAN |  |  | colloidal silica, metallic aluminum | [25 empty] | CAN |  |  | 2014
29623 | 0.08169935 | 0.01633987 | 0 | 0 | 0.06535948 | 0 | 0 | 0 | 0 | 0 | 0 | 0 | 0 | 0 | 0 | 0 | 0 | 0 | 0 | 0 | 0 | 0 | 0 | 0 | 0 | 0 | 0 | 0 | 0 | 0 | 0 | 0 | 0 | 0 | 0 | 0 | 0 | 0 | 0 | 0.7843137 | 0 | 0 | 0 | 0 | 0 | 0 | 0 | 0 | 0 | 0 | 0 | 10.1515/revce-2013-0020 | yes |  | 0.05228758 |  |  | 70 | 170 | FALSE | [6 empty] | LTL |  |  | fumed silica, pseudoboehmite | [25 empty] | LTL |  |  | 2014
29624 | 0.05727377 | 0.009163803 | 0 | 0 | 0.05727377 | 0 | 0 | 0 | 0 | 0 | 0 | 0 | 0 | 0 | 0 | 0 | 0 | 0 | 0 | 0 | 0 | 0 | 0 | 0 | 0 | 0 | 0 | 0 | 0 | 0 | 0 | 0 | 0 | 0 | 0 | 0 | 0 | 0 | 0 | 0.8304696 | 0 | 0 | 0 | 0 | 0 | 0 | 0 | 0 | 0 | 0 | 0 | 10.1515/revce-2013-0020 | yes |  | 0.04581901 |  |  | 72 | 170 | FALSE | [6 empty] | LTL |  |  | colloidal silica, metallic aluminum | [25 empty] | LTL |  |  | 2014
29625 | 0.08300139 | 0.0207628 | 0 | 0 | 0.04979088 | 0 | 0 | 0 | 0 | 0 | 0 | 0 | 0 | 0 | 0 | 0 | 0 | 0 | 0 | 0 | 0 | 0 | 0 | 0 | 0 | 0 | 0 | 0 | 0 | 0 | 0 | 0 | 0 | 0 | 0 | 0 | 0 | 0 | 0 | 0.8066122 | 0 | 0 | 0 | 0 | 0 | 0 | 0 | 0 | 0 | 0 | 0 | 10.1515/revce-2013-0020 | yes |  | 0.0398327 |  |  | 45 | 170 | FALSE | [6 empty] | LTL |  |  | colloidal silica, pseudoboehmite | [25 empty] | LTL |  |  | 2014
29626 | 0.0594884 | 0.009518144 | 0 | 0 | 0.0297442 | 0 | 0 | 0 | 0 | 0 | 0 | 0 | 0 | 0 | 0 | 0 | 0 | 0 | 0 | 0 | 0 | 0 | 0 | 0 | 0 | 0 | 0 | 0 | 0 | 0 | 0 | 0 | 0 | 0 | 0 | 0 | 0 | 0 | 0 | 0.8774539 | 0 | 0 | 0 | 0 | 0 | 0 | 0 | 0 | 0 | 0 | 0 | 10.1515/revce-2013-0020 | yes |  | 0.02379536 |  |  | 72 | 170 | FALSE | [6 empty] | LTL |  |  | colloidal silica, metallic aluminum | [25 empty] | LTL |  |  | 2014
29627 | 0.05405405 | 0.01351351 | 0 | 0 | 0.02702703 | 0 | 0 | 0 | 0 | 0 | 0 | 0 | 0 | 0 | 0 | 0 | 0 | 0 | 0 | 0 | 0 | 0 | 0 | 0 | 0 | 0 | 0 | 0 | 0 | 0 | 0 | 0 | 0 | 0 | 0 | 0 | 0 | 0 | 0 | 0.8837838 | 0 | 0 | 0 | 0 | 0 | 0 | 0 | 0 | 0 | 0 | 0 | 10.1515/revce-2013-0020 | yes |  | 0.02162162 |  |  | 65 | 170 | FALSE | [6 empty] | LTL |  |  | colloidal silica, sodium aluminate | [25 empty] | LTL |  |  | 2014
29628 | 0.03729952 | 0.005967922 | 0 | 0 | 0.01864976 | 0 | 0 | 0 | 0 | 0 | 0 | 0 | 0 | 0 | 0 | 0 | 0 | 0 | 0 | 0 | 0 | 0 | 0 | 0 | 0 | 0 | 0 | 0 | 0 | 0 | 0 | 0 | 0 | 0 | 0 | 0 | 0 | 0 | 0 | 0.923163 | 0 | 0 | 0 | 0 | 0 | 0 | 0 | 0 | 0 | 0 | 0 | 10.1515/revce-2013-0020 | yes |  | 0.01491981 |  |  | 72 | 170 | FALSE | [6 empty] | LTL |  |  | colloidal silica, sodium aluminate | [25 empty] | LTL |  |  | 2014
29629 | 0.04464286 | 0.004464286 | 0 | 0 | 0.04464286 | 0 | 0 | 0 | 0 | 0 | 0 | 0 | 0 | 0 | 0 | 0 | 0 | 0 | 0 | 0 | 0 | 0 | 0 | 0 | 0 | 0 | 0 | 0 | 0 | 0 | 0 | 0 | 0 | 0 | 0 | 0 | 0 | 0 | 0 | 0.8705357 | 0 | 0 | 0 | 0 | 0 | 0 | 0 | 0 | 0 | 0 | 0 | 10.1515/revce-2013-0020 | yes |  | 0.03571429 |  |  | 24 | 170 | FALSE | [6 empty] | LTL |  |  | colloidal silica, metallic aluminum | [25 empty] | LTL |  |  | 2014
29630 | 0.06674571 | 0.004446421 | 0 | 0.02470234 | 0.02470234 | 0 | 0 | 0 | 0 | 0 | 0 | 0 | 0 | 0 | 0 | 0 | 0 | 0 | 0 | 0 | 0 | 0 | 0 | 0 | 0 | 0 | 0 | 0 | 0 | 0 | 0 | 0 | 0 | 0 | 0 | 0 | 0 | 0 | 0 | 0.8398795 | 0 | 0 | 0 | 0 | 0 | 0 | 0 | 0 | 0 | 0 | 0 | 10.1515/revce-2013-0020 | yes |  | 0.03952374 |  |  | 24 | 170 | FALSE | [6 empty] | LTL |  |  | colloidal silica, sodium aluminate | [25 empty] | LTL |  |  | 2014
29631 | 0.04644383 | 0.003114892 | 0 | 0.01996725 | 0.01996725 | 0 | 0 | 0 | 0 | 0 | 0 | 0 | 0 | 0 | 0 | 0 | 0 | 0 | 0 | 0 | 0 | 0 | 0 | 0 | 0 | 0 | 0 | 0 | 0 | 0 | 0 | 0 | 0 | 0 | 0 | 0 | 0 | 0 | 0 | 0.8785592 | 0 | 0 | 0 | 0 | 0 | 0 | 0 | 0 | 0 | 0 | 0 | 10.1515/revce-2013-0020 | yes |  | 0.03194761 |  |  | 24 | 170 | FALSE | [6 empty] | LTL |  |  | colloidal silica, sodium aluminate | [25 empty] | LTL |  |  | 2014
29632 | 0.04126325 | 0.002748847 | 0 | 0.01527137 | 0.01527137 | 0 | 0 | 0 | 0 | 0 | 0 | 0 | 0 | 0 | 0 | 0 | 0 | 0 | 0 | 0 | 0 | 0 | 0 | 0 | 0 | 0 | 0 | 0 | 0 | 0 | 0 | 0 | 0 | 0 | 0 | 0 | 0 | 0 | 0 | 0.901011 | 0 | 0 | 0 | 0 | 0 | 0 | 0 | 0 | 0 | 0 | 0 | 10.1515/revce-2013-0020 | yes |  | 0.0244342 |  |  | 24 | 170 | FALSE | [6 empty] | ERI | LTL | OFF | colloidal silica, sodium aluminate | [25 empty] | ERI | LTL | OFF | 2014
29633 | 0.110791 | 0.0110791 | 0 | 0 | 0 | 0.002215821 | 0 | 0 | 0 | 0 | 0 | 0 | 0 | 0 | 0 | 0 | 0 | 0 | 0 | 0 | 0 | 0 | 0 | 0 | 0 | 0 | 0 | 0 | 0 | 0 | 0 | 0 | 0 | 0 | 0 | 0 | 0 | 0 | 0 | 0.8741414 | 0 | 0 | 0 | 0 | 0 | 0 | 0 | 0 | 0 | 0 | 0 | 10.1515/revce-2013-0020 | yes |  | 0.001772657 |  |  | 21 | 174 | FALSE | [6 empty] | ANA |  |  | colloidal silica, sodium aluminate | [25 empty] | ANA |  |  | 2014
29634 | 0.02485391 | 0.001979726 | 0 | 0.02385212 | 0 | 0 | 0 | 0 | 0 | 0 | 0 | 0 | 0 | 0 | 0 | 0 | 0 | 0 | 0 | 0 | 0 | 0 | 0 | 0 | 0 | 0 | 0 | 0 | 0 | 0 | 0 | 0 | 0 | 0 | 0 | 0 | 0 | 0 | 0 | 0.9302326 | 0 | 0 | 0 | 0 | 0 | 0 | 0 | 0 | 0 | 0 | 0 | 10.1515/revce-2013-0020 | yes |  | 0.01908169 |  |  | 144 | 175 | FALSE | [6 empty] | MOR |  |  | colloidal silica, aluminum sulfate | [25 empty] | MOR |  |  | 2014
29635 | 0.01338706 | 0.005350272 | 0 | 0.02276712 | 0 | 0 | 0 | 0 | 0 | 0 | 0 | 0 | 0 | 0 | 0 | 0 | 0 | 0 | 0 | 0 | 0 | 0 | 0 | 0 | 0 | 0 | 0 | 0 | 0 | 0 | 0 | 0 | 0 | 0 | 0 | 0 | 0 | 0 | 0 | 0.9402819 | 0 | 0 | 0 | 0 | 0 | 0 | 0 | 0 | 0 | 0 | 0 | 10.1515/revce-2013-0020 | yes |  | 0.01821369 |  |  | 240 | 175 | FALSE | [6 empty] | ANA |  |  | colloidal silica, aluminum sulfate | [25 empty] | ANA |  |  | 2014
29636 | 0.01745072 | 0.001155566 | 0 | 0.01674733 | 0 | 0 | 0 | 0 | 0 | 0 | 0 | 0 | 0 | 0 | 0 | 0 | 0 | 0 | 0 | 0 | 0 | 0 | 0 | 0 | 0 | 0 | 0 | 0 | 0 | 0 | 0 | 0 | 0 | 0 | 0 | 0 | 0 | 0 | 0 | 0.9512485 | 0 | 0 | 0 | 0 | 0 | 0 | 0 | 0 | 0 | 0 | 0 | 10.1515/revce-2013-0020 | yes |  | 0.01339787 |  |  | 144 | 175 | FALSE | [6 empty] | MOR |  |  | colloidal silica, aluminum sulfate | [25 empty] | MOR |  |  | 2014
29637 | 0.02708303 | 0.002705865 | 0 | 0.01218858 | 0 | 0 | 0 | 0 | 0 | 0 | 0 | 0 | 0 | 0 | 0 | 0 | 0 | 0 | 0 | 0 | 0 | 0 | 0 | 0 | 0 | 0 | 0 | 0 | 0 | 0 | 0 | 0 | 0 | 0 | 0 | 0 | 0 | 0 | 0 | 0.9482717 | 0 | 0 | 0 | 0 | 0 | 0 | 0 | 0 | 0 | 0 | 0 | 10.1515/revce-2013-0020 | yes |  | 0.009750865 |  |  | 72 | 175 | FALSE | [6 empty] | MOR |  |  | fumed silica, aluminum hydroxide | [25 empty] | MOR |  |  | 2014
29638 | 0.01218863 | 0.0008119739 | 0 | 0.009021932 | 0 | 0 | 0 | 0 | 0 | 0 | 0 | 0 | 0 | 0 | 0 | 0 | 0 | 0 | 0 | 0 | 0 | 0 | 0 | 0 | 0 | 0 | 0 | 0 | 0 | 0 | 0 | 0 | 0 | 0 | 0 | 0 | 0 | 0 | 0 | 0.9707599 | 0 | 0 | 0 | 0 | 0 | 0 | 0 | 0 | 0 | 0 | 0 | 10.1515/revce-2013-0020 | yes |  | 0.007217546 |  |  | 168 | 175 | FALSE | [6 empty] | MFI |  |  | colloidal silica, aluminum sulfate | [25 empty] | MFI |  |  | 2014
29639 | 0.02735978 | 0.002735978 | 0 | 0.006839945 | 0 | 0 | 0 | 0 | 0 | 0 | 0 | 0 | 0 | 0 | 0 | 0 | 0 | 0 | 0 | 0 | 0 | 0 | 0 | 0 | 0 | 0 | 0 | 0 | 0 | 0 | 0 | 0 | 0 | 0 | 0 | 0 | 0 | 0 | 0 | 0.9575923 | 0 | 0 | 0 | 0 | 0 | 0 | 0 | 0 | 0 | 0 | 0 | 10.1515/revce-2013-0020 | yes |  | 0.005471956 |  |  | 144 | 175 | FALSE | [6 empty] | FER |  |  | fumed silica, aluminum hydroxide | [25 empty] | FER |  |  | 2014
29640 | 0.01026924 | 0.01026924 | 0 | 0 | 0 | 0.04314808 | 0 | 0 | 0 | 0 | 0 | 0 | 0 | 0 | 0 | 0 | 0 | 0 | 0 | 0 | 0 | 0 | 0 | 0 | 0 | 0 | 0 | 0 | 0 | 0 | 0 | 0 | 0 | 0 | 0 | 0 | 0 | 0 | 0 | 0.901795 | 0 | 0 | 0 | 0 | 0 | 0 | 0 | 0 | 0 | 0 | 0 | 10.1515/revce-2013-0020 | yes |  | 0.03451847 |  |  | 168 | 175 | FALSE | [6 empty] | ABW |  |  | colloidal silica, aluminum sulfate | [25 empty] | ABW |  |  | 2014
29641 | 0.03116269 | 0.008883158 | 0 | 0 | 0.07163837 | 0 | 0 | 0 | 0 | 0 | 0 | 0 | 0 | 0 | 0 | 0 | 0 | 0 | 0 | 0 | 0 | 0 | 0 | 0 | 0 | 0 | 0 | 0 | 0 | 0 | 0 | 0 | 0 | 0 | 0 | 0 | 0 | 0 | 0 | 0.8310051 | 0 | 0 | 0 | 0 | 0 | 0 | 0 | 0 | 0 | 0 | 0 | 10.1515/revce-2013-0020 | yes |  | 0.0573107 |  |  | 240 | 175 | FALSE | [6 empty] | MER |  |  | colloidal silica, aluminum sulfate | [25 empty] | MER |  |  | 2014
29642 | 0.03778457 | 0.0108053 | 0 | 0 | 0.06795787 | 0 | 0 | 0 | 0 | 0 | 0 | 0 | 0 | 0 | 0 | 0 | 0 | 0 | 0 | 0 | 0 | 0 | 0 | 0 | 0 | 0 | 0 | 0 | 0 | 0 | 0 | 0 | 0 | 0 | 0 | 0 | 0 | 0 | 0 | 0.829086 | 0 | 0 | 0 | 0 | 0 | 0 | 0 | 0 | 0 | 0 | 0 | 10.1515/revce-2013-0020 | yes |  | 0.05436629 |  |  | 240 | 175 | FALSE | [6 empty] | LTL |  |  | colloidal silica, aluminum sulfate | [25 empty] | LTL |  |  | 2014
29643 | 0.02715915 | 0.002715915 | 0 | 0 | 0.01086366 | 0 | 0 | 0 | 0 | 0 | 0 | 0 | 0 | 0 | 0 | 0 | 0 | 0 | 0 | 0 | 0 | 0 | 0 | 0 | 0 | 0 | 0 | 0 | 0 | 0 | 0 | 0 | 0 | 0 | 0 | 0 | 0 | 0 | 0 | 0.9505703 | 0 | 0 | 0 | 0 | 0 | 0 | 0 | 0 | 0 | 0 | 0 | 10.1515/revce-2013-0020 | yes |  | 0.008690929 |  |  | 192 | 175 | FALSE | [6 empty] | FER |  |  | colloidal silica, sodium aluminate | [25 empty] | FER |  |  | 2014
29644 | 0.01085701 | 0.0007209054 | 0 | 0 | 0.008685607 | 0 | 0 | 0 | 0 | 0 | 0 | 0 | 0 | 0 | 0 | 0 | 0 | 0 | 0 | 0 | 0 | 0 | 0 | 0 | 0 | 0 | 0 | 0 | 0 | 0 | 0 | 0 | 0 | 0 | 0 | 0 | 0 | 0 | 0 | 0.972788 | 0 | 0 | 0 | 0 | 0 | 0 | 0 | 0 | 0 | 0 | 0 | 10.1515/revce-2013-0020 | yes |  | 0.006948486 |  |  | 240 | 175 | FALSE | [6 empty] | MOR |  |  | colloidal silica, aluminum sulfate | [25 empty] | MOR |  |  | 2014
29645 | 0.02708303 | 0.002705865 | 0 | 0.008532007 | 0.003656575 | 0 | 0 | 0 | 0 | 0 | 0 | 0 | 0 | 0 | 0 | 0 | 0 | 0 | 0 | 0 | 0 | 0 | 0 | 0 | 0 | 0 | 0 | 0 | 0 | 0 | 0 | 0 | 0 | 0 | 0 | 0 | 0 | 0 | 0 | 0.9482717 | 0 | 0 | 0 | 0 | 0 | 0 | 0 | 0 | 0 | 0 | 0 | 10.1515/revce-2013-0020 | yes |  | 0.009750865 |  |  | 72 | 175 | FALSE | [6 empty] | FER |  |  | fumed silica, aluminum hydroxide | [25 empty] | FER |  |  | 2014
29646 | 0.02735978 | 0.002735978 | 0 | 0.004787962 | 0.002051984 | 0 | 0 | 0 | 0 | 0 | 0 | 0 | 0 | 0 | 0 | 0 | 0 | 0 | 0 | 0 | 0 | 0 | 0 | 0 | 0 | 0 | 0 | 0 | 0 | 0 | 0 | 0 | 0 | 0 | 0 | 0 | 0 | 0 | 0 | 0.9575923 | 0 | 0 | 0 | 0 | 0 | 0 | 0 | 0 | 0 | 0 | 0 | 10.1515/revce-2013-0020 | yes |  | 0.005471956 |  |  | 72 | 175 | FALSE | [6 empty] | FER |  |  | fumed silica, aluminum hydroxide | [25 empty] | FER |  |  | 2014
29647 | 0.08038585 | 0.01607717 | 0 | 0.008681672 | 0.02347267 | 0 | 0 | 0 | 0 | 0 | 0 | 0 | 0 | 0 | 0 | 0 | 0 | 0 | 0 | 0 | 0 | 0 | 0 | 0 | 0 | 0 | 0 | 0 | 0 | 0 | 0 | 0 | 0 | 0 | 0 | 0 | 0 | 0 | 0 | 0.8456592 | 0 | 0 | 0 | 0 | 0 | 0 | 0 | 0 | 0 | 0 | 0 | 10.1515/revce-2013-0020 | yes |  | 0.02572347 |  |  | 76 | 175 | FALSE | [6 empty] | HEU | MOR | PHI | colloidal silica, aluminum hydroxide | [25 empty] | HEU | MOR | PHI | 2014
29648 | 0.06520933 | 0.01448839 | 0 | 0 | 0 | 0 | 0 | 0.02318142 | 0 | 0 | 0 | 0 | 0 | 0 | 0 | 0 | 0 | 0 | 0 | 0 | 0 | 0 | 0 | 0 | 0 | 0 | 0 | 0 | 0 | 0 | 0 | 0 | 0 | 0 | 0 | 0 | 0 | 0 | 0 | 0.8785757 | 0 | 0 | 0 | 0 | 0 | 0 | 0 | 0 | 0 | 0 | 0 | 10.1515/revce-2013-0020 | yes |  | 0.01854513 |  |  | 125 | 180 | FALSE | [6 empty] | ANA | HEU |  | colloidal silica, aluminum hydroxide | [25 empty] | ANA | HEU |  | 2014
29649 | 0.01914588 | 0.0004619649 | 0 | 0.05132943 | 0 | 0 | 0 | 0 | 0 | 0 | 0 | 0 | 0 | 0 | 0 | 0 | 0 | 0 | 0 | 0 | 0 | 0 | 0 | 0 | 0 | 0 | 0 | 0 | 0 | 0 | 0 | 0 | 0 | 0 | 0 | 0 | 0 | 0 | 0 | 0.8879992 | 0 | 0 | 0 | 0 | 0 | 0 | 0 | 0 | 0 | 0 | 0 | 10.1515/revce-2013-0020 | yes |  | 0.04106355 |  |  | 504 | 180 | FALSE | [6 empty] | ANA |  |  | colloidal silica, sodium aluminate | [25 empty] | ANA |  |  | 2014
29650 | 0.01172884 | 0.00139506 | 0 | 0.05166891 | 0 | 0 | 0 | 0 | 0 | 0 | 0 | 0 | 0 | 0 | 0 | 0 | 0 | 0 | 0 | 0 | 0 | 0 | 0 | 0 | 0 | 0 | 0 | 0 | 0 | 0 | 0 | 0 | 0 | 0 | 0 | 0 | 0 | 0 | 0 | 0.8938721 | 0 | 0 | 0 | 0 | 0 | 0 | 0 | 0 | 0 | 0 | 0 | 10.1515/revce-2013-0020 | yes |  | 0.04133512 |  |  | 504 | 180 | FALSE | [6 empty] | CAN |  |  | colloidal silica, sodium aluminate | [25 empty] | CAN |  |  | 2014
29651 | 0.007520357 | 0.001867123 | 0 | 0.05186453 | 0 | 0 | 0 | 0 | 0 | 0 | 0 | 0 | 0 | 0 | 0 | 0 | 0 | 0 | 0 | 0 | 0 | 0 | 0 | 0 | 0 | 0 | 0 | 0 | 0 | 0 | 0 | 0 | 0 | 0 | 0 | 0 | 0 | 0 | 0 | 0.8972564 | 0 | 0 | 0 | 0 | 0 | 0 | 0 | 0 | 0 | 0 | 0 | 10.1515/revce-2013-0020 | yes |  | 0.04149162 |  |  | 504 | 180 | FALSE | [6 empty] | CAN |  |  | colloidal silica, sodium aluminate | [25 empty] | CAN |  |  | 2014
29652 | 0.01909198 | 0.003275836 | 0 | 0.05118493 | 0 | 0 | 0 | 0 | 0 | 0 | 0 | 0 | 0 | 0 | 0 | 0 | 0 | 0 | 0 | 0 | 0 | 0 | 0 | 0 | 0 | 0 | 0 | 0 | 0 | 0 | 0 | 0 | 0 | 0 | 0 | 0 | 0 | 0 | 0 | 0.8854993 | 0 | 0 | 0 | 0 | 0 | 0 | 0 | 0 | 0 | 0 | 0 | 10.1515/revce-2013-0020 | yes |  | 0.04094794 |  |  | 504 | 180 | FALSE | [6 empty] | ANA | CAN |  | colloidal silica, sodium aluminate | [25 empty] | ANA | CAN |  | 2014
29653 | 0.03212121 | 0.003232323 | 0 | 0.05050505 | 0 | 0 | 0 | 0 | 0 | 0 | 0 | 0 | 0 | 0 | 0 | 0 | 0 | 0 | 0 | 0 | 0 | 0 | 0 | 0 | 0 | 0 | 0 | 0 | 0 | 0 | 0 | 0 | 0 | 0 | 0 | 0 | 0 | 0 | 0 | 0.8737374 | 0 | 0 | 0 | 0 | 0 | 0 | 0 | 0 | 0 | 0 | 0 | 10.1515/revce-2013-0020 | yes |  | 0.04040404 |  |  | 504 | 180 | FALSE | [6 empty] | ANA |  |  | colloidal silica, sodium aluminate | [25 empty] | ANA |  |  | 2014
29654 | 0.014943 | 0.004262093 | 0 | 0.05135052 | 0 | 0 | 0 | 0 | 0 | 0 | 0 | 0 | 0 | 0 | 0 | 0 | 0 | 0 | 0 | 0 | 0 | 0 | 0 | 0 | 0 | 0 | 0 | 0 | 0 | 0 | 0 | 0 | 0 | 0 | 0 | 0 | 0 | 0 | 0 | 0.888364 | 0 | 0 | 0 | 0 | 0 | 0 | 0 | 0 | 0 | 0 | 0 | 10.1515/revce-2013-0020 | yes |  | 0.04108041 |  |  | 504 | 180 | FALSE | [6 empty] | CAN |  |  | colloidal silica, sodium aluminate | [25 empty] | CAN |  |  | 2014
29655 | 0.02494285 | 0.00477521 | 0 | 0.0508001 | 0 | 0 | 0 | 0 | 0 | 0 | 0 | 0 | 0 | 0 | 0 | 0 | 0 | 0 | 0 | 0 | 0 | 0 | 0 | 0 | 0 | 0 | 0 | 0 | 0 | 0 | 0 | 0 | 0 | 0 | 0 | 0 | 0 | 0 | 0 | 0.8788418 | 0 | 0 | 0 | 0 | 0 | 0 | 0 | 0 | 0 | 0 | 0 | 10.1515/revce-2013-0020 | yes |  | 0.04064008 |  |  | 504 | 180 | FALSE | [6 empty] | ANA |  |  | colloidal silica, sodium aluminate | [25 empty] | ANA |  |  | 2014
29656 | 0.01859705 | 0.005568896 | 0 | 0.05109079 | 0 | 0 | 0 | 0 | 0 | 0 | 0 | 0 | 0 | 0 | 0 | 0 | 0 | 0 | 0 | 0 | 0 | 0 | 0 | 0 | 0 | 0 | 0 | 0 | 0 | 0 | 0 | 0 | 0 | 0 | 0 | 0 | 0 | 0 | 0 | 0.8838706 | 0 | 0 | 0 | 0 | 0 | 0 | 0 | 0 | 0 | 0 | 0 | 10.1515/revce-2013-0020 | yes |  | 0.04087263 |  |  | 504 | 180 | FALSE | [6 empty] | ANA | CAN |  | colloidal silica, sodium aluminate | [25 empty] | ANA | CAN |  | 2014
29657 | 0.004697259 | 0.009394518 | 0 | 0.05161823 | 0 | 0 | 0 | 0 | 0 | 0 | 0 | 0 | 0 | 0 | 0 | 0 | 0 | 0 | 0 | 0 | 0 | 0 | 0 | 0 | 0 | 0 | 0 | 0 | 0 | 0 | 0 | 0 | 0 | 0 | 0 | 0 | 0 | 0 | 0 | 0.8929954 | 0 | 0 | 0 | 0 | 0 | 0 | 0 | 0 | 0 | 0 | 0 | 10.1515/revce-2013-0020 | yes |  | 0.04129459 |  |  | 504 | 180 | FALSE | [6 empty] | CAN |  |  | colloidal silica, sodium aluminate | [25 empty] | CAN |  |  | 2014
29658 | 0.009350596 | 0.009350596 | 0 | 0.0513769 | 0 | 0 | 0 | 0 | 0 | 0 | 0 | 0 | 0 | 0 | 0 | 0 | 0 | 0 | 0 | 0 | 0 | 0 | 0 | 0 | 0 | 0 | 0 | 0 | 0 | 0 | 0 | 0 | 0 | 0 | 0 | 0 | 0 | 0 | 0 | 0.8888204 | 0 | 0 | 0 | 0 | 0 | 0 | 0 | 0 | 0 | 0 | 0 | 10.1515/revce-2013-0020 | yes |  | 0.04110152 |  |  | 504 | 180 | FALSE | [6 empty] | CAN |  |  | colloidal silica, sodium aluminate | [25 empty] | CAN |  |  | 2014
29659 | 0.01852794 | 0.009263972 | 0 | 0.05090095 | 0 | 0 | 0 | 0 | 0 | 0 | 0 | 0 | 0 | 0 | 0 | 0 | 0 | 0 | 0 | 0 | 0 | 0 | 0 | 0 | 0 | 0 | 0 | 0 | 0 | 0 | 0 | 0 | 0 | 0 | 0 | 0 | 0 | 0 | 0 | 0.8805864 | 0 | 0 | 0 | 0 | 0 | 0 | 0 | 0 | 0 | 0 | 0 | 10.1515/revce-2013-0020 | yes |  | 0.04072076 |  |  | 504 | 180 | FALSE | [6 empty] | CAN |  |  | colloidal silica, sodium aluminate | [25 empty] | CAN |  |  | 2014
29660 | 0.02305315 | 0.00922126 | 0 | 0.05066626 | 0 | 0 | 0 | 0 | 0 | 0 | 0 | 0 | 0 | 0 | 0 | 0 | 0 | 0 | 0 | 0 | 0 | 0 | 0 | 0 | 0 | 0 | 0 | 0 | 0 | 0 | 0 | 0 | 0 | 0 | 0 | 0 | 0 | 0 | 0 | 0.8765263 | 0 | 0 | 0 | 0 | 0 | 0 | 0 | 0 | 0 | 0 | 0 | 10.1515/revce-2013-0020 | yes |  | 0.04053301 |  |  | 504 | 180 | FALSE | [6 empty] | ANA | CAN |  | colloidal silica, sodium aluminate | [25 empty] | ANA | CAN |  | 2014
29661 | 0.0279147 | 0.01141736 | 0 | 0.05029675 | 0 | 0 | 0 | 0 | 0 | 0 | 0 | 0 | 0 | 0 | 0 | 0 | 0 | 0 | 0 | 0 | 0 | 0 | 0 | 0 | 0 | 0 | 0 | 0 | 0 | 0 | 0 | 0 | 0 | 0 | 0 | 0 | 0 | 0 | 0 | 0.8701338 | 0 | 0 | 0 | 0 | 0 | 0 | 0 | 0 | 0 | 0 | 0 | 10.1515/revce-2013-0020 | yes |  | 0.0402374 |  |  | 504 | 180 | FALSE | [6 empty] | ANA |  |  | colloidal silica, sodium aluminate | [25 empty] | ANA |  |  | 2014
29662 | 0.006971142 | 0.01399354 | 0 | 0.05125839 | 0 | 0 | 0 | 0 | 0 | 0 | 0 | 0 | 0 | 0 | 0 | 0 | 0 | 0 | 0 | 0 | 0 | 0 | 0 | 0 | 0 | 0 | 0 | 0 | 0 | 0 | 0 | 0 | 0 | 0 | 0 | 0 | 0 | 0 | 0 | 0.8867702 | 0 | 0 | 0 | 0 | 0 | 0 | 0 | 0 | 0 | 0 | 0 | 10.1515/revce-2013-0020 | yes |  | 0.04100671 |  |  | 504 | 180 | FALSE | [6 empty] | CAN | SOD |  | colloidal silica, sodium aluminate | [25 empty] | CAN | SOD |  | 2014
29663 | 0.03399123 | 0.01405502 | 0 | 0.04984051 | 0 | 0 | 0 | 0 | 0 | 0 | 0 | 0 | 0 | 0 | 0 | 0 | 0 | 0 | 0 | 0 | 0 | 0 | 0 | 0 | 0 | 0 | 0 | 0 | 0 | 0 | 0 | 0 | 0 | 0 | 0 | 0 | 0 | 0 | 0 | 0.8622408 | 0 | 0 | 0 | 0 | 0 | 0 | 0 | 0 | 0 | 0 | 0 | 10.1515/revce-2013-0020 | yes |  | 0.03987241 |  |  | 504 | 180 | FALSE | [6 empty] | ANA |  |  | colloidal silica, sodium aluminate | [25 empty] | ANA |  |  | 2014
29664 | 0.01200773 | 0.01617991 | 0 | 0.05088023 | 0 | 0 | 0 | 0 | 0 | 0 | 0 | 0 | 0 | 0 | 0 | 0 | 0 | 0 | 0 | 0 | 0 | 0 | 0 | 0 | 0 | 0 | 0 | 0 | 0 | 0 | 0 | 0 | 0 | 0 | 0 | 0 | 0 | 0 | 0 | 0.8802279 | 0 | 0 | 0 | 0 | 0 | 0 | 0 | 0 | 0 | 0 | 0 | 10.1515/revce-2013-0020 | yes |  | 0.04070418 |  |  | 504 | 180 | FALSE | [6 empty] | CAN | SOD |  | colloidal silica, sodium aluminate | [25 empty] | CAN | SOD |  | 2014
29665 | 0.01837549 | 0.01741633 | 0 | 0.0504821 | 0 | 0 | 0 | 0 | 0 | 0 | 0 | 0 | 0 | 0 | 0 | 0 | 0 | 0 | 0 | 0 | 0 | 0 | 0 | 0 | 0 | 0 | 0 | 0 | 0 | 0 | 0 | 0 | 0 | 0 | 0 | 0 | 0 | 0 | 0 | 0.8733404 | 0 | 0 | 0 | 0 | 0 | 0 | 0 | 0 | 0 | 0 | 0 | 10.1515/revce-2013-0020 | yes |  | 0.04038568 |  |  | 504 | 180 | FALSE | [6 empty] | CAN |  |  | colloidal silica, sodium aluminate | [25 empty] | CAN |  |  | 2014
29666 | 0.02723774 | 0.01819181 | 0 | 0.04997751 | 0 | 0 | 0 | 0 | 0 | 0 | 0 | 0 | 0 | 0 | 0 | 0 | 0 | 0 | 0 | 0 | 0 | 0 | 0 | 0 | 0 | 0 | 0 | 0 | 0 | 0 | 0 | 0 | 0 | 0 | 0 | 0 | 0 | 0 | 0 | 0.8646109 | 0 | 0 | 0 | 0 | 0 | 0 | 0 | 0 | 0 | 0 | 0 | 10.1515/revce-2013-0020 | yes |  | 0.03998201 |  |  | 504 | 180 | FALSE | [6 empty] | CAN | ANA |  | colloidal silica, sodium aluminate | [25 empty] | CAN | ANA |  | 2014
29667 | 0.03500543 | 0.02197097 | 0 | 0.04937296 | 0 | 0 | 0 | 0 | 0 | 0 | 0 | 0 | 0 | 0 | 0 | 0 | 0 | 0 | 0 | 0 | 0 | 0 | 0 | 0 | 0 | 0 | 0 | 0 | 0 | 0 | 0 | 0 | 0 | 0 | 0 | 0 | 0 | 0 | 0 | 0.8541523 | 0 | 0 | 0 | 0 | 0 | 0 | 0 | 0 | 0 | 0 | 0 | 10.1515/revce-2013-0020 | yes |  | 0.03949837 |  |  | 504 | 180 | FALSE | [6 empty] | ANA | CAN |  | colloidal silica, sodium aluminate | [25 empty] | ANA | CAN |  | 2014
29668 | 0.02447169 | 0.02357456 | 0 | 0.04984051 | 0 | 0 | 0 | 0 | 0 | 0 | 0 | 0 | 0 | 0 | 0 | 0 | 0 | 0 | 0 | 0 | 0 | 0 | 0 | 0 | 0 | 0 | 0 | 0 | 0 | 0 | 0 | 0 | 0 | 0 | 0 | 0 | 0 | 0 | 0 | 0.8622408 | 0 | 0 | 0 | 0 | 0 | 0 | 0 | 0 | 0 | 0 | 0 | 10.1515/revce-2013-0020 | yes |  | 0.03987241 |  |  | 504 | 180 | FALSE | [6 empty] | CAN |  |  | colloidal silica, sodium aluminate | [25 empty] | CAN |  |  | 2014
29669 | 0.01820819 | 0.02636186 | 0 | 0.05002251 | 0 | 0 | 0 | 0 | 0 | 0 | 0 | 0 | 0 | 0 | 0 | 0 | 0 | 0 | 0 | 0 | 0 | 0 | 0 | 0 | 0 | 0 | 0 | 0 | 0 | 0 | 0 | 0 | 0 | 0 | 0 | 0 | 0 | 0 | 0 | 0.8653894 | 0 | 0 | 0 | 0 | 0 | 0 | 0 | 0 | 0 | 0 | 0 | 10.1515/revce-2013-0020 | yes |  | 0.04001801 |  |  | 504 | 180 | FALSE | [6 empty] | CAN | SOD |  | colloidal silica, sodium aluminate | [25 empty] | CAN | SOD |  | 2014
29670 | 0.03080476 | 0.03080476 | 0 | 0.04913039 | 0 | 0 | 0 | 0 | 0 | 0 | 0 | 0 | 0 | 0 | 0 | 0 | 0 | 0 | 0 | 0 | 0 | 0 | 0 | 0 | 0 | 0 | 0 | 0 | 0 | 0 | 0 | 0 | 0 | 0 | 0 | 0 | 0 | 0 | 0 | 0.8499558 | 0 | 0 | 0 | 0 | 0 | 0 | 0 | 0 | 0 | 0 | 0 | 10.1515/revce-2013-0020 | yes |  | 0.03930431 |  |  | 504 | 180 | FALSE | [6 empty] | CAN | JBW |  | colloidal silica, sodium aluminate | [25 empty] | CAN | JBW |  | 2014
29671 | 0.02421941 | 0.0336408 | 0 | 0.04932669 | 0 | 0 | 0 | 0 | 0 | 0 | 0 | 0 | 0 | 0 | 0 | 0 | 0 | 0 | 0 | 0 | 0 | 0 | 0 | 0 | 0 | 0 | 0 | 0 | 0 | 0 | 0 | 0 | 0 | 0 | 0 | 0 | 0 | 0 | 0 | 0.8533517 | 0 | 0 | 0 | 0 | 0 | 0 | 0 | 0 | 0 | 0 | 0 | 10.1515/revce-2013-0020 | yes |  | 0.03946135 |  |  | 504 | 180 | FALSE | [6 empty] | CAN | JBW |  | colloidal silica, sodium aluminate | [25 empty] | CAN | JBW |  | 2014
29672 | 0.04157444 | 0.03936099 | 0 | 0.04811856 | 0 | 0 | 0 | 0 | 0 | 0 | 0 | 0 | 0 | 0 | 0 | 0 | 0 | 0 | 0 | 0 | 0 | 0 | 0 | 0 | 0 | 0 | 0 | 0 | 0 | 0 | 0 | 0 | 0 | 0 | 0 | 0 | 0 | 0 | 0 | 0.8324512 | 0 | 0 | 0 | 0 | 0 | 0 | 0 | 0 | 0 | 0 | 0 | 10.1515/revce-2013-0020 | yes |  | 0.03849485 |  |  | 504 | 180 | FALSE | [6 empty] | ANA | CAN | JBW | colloidal silica, sodium aluminate | [25 empty] | ANA | CAN | JBW | 2014
29673 | 0.03581731 | 0.04591346 | 0 | 0.04807692 | 0 | 0 | 0 | 0 | 0 | 0 | 0 | 0 | 0 | 0 | 0 | 0 | 0 | 0 | 0 | 0 | 0 | 0 | 0 | 0 | 0 | 0 | 0 | 0 | 0 | 0 | 0 | 0 | 0 | 0 | 0 | 0 | 0 | 0 | 0 | 0.8317308 | 0 | 0 | 0 | 0 | 0 | 0 | 0 | 0 | 0 | 0 | 0 | 10.1515/revce-2013-0020 | yes |  | 0.03846154 |  |  | 504 | 180 | FALSE | [6 empty] | CAN | JBW |  | colloidal silica, sodium aluminate | [25 empty] | CAN | JBW |  | 2014
29674 | 0.07187388 | 0.01596913 | 0 | 0.02555062 | 0 | 0 | 0 | 0 | 0 | 0 | 0 | 0 | 0 | 0 | 0 | 0 | 0 | 0 | 0 | 0 | 0 | 0 | 0 | 0 | 0 | 0 | 0 | 0 | 0 | 0 | 0 | 0 | 0 | 0 | 0 | 0 | 0 | 0 | 0 | 0.8661659 | 0 | 0 | 0 | 0 | 0 | 0 | 0 | 0 | 0 | 0 | 0 | 10.1515/revce-2013-0020 | yes |  | 0.02044049 |  |  | 112 | 180 | FALSE | [6 empty] | HEU |  |  | colloidal silica, aluminum hydroxide | [25 empty] | HEU |  |  | 2014
29675 | 0.03831027 | 0.003011234 | 0 | 0.01229075 | 0 | 0 | 0 | 0 | 0 | 0 | 0 | 0 | 0 | 0 | 0 | 0 | 0 | 0 | 0 | 0 | 0 | 0 | 0 | 0 | 0 | 0 | 0 | 0 | 0 | 0 | 0 | 0 | 0 | 0 | 0 | 0 | 0 | 0 | 0 | 0.9365551 | 0 | 0 | 0 | 0 | 0 | 0 | 0 | 0 | 0 | 0 | 0 | 10.1515/revce-2013-0020 | yes |  | 0.0098326 |  |  | 72 | 180 | FALSE | [6 empty] | ANA |  |  | colloidal silica, sodium aluminate | [25 empty] | ANA |  |  | 2014
29676 | 0.1075161 | 0.005387097 | 0 | 0 | 0 | 0.03225806 | 0 | 0 | 0 | 0 | 0 | 0 | 0 | 0 | 0 | 0 | 0 | 0 | 0 | 0 | 0 | 0 | 0 | 0 | 0 | 0 | 0 | 0 | 0 | 0 | 0 | 0 | 0 | 0 | 0 | 0 | 0 | 0 | 0 | 0.8290323 | 0 | 0 | 0 | 0 | 0 | 0 | 0 | 0 | 0 | 0 | 0 | 10.1515/revce-2013-0020 | yes |  | 0.02580645 |  |  | 65 | 180 | FALSE | [6 empty] | MOR | PHI | ANA | colloidal silica, sodium aluminate | [25 empty] | MOR | PHI | ANA | 2014
29677 | 0.1100165 | 0.00549505 | 0 | 0 | 0 | 0.01650165 | 0 | 0 | 0 | 0 | 0 | 0 | 0 | 0 | 0 | 0 | 0 | 0 | 0 | 0 | 0 | 0 | 0 | 0 | 0 | 0 | 0 | 0 | 0 | 0 | 0 | 0 | 0 | 0 | 0 | 0 | 0 | 0 | 0 | 0.8547855 | 0 | 0 | 0 | 0 | 0 | 0 | 0 | 0 | 0 | 0 | 0 | 10.1515/revce-2013-0020 | yes |  | 0.01320132 |  |  | 65 | 180 | FALSE | [6 empty] | MOR | PHI | ANA | colloidal silica, sodium aluminate | [25 empty] | MOR | PHI | ANA | 2014
29678 | 0.07096725 | 0.0157677 | 0 | 0 | 0.02522832 | 0 | 0 | 0 | 0 | 0 | 0 | 0 | 0 | 0 | 0 | 0 | 0 | 0 | 0 | 0 | 0 | 0 | 0 | 0 | 0 | 0 | 0 | 0 | 0 | 0 | 0 | 0 | 0 | 0 | 0 | 0 | 0 | 0 | 0 | 0.8678541 | 0 | 0 | 0 | 0 | 0 | 0 | 0 | 0 | 0 | 0 | 0 | 10.1515/revce-2013-0020 | yes |  | 0.02018265 |  |  | 84 | 180 | FALSE | [6 empty] | HEU |  |  | colloidal silica, aluminum hydroxide | [25 empty] | HEU |  |  | 2014
29679 | 0.01852188 | 0.001858248 | 0 | 0 | 0.02019835 | 0 | 0 | 0 | 0 | 0 | 0 | 0 | 0 | 0 | 0 | 0 | 0 | 0 | 0 | 0 | 0 | 0 | 0 | 0 | 0 | 0 | 0 | 0 | 0 | 0 | 0 | 0 | 0 | 0 | 0 | 0 | 0 | 0 | 0 | 0.9432628 | 0 | 0 | 0 | 0 | 0 | 0 | 0 | 0 | 0 | 0 | 0 | 10.1515/revce-2013-0020 | yes |  | 0.01615868 |  |  | 72 | 180 | FALSE | [6 empty] | LTL |  |  | colloidal silica, aluminum sulfate | [25 empty] | LTL |  |  | 2014
29680 | 0.01855066 | 0.001851209 | 0 | 0 | 0.01928343 | 0 | 0 | 0 | 0 | 0 | 0 | 0 | 0 | 0 | 0 | 0 | 0 | 0 | 0 | 0 | 0 | 0 | 0 | 0 | 0 | 0 | 0 | 0 | 0 | 0 | 0 | 0 | 0 | 0 | 0 | 0 | 0 | 0 | 0 | 0.944888 | 0 | 0 | 0 | 0 | 0 | 0 | 0 | 0 | 0 | 0 | 0 | 10.1515/revce-2013-0020 | yes |  | 0.01542674 |  |  | 72 | 180 | FALSE | [6 empty] | LTL |  |  | colloidal silica, aluminum hydroxide | [25 empty] | LTL |  |  | 2014
29681 | 0.01856834 | 0.001856834 | 0 | 0 | 0.01894729 | 0 | 0 | 0 | 0 | 0 | 0 | 0 | 0 | 0 | 0 | 0 | 0 | 0 | 0 | 0 | 0 | 0 | 0 | 0 | 0 | 0 | 0 | 0 | 0 | 0 | 0 | 0 | 0 | 0 | 0 | 0 | 0 | 0 | 0 | 0.9454697 | 0 | 0 | 0 | 0 | 0 | 0 | 0 | 0 | 0 | 0 | 0 | 10.1515/revce-2013-0020 | yes |  | 0.01515783 |  |  | 72 | 180 | FALSE | [6 empty] | LTL | MER |  | colloidal silica, sodium aluminate | [25 empty] | LTL | MER |  | 2014
29682 | 0.05878587 | 0.006529985 | 0 | 0.008002433 | 0.008002433 | 0 | 0 | 0 | 0 | 0 | 0 | 0 | 0 | 0 | 0 | 0 | 0 | 0 | 0 | 0 | 0 | 0 | 0 | 0 | 0 | 0 | 0 | 0 | 0 | 0 | 0 | 0 | 0 | 0 | 0 | 0 | 0 | 0 | 0 | 0.9058754 | 0 | 0 | 0 | 0 | 0 | 0 | 0 | 0 | 0 | 0 | 0 | 10.1515/revce-2013-0020 | yes |  | 0.01280389 |  |  | 144 | 180 | FALSE | [6 empty] | FER |  |  | fumed silica, metallic aluminum | [25 empty] | FER |  |  | 2014
29683 | 0.2298851 | 0.04597701 | 0 | 0.05747126 | 0 | 0.05747126 | 0 | 0 | 0 | 0 | 0 | 0 | 0 | 0 | 0 | 0 | 0 | 0 | 0 | 0 | 0 | 0 | 0 | 0 | 0 | 0 | 0 | 0 | 0 | 0 | 0 | 0 | 0 | 0 | 0 | 0 | 0 | 0 | 0 | 0.5172414 | 0 | 0 | 0 | 0 | 0 | 0 | 0 | 0 | 0 | 0 | 0 | 10.1515/revce-2013-0020 | yes |  | 0.09195402 |  |  | 84 | 185 | FALSE | [6 empty] | ANA | MOR |  | colloidal silica, sodium aluminate | [25 empty] | ANA | MOR |  | 2014
29684 | 0.08389262 | 0.03355705 | 0 | 0.01677852 | 0 | 0.01677852 | 0 | 0 | 0 | 0 | 0 | 0 | 0 | 0 | 0 | 0 | 0 | 0 | 0 | 0 | 0 | 0 | 0 | 0 | 0 | 0 | 0 | 0 | 0 | 0 | 0 | 0 | 0 | 0 | 0 | 0 | 0 | 0 | 0 | 0.8221477 | 0 | 0 | 0 | 0 | 0 | 0 | 0 | 0 | 0 | 0 | 0 | 10.1515/revce-2013-0020 | yes |  | 0.02684564 |  |  | 78 | 187 | FALSE | [6 empty] | ANA | MOR |  | colloidal silica, sodium aluminate | [25 empty] | ANA | MOR |  | 2014
29685 | 0.02100239 | 0.0004150239 | 0 | 0.01092168 | 0 | 0 | 0 | 0 | 0 | 0 | 0 | 0 | 0 | 0 | 0 | 0 | 0 | 0 | 0 | 0 | 0 | 0 | 0 | 0 | 0 | 0 | 0 | 0 | 0 | 0 | 0 | 0 | 0 | 0 | 0 | 0 | 0 | 0 | 0 | 0.9589236 | 0 | 0 | 0 | 0 | 0 | 0 | 0 | 0 | 0 | 0 | 0 | 10.1515/revce-2013-0020 | yes |  | 0.008737345 |  |  | 24 | 190 | FALSE | [6 empty] | MFI | MOR |  | colloidal silica, sodium aluminate | [25 empty] | MFI | MOR |  | 2014
29686 | 0.02099849 | 0.0006005809 | 0 | 0.01091965 | 0 | 0 | 0 | 0 | 0 | 0 | 0 | 0 | 0 | 0 | 0 | 0 | 0 | 0 | 0 | 0 | 0 | 0 | 0 | 0 | 0 | 0 | 0 | 0 | 0 | 0 | 0 | 0 | 0 | 0 | 0 | 0 | 0 | 0 | 0 | 0.9587456 | 0 | 0 | 0 | 0 | 0 | 0 | 0 | 0 | 0 | 0 | 0 | 10.1515/revce-2013-0020 | yes |  | 0.008735723 |  |  | 24 | 190 | FALSE | [6 empty] | MFI | MOR |  | colloidal silica, sodium aluminate | [25 empty] | MFI | MOR |  | 2014
29687 | 0.02099345 | 0.0008406114 | 0 | 0.01091703 | 0 | 0 | 0 | 0 | 0 | 0 | 0 | 0 | 0 | 0 | 0 | 0 | 0 | 0 | 0 | 0 | 0 | 0 | 0 | 0 | 0 | 0 | 0 | 0 | 0 | 0 | 0 | 0 | 0 | 0 | 0 | 0 | 0 | 0 | 0 | 0.9585153 | 0 | 0 | 0 | 0 | 0 | 0 | 0 | 0 | 0 | 0 | 0 | 10.1515/revce-2013-0020 | yes |  | 0.008733624 |  |  | 24 | 190 | FALSE | [6 empty] | MOR |  |  | colloidal silica, sodium aluminate | [25 empty] | MOR |  |  | 2014
29688 | 0.02103509 | 0.0004241353 | 0 | 0.01009846 | 0 | 0 | 0 | 0 | 0 | 0 | 0 | 0 | 0 | 0 | 0 | 0 | 0 | 0 | 0 | 0 | 0 | 0 | 0 | 0 | 0 | 0 | 0 | 0 | 0 | 0 | 0 | 0 | 0 | 0 | 0 | 0 | 0 | 0 | 0 | 0.9603635 | 0 | 0 | 0 | 0 | 0 | 0 | 0 | 0 | 0 | 0 | 0 | 10.1515/revce-2013-0020 | yes |  | 0.008078768 |  |  | 24 | 190 | FALSE | [6 empty] | MFI | MOR |  | colloidal silica, sodium aluminate | [25 empty] | MFI | MOR |  | 2014
29689 | 0.02103127 | 0.0006057975 | 0 | 0.01009662 | 0 | 0 | 0 | 0 | 0 | 0 | 0 | 0 | 0 | 0 | 0 | 0 | 0 | 0 | 0 | 0 | 0 | 0 | 0 | 0 | 0 | 0 | 0 | 0 | 0 | 0 | 0 | 0 | 0 | 0 | 0 | 0 | 0 | 0 | 0 | 0.960189 | 0 | 0 | 0 | 0 | 0 | 0 | 0 | 0 | 0 | 0 | 0 | 10.1515/revce-2013-0020 | yes |  | 0.0080773 |  |  | 24 | 190 | FALSE | [6 empty] | MFI | MOR |  | colloidal silica, sodium aluminate | [25 empty] | MFI | MOR |  | 2014
29690 | 0.02102639 | 0.0008378253 | 0 | 0.01009428 | 0 | 0 | 0 | 0 | 0 | 0 | 0 | 0 | 0 | 0 | 0 | 0 | 0 | 0 | 0 | 0 | 0 | 0 | 0 | 0 | 0 | 0 | 0 | 0 | 0 | 0 | 0 | 0 | 0 | 0 | 0 | 0 | 0 | 0 | 0 | 0.9599661 | 0 | 0 | 0 | 0 | 0 | 0 | 0 | 0 | 0 | 0 | 0 | 10.1515/revce-2013-0020 | yes |  | 0.008075424 |  |  | 24 | 190 | FALSE | [6 empty] | MOR |  |  | colloidal silica, sodium aluminate | [25 empty] | MOR |  |  | 2014
29691 | 0.02106229 | 0.0004169833 | 0 | 0.009266295 | 0 | 0 | 0 | 0 | 0 | 0 | 0 | 0 | 0 | 0 | 0 | 0 | 0 | 0 | 0 | 0 | 0 | 0 | 0 | 0 | 0 | 0 | 0 | 0 | 0 | 0 | 0 | 0 | 0 | 0 | 0 | 0 | 0 | 0 | 0 | 0.9618414 | 0 | 0 | 0 | 0 | 0 | 0 | 0 | 0 | 0 | 0 | 0 | 10.1515/revce-2013-0020 | yes |  | 0.007413036 |  |  | 24 | 190 | FALSE | [6 empty] | MFI |  |  | colloidal silica, sodium aluminate | [25 empty] | MFI |  |  | 2014
29692 | 0.02104883 | 0.001055683 | 0 | 0.009260374 | 0 | 0 | 0 | 0 | 0 | 0 | 0 | 0 | 0 | 0 | 0 | 0 | 0 | 0 | 0 | 0 | 0 | 0 | 0 | 0 | 0 | 0 | 0 | 0 | 0 | 0 | 0 | 0 | 0 | 0 | 0 | 0 | 0 | 0 | 0 | 0.9612268 | 0 | 0 | 0 | 0 | 0 | 0 | 0 | 0 | 0 | 0 | 0 | 10.1515/revce-2013-0020 | yes |  | 0.007408299 |  |  | 24 | 190 | FALSE | [6 empty] | MFI | MOR |  | colloidal silica, sodium aluminate | [25 empty] | MFI | MOR |  | 2014
29693 | 0.02104143 | 0.001407082 | 0 | 0.009257116 | 0 | 0 | 0 | 0 | 0 | 0 | 0 | 0 | 0 | 0 | 0 | 0 | 0 | 0 | 0 | 0 | 0 | 0 | 0 | 0 | 0 | 0 | 0 | 0 | 0 | 0 | 0 | 0 | 0 | 0 | 0 | 0 | 0 | 0 | 0 | 0.9608887 | 0 | 0 | 0 | 0 | 0 | 0 | 0 | 0 | 0 | 0 | 0 | 10.1515/revce-2013-0020 | yes |  | 0.007405693 |  |  | 24 | 190 | FALSE | [6 empty] | MOR |  |  | colloidal silica, sodium aluminate | [25 empty] | MOR |  |  | 2014
29694 | 0.02106166 | 0.0006015091 | 0 | 0.008845722 | 0 | 0 | 0 | 0 | 0 | 0 | 0 | 0 | 0 | 0 | 0 | 0 | 0 | 0 | 0 | 0 | 0 | 0 | 0 | 0 | 0 | 0 | 0 | 0 | 0 | 0 | 0 | 0 | 0 | 0 | 0 | 0 | 0 | 0 | 0 | 0.9624145 | 0 | 0 | 0 | 0 | 0 | 0 | 0 | 0 | 0 | 0 | 0 | 10.1515/revce-2013-0020 | yes |  | 0.007076577 |  |  | 24 | 190 | FALSE | [6 empty] | MFI | MOR |  | colloidal silica, sodium aluminate | [25 empty] | MFI | MOR |  | 2014
29695 | 0.02105217 | 0.001052166 | 0 | 0.008841733 | 0 | 0 | 0 | 0 | 0 | 0 | 0 | 0 | 0 | 0 | 0 | 0 | 0 | 0 | 0 | 0 | 0 | 0 | 0 | 0 | 0 | 0 | 0 | 0 | 0 | 0 | 0 | 0 | 0 | 0 | 0 | 0 | 0 | 0 | 0 | 0.9619805 | 0 | 0 | 0 | 0 | 0 | 0 | 0 | 0 | 0 | 0 | 0 | 10.1515/revce-2013-0020 | yes |  | 0.007073386 |  |  | 24 | 190 | FALSE | [6 empty] | MFI | MOR |  | colloidal silica, sodium aluminate | [25 empty] | MFI | MOR |  | 2014
29696 | 0.02104472 | 0.001405339 | 0 | 0.008838607 | 0 | 0 | 0 | 0 | 0 | 0 | 0 | 0 | 0 | 0 | 0 | 0 | 0 | 0 | 0 | 0 | 0 | 0 | 0 | 0 | 0 | 0 | 0 | 0 | 0 | 0 | 0 | 0 | 0 | 0 | 0 | 0 | 0 | 0 | 0 | 0.9616404 | 0 | 0 | 0 | 0 | 0 | 0 | 0 | 0 | 0 | 0 | 0 | 10.1515/revce-2013-0020 | yes |  | 0.007070886 |  |  | 24 | 190 | FALSE | [6 empty] | MOR |  |  | colloidal silica, sodium aluminate | [25 empty] | MOR |  |  | 2014
29697 | 0.0210615 | 0.00084246 | 0 | 0.0084246 | 0 | 0 | 0 | 0 | 0 | 0 | 0 | 0 | 0 | 0 | 0 | 0 | 0 | 0 | 0 | 0 | 0 | 0 | 0 | 0 | 0 | 0 | 0 | 0 | 0 | 0 | 0 | 0 | 0 | 0 | 0 | 0 | 0 | 0 | 0 | 0.9629318 | 0 | 0 | 0 | 0 | 0 | 0 | 0 | 0 | 0 | 0 | 0 | 10.1515/revce-2013-0020 | yes |  | 0.00673968 |  |  | 24 | 190 | FALSE | [6 empty] | MFI |  |  | colloidal silica, sodium aluminate | [25 empty] | MFI |  |  | 2014
29698 | 0.02105706 | 0.001052853 | 0 | 0.008422826 | 0 | 0 | 0 | 0 | 0 | 0 | 0 | 0 | 0 | 0 | 0 | 0 | 0 | 0 | 0 | 0 | 0 | 0 | 0 | 0 | 0 | 0 | 0 | 0 | 0 | 0 | 0 | 0 | 0 | 0 | 0 | 0 | 0 | 0 | 0 | 0.962729 | 0 | 0 | 0 | 0 | 0 | 0 | 0 | 0 | 0 | 0 | 0 | 10.1515/revce-2013-0020 | yes |  | 0.006738261 |  |  | 24 | 190 | FALSE | [6 empty] | MFI | MOR |  | colloidal silica, sodium aluminate | [25 empty] | MFI | MOR |  | 2014
29699 | 0.02104962 | 0.001406114 | 0 | 0.008419847 | 0 | 0 | 0 | 0 | 0 | 0 | 0 | 0 | 0 | 0 | 0 | 0 | 0 | 0 | 0 | 0 | 0 | 0 | 0 | 0 | 0 | 0 | 0 | 0 | 0 | 0 | 0 | 0 | 0 | 0 | 0 | 0 | 0 | 0 | 0 | 0.9623885 | 0 | 0 | 0 | 0 | 0 | 0 | 0 | 0 | 0 | 0 | 0 | 10.1515/revce-2013-0020 | yes |  | 0.006735878 |  |  | 24 | 190 | FALSE | [6 empty] | MFI | MOR |  | colloidal silica, sodium aluminate | [25 empty] | MFI | MOR |  | 2014
29700 | 0.02104377 | 0.001683502 | 0 | 0.008417508 | 0 | 0 | 0 | 0 | 0 | 0 | 0 | 0 | 0 | 0 | 0 | 0 | 0 | 0 | 0 | 0 | 0 | 0 | 0 | 0 | 0 | 0 | 0 | 0 | 0 | 0 | 0 | 0 | 0 | 0 | 0 | 0 | 0 | 0 | 0 | 0.9621212 | 0 | 0 | 0 | 0 | 0 | 0 | 0 | 0 | 0 | 0 | 0 | 10.1515/revce-2013-0020 | yes |  | 0.006734007 |  |  | 24 | 190 | FALSE | [6 empty] | MOR |  |  | colloidal silica, sodium aluminate | [25 empty] | MOR |  |  | 2014
29701 | 0.02109516 | 0.000842895 | 0 | 0.007593649 | 0 | 0 | 0 | 0 | 0 | 0 | 0 | 0 | 0 | 0 | 0 | 0 | 0 | 0 | 0 | 0 | 0 | 0 | 0 | 0 | 0 | 0 | 0 | 0 | 0 | 0 | 0 | 0 | 0 | 0 | 0 | 0 | 0 | 0 | 0 | 0.9643934 | 0 | 0 | 0 | 0 | 0 | 0 | 0 | 0 | 0 | 0 | 0 | 10.1515/revce-2013-0020 | yes |  | 0.006074919 |  |  | 24 | 190 | FALSE | [6 empty] | MFI |  |  | colloidal silica, sodium aluminate | [25 empty] | MFI |  |  | 2014
29702 | 0.02107739 | 0.00168437 | 0 | 0.007587253 | 0 | 0 | 0 | 0 | 0 | 0 | 0 | 0 | 0 | 0 | 0 | 0 | 0 | 0 | 0 | 0 | 0 | 0 | 0 | 0 | 0 | 0 | 0 | 0 | 0 | 0 | 0 | 0 | 0 | 0 | 0 | 0 | 0 | 0 | 0 | 0.9635812 | 0 | 0 | 0 | 0 | 0 | 0 | 0 | 0 | 0 | 0 | 0 | 10.1515/revce-2013-0020 | yes |  | 0.006069803 |  |  | 24 | 190 | FALSE | [6 empty] | MOR |  |  | colloidal silica, sodium aluminate | [25 empty] | MOR |  |  | 2014
29703 | 0.021122 | 0.00084488 | 0 | 0.00675904 | 0 | 0 | 0 | 0 | 0 | 0 | 0 | 0 | 0 | 0 | 0 | 0 | 0 | 0 | 0 | 0 | 0 | 0 | 0 | 0 | 0 | 0 | 0 | 0 | 0 | 0 | 0 | 0 | 0 | 0 | 0 | 0 | 0 | 0 | 0 | 0.9658668 | 0 | 0 | 0 | 0 | 0 | 0 | 0 | 0 | 0 | 0 | 0 | 10.1515/revce-2013-0020 | yes |  | 0.005407232 |  |  | 24 | 190 | FALSE | [6 empty] | MFI |  |  | colloidal silica, sodium aluminate | [25 empty] | MFI |  |  | 2014
29704 | 0.02110417 | 0.001688334 | 0 | 0.006753334 | 0 | 0 | 0 | 0 | 0 | 0 | 0 | 0 | 0 | 0 | 0 | 0 | 0 | 0 | 0 | 0 | 0 | 0 | 0 | 0 | 0 | 0 | 0 | 0 | 0 | 0 | 0 | 0 | 0 | 0 | 0 | 0 | 0 | 0 | 0 | 0.9650515 | 0 | 0 | 0 | 0 | 0 | 0 | 0 | 0 | 0 | 0 | 0 | 10.1515/revce-2013-0020 | yes |  | 0.005402668 |  |  | 24 | 190 | FALSE | [6 empty] | MOR |  |  | colloidal silica, sodium aluminate | [25 empty] | MOR |  |  | 2014
29705 | 0.02116408 | 0.0004237218 | 0 | 0.005502881 | 0 | 0 | 0 | 0 | 0 | 0 | 0 | 0 | 0 | 0 | 0 | 0 | 0 | 0 | 0 | 0 | 0 | 0 | 0 | 0 | 0 | 0 | 0 | 0 | 0 | 0 | 0 | 0 | 0 | 0 | 0 | 0 | 0 | 0 | 0 | 0.968507 | 0 | 0 | 0 | 0 | 0 | 0 | 0 | 0 | 0 | 0 | 0 | 10.1515/revce-2013-0020 | yes |  | 0.004402305 |  |  | 24 | 190 | FALSE | [6 empty] | MFI |  |  | colloidal silica, sodium aluminate | [25 empty] | MFI |  |  | 2014
29706 | 0.02114325 | 0.001407351 | 0 | 0.005497466 | 0 | 0 | 0 | 0 | 0 | 0 | 0 | 0 | 0 | 0 | 0 | 0 | 0 | 0 | 0 | 0 | 0 | 0 | 0 | 0 | 0 | 0 | 0 | 0 | 0 | 0 | 0 | 0 | 0 | 0 | 0 | 0 | 0 | 0 | 0 | 0.967554 | 0 | 0 | 0 | 0 | 0 | 0 | 0 | 0 | 0 | 0 | 0 | 10.1515/revce-2013-0020 | yes |  | 0.004397973 |  |  | 24 | 190 | FALSE | [6 empty] | MFI |  |  | colloidal silica, sodium aluminate | [25 empty] | MFI |  |  | 2014
29707 | 0.01796743 | 0.001438889 | 0 | 0.004671718 | 0 | 0 | 0 | 0 | 0 | 0 | 0 | 0 | 0 | 0 | 0 | 0 | 0 | 0 | 0 | 0 | 0 | 0 | 0 | 0 | 0 | 0 | 0 | 0 | 0 | 0 | 0 | 0 | 0 | 0 | 0 | 0 | 0 | 0 | 0 | 0.9721846 | 0 | 0 | 0 | 0 | 0 | 0 | 0 | 0 | 0 | 0 | 0 | 10.1515/revce-2013-0020 | yes |  | 0.003737375 |  |  | 24 | 190 | FALSE | [6 empty] | amorphous |  |  | colloidal silica, sodium aluminate | [28 empty] | 2014
29708 | 0.01339621 | 0.00038317 | 0 | 0.002947461 | 0 | 0 | 0 | 0 | 0 | 0 | 0 | 0 | 0 | 0 | 0 | 0 | 0 | 0 | 0 | 0 | 0 | 0 | 0 | 0 | 0 | 0 | 0 | 0 | 0 | 0 | 0 | 0 | 0 | 0 | 0 | 0 | 0 | 0 | 0 | 0.9809152 | 0 | 0 | 0 | 0 | 0 | 0 | 0 | 0 | 0 | 0 | 0 | 10.1515/revce-2013-0020 | yes |  | 0.002357969 |  |  | 24 | 190 | FALSE | [6 empty] | MFI |  |  | colloidal silica, sodium aluminate | [25 empty] | MFI |  |  | 2014
29709 | 0.1090251 | 0.002420357 | 0 | 0.01090251 | 0 | 0 | 0 | 0 | 0 | 0 | 0 | 0 | 0 | 0 | 0 | 0 | 0 | 0 | 0 | 0 | 0 | 0 | 0 | 0 | 0 | 0 | 0 | 0 | 0 | 0 | 0 | 0 | 0 | 0 | 0 | 0 | 0 | 0 | 0 | 0.86893 | 0 | 0 | 0 | 0 | 0 | 0 | 0 | 0 | 0 | 0 | 0 | 10.1515/revce-2013-0020 | yes |  | 0.008722008 |  |  | 120 | 190 | FALSE | [6 empty] | MFI |  |  | colloidal silica, sodium aluminate | [25 empty] | MFI |  |  | 2014
29710 | 0.1857907 | 0.04131986 | 0 | 0 | 0 | 0.1486326 | 0 | 0 | 0 | 0 | 0 | 0 | 0 | 0 | 0 | 0 | 0 | 0 | 0 | 0 | 0 | 0 | 0 | 0 | 0 | 0 | 0 | 0 | 0 | 0 | 0 | 0 | 0 | 0 | 0 | 0 | 0 | 0 | 0 | 0.5053508 | 0 | 0 | 0 | 0 | 0 | 0 | 0 | 0 | 0 | 0 | 0 | 10.1515/revce-2013-0020 | yes |  | 0.1189061 |  |  | 194 | 190 | FALSE | [6 empty] | HEU |  |  | colloidal silica, aluminum hydroxide | [25 empty] | HEU |  |  | 2014
29711 | 0.005101077 | 0.001133573 | 0 | 0 | 0.0007557151 | 0.03703004 | 0 | 0 | 0 | 0 | 0 | 0 | 0 | 0 | 0 | 0 | 0 | 0 | 0 | 0 | 0 | 0 | 0 | 0 | 0 | 0 | 0 | 0 | 0 | 0 | 0 | 0 | 0 | 0 | 0 | 0 | 0 | 0 | 0 | 0.925751 | 0 | 0 | 0 | 0 | 0 | 0 | 0 | 0 | 0 | 0 | 0 | 10.1515/revce-2013-0020 | yes |  | 0.0302286 |  |  | 165 | 190 | FALSE | [6 empty] | HEU |  |  | colloidal silica, aluminum hydroxide | [25 empty] | HEU |  |  | 2014
29712 | 0.1547988 | 0.03095975 | 0 | 0.01547988 | 0 | 0.01547988 | 0 | 0 | 0 | 0 | 0 | 0 | 0 | 0 | 0 | 0 | 0 | 0 | 0 | 0 | 0 | 0 | 0 | 0 | 0 | 0 | 0 | 0 | 0 | 0 | 0 | 0 | 0 | 0 | 0 | 0 | 0 | 0 | 0 | 0.7585139 | 0 | 0 | 0 | 0 | 0 | 0 | 0 | 0 | 0 | 0 | 0 | 10.1515/revce-2013-0020 | yes |  | 0.0247678 |  |  | 48 | 190 | FALSE | [6 empty] | MOR | quartz |  | colloidal silica, sodium aluminate | [25 empty] | MOR |  |  | 2014
29713 | 0.08726003 | 0.01745201 | 0 | 0.008726003 | 0 | 0.008726003 | 0 | 0 | 0 | 0 | 0 | 0 | 0 | 0 | 0 | 0 | 0 | 0 | 0 | 0 | 0 | 0 | 0 | 0 | 0 | 0 | 0 | 0 | 0 | 0 | 0 | 0 | 0 | 0 | 0 | 0 | 0 | 0 | 0 | 0.8638743 | 0 | 0 | 0 | 0 | 0 | 0 | 0 | 0 | 0 | 0 | 0 | 10.1515/revce-2013-0020 | yes |  | 0.01396161 |  |  | 16 | 190 | FALSE | [6 empty] | ANA |  |  | colloidal silica, sodium aluminate | [25 empty] | ANA |  |  | 2014
29714 | 0.05403987 | 0.05403987 | 0 | 0.1049318 | 0 | 0 | 0 | 0 | 0 | 0 | 0 | 0 | 0 | 0 | 0 | 0 | 0 | 0 | 0 | 0 | 0 | 0 | 0 | 0 | 0 | 0 | 0 | 0 | 0 | 0 | 0 | 0 | 0 | 0 | 0 | 0 | 0 | 0 | 0 | 0.703043 | 0 | 0 | 0 | 0 | 0 | 0 | 0 | 0 | 0 | 0 | 0 | 10.1515/revce-2013-0020 | yes |  | 0.08394544 |  |  | 96 | 200 | FALSE | [6 empty] | JBW |  |  | metakaolin | [25 empty] | JBW |  |  | 2014
29715 | 0.05156951 | 0.05156951 | 0 | 0.07473842 | 0 | 0 | 0 | 0 | 0 | 0 | 0 | 0 | 0 | 0 | 0 | 0 | 0 | 0 | 0 | 0 | 0 | 0 | 0 | 0 | 0 | 0 | 0 | 0 | 0 | 0 | 0 | 0 | 0 | 0 | 0 | 0 | 0 | 0 | 0 | 0.7623318 | 0 | 0 | 0 | 0 | 0 | 0 | 0 | 0 | 0 | 0 | 0 | 10.1515/revce-2013-0020 | yes |  | 0.05979073 |  |  | 0.5 | 200 | FALSE | [6 empty] | LTA |  |  | metakaolin | [25 empty] | LTA |  |  | 2014
29716 | 0.05156951 | 0.05156951 | 0 | 0.07473842 | 0 | 0 | 0 | 0 | 0 | 0 | 0 | 0 | 0 | 0 | 0 | 0 | 0 | 0 | 0 | 0 | 0 | 0 | 0 | 0 | 0 | 0 | 0 | 0 | 0 | 0 | 0 | 0 | 0 | 0 | 0 | 0 | 0 | 0 | 0 | 0.7623318 | 0 | 0 | 0 | 0 | 0 | 0 | 0 | 0 | 0 | 0 | 0 | 10.1515/revce-2013-0020 | yes |  | 0.05979073 |  |  | 1 | 200 | FALSE | [6 empty] | LTA | JBW |  | metakaolin | [25 empty] | LTA | JBW |  | 2014
29717 | 0.05156951 | 0.05156951 | 0 | 0.07473842 | 0 | 0 | 0 | 0 | 0 | 0 | 0 | 0 | 0 | 0 | 0 | 0 | 0 | 0 | 0 | 0 | 0 | 0 | 0 | 0 | 0 | 0 | 0 | 0 | 0 | 0 | 0 | 0 | 0 | 0 | 0 | 0 | 0 | 0 | 0 | 0.7623318 | 0 | 0 | 0 | 0 | 0 | 0 | 0 | 0 | 0 | 0 | 0 | 10.1515/revce-2013-0020 | yes |  | 0.05979073 |  |  | 1.5 | 200 | FALSE | [6 empty] | LTA | JBW |  | metakaolin | [25 empty] | LTA | JBW |  | 2014
29718 | 0.05156951 | 0.05156951 | 0 | 0.07473842 | 0 | 0 | 0 | 0 | 0 | 0 | 0 | 0 | 0 | 0 | 0 | 0 | 0 | 0 | 0 | 0 | 0 | 0 | 0 | 0 | 0 | 0 | 0 | 0 | 0 | 0 | 0 | 0 | 0 | 0 | 0 | 0 | 0 | 0 | 0 | 0.7623318 | 0 | 0 | 0 | 0 | 0 | 0 | 0 | 0 | 0 | 0 | 0 | 10.1515/revce-2013-0020 | yes |  | 0.05979073 |  |  | 240 | 200 | FALSE | [6 empty] | JBW |  |  | metakaolin | [25 empty] | JBW |  |  | 2014
29719 | 0.04963542 | 0.04963542 | 0 | 0.02382881 | 0 | 0 | 0 | 0 | 0 | 0 | 0 | 0 | 0 | 0 | 0 | 0 | 0 | 0 | 0 | 0 | 0 | 0 | 0 | 0 | 0 | 0 | 0 | 0 | 0 | 0 | 0 | 0 | 0 | 0 | 0 | 0 | 0 | 0 | 0 | 0.8578373 | 0 | 0 | 0 | 0 | 0 | 0 | 0 | 0 | 0 | 0 | 0 | 10.1515/revce-2013-0020 | yes |  | 0.01906305 |  |  | 96 | 200 | FALSE | [6 empty] | JBW |  |  | metakaolin | [25 empty] | JBW |  |  | 2014
29720 | 0.03475954 | 0.0011574 | 0 | 0.006256217 | 0 | 0 | 0 | 0 | 0 | 0 | 0 | 0 | 0 | 0 | 0 | 0 | 0 | 0 | 0 | 0 | 0 | 0 | 0 | 0 | 0 | 0 | 0 | 0 | 0 | 0 | 0 | 0 | 0 | 0 | 0 | 0 | 0 | 0 | 0 | 0.9528219 | 0 | 0 | 0 | 0 | 0 | 0 | 0 | 0 | 0 | 0 | 0 | 10.1515/revce-2013-0020 | yes |  | 0.005004974 |  |  | 70 | 200 | FALSE | [6 empty] | MFI |  |  | colloidal silica, sodium aluminate | [25 empty] | MFI |  |  | 2014
29721 | 0.01578106 | 0.001051537 | 0 | 0.003998241 | 0 | 0 | 0 | 0 | 0 | 0 | 0 | 0 | 0 | 0 | 0 | 0 | 0 | 0 | 0 | 0 | 0 | 0 | 0 | 0 | 0 | 0 | 0 | 0 | 0 | 0 | 0 | 0 | 0 | 0 | 0 | 0 | 0 | 0 | 0 | 0.9759706 | 0 | 0 | 0 | 0 | 0 | 0 | 0 | 0 | 0 | 0 | 0 | 10.1515/revce-2013-0020 | yes |  | 0.003198593 |  |  | 120 | 200 | FALSE | [6 empty] | MFI |  |  | colloidal silica, sodium aluminate | [25 empty] | MFI |  |  | 2014
29722 | 0.02423713 | 0.0006065189 | 0 | 0.003938434 | 0 | 0 | 0 | 0 | 0 | 0 | 0 | 0 | 0 | 0 | 0 | 0 | 0 | 0 | 0 | 0 | 0 | 0 | 0 | 0 | 0 | 0 | 0 | 0 | 0 | 0 | 0 | 0 | 0 | 0 | 0 | 0 | 0 | 0 | 0 | 0.9680672 | 0 | 0 | 0 | 0 | 0 | 0 | 0 | 0 | 0 | 0 | 0 | 10.1515/revce-2013-0020 | yes |  | 0.003150748 |  |  | 72 | 200 | FALSE | [6 empty] | MFI |  |  | colloidal silica, sodium aluminate | [25 empty] | MFI |  |  | 2014
29723 | 0.05296829 | 0.05296829 | 0 | 0 | 0 | 0.03973615 | 0 | 0 | 0 | 0 | 0 | 0 | 0 | 0 | 0 | 0 | 0 | 0 | 0 | 0 | 0 | 0 | 0 | 0 | 0 | 0 | 0 | 0 | 0 | 0 | 0 | 0 | 0 | 0 | 0 | 0 | 0 | 0 | 0 | 0.8225383 | 0 | 0 | 0 | 0 | 0 | 0 | 0 | 0 | 0 | 0 | 0 | 10.1515/revce-2013-0020 | yes |  | 0.03178892 |  |  | 96 | 200 | FALSE | [6 empty] | ABW |  |  | metakaolin | [25 empty] | ABW |  |  | 2014
29724 | 0.01913265 | 0.00127551 | 0 | 0 | 0.0127551 | 0 | 0 | 0 | 0 | 0 | 0 | 0 | 0 | 0 | 0 | 0 | 0 | 0 | 0 | 0 | 0 | 0 | 0 | 0 | 0 | 0 | 0 | 0 | 0 | 0 | 0 | 0 | 0 | 0 | 0 | 0 | 0 | 0 | 0 | 0.9566327 | 0 | 0 | 0 | 0 | 0 | 0 | 0 | 0 | 0 | 0 | 0 | 10.1515/revce-2013-0020 | yes |  | 0.01020408 |  |  | 79 | 150 | TRUE | [6 empty] | microcline | MER |  | fumed silica, metallic aluminum | [26 empty] | MER |  | 2014
29725 | 0.01948476 | 0.0004319121 | 0 | 0 | 0.00324746 | 0 | 0 | 0 | 0 | 0 | 0 | 0 | 0 | 0 | 0 | 0 | 0 | 0 | 0 | 0 | 0 | 0 | 0 | 0 | 0 | 0 | 0 | 0 | 0 | 0 | 0 | 0 | 0 | 0 | 0 | 0 | 0 | 0 | 0 | 0.9742379 | 0 | 0 | 0 | 0 | 0 | 0 | 0 | 0 | 0 | 0 | 0 | 10.1515/revce-2013-0020 | yes |  | 0.002597968 |  |  | 122.4 | 150 | TRUE | [6 empty] | TON |  |  | fumed silica, aluminum sulfate | [25 empty] | TON |  |  | 2014
29726 | 0.01948052 | 0.0006493506 | 0 | 0 | 0.003246753 | 0 | 0 | 0 | 0 | 0 | 0 | 0 | 0 | 0 | 0 | 0 | 0 | 0 | 0 | 0 | 0 | 0 | 0 | 0 | 0 | 0 | 0 | 0 | 0 | 0 | 0 | 0 | 0 | 0 | 0 | 0 | 0 | 0 | 0 | 0.974026 | 0 | 0 | 0 | 0 | 0 | 0 | 0 | 0 | 0 | 0 | 0 | 10.1515/revce-2013-0020 | yes |  | 0.002597403 |  |  | 163.2 | 150 | TRUE | [6 empty] | cristobalite | TON |  | fumed silica, aluminum sulfate | [26 empty] | TON |  | 2014
29727 | 0.01926652 | 6.743283e-05 | 0 | 0 | 0.009633262 | 0 | 0 | 0 | 0 | 0 | 0 | 0 | 0 | 0 | 0 | 0 | 0 | 0 | 0 | 0 | 0 | 0 | 0 | 0 | 0 | 0 | 0 | 0 | 0 | 0 | 0 | 0 | 0 | 0 | 0 | 0 | 0 | 0 | 0 | 0.9633262 | 0 | 0 | 0 | 0 | 0 | 0 | 0 | 0 | 0 | 0 | 0 | 10.1515/revce-2013-0020 | yes |  | 0.007706609 |  |  | 168 | 150 | TRUE | [6 empty] | kenyaite |  |  | fumed silica, sodium aluminate | [28 empty] | 2014
29728 | 0.01946788 | 0.001297859 | 0 | 0 | 0.003244646 | 0 | 0 | 0 | 0 | 0 | 0 | 0 | 0 | 0 | 0 | 0 | 0 | 0 | 0 | 0 | 0 | 0 | 0 | 0 | 0 | 0 | 0 | 0 | 0 | 0 | 0 | 0 | 0 | 0 | 0 | 0 | 0 | 0 | 0 | 0.9733939 | 0 | 0 | 0 | 0 | 0 | 0 | 0 | 0 | 0 | 0 | 0 | 10.1515/revce-2013-0020 | yes |  | 0.002595717 |  |  | 168 | 150 | TRUE | [6 empty] | cristobalite | TON |  | fumed silica, aluminum sulfate | [26 empty] | TON |  | 2014
29729 | 0.02453178 | 0.0006047817 | 0 | 0.003933622 | 0 | 0 | 0 | 0 | 0 | 0.001148577 | 0 | 0 | 0 | 0 | 0 | 0 | 0 | 0 | 0 | 0 | 0 | 0 | 0 | 0 | 0 | 0 | 0 | 0 | 0 | 0 | 0 | 0 | 0 | 0 | 0 | 0 | 0 | 0 | 0 | 0.9666343 | 0 | 0 | 0 | 0 | 0 | 0 | 0 | 0 | 0 | 0 | 0 | 10.1515/revce-2013-0020 | yes |  | 0.003146898 |  |  | 68 | 200 | FALSE | [6 empty] | MFI |  |  | colloidal silica, sodium aluminate | [25 empty] | MFI |  |  | 2014
29730 | 0.0245651 | 0.0006052362 | 0 | 0.003930916 | 0 | 0 | 0 | 0 | 0 | 0 | 0 | 0 | 0 | 0 | 0 | 0 | 0 | 0 | 0 | 0 | 0 | 0 | 0 | 0 | 0 | 0 | 0 | 0 | 0 | 0 | 0 | 0 | 0 | 0 | 0 | 0 | 0 | 0 | 0 | 0.967754 | 0 | 0 | 0 | 0 | 0 | 0 | 0 | 0 | 0 | 0 | 0 | 10.1515/revce-2013-0020 | yes |  | 0.003144733 |  |  | 70 | 200 | FALSE | [6 empty] | MFI |  |  | colloidal silica, sodium aluminate | [25 empty] | MFI |  |  | 2014
29731 | 0.01822585 | 0.01822585 | 0 | 0.0254907 | 0 | 0 | 0 | 0 | 0 | 0 | 0 | 0 | 0 | 0 | 0 | 0 | 0 | 0 | 0 | 0 | 0 | 0 | 0 | 0 | 0 | 0 | 0 | 0 | 0 | 0 | 0 | 0 | 0 | 0 | 0 | 0 | 0 | 0 | 0 | 0.879429 | 0 | 0 | 0 | 0 | 0 | 0 | 0 | 0 | 0 | 0.03823604 | 0 | 10.1515/revce-2013-0020 | yes |  | 0.02039256 |  |  | 24 | 200 | FALSE | [6 empty] | ABW |  |  | colloidal silica, aluminum hydroxide | [25 empty] | ABW |  |  | 2014
29732 | 0.01822585 | 0.01822585 | 0 | 0 | 0.0254907 | 0 | 0 | 0 | 0 | 0 | 0 | 0 | 0 | 0 | 0 | 0 | 0 | 0 | 0 | 0 | 0 | 0 | 0 | 0 | 0 | 0 | 0 | 0 | 0 | 0 | 0 | 0 | 0 | 0 | 0 | 0 | 0 | 0 | 0 | 0.879429 | 0 | 0 | 0 | 0 | 0 | 0 | 0 | 0 | 0 | 0.03823604 | 0 | 10.1515/revce-2013-0020 | yes |  | 0.02039256 |  |  | 24 | 200 | FALSE | [6 empty] | ABW |  |  | colloidal silica, aluminum hydroxide | [25 empty] | ABW |  |  | 2014
29733 | 0.01822585 | 0.01822585 | 0 | 0 | 0 | 0.0254907 | 0 | 0 | 0 | 0 | 0 | 0 | 0 | 0 | 0 | 0 | 0 | 0 | 0 | 0 | 0 | 0 | 0 | 0 | 0 | 0 | 0 | 0 | 0 | 0 | 0 | 0 | 0 | 0 | 0 | 0 | 0 | 0 | 0 | 0.879429 | 0 | 0 | 0 | 0 | 0 | 0 | 0 | 0 | 0 | 0.03823604 | 0 | 10.1515/revce-2013-0020 | yes |  | 0.02039256 |  |  | 24 | 200 | FALSE | [6 empty] | ABW |  |  | colloidal silica, aluminum hydroxide | [25 empty] | ABW |  |  | 2014
29734
29735 | 0.03350084 | 0 | 0 | 0.02512563 | 0 | 0 | 0 | 0 | 0 | 0 | 0 | 0 | 0 | 0 | 0 | 0 | 0 | 0 | 0 | 0 | 0 | 0 | 0 | 0 | 0 | 0 | 0 | 0 | 0 | 0 | 0 | 0 | 0 | 0 | 0 | 0 | 0 | 0 | 0 | 0.921273 | 0 | 0 | 0 | 0 | 0 | 0 | 0 | 0 | 0 | 0 | 0 | 10.1038/s41467-019-12394-0 | yes |  | 0.0201005 |  |  | 24 | 165 | [7 empty] | ANA | [28 empty] | ANA |  |  | 2019
29736 | 0.0009627286 | 0 | 0 | 0 | 0.03163251 | 0 | 0 | 0 | 0 | 0 | 0 | 0 | 0 | 0 | 0 | 0 | 0 | 0 | 0 | 0 | 0 | 0 | 0 | 0 | 0 | 0 | 0 | 0 | 0 | 0 | 0 | 0 | 0 | 0 | 0 | 0 | 0 | 0 | 0 | 0.9420987 | 0 | 0 | 0 | 0 | 0 | 0 | 0 | 0 | 0 | 0 | 0 | 10.1038/s41467-019-12394-0 | yes |  | 0.02530601 |  |  | 168 | 90 | [7 empty] | BPH | [28 empty] | BPH |  |  | 2019
29737 | 0.01854494 | 0 | 0 | 0.04992867 | 0 | 0 | 0 | 0 | 0 | 0 | 0 | 0 | 0 | 0 | 0 | 0 | 0 | 0 | 0 | 0 | 0 | 0 | 0 | 0 | 0 | 0 | 0 | 0 | 0 | 0 | 0 | 0 | 0 | 0 | 0 | 0 | 0 | 0 | 0 | 0.8915835 | 0 | 0 | 0 | 0 | 0 | 0 | 0 | 0 | 0 | 0 | 0 | 10.1038/s41467-019-12394-0 | yes |  | 0.03994294 |  |  | 504 | 180 | [7 empty] | CAN | [28 empty] | CAN |  |  | 2019
29738 | 0.02091117 | 0 | 0 | 0 | 0.01728657 | 0 | 0 | 0 | 0 | 0 | 0 | 0 | 0 | 0 | 0 | 0 | 0 | 0 | 0 | 0 | 0 | 0 | 0 | 0 | 0 | 0 | 0 | 0 | 0 | 0 | 0 | 0 | 0 | 0 | 0 | 0 | 0 | 0 | 0 | 0.947973 | 0 | 0 | 0 | 0 | 0 | 0 | 0 | 0 | 0 | 0 | 0 | 10.1038/s41467-019-12394-0 | yes |  | 0.01382925 |  |  | 96 | 80 | [7 empty] | CHA | [28 empty] | CHA |  |  | 2019
29739 | 0.007022472 | 0 | 0 | 0 | 0 | 0.02106742 | 0 | 0 | 0 | 0 | 0 | 0 | 0 | 0 | 0 | 0 | 0 | 0 | 0 | 0 | 0 | 0 | 0 | 0 | 0 | 0 | 0 | 0 | 0 | 0 | 0 | 0 | 0 | 0 | 0 | 0 | 0 | 0 | 0 | 0.9550562 | 0 | 0 | 0 | 0 | 0 | 0 | 0 | 0 | 0 | 0 | 0 | 10.1038/s41467-019-12394-0 | yes |  | 0.01685393 |  |  | 24 | 80 | [7 empty] | EDI | [28 empty] | EDI |  |  | 2019
29740 | 0.0596206 | 0 | 0 | 0.1084011 | 0 | 0 | 0 | 0 | 0 | 0 | 0 | 0 | 0 | 0 | 0 | 0 | 0 | 0 | 0 | 0 | 0 | 0 | 0 | 0 | 0 | 0 | 0 | 0 | 0 | 0 | 0 | 0 | 0 | 0 | 0 | 0 | 0 | 0 | 0 | 0.7452575 | 0 | 0 | 0 | 0 | 0 | 0 | 0 | 0 | 0 | 0 | 0 | 10.1038/s41467-019-12394-0 | yes |  | 0.08672087 |  |  | 45 | 50 | [7 empty] | EMT | FAU | [27 empty] | EMT | FAU |  | 2019
29741 | 0.0615894 | 0 | 0 | 0.03245033 | 0.01059603 | 0 | 0 | 0 | 0 | 0 | 0 | 0 | 0 | 0 | 0 | 0 | 0 | 0 | 0 | 0 | 0 | 0 | 0 | 0 | 0 | 0 | 0 | 0 | 0 | 0 | 0 | 0 | 0 | 0 | 0 | 0 | 0 | 0 | 0 | 0.8609272 | 0 | 0 | 0 | 0 | 0 | 0 | 0 | 0 | 0 | 0 | 0 | 10.1038/s41467-019-12394-0 | yes |  | 0.03443709 |  |  | 168 | 120 | [7 empty] | ERI | OFF | [27 empty] | ERI | OFF |  | 2019
29742 | 0.004702921 | 0 | 0 | 0.03775585 | 0 | 0 | 0 | 0 | 0 | 0 | 0 | 0 | 0 | 0 | 0 | 0 | 0 | 0 | 0 | 0 | 0 | 0 | 0 | 0 | 0 | 0 | 0 | 0 | 0 | 0 | 0 | 0 | 0 | 0 | 0 | 0 | 0 | 0 | 0 | 0.9273366 | 0 | 0 | 0 | 0 | 0 | 0 | 0 | 0 | 0 | 0 | 0 | 10.1038/s41467-019-12394-0 | yes |  | 0.03020468 |  |  | 354 | 25 | [7 empty] | FAU | [28 empty] | FAU |  |  | 2019
29743 | 0.02730765 | 0 | 0 | 0.006901933 | 0 | 0 | 0 | 0 | 0 | 0 | 0 | 0 | 0 | 0 | 0 | 0 | 0 | 0 | 0 | 0 | 0 | 0 | 0 | 0 | 0 | 0 | 0 | 0 | 0 | 0 | 0 | 0 | 0 | 0 | 0 | 0 | 0 | 0 | 0 | 0.9602689 | 0 | 0 | 0 | 0 | 0 | 0 | 0 | 0 | 0 | 0 | 0 | 10.1038/s41467-019-12394-0 | yes |  | 0.005521546 |  |  | 144 | 175 | [7 empty] | FER | [28 empty] | FER |  |  | 2019
29744 | 0.02795527 | 0 | 0 | 0.05191693 | 0 | 0 | 0 | 0 | 0 | 0 | 0 | 0 | 0 | 0 | 0 | 0 | 0 | 0 | 0 | 0 | 0 | 0 | 0 | 0 | 0 | 0 | 0 | 0 | 0 | 0 | 0 | 0 | 0 | 0 | 0 | 0 | 0 | 0 | 0 | 0.8785942 | 0 | 0 | 0 | 0 | 0 | 0 | 0 | 0 | 0 | 0 | 0 | 10.1038/s41467-019-12394-0 | yes |  | 0.04153355 |  |  | 168 | 100 | [7 empty] | GIS | [28 empty] | GIS |  |  | 2019
29745 | 0.07294076 | 0 | 0 | 0.02579612 | 0 | 0 | 0 | 0 | 0 | 0 | 0 | 0 | 0 | 0 | 0 | 0 | 0 | 0 | 0 | 0 | 0 | 0 | 0 | 0 | 0 | 0 | 0 | 0 | 0 | 0 | 0 | 0 | 0 | 0 | 0 | 0 | 0 | 0 | 0 | 0.8806262 | 0 | 0 | 0 | 0 | 0 | 0 | 0 | 0 | 0 | 0 | 0 | 10.1038/s41467-019-12394-0 | yes |  | 0.0206369 |  |  | 112 | 180 | [7 empty] | HEU | [28 empty] | HEU |  |  | 2019
29746 | 0.05245489 | 0 | 0 | 0.02517835 | 0 | 0 | 0 | 0 | 0 | 0 | 0 | 0 | 0 | 0 | 0 | 0 | 0 | 0 | 0 | 0 | 0 | 0 | 0 | 0 | 0 | 0 | 0 | 0 | 0 | 0 | 0 | 0 | 0 | 0 | 0 | 0 | 0 | 0 | 0 | 0.9022241 | 0 | 0 | 0 | 0 | 0 | 0 | 0 | 0 | 0 | 0 | 0 | 10.1038/s41467-019-12394-0 | yes |  | 0.02014268 |  |  | 96 | 200 | [7 empty] | JBW | [28 empty] | JBW |  |  | 2019
29747 | 0.1080729 | 0 | 0 | 0 | 0.02604167 | 0 | 0 | 0 | 0.006510417 | 0 | 0 | 0 | 0 | 0 | 0 | 0 | 0 | 0 | 0 | 0 | 0 | 0 | 0 | 0 | 0 | 0 | 0 | 0 | 0 | 0 | 0 | 0 | 0 | 0 | 0 | 0 | 0 | 0 | 0 | 0.8333333 | 0 | 0 | 0 | 0 | 0 | 0 | 0 | 0 | 0 | 0 | 0 | 10.1038/s41467-019-12394-0 | yes |  | 0.02604167 |  |  | 144 | 100 | [7 empty] | KFI | [28 empty] | KFI |  |  | 2019
29748 | 0.01712329 | 0 | 0 | 0.05136986 | 0 | 0 | 0 | 0 | 0 | 0 | 0 | 0 | 0 | 0 | 0 | 0 | 0 | 0 | 0 | 0 | 0 | 0 | 0 | 0 | 0 | 0 | 0 | 0 | 0 | 0 | 0 | 0 | 0 | 0 | 0 | 0 | 0 | 0 | 0 | 0.890411 | 0 | 0 | 0 | 0 | 0 | 0 | 0 | 0 | 0 | 0 | 0 | 10.1038/s41467-019-12394-0 | yes |  | 0.04109589 |  |  | 168 | 65 | [7 empty] | LTA | [28 empty] | LTA |  |  | 2019
29749 | 0.03799594 | 0 | 0 | 0 | 0.01899797 | 0 | 0 | 0 | 0 | 0 | 0 | 0 | 0 | 0 | 0 | 0 | 0 | 0 | 0 | 0 | 0 | 0 | 0 | 0 | 0 | 0 | 0 | 0 | 0 | 0 | 0 | 0 | 0 | 0 | 0 | 0 | 0 | 0 | 0 | 0.9278077 | 0 | 0 | 0 | 0 | 0 | 0 | 0 | 0 | 0 | 0 | 0 | 10.1038/s41467-019-12394-0 | yes |  | 0.01519837 |  |  | 72 | 170 | [7 empty] | LTL | [28 empty] | LTL |  |  | 2019
29750 | 0.02810991 | 0 | 0 | 0 | 0.03404862 | 0 | 0 | 0 | 0 | 0 | 0 | 0 | 0 | 0 | 0 | 0 | 0 | 0 | 0 | 0 | 0 | 0 | 0 | 0 | 0 | 0 | 0 | 0 | 0 | 0 | 0 | 0 | 0 | 0 | 0 | 0 | 0 | 0 | 0 | 0.9106026 | 0 | 0 | 0 | 0 | 0 | 0 | 0 | 0 | 0 | 0 | 0 | 10.1038/s41467-019-12394-0 | yes |  | 0.02723889 |  |  | 72 | 165 | [7 empty] | MER | [28 empty] | MER |  |  | 2019
29751 | 0.02109056 | 0 | 0 | 0.006810493 | 0 | 0 | 0 | 0 | 0 | 0 | 0 | 0 | 0 | 0 | 0 | 0 | 0 | 0 | 0 | 0 | 0 | 0 | 0 | 0 | 0 | 0 | 0 | 0 | 0 | 0 | 0 | 0 | 0 | 0 | 0 | 0 | 0 | 0 | 0 | 0.9666506 | 0 | 0 | 0 | 0 | 0 | 0 | 0 | 0 | 0 | 0 | 0 | 10.1038/s41467-019-12394-0 | yes |  | 0.005448394 |  |  | 24 | 190 | [7 empty] | MFI | [28 empty] | MFI |  |  | 2019
29752 | 0.0326048 | 0 | 0 | 0 | 0 | 0 | 0 | 0 | 0 | 0 | 0 | 0 | 0 | 0 | 0 | 0 | 0 | 0 | 0 | 0 | 0 | 0 | 0 | 0 | 0 | 0 | 0 | 0 | 0 | 0 | 0 | 0 | 0 | 0 | 0 | 0 | 0 | 0 | 0 | 0.9673952 | 0 | 0 | 0 | 0 | 0 | 0 | 0 | 0 | 0 | 0 | 0 | 10.1038/s41467-019-12394-0 | yes |  | 0 |  |  | 120 | 165 | [7 empty] | MOR | [28 empty] | MOR |  |  | 2019
29753 | 0.05475331 | 0 | 0 | 0.03790614 | 0.01925391 | 0 | 0 | 0 | 0 | 0 | 0 | 0 | 0 | 0 | 0 | 0 | 0 | 0 | 0 | 0 | 0 | 0 | 0 | 0 | 0 | 0 | 0 | 0 | 0 | 0 | 0 | 0 | 0 | 0 | 0 | 0 | 0 | 0 | 0 | 0.8423586 | 0 | 0 | 0 | 0 | 0 | 0 | 0 | 0 | 0 | 0 | 0 | 10.1038/s41467-019-12394-0 | yes |  | 0.04572804 |  |  | 68 | 100 | [7 empty] | PHI | [28 empty] | PHI |  |  | 2019
29754 | 0.0844354 | 0 | 0 | 0.04577823 | 0 | 0 | 0 | 0 | 0.00508647 | 0 | 0 | 0 | 0 | 0 | 0 | 0 | 0 | 0 | 0 | 0 | 0 | 0 | 0 | 0 | 0 | 0 | 0 | 0 | 0 | 0 | 0 | 0 | 0 | 0 | 0 | 0 | 0 | 0 | 0 | 0.8240081 | 0 | 0 | 0 | 0 | 0 | 0 | 0 | 0 | 0 | 0 | 0 | 10.1038/s41467-019-12394-0 | yes |  | 0.04069176 |  |  | 72 | 100 | [7 empty] | RHO | [28 empty] | RHO |  |  | 2019
29755 | 0.006802721 | 0 | 0 | 0.1360544 | 0 | 0 | 0 | 0 | 0 | 0 | 0 | 0 | 0 | 0 | 0 | 0 | 0 | 0 | 0 | 0 | 0 | 0 | 0 | 0 | 0 | 0 | 0 | 0 | 0 | 0 | 0 | 0 | 0 | 0 | 0 | 0 | 0 | 0 | 0 | 0.7482993 | 0 | 0 | 0 | 0 | 0 | 0 | 0 | 0 | 0 | 0 | 0 | 10.1038/s41467-019-12394-0 | yes |  | 0.1088435 |  |  | 52 | 60 | [7 empty] | SOD | [28 empty] | SOD |  |  | 2019
29756 | 0.01969223 | 0 | 0 | 0 | 0.003248203 | 0 | 0 | 0 | 0 | 0 | 0 | 0 | 0 | 0 | 0 | 0 | 0 | 0 | 0 | 0 | 0 | 0 | 0 | 0 | 0 | 0 | 0 | 0 | 0 | 0 | 0 | 0 | 0 | 0 | 0 | 0 | 0 | 0 | 0 | 0.974461 | 0 | 0 | 0 | 0 | 0 | 0 | 0 | 0 | 0 | 0 | 0 | 10.1038/s41467-019-12394-0 | yes |  | 0.002598563 |  |  | 163.2 | 150 | [7 empty] | TON | [28 empty] | TON |  |  | 2019
29757
29758 | 0 | 0 | 0 | 0 | 0 | 0 | 0 | 0 | 0 | 0 | 0 | 0.0127186 | 0.01589825 | 0 | 0 | 0 | 0 | 0 | 0 | 0 | 0 | 0 | 0 | 0 | 0 | 0 | 0 | 0 | 0 | 0 | 0 | 0 | 0 | 0 | 0 | 0 | 0 | 0 | 0 | 0.4928458 | 0 | 0.0381558 | 0.4403816 | 0 | 0 | 0 | 0 | 0 | 0 | 0 | 0 | 10.1002/(sici)1521-3773(19990301)38:5<653::aid-anie653>3.0.co;2-c | yes |  | 0 |  |  | 96 | 165 |  |  |  |  | piperazine | pyridine |  | ASU-14 |  |  | GeO2, HF |  |  | 76 | [7 empty] | An Open-Framework Germanate with Polycubane-Like Topology |  |  | ['Piperazine', '8017-90-1', '8027-81-4', '8057-14-5', '81546-15-8', '110-85-0', 'NCIOpen2_005980', 'NCIOpen2_005575', 'NCIOpen2_005062', 'ST5214437', 'Spectrum5_001817', 'NCIOpen2_005072', 'KBioSS_001593', 'NCIOpen2_001073', 'NCIOpen2_005102', 'NCIOpen2_005108', 'KBio2_001593', 'KBio2_004161', 'KBio2_006729', 'NCIOpen2_000984', 'NCIOpen2_000988', 'KBio1_000038', 'NCIOpen2_005145', 'NCIOpen2_001024', 'NCIOpen2_001031', 'NCIOpen2_001033', 'NCIOpen2_005182', 'NCIOpen2_005185', 'NCIOpen2_005187', 'NCIOpen2_005200', 'NCIOpen2_001071', 'InChI=1/C4H10N2/c1-2-6-4-3-5-1/h5-6H,1-4H', 'PIPERAZINE (HEXAHYDRATE)', 'NINDS_000038', 'IDI1_000038', 'NCIOpen2_001111', '1,4-Piperazine', '5-23-01-00030 (Beilstein Handbook Reference)', 'BRN 0102555', 'CCRIS 5950', 'EINECS 203-808-3', 'Eraverm (VAN)', 'HSDB 1093', 'NSC 474', 'Piperazin [German]', 'Piperazine [UN2579] [Corrosive]', 'Piperazine [USAN]', 'UN2579', 'Vermex', 'NCIOpen2_004992', '80621_FLUKA', 'NCGC00094762-01', 'NCGC00094762-02', 'NCIOpen2_001151', 'Hexahydro-1,4-diazine', '80622_FLUKA', 'NCIOpen2_004830', 'NCIOpen2_004834', 'SPECTRUM1500490', 'NCIOpen2_001231', 'NCIOpen2_004862', 'NCIOpen2_004874', 'NCIOpen2_001262', 'NCIOpen2_001269', 'piperazine hydrate', 'CHEBI:28568', 'NCIOpen2_004904', 'D00807', 'Piperazine (USP)', 'Vermizine', 'Vermizine (TN)', 'NCIOpen2_004910', 'NCIOpen2_004914', 'NCIOpen2_004942', 'P45907_SIAL', 'NCIOpen2_004952', 'NCIOpen2_004954', 'Spectrum_001113', 'NCIOpen2_009422', 'NCIOpen2_004982', 'nchembio814-comp12', '1,4-Diazacyclohexane', '1,4-Diethylenediamine', 'DivK1c_000038', 'Antiren', 'Asca-Trol No. 3', 'Diethyleneimine', 'Dispermine', 'Eraverm', 'NCIOpen2_004994', 'Hexahydropyrazine', 'Lumbrical', 'NSC474', 'Piperazidine', 'Piperazin', 'Piperazine, anhydrous', 'Pipersol', 'Pyrazine hexahydride', 'Pyrazine, hexahydro-', 'Uvilon', 'WLN: T6M DMTJ', 'Worm-A-Ton', 'Wurmirazin', 'NCIOpen2_005022', 'C07973', 'Diethylenediamine', 'Piperazine', 'NCIOpen2_005032', 'NCIOpen2_005034'] | ['Pyridine', '152758-95-7', '163392-20-9', '45410-39-7', '62301-32-0', '6999-00-4', '82005-06-9', '85404-19-9', '85404-20-2', '110-86-1', 'NCI-C55301', 'NSC 406123', 'Piridina [Italian]', 'Pirydyna [Polish]', 'Pyridin [German]', 'Pyridine [UN1282] [Flammable liquid]', 'RCRA waste no. U196', 'RCRA waste number U196', 'UN1282', 'NSC141574', '494410_ALDRICH', '02486_FLUKA', 'AC-907/34116015', 'NCIOpen2_007786', '82702_FLUKA', 'PYRIDINE-RING', 'NSC406123', '34945_RIEDEL', 'Piridina', '82704_FLUKA', '184527_ALDRICH', '33638_RIEDEL', 'ZINC00895354', 'NCI60_006101', 'P57506_SIAL', '360570_SIAL', 'ST5214494', 'NCGC00091476-01', 'CHEBI:16227', 'py', '270970_ALDRICH', 'NCIOpen2_007999', 'Azabenzene', 'C00747', 'W296600_ALDRICH', 'Caswell No. 717', 'Pirydyna', 'Pyridin', 'WLN: T6NJ', '676772_SIAL', 'NCIOpen2_002809', 'InChI=1/C5H5N/c1-2-4-6-5-3-1/h1-5', 'NCIOpen2_007986', '270407_ALDRICH', 'NCIOpen2_007866', 'AI3-01240', 'Azine', 'CCRIS 2926', 'CP 32', 'Pyridine', 'EINECS 203-809-9', 'EPA Pesticide Chemical Code 069202', 'FEMA No. 2966', 'FEMA Number 2966', 'HSDB 118'] |  | Piperazine | Pyridine |  | C1CNCCN1 | c1ccncc1 |  | C4H10N2 | C5H5N |  | ASU-14 |  |  | 1999
29759
29760 | 0.1992032 | 0 | 0 | 0 | 0 | 0 | 0 | 0 | 0 | 0 | 0 | 0.09960159 | 0 | 0 | 0 | 0.003984064 | 0 | 0 | 0 | 0 | 0 | 0 | 0 | 0 | 0 | 0 | 0 | 0 | 0 | 0 | 0 | 0 | 0 | 0 | 0 | 0 | 0 | 0 | 0 | 0.5976096 | 0 | 0.09960159 | 0 | 0 | 0 | 0 | 0 | 0 | 0 | 0 | 0 | 10.1002/1521-3773(20000703)39:13<2346::aid-anie2346>3.0.co;2-b | yes | 0.2 | 0 |  |  | 168 | 150 | TRUE | ITQ-7 |  |  | 1,3,3-trimethyl-6-azonium-tricyclo[3.2.1.46,6]dodecane |  |  | ITQ-7 |  |  | TEOS, H3BO3, HF | [10 empty] | Synthesis, Characterization, and Catalytic Activity of a Large‐Pore Tridirectional Zeolite, H‐ITQ‐7 |  |  | 3,3,5-trimethylspiro[7-azoniabicyclo[3.2.1]octane-7,1'-azolidin-1-ium] |  |  | 3,3,5-trimethylspiro[7-azoniabicyclo[3.2.1]octane-7,1'-azolidin-1-ium] |  |  | CC1(C)CC2CC(C)(C1)C[N+]21CCCC1 |  |  | C14H26N |  |  | ISV |  |  | 2000
29761 | 0.1818182 | 0 | 0 | 0 | 0 | 0 | 0 | 0 | 0 | 0 | 0 | 0.1 | 0.01818182 | 0 | 0 | 0 | 0 | 0 | 0 | 0 | 0 | 0 | 0 | 0 | 0 | 0 | 0 | 0 | 0 | 0 | 0 | 0 | 0 | 0 | 0 | 0 | 0 | 0 | 0 | 0.6 | 0 | 0.1 | 0 | 0 | 0 | 0 | 0 | 0 | 0 | 0 | 0 | 10.1002/1521-3773(20000703)39:13<2346::aid-anie2346>3.0.co;2-b | yes |  | 0 |  |  | 168 | 150 |  |  |  |  | 1,3,3-trimethyl-6-azonium-tricyclo[3.2.1.46,6]dodecane |  |  | ITQ-7 |  |  | TEOS, HF, GeO2 | [13 empty] | 3,3,5-trimethylspiro[7-azoniabicyclo[3.2.1]octane-7,1'-azolidin-1-ium] |  |  | 3,3,5-trimethylspiro[7-azoniabicyclo[3.2.1]octane-7,1'-azolidin-1-ium] |  |  | CC1(C)CC2CC(C)(C1)C[N+]21CCCC1 |  |  | C14H26N |  |  | ISV |  |  | 2000
29762 | 0.1805054 | 0.007220217 | 0 | 0 | 0 | 0 | 0 | 0 | 0 | 0 | 0 | 0.09927798 | 0.01805054 | 0 | 0 | 0 | 0 | 0 | 0 | 0 | 0 | 0 | 0 | 0 | 0 | 0 | 0 | 0 | 0 | 0 | 0 | 0 | 0 | 0 | 0 | 0 | 0 | 0 | 0 | 0.5956679 | 0 | 0.09927798 | 0 | 0 | 0 | 0 | 0 | 0 | 0 | 0 | 0 | 10.1002/1521-3773(20000703)39:13<2346::aid-anie2346>3.0.co;2-b | yes |  | 0 |  |  | 168 | 150 |  |  |  |  | 1,3,3-trimethyl-6-azonium-tricyclo[3.2.1.46,6]dodecane |  |  | ITQ-7 |  |  | TEOS, HF, GeO2 | [13 empty] | 3,3,5-trimethylspiro[7-azoniabicyclo[3.2.1]octane-7,1'-azolidin-1-ium] |  |  | 3,3,5-trimethylspiro[7-azoniabicyclo[3.2.1]octane-7,1'-azolidin-1-ium] |  |  | CC1(C)CC2CC(C)(C1)C[N+]21CCCC1 |  |  | C14H26N |  |  | ISV |  |  | 2000
29763
29764 | 0 | 0 | 0 | 0 | 0 | 0 | 0 | 0 | 0 | 0 | 0 | 0 | 0.01007782 | 0 | 0 | 0 | 0 | 0 | 0 | 0 | 0 | 0 | 0 | 0 | 0 | 0 | 0 | 0 | 0 | 0 | 0 | 0 | 0 | 0 | 0 | 0 | 0 | 0 | 0 | 0.7092741 | 0.03945595 | 0.280648 | 0 | 0 | 0 | 0 | 0 | 0 | 0 | 0 | 0 | 10.1002/1521-3773(20010601)40:11<2166::aid-anie2166>3.0.co;2-c | yes |  | 0 |  |  | 168 | 180 |  |  |  |  | tris‐(2‐aminoethyl)‐amine | N,N-dimethylformamide |  | FDU-4 |  |  | GeO2 |  |  | 70 | [7 empty] | A Large 24‐Membered‐Ring Germanate Zeolite‐Type Open‐Framework Structure with Three‐Dimensional Intersecting Channels |  |  | ['N,N-bis(2-aminoethyl)ethane-1,2-diamine', 'tris(2-aminoethyl)amine', '4097-89-6', '4-(2-Aminoethyl)diethylene triamine', 'NCIOpen2_006762', "2,2',2''-triaminotriethylamine", 'CHEBI:30631', 'N,N-bis(2-aminoethyl)-1,2-ethanediamine', 'N,N-bis(2-aminoethyl)ethane-1,2-diamine', 'tren', 'tris(2-aminoethyl)amine', '30662_FLUKA', '1,2-Ethanediamine, N,N-bis(2-aminoethyl)-', "2,2',2''-Nitrilotris(ethylamine)", "2,2',2''-Triaminotris(ethylamine)", '4-(2-Aminoethyl)diethylenetriamine', 'Diethylenetriamine, 4-(2-aminoethyl)- (6CI,7CI,8CI)', 'EINECS 223-857-4', 'N,N-Bis(2-aminoethyl)ethylenediamine', 'Nitrilotris(ethylamine)', 'Tren HP', 'Tri(2-aminoethyl)amine', 'Tris(aminoethyl)amine', "beta,beta',beta''-Triaminotriethylamine", '2,2&#8242;,2&#8242;&#8242;-Nitrilotriethylamine', '2,2&#8242;,2&#8242;&#8242;-Triaminotriethylamine', '225630_ALDRICH', 'TAEA', 'N(1),N(1)-Bis(2-aminoethyl)-1,2-ethanediamine', 'NSC 100649', '1, 2-Ethanediamine, N,N-bis(2-aminoethyl)-, trihydrochloride', 'AIDS-126173', 'AIDS126173', 'N~1~,N~1~-Bis(2-aminoethyl)-1,2-ethanediamine'] | ['N,N-Dimethylformamide', 'N,N-Dimethylmethanamide', '68-12-2', '114057-15-7', '15175-63-0', '15175-77-6', '33513-42-7', 'FORMIN ACID,AMIDE,N,N-DIMETHYL', '227056_ALDRICH', 'formamide, dimethyl-', '437573_SIAL', '72438_FLUKA', 'DMF (amide)', 'DMFA', 'Dimethylforamide', 'Dimethylformamid', 'Dimethylformamide', 'Dimetilformamide', 'Dwumetyloformamid', 'Formamide, N,N-dimethyl-', 'N-Formyldimethylamine', 'NSC-5356', 'NSC5356', 'U-4224', 'WLN: VHN1&1', '40243_FLUKA', '15440_RIEDEL', 'ST5214383', '442568_SUPELCO', '270547_ALDRICH', '494488_ALDRICH', 'ZINC00901648', 'NCGC00090785-01', '539465_ALDRICH', 'AI3-03311', 'CCRIS 1638', 'Caswell No. 366A', 'Dimethyl formamide', 'Dimethylamid kyseliny mravenci [Czech]', 'Dimethylformamid [German]', 'Dimetilformamide [Italian]', 'Dimetylformamidu [Czech]', 'Dwumetyloformamid [Polish]', 'EINECS 200-679-5', 'EPA Pesticide Chemical Code 366200', 'Formic acid, amide, N,N-dimethyl-', 'HSDB 78', 'N,N-Dimethyl formamide', 'N,N-Dimethylformamide [UN2265] [Flammable liquid]', 'N,N-Dimetilformamida [Spanish]', 'NCI-C60913', 'NSC 5356', 'UN2265', '648531_ALDRICH', '40248_FLUKA', '34699_RIEDEL', 'InChI=1/C3H7NO/c1-4(2)3-5/h3H,1-2H', '644390_ALDRICH', 'AIDS-000716', 'AIDS000716', 'CHEBI:17741', '154814_SIAL', 'C03134', 'DMF', 'N,N-Dimethylformamide', 'N,N-Dimethylmethanamide', 'NCGC00090785-03', 'D4551_SIGMA', 'NCGC00090785-02', '33120_RIEDEL', '319937_SIAL'] |  | N,N-bis(2-aminoethyl)ethane-1,2-diamine | N,N-Dimethylformamide |  | NCCN(CCN)CCN | CN(C)C=O |  | C6H18N4 | C3H7NO |  | FDU-4 |  |  | 2001
29765
29766 | 0 | 0 | 0 | 0 | 0 | 0 | 0 | 0 | 0 | 0 | 0 | 0.01466544 | 0.009165903 | 0 | 0 | 0 | 0 | 0 | 0 | 0 | 0 | 0 | 0 | 0 | 0 | 0 | 0 | 0 | 0 | 0 | 0 | 0 | 0 | 0 | 0 | 0 | 0 | 0 | 0 | 0.5371219 | 0 | 0.04307974 | 0.395967 | 0 | 0 | 0 | 0 | 0 | 0 | 0 | 0 | 10.1002/anie.200801375 | yes |  | 0 | 2 |  | 132 | 160 | FALSE |  | 15 |  | 2-methylpiperazine | pyridine |  | JLG-5 |  |  | GeO2, HF | [10 empty] | A Germanate Built from a 68126 Cavity Cotemplated by an (H2O)16 Cluster and 2‐Methylpiperazine |  |  | ['2-Methylpiperazine', '75364-79-3', '109-07-9', '5-23-03-00267 (Beilstein Handbook Reference)', '2-Methylpiperazine', 'NSC5277', 'Piperazine, 2-methyl-', 'BRN 0383566', 'EINECS 203-644-2', 'NSC 5277', 'M72404_ALDRICH'] | ['Pyridine', '152758-95-7', '163392-20-9', '45410-39-7', '62301-32-0', '6999-00-4', '82005-06-9', '85404-19-9', '85404-20-2', '110-86-1', 'NCI-C55301', 'NSC 406123', 'Piridina [Italian]', 'Pirydyna [Polish]', 'Pyridin [German]', 'Pyridine [UN1282] [Flammable liquid]', 'RCRA waste no. U196', 'RCRA waste number U196', 'UN1282', 'NSC141574', '494410_ALDRICH', '02486_FLUKA', 'AC-907/34116015', 'NCIOpen2_007786', '82702_FLUKA', 'PYRIDINE-RING', 'NSC406123', '34945_RIEDEL', 'Piridina', '82704_FLUKA', '184527_ALDRICH', '33638_RIEDEL', 'ZINC00895354', 'NCI60_006101', 'P57506_SIAL', '360570_SIAL', 'ST5214494', 'NCGC00091476-01', 'CHEBI:16227', 'py', '270970_ALDRICH', 'NCIOpen2_007999', 'Azabenzene', 'C00747', 'W296600_ALDRICH', 'Caswell No. 717', 'Pirydyna', 'Pyridin', 'WLN: T6NJ', '676772_SIAL', 'NCIOpen2_002809', 'InChI=1/C5H5N/c1-2-4-6-5-3-1/h1-5', 'NCIOpen2_007986', '270407_ALDRICH', 'NCIOpen2_007866', 'AI3-01240', 'Azine', 'CCRIS 2926', 'CP 32', 'Pyridine', 'EINECS 203-809-9', 'EPA Pesticide Chemical Code 069202', 'FEMA No. 2966', 'FEMA Number 2966', 'HSDB 118'] |  | 2-Methylpiperazine | Pyridine |  | CC1CNCCN1 | c1ccncc1 |  | C5H12N2 | C5H5N |  |  |  |  | 2008
29767
29768 | 0 | 0 | 0 | 0 | 0 | 0 | 0 | 0 | 0 | 0 | 0 | 0.01394963 | 0.007540341 | 0 | 0 | 0 | 0 | 0.006484693 | 0.002789926 | 0 | 0 | 0 | 0 | 0 | 0 | 0 | 0 | 0 | 0 | 0 | 0 | 0 | 0 | 0 | 0 | 0 | 0 | 0 | 0 | 0.558513 | 0 | 0.07540341 | 0.335319 | 0 | 0 | 0 | 0 | 0 | 0 | 0 | 0 | 10.1002/anie.201006500 | yes |  | 0 |  |  | 192 | 180 |  |  |  |  | ethylenediamine | ethanolamine |  | GaGeO-CJ63 |  |  | GeO2, GaOOH, Ni(en3)Cl2, HF | [10 empty] | A Gallogermanate Zeolite Constructed Exclusively by Three‐Ring Building Units |  |  | ['ethane-1,2-diamine', 'ethyne-1,2-diamine', 'Oxalonitrile', 'CYANOGEN', '2-aminoethynylamine', 'Ethanedinitrile', '107-15-3', '8030-24-8', '85404-18-8', '211750-61-7', '460-19-5', '15808-32-9', '68845-05-6', '27308-78-7', '2074-87-5', 'ETHANE,1,2-DIAMINO', 'InChI=1/C2H8N2/c3-1-2-4/h1-4H', 'E1521_SIGMA', '(CN)2', 'LS-431', 'E1649_SIAL', 'NCCN', 'Cyano radical (CN)', '2-Aminoethylammonium chloride', 'EINECS 242-181-0', '03550_FLUKA', 'CYANOGEN', 'Carbon nitride', 'Carbon nitride (C2N2)', 'Cyanogen (C2N2)', 'Cyanogen [UN1026] [Poison gas]', 'Cyanogene [French]', 'Dicyan', 'Dicyanogen', 'EINECS 207-306-5', 'Ethanedinitrile', 'HSDB 2130', 'Nitriloacetonitrile', 'Oxalic acid dinitrile', 'Oxalonitrile', 'Oxalyl cyanide', 'Prussite', 'RCRA waste no. P031', 'RCRA waste number P031', 'UN1026', 'Ethylenediamine, piperazine polymer', '240729_ALDRICH', '15068_RIEDEL', 'Cyanogen radical', 'Ethylene diamine', '41008_FLUKA', 'Ethylenediamine solution', 'NCGC00091527-01', 'Carbon nitride radical', 'Ethylenediamine (USP/JP15)', 'C2N2', 'CHEBI:29308', '391085_ALDRICH', 'AIDS060575', 'Carbon mononitride', '1,2-Diamino-ethaan [Dutch]', '1,2-Diamino-ethano [Italian]', '1,2-Diaminoaethan [German]', '1,2-Diaminoethane', '1,2-Ethanediamine', '1,2-Ethylenediamine', '4-04-00-01166 (Beilstein Handbook Reference)', 'AI3-24231', 'Aethaldiamin [German]', 'Aethylenediamin [German]', 'Algicode 106L', 'Amerstat 274', 'Aminophylline Injection', 'BRN 0605263', 'CCRIS 5224', 'Caswell No. 437', 'Dimethylenediamine', 'EINECS 203-468-6', 'EPA Pesticide Chemical Code 004205', 'ETHYLENEDIAMINE', 'Ethyleendiamine [Dutch]', 'Ethylendiamine', 'Ethylene-diamine [French]', 'Ethylenediamine [JAN]', 'Ethylenediamine [UN1604] [Corrosive]', 'HSDB 535', 'NCI-C60402', 'UN1604', 'beta-Aminoethylamine', 'ethane-1,2-diamine', 'oxalic nitrile', 'CHEBI:30347', 'AIDS-060575', 'Monocyanogen', 'D01114', 'E26266_SIAL', '1,2-Ethanediamine, homopolymer', 'Cyanide radical', 'bis(nitridocarbon)(C--C)'] | ['2-aminoethanol', '9007-33-4', '141-43-5', 'NChemBio.2007.13-comp20', 'NCGC00090789-01', '07969_FLUKA', '2-Hydroxyethylamine', 'Aminoethanol', 'C00189', '672130_ALDRICH', "Aminopolyethylene glycol 5'000", 'O-(2-Aminoethyl)polyethylene glycol 5000', '2-Amino ethanol', '02400_FLUKA', 'InChI=1/C2H7NO/c3-1-2-4/h4H,1-3H', 'Etanolamina [Italian]', "Aminopolyethylene glycol 3'000", "O-(2-Aminoethyl)polyethylene glycol 3'000", 'CHEBI:16000', '2-Ethanolamine', 'Envision Conditioner PDD 9020', 'Ethanol, 2-amino', 'Ethanol, 2-amino- (8CI,9CI)', 'nchembio748-comp8', 'beta-Aminoethyl alcohol beta-Ethanolamine', 'beta-Aminoethyl alcohol', 'Hydroxyethylamine', 'Ethanolamine solution', 'Ethanolamine or ethanolamine solutions [UN2491] [Corrosive]', '15014_RIEDEL', '1-Amino-2-hydroxyethane', '2-Amino-1-ethanol', '2-Aminoaethanol [German]', '2-Aminoetanolo [Italian]', '2-Hydroxyethanamine', 'AI3-24219', 'Aethanolamin [German]', 'CCRIS 6260', 'Caswell No. 426', 'EINECS 205-483-3', '2-aminoethanol', 'ETHANOL-AMINE', 'colamine', 'ethanolamine', 'monoethanolamine', 'Glycinol', 'Glycinol (monoethanolamine)', 'HSDB 531', 'Kolamin [Czech]', 'Ethanol, 2-amino-', 'Monoaethanolamin [German]', 'Olamine', 'Thiofaco M-50', 'UN2491', 'USAF EK-1597', 'Ethanolamine or ethanolamine solutions [UN2491] [Corrosive]', 'beta-Hydroxyethylamine', 'UN 2491', 'c0594', 'Ethylolamine', '398136_SIAL', '411000_ALDRICH', '00278_FLUKA', 'ETA', '2-aminoethan-1-ol', '2-aminoethyl alcohol', 'E0135_SIAL', 'beta-aminoethanol', 'beta-ethanolamine', 'D05074', 'Monoethanolamine (NF)', 'EPA Pesticide Chemical Code 011601', '671924_ALDRICH', 'Aminopolyethylene glycol 10000', 'O-(2-Aminoethyl)polyethylene glycol 10000', 'MEA (alcohol)'] |  | ['ethane-1,2-diamine', 'ethyne-1,2-diamine', 'Oxalonitrile'] | 2-aminoethanol |  | NCCN | NCCO |  | C2H8N2 | C2H7NO |  | JST |  |  | 2011
29769
29770 | 0 | 0 | 0 | 0 | 0 | 0 | 0 | 0 | 0 | 0 | 0 | 0 | 0.01737318 | 0 | 0 | 0 | 0 | 0.006775539 | 0.004169562 | 0 | 0 | 0 | 0 | 0 | 0 | 0 | 0 | 0 | 0 | 0 | 0 | 0 | 0 | 0 | 0 | 0 | 0 | 0 | 0 | 0.6386379 | 0 | 0.3330438 | 0 | 0 | 0 | 0 | 0 | 0 | 0 | 0 | 0 | 10.1002/anie.201300846 | yes |  | 0 | 0.5 |  | 192 | 180 | FALSE |  | 15 |  | 1,2‐diaminopropane |  |  | GaGeOJU-64 |  |  | GeO2, Ga(NO3)3, Ni(CH3COO)2 | [10 empty] | A Gallogermanate Zeolite with Eleven‐Membered‐Ring Channels |  |  | ['propane-1,2-diamine', '(2-amino-1-methyl-ethyl)amine', '10424-38-1', '68928-99-4', '78-90-0', 'NSC 175731', 'Propylene diamine', 'Propylenediamine', 'UN2258', 'propane-1,2-diamine', 'CHEBI:30630', 'NSC175731', 'WLN: ZY1&1Z', '1,2-Propanediamine, (.+/-.)-', 'pn', '117498_ALDRICH', 'NCGC00090951-01', '1,2-DIAMINOPROPANE', '1,2-Propanediamine', '1,2-Propylenediamine [UN2258] [Corrosive]', '2,3-Diaminopropane', '4-04-00-01255 (Beilstein Handbook Reference)', 'AI3-11523', 'BRN 0605274', 'CCRIS 4863', 'EINECS 201-155-9'] |  |  | propane-1,2-diamine |  |  | CC(N)CN |  |  | C3H10N2 |  |  | JSR |  |  | 2013
29771
29772 | 0 | 0 | 0 | 0 | 0 | 0 | 0 | 0 | 0 | 0 | 0 | 0 | 0.0952381 | 0 | 0 | 0 | 0 | 0 | 0 | 0 | 0 | 0 | 0 | 0 | 0 | 0 | 0 | 0 | 0 | 0 | 0 | 0 | 0 | 0 | 0 | 0 | 0 | 0 | 0 | 0.5714286 | 0 | 0.3333333 | 0 | 0 | 0 | 0 | 0 | 0 | 0 | 0 | 0 | 10.1002/anie.201501718 | yes |  | 0 |  |  | 120 | 150 | FALSE |  | 23 |  | 2-propanolamine |  |  | PKU-17 |  |  | GeO2 |  |  |  |  | 50 | [5 empty] | A Crystalline Mesoporous Germanate with 48‐Ring Channels for CO2 Separation |  |  | ['2-aminopropan-1-ol', '6168-72-5', '78-91-1', '189328-44-7', '35320-23-1', '(+)-2-Aminopropan-1-ol', 'EINECS 220-388-7', '192171_ALDRICH', 'ARK011', 'D,L-Alaninol', '1-Propanol, 2-amino-, (.+/-.)-', '1-Propanol, 2-amino-, DL-', 'd-Alaninol', '()-2-Amino-1-propanol', '05240_FLUKA', 'DL-Alaninol', '1-Propanol, 2-amino-, (S)-', '.beta.-Propanolamine', '1-Hydroxy-2-aminopropane', '1-Methyl-2-hydroxyethylamine', '1-Propanol, 2-amino-', '2-Amino-1-propanol', '2-Amino-2-methylethanol', '2-Aminopropanol', 'Alaninol', 'NSC1360', 'EINECS 228-207-3', 'EINECS 201-156-4', '(R)-(-)-2-Amino-1-propanol', 'NSC 1360', 'beta-Propanolamine'] |  |  | 2-aminopropan-1-ol |  |  | CC(N)CO |  |  | C3H9NO |  |  | PKU-17 |  |  | 2015
29773
29774 | 0 | 0 | 0 | 0.08658009 | 0 | 0 | 0 | 0 | 0 | 0 | 0 | 0 | 0.02164502 | 0 | 0 | 0 | 0 | 0 | 0 | 0 | 0 | 0 | 0 | 0 | 0 | 0 | 0 | 0 | 0 | 0 | 0 | 0 | 0 | 0 | 0 | 0 | 0 | 0 | 0 | 0 | 0 | 0.1731602 | 0.6493506 | 0 | 0 | 0 | 0 | 0 | 0 | 0 | 0 | 10.1016/j.inoche.2013.11.010 | yes |  | 0.06926407 | 4 |  | 180 | 180 |  |  |  |  | diethylenetriamine | pyridine |  | CCUT-9 | [5 empty] | 30 | [7 empty] | The first zeolitic pure germanate built up from the four-memberedring—CCUT-9 showing high surface area |  |  | ['N-(2-aminoethyl)ethane-1,2-diamine', 'Bis(2-aminoethyl)amine', '111-40-0', '73989-30-7', '8076-55-9', '94700-17-1', '98824-35-2', '59135-90-9', '26915-78-6', '53303-76-7', '54018-92-7', '(Aminoethyl)ethanediamine', '1,2-Ethanediamine, N-(2-aminoethyl)-', "2,2'-Diaminodiethylamine", '3-Azapentane-1,5-diamine', 'Barsamide 115', 'Bis(2-aminoethyl)amine', 'Bis[.beta.-aminoethyl]amine', "Diethylamine, 2,2'-diamino-", 'Diethylenetriamine', "Ethylamine, 2,2'-iminobis-", 'Ethylenediamine, N-(2-aminoethyl)-', 'N,N-Bis(2-aminoethyl)amine', 'NSC446', 'WLN: Z2M2Z', '1,4,7-Triazaheptane', '1,5-Diamino-3-azapentane', "2,2'-Iminobis(ethanamine)", "2,2'-Iminodi(ethylamine)", '2-(2-Aminoethylamino)ethylamine', '4-04-00-01238 (Beilstein Handbook Reference)', 'Aminoethylethandiamine', 'Ancamine DETA', 'BRN 0605314', 'Bis(beta-aminoethyl)amine', 'CCRIS 4794', 'ChS-P 1', 'DEH 20', 'Diethylene triamine', 'Diethylenetriamine [UN2079] [Corrosive]', 'EINECS 203-865-4', 'Epicure T', 'Epon 3223', 'H 9506', 'HSDB 525', 'Imino-bis-ethylamine', 'N-(2-Aminoethyl)-1,2-ethanediamine', 'NSC 446', 'UN2079', '2,2&#8242;-Diaminodiethylamine', '2,2&#8242;-Iminodiethylamine', 'D93856_SIAL', 'CHEBI:30629', 'InChI=1/C4H13N3/c5-1-3-7-4-2-6/h7H,1-6H', 'NCGC00166036-01', 'N-(2-aminoethyl)ethane-1,2-diamine', 'dien'] | ['Pyridine', '152758-95-7', '163392-20-9', '45410-39-7', '62301-32-0', '6999-00-4', '82005-06-9', '85404-19-9', '85404-20-2', '110-86-1', 'NCI-C55301', 'NSC 406123', 'Piridina [Italian]', 'Pirydyna [Polish]', 'Pyridin [German]', 'Pyridine [UN1282] [Flammable liquid]', 'RCRA waste no. U196', 'RCRA waste number U196', 'UN1282', 'NSC141574', '494410_ALDRICH', '02486_FLUKA', 'AC-907/34116015', 'NCIOpen2_007786', '82702_FLUKA', 'PYRIDINE-RING', 'NSC406123', '34945_RIEDEL', 'Piridina', '82704_FLUKA', '184527_ALDRICH', '33638_RIEDEL', 'ZINC00895354', 'NCI60_006101', 'P57506_SIAL', '360570_SIAL', 'ST5214494', 'NCGC00091476-01', 'CHEBI:16227', 'py', '270970_ALDRICH', 'NCIOpen2_007999', 'Azabenzene', 'C00747', 'W296600_ALDRICH', 'Caswell No. 717', 'Pirydyna', 'Pyridin', 'WLN: T6NJ', '676772_SIAL', 'NCIOpen2_002809', 'InChI=1/C5H5N/c1-2-4-6-5-3-1/h1-5', 'NCIOpen2_007986', '270407_ALDRICH', 'NCIOpen2_007866', 'AI3-01240', 'Azine', 'CCRIS 2926', 'CP 32', 'Pyridine', 'EINECS 203-809-9', 'EPA Pesticide Chemical Code 069202', 'FEMA No. 2966', 'FEMA Number 2966', 'HSDB 118'] |  | N-(2-aminoethyl)ethane-1,2-diamine | Pyridine |  | NCCNCCN | c1ccncc1 |  | C4H13N3 | C5H5N |  | BSV |  |  | 2014
29775
29776 | 0.003937008 | 0 | 0 | 0 | 0 | 0 | 0 | 0 | 0 | 0 | 0 | 0.01574803 | 0.004374453 | 0 | 0 | 0 | 0 | 0 | 0 | 0 | 0 | 0 | 0 | 0 | 0 | 0 | 0 | 0 | 0 | 0 | 0 | 0 | 0 | 0 | 0 | 0 | 0 | 0 | 0 | 0.4155731 | 0 | 0.1242345 | 0.436133 | 0 | 0 | 0 | 0 | 0 | 0 | 0 | 0 | 10.1016/j.micromeso.2006.11.005 | yes |  | 0 |  |  | 240 | 175 |  |  | 33 | 10 | 1,2-diaminopropane | pyridine |  | SU-21 |  |  | TEOS, GeO2, HF | Aldrich, Aldrich, Fluka |  |  |  | 40 | [5 empty] | SU-21, a layered silicogermanate with organic amines covalently-bonded to germanium |  |  | ['propane-1,2-diamine', '(2-amino-1-methyl-ethyl)amine', '10424-38-1', '68928-99-4', '78-90-0', 'NSC 175731', 'Propylene diamine', 'Propylenediamine', 'UN2258', 'propane-1,2-diamine', 'CHEBI:30630', 'NSC175731', 'WLN: ZY1&1Z', '1,2-Propanediamine, (.+/-.)-', 'pn', '117498_ALDRICH', 'NCGC00090951-01', '1,2-DIAMINOPROPANE', '1,2-Propanediamine', '1,2-Propylenediamine [UN2258] [Corrosive]', '2,3-Diaminopropane', '4-04-00-01255 (Beilstein Handbook Reference)', 'AI3-11523', 'BRN 0605274', 'CCRIS 4863', 'EINECS 201-155-9'] | ['Pyridine', '152758-95-7', '163392-20-9', '45410-39-7', '62301-32-0', '6999-00-4', '82005-06-9', '85404-19-9', '85404-20-2', '110-86-1', 'NCI-C55301', 'NSC 406123', 'Piridina [Italian]', 'Pirydyna [Polish]', 'Pyridin [German]', 'Pyridine [UN1282] [Flammable liquid]', 'RCRA waste no. U196', 'RCRA waste number U196', 'UN1282', 'NSC141574', '494410_ALDRICH', '02486_FLUKA', 'AC-907/34116015', 'NCIOpen2_007786', '82702_FLUKA', 'PYRIDINE-RING', 'NSC406123', '34945_RIEDEL', 'Piridina', '82704_FLUKA', '184527_ALDRICH', '33638_RIEDEL', 'ZINC00895354', 'NCI60_006101', 'P57506_SIAL', '360570_SIAL', 'ST5214494', 'NCGC00091476-01', 'CHEBI:16227', 'py', '270970_ALDRICH', 'NCIOpen2_007999', 'Azabenzene', 'C00747', 'W296600_ALDRICH', 'Caswell No. 717', 'Pirydyna', 'Pyridin', 'WLN: T6NJ', '676772_SIAL', 'NCIOpen2_002809', 'InChI=1/C5H5N/c1-2-4-6-5-3-1/h1-5', 'NCIOpen2_007986', '270407_ALDRICH', 'NCIOpen2_007866', 'AI3-01240', 'Azine', 'CCRIS 2926', 'CP 32', 'Pyridine', 'EINECS 203-809-9', 'EPA Pesticide Chemical Code 069202', 'FEMA No. 2966', 'FEMA Number 2966', 'HSDB 118'] |  | propane-1,2-diamine | Pyridine |  | CC(N)CN | c1ccncc1 |  | C3H10N2 | C5H5N |  |  |  |  | 2007
29777
29778 | 0.03102372 | 0 | 0 | 0 | 0 | 0 | 0 | 0 | 0 | 0 | 0 | 0 | 0.01551186 | 0 | 0 | 0.004135462 | 0 | 0 | 0 | 0 | 0 | 0 | 0 | 0 | 0 | 0 | 0 | 0 | 0 | 0 | 0 | 0 | 0 | 0 | 0 | 0 | 0 | 0 | 0 | 0.9307116 | 0 | 0.01551186 | 0 | 0 | 0 | 0 | 0 | 0 | 0 | 0 | 0 | 10.1016/j.micromeso.2012.10.004 | yes |  | 0.003105474 |  |  | 168 | 170 | TRUE |  |  |  | 6-azoniaspiro-[5,5]-undecane hydroxide |  |  | chabazite | dense |  | TEOS, GeO2, H3BO3 | Aldrich, Alfa Aesar, Fluka | [18 empty] | C1CC[N+]2(CC1)CCCCC2.[OH-] |  |  | C10H21NO |  |  | CHA |  |  | 2013
29779 | 0.03102372 | 0 | 0 | 0 | 0 | 0 | 0 | 0 | 0 | 0 | 0 | 0 | 0.01551186 | 0 | 0 | 0.004135462 | 0 | 0 | 0 | 0 | 0 | 0 | 0 | 0 | 0 | 0 | 0 | 0 | 0 | 0 | 0 | 0 | 0 | 0 | 0 | 0 | 0 | 0 | 0 | 0.9307116 | 0 | 0.01551186 | 0 | 0 | 0 | 0 | 0 | 0 | 0 | 0 | 0 | 10.1016/j.micromeso.2012.10.004 | yes |  | 0.003105474 |  |  | 336 | 170 | TRUE |  |  |  | 6-azoniaspiro-[5,5]-undecane hydroxide |  |  | chabazite | dense |  | TEOS, GeO2, H3BO3 | Aldrich, Alfa Aesar, Fluka | [18 empty] | C1CC[N+]2(CC1)CCCCC2.[OH-] |  |  | C10H21NO |  |  | CHA |  |  | 2013
29780 | 0.03131517 | 0 | 0 | 0 | 0 | 0 | 0 | 0 | 0 | 0 | 0 | 0 | 0.006263035 | 0 | 0 | 0.004174313 | 0 | 0 | 0 | 0 | 0 | 0 | 0 | 0 | 0 | 0 | 0 | 0 | 0 | 0 | 0 | 0 | 0 | 0 | 0 | 0 | 0 | 0 | 0 | 0.9394552 | 0 | 0.01565759 | 0 | 0 | 0 | 0 | 0 | 0 | 0 | 0 | 0 | 10.1016/j.micromeso.2012.10.004 | yes |  | 0.003134649 |  |  | 168 | 170 | TRUE |  |  |  | 6-azoniaspiro-[5,5]-undecane hydroxide |  |  | amorphous | dense |  | TEOS, GeO2, H3BO3 | Aldrich, Alfa Aesar, Fluka | [18 empty] | C1CC[N+]2(CC1)CCCCC2.[OH-] |  |  | C10H21NO | [5 empty] | 2013
29781 | 0.03131517 | 0 | 0 | 0 | 0 | 0 | 0 | 0 | 0 | 0 | 0 | 0 | 0.006263035 | 0 | 0 | 0.004174313 | 0 | 0 | 0 | 0 | 0 | 0 | 0 | 0 | 0 | 0 | 0 | 0 | 0 | 0 | 0 | 0 | 0 | 0 | 0 | 0 | 0 | 0 | 0 | 0.9394552 | 0 | 0.01565759 | 0 | 0 | 0 | 0 | 0 | 0 | 0 | 0 | 0 | 10.1016/j.micromeso.2012.10.004 | yes |  | 0.003134649 |  |  | 336 | 170 | TRUE |  |  |  | 6-azoniaspiro-[5,5]-undecane hydroxide |  |  | amorphous | chabazite | dense | TEOS, GeO2, H3BO3 | Aldrich, Alfa Aesar, Fluka | [18 empty] | C1CC[N+]2(CC1)CCCCC2.[OH-] |  |  | C10H21NO |  |  |  | CHA |  | 2013
29782 | 0.03058104 | 0 | 0 | 0 | 0 | 0 | 0 | 0 | 0 | 0 | 0 | 0 | 0.006116208 | 0 | 0 | 0.01223242 | 0 | 0 | 0 | 0 | 0 | 0 | 0 | 0 | 0 | 0 | 0 | 0 | 0 | 0 | 0 | 0 | 0 | 0 | 0 | 0 | 0 | 0 | 0 | 0.9174312 | 0 | 0.03363914 | 0 | 0 | 0 | 0 | 0 | 0 | 0 | 0 | 0 | 10.1016/j.micromeso.2012.10.004 | yes |  | 0 |  |  | 168 | 170 | TRUE |  |  |  | 6-azoniaspiro-[5,5]-undecane hydroxide |  |  | amorphous | dense | chabazite | TEOS, GeO2, H3BO3 | Aldrich, Alfa Aesar, Fluka | [18 empty] | C1CC[N+]2(CC1)CCCCC2.[OH-] |  |  | C10H21NO |  |  |  |  | CHA | 2013
29783 | 0.03058104 | 0 | 0 | 0 | 0 | 0 | 0 | 0 | 0 | 0 | 0 | 0 | 0.006116208 | 0 | 0 | 0.01223242 | 0 | 0 | 0 | 0 | 0 | 0 | 0 | 0 | 0 | 0 | 0 | 0 | 0 | 0 | 0 | 0 | 0 | 0 | 0 | 0 | 0 | 0 | 0 | 0.9174312 | 0 | 0.03363914 | 0 | 0 | 0 | 0 | 0 | 0 | 0 | 0 | 0 | 10.1016/j.micromeso.2012.10.004 | yes |  | 0 |  |  | 336 | 170 | TRUE |  |  |  | 6-azoniaspiro-[5,5]-undecane hydroxide |  |  | chabazite | beta | dense | TEOS, GeO2, H3BO3 | Aldrich, Alfa Aesar, Fluka | [18 empty] | C1CC[N+]2(CC1)CCCCC2.[OH-] |  |  | C10H21NO |  |  | CHA | *BEA |  | 2013
29784 | 0.03030303 | 0 | 0 | 0 | 0 | 0 | 0 | 0 | 0 | 0 | 0 | 0 | 0.006060606 | 0 | 0 | 0.01212121 | 0 | 0 | 0 | 0 | 0 | 0 | 0 | 0 | 0 | 0 | 0 | 0 | 0 | 0 | 0 | 0 | 0 | 0 | 0 | 0 | 0 | 0 | 0 | 0.9090909 | 0 | 0.03939394 | 0 | 0 | 0 | 0 | 0 | 0 | 0 | 0 | 0 | 10.1016/j.micromeso.2012.10.004 | yes |  | 0.003030303 |  |  | 168 | 170 | TRUE |  |  |  | 6-azoniaspiro-[5,5]-undecane hydroxide |  |  | amorphous | chabazite |  | TEOS, GeO2, H3BO3 | Aldrich, Alfa Aesar, Fluka | [18 empty] | C1CC[N+]2(CC1)CCCCC2.[OH-] |  |  | C10H21NO |  |  |  | CHA |  | 2013
29785 | 0.03030303 | 0 | 0 | 0 | 0 | 0 | 0 | 0 | 0 | 0 | 0 | 0 | 0.006060606 | 0 | 0 | 0.01212121 | 0 | 0 | 0 | 0 | 0 | 0 | 0 | 0 | 0 | 0 | 0 | 0 | 0 | 0 | 0 | 0 | 0 | 0 | 0 | 0 | 0 | 0 | 0 | 0.9090909 | 0 | 0.03939394 | 0 | 0 | 0 | 0 | 0 | 0 | 0 | 0 | 0 | 10.1016/j.micromeso.2012.10.004 | yes |  | 0.003030303 |  |  | 336 | 170 | TRUE |  |  |  | 6-azoniaspiro-[5,5]-undecane hydroxide |  |  | chabazite | amorphous | dense | TEOS, GeO2, H3BO3 | Aldrich, Alfa Aesar, Fluka | [18 empty] | C1CC[N+]2(CC1)CCCCC2.[OH-] |  |  | C10H21NO |  |  | CHA |  |  | 2013
29786 | 0.03012048 | 0 | 0 | 0 | 0 | 0 | 0 | 0 | 0 | 0 | 0 | 0 | 0.006024096 | 0 | 0 | 0.01204819 | 0 | 0 | 0 | 0 | 0 | 0 | 0 | 0 | 0 | 0 | 0 | 0 | 0 | 0 | 0 | 0 | 0 | 0 | 0 | 0 | 0 | 0 | 0 | 0.9036145 | 0 | 0.04216867 | 0 | 0 | 0 | 0 | 0 | 0 | 0 | 0 | 0 | 10.1016/j.micromeso.2012.10.004 | yes |  | 0.006024096 |  |  | 168 | 170 | TRUE |  |  |  | 6-azoniaspiro-[5,5]-undecane hydroxide |  |  | amorphous | dense |  | TEOS, GeO2, H3BO3 | Aldrich, Alfa Aesar, Fluka | [18 empty] | C1CC[N+]2(CC1)CCCCC2.[OH-] |  |  | C10H21NO | [5 empty] | 2013
29787 | 0.03012048 | 0 | 0 | 0 | 0 | 0 | 0 | 0 | 0 | 0 | 0 | 0 | 0.006024096 | 0 | 0 | 0.01204819 | 0 | 0 | 0 | 0 | 0 | 0 | 0 | 0 | 0 | 0 | 0 | 0 | 0 | 0 | 0 | 0 | 0 | 0 | 0 | 0 | 0 | 0 | 0 | 0.9036145 | 0 | 0.04216867 | 0 | 0 | 0 | 0 | 0 | 0 | 0 | 0 | 0 | 10.1016/j.micromeso.2012.10.004 | yes |  | 0.006024096 |  |  | 336 | 170 | TRUE |  |  |  | 6-azoniaspiro-[5,5]-undecane hydroxide |  |  | chabazite | dense | beta | TEOS, GeO2, H3BO3 | Aldrich, Alfa Aesar, Fluka | [18 empty] | C1CC[N+]2(CC1)CCCCC2.[OH-] |  |  | C10H21NO |  |  | CHA |  | *BEA | 2013
29788 | 0.03003003 | 0 | 0 | 0 | 0 | 0 | 0 | 0 | 0 | 0 | 0 | 0 | 0.01501502 | 0 | 0 | 0.01201201 | 0 | 0 | 0 | 0 | 0 | 0 | 0 | 0 | 0 | 0 | 0 | 0 | 0 | 0 | 0 | 0 | 0 | 0 | 0 | 0 | 0 | 0 | 0 | 0.9009009 | 0 | 0.03903904 | 0 | 0 | 0 | 0 | 0 | 0 | 0 | 0 | 0 | 10.1016/j.micromeso.2012.10.004 | yes |  | 0.003003003 |  |  | 168 | 170 | TRUE |  |  |  | 6-azoniaspiro-[5,5]-undecane hydroxide |  |  | chabazite | amorphous |  | TEOS, GeO2, H3BO3 | Aldrich, Alfa Aesar, Fluka | [18 empty] | C1CC[N+]2(CC1)CCCCC2.[OH-] |  |  | C10H21NO |  |  | CHA |  |  | 2013
29789 | 0.03003003 | 0 | 0 | 0 | 0 | 0 | 0 | 0 | 0 | 0 | 0 | 0 | 0.01501502 | 0 | 0 | 0.01201201 | 0 | 0 | 0 | 0 | 0 | 0 | 0 | 0 | 0 | 0 | 0 | 0 | 0 | 0 | 0 | 0 | 0 | 0 | 0 | 0 | 0 | 0 | 0 | 0.9009009 | 0 | 0.03903904 | 0 | 0 | 0 | 0 | 0 | 0 | 0 | 0 | 0 | 10.1016/j.micromeso.2012.10.004 | yes |  | 0.003003003 |  |  | 336 | 170 | TRUE |  |  |  | 6-azoniaspiro-[5,5]-undecane hydroxide |  |  | chabazite | beta |  | TEOS, GeO2, H3BO3 | Aldrich, Alfa Aesar, Fluka | [18 empty] | C1CC[N+]2(CC1)CCCCC2.[OH-] |  |  | C10H21NO |  |  | CHA | *BEA |  | 2013
29790 | 0.0308642 | 0 | 0 | 0.00617284 | 0 | 0 | 0 | 0 | 0 | 0 | 0 | 0 | 0.0154321 | 0 | 0 | 0.00617284 | 0 | 0 | 0 | 0 | 0 | 0 | 0 | 0 | 0 | 0 | 0 | 0 | 0 | 0 | 0 | 0 | 0 | 0 | 0 | 0 | 0 | 0 | 0 | 0.9259259 | 0 | 0.0154321 | 0 | 0 | 0 | 0 | 0 | 0 | 0 | 0 | 0 | 10.1016/j.micromeso.2012.10.004 | yes |  | 0 |  |  | 168 | 170 | TRUE |  |  |  | 6-azoniaspiro-[5,5]-undecane hydroxide |  |  | Na2HGe7O16 | dense | chabazite | TEOS, GeO2, H3BO3 | Aldrich, Alfa Aesar, Fluka | [18 empty] | C1CC[N+]2(CC1)CCCCC2.[OH-] |  |  | C10H21NO |  |  |  |  | CHA | 2013
29791 | 0.0310559 | 0 | 0 | 0 | 0 | 0 | 0 | 0 | 0 | 0 | 0 | 0 | 0.01552795 | 0 | 0 | 0.00621118 | 0 | 0 | 0 | 0 | 0 | 0 | 0 | 0 | 0 | 0 | 0 | 0 | 0 | 0 | 0 | 0 | 0 | 0 | 0 | 0 | 0 | 0 | 0 | 0.931677 | 0 | 0.01552795 | 0 | 0 | 0 | 0 | 0 | 0 | 0 | 0 | 0 | 10.1016/j.micromeso.2012.10.004 | yes |  | 0 |  |  | 336 | 170 | TRUE |  |  |  | 6-azoniaspiro-[5,5]-undecane hydroxide |  |  | chabazite | Na2HGe7O16 | dense | TEOS, GeO2, H3BO3 | Aldrich, Alfa Aesar, Fluka | [18 empty] | C1CC[N+]2(CC1)CCCCC2.[OH-] |  |  | C10H21NO |  |  | CHA |  |  | 2013
29792 | 0.03125 | 0 | 0 | 0 | 0 | 0 | 0 | 0 | 0 | 0 | 0 | 0 | 0 | 0 | 0 | 0 | 0 | 0 | 0 | 0 | 0 | 0 | 0 | 0 | 0 | 0 | 0 | 0 | 0 | 0 | 0 | 0 | 0 | 0 | 0 | 0 | 0 | 0 | 0 | 0.9375 | 0 | 0.015625 | 0 | 0 | 0 | 0 | 0 | 0 | 0 | 0 | 0 | 10.1016/j.micromeso.2012.10.004 | yes |  | 0.015625 |  |  | 168 | 170 | TRUE |  |  |  | 6-azoniaspiro-[5,5]-undecane hydroxide |  |  | amorphous |  |  | TEOS, GeO2, H3BO3 | Aldrich, Alfa Aesar, Fluka | [18 empty] | C1CC[N+]2(CC1)CCCCC2.[OH-] |  |  | C10H21NO | [5 empty] | 2013
29793 | 0.03125 | 0 | 0 | 0 | 0 | 0 | 0 | 0 | 0 | 0 | 0 | 0 | 0 | 0 | 0 | 0 | 0 | 0 | 0 | 0 | 0 | 0 | 0 | 0 | 0 | 0 | 0 | 0 | 0 | 0 | 0 | 0 | 0 | 0 | 0 | 0 | 0 | 0 | 0 | 0.9375 | 0 | 0.015625 | 0 | 0 | 0 | 0 | 0 | 0 | 0 | 0 | 0 | 10.1016/j.micromeso.2012.10.004 | yes |  | 0.015625 |  |  | 336 | 170 | TRUE |  |  |  | 6-azoniaspiro-[5,5]-undecane hydroxide |  |  | amorphous |  |  | TEOS, GeO2, H3BO3 | Aldrich, Alfa Aesar, Fluka | [18 empty] | C1CC[N+]2(CC1)CCCCC2.[OH-] |  |  | C10H21NO | [5 empty] | 2013
29794 | 0.03151194 | 0 | 0 | 0 | 0 | 0 | 0 | 0 | 0 | 0 | 0 | 0 | 0 | 0 | 0 | 0.004191088 | 0 | 0 | 0 | 0 | 0 | 0 | 0 | 0 | 0 | 0 | 0 | 0 | 0 | 0 | 0 | 0 | 0 | 0 | 0 | 0 | 0 | 0 | 0 | 0.9453583 | 0 | 0.01575597 | 0 | 0 | 0 | 0 | 0 | 0 | 0 | 0 | 0 | 10.1016/j.micromeso.2012.10.004 | yes |  | 0.003182706 |  |  | 168 | 170 | TRUE |  |  |  | 6-azoniaspiro-[5,5]-undecane hydroxide |  |  | amorphous |  |  | TEOS, GeO2, H3BO3 | Aldrich, Alfa Aesar, Fluka | [18 empty] | C1CC[N+]2(CC1)CCCCC2.[OH-] |  |  | C10H21NO | [5 empty] | 2013
29795 | 0.03151194 | 0 | 0 | 0 | 0 | 0 | 0 | 0 | 0 | 0 | 0 | 0 | 0 | 0 | 0 | 0.004191088 | 0 | 0 | 0 | 0 | 0 | 0 | 0 | 0 | 0 | 0 | 0 | 0 | 0 | 0 | 0 | 0 | 0 | 0 | 0 | 0 | 0 | 0 | 0 | 0.9453583 | 0 | 0.01575597 | 0 | 0 | 0 | 0 | 0 | 0 | 0 | 0 | 0 | 10.1016/j.micromeso.2012.10.004 | yes |  | 0.003182706 |  |  | 336 | 170 | TRUE |  |  |  | 6-azoniaspiro-[5,5]-undecane hydroxide |  |  | amorphous | chabazite |  | TEOS, GeO2, H3BO3 | Aldrich, Alfa Aesar, Fluka | [18 empty] | C1CC[N+]2(CC1)CCCCC2.[OH-] |  |  | C10H21NO |  |  |  | CHA |  | 2013
29796 | 0.03076923 | 0 | 0 | 0 | 0 | 0 | 0 | 0 | 0 | 0 | 0 | 0 | 0.01538462 | 0 | 0 | 0 | 0 | 0 | 0 | 0 | 0 | 0 | 0 | 0 | 0 | 0 | 0 | 0 | 0 | 0 | 0 | 0 | 0 | 0 | 0 | 0 | 0 | 0 | 0 | 0.9230769 | 0 | 0.01538462 | 0 | 0 | 0 | 0 | 0 | 0 | 0 | 0 | 0 | 10.1016/j.micromeso.2012.10.004 | yes |  | 0.01538462 |  |  | 168 | 170 | TRUE |  |  |  | 6-azoniaspiro-[5,5]-undecane hydroxide |  |  | amorphous | ITQ-7 | dense | TEOS, GeO2, H3BO3 | Aldrich, Alfa Aesar, Fluka | [18 empty] | C1CC[N+]2(CC1)CCCCC2.[OH-] |  |  | C10H21NO |  |  |  | ISV |  | 2013
29797 | 0.03076923 | 0 | 0 | 0 | 0 | 0 | 0 | 0 | 0 | 0 | 0 | 0 | 0.01538462 | 0 | 0 | 0 | 0 | 0 | 0 | 0 | 0 | 0 | 0 | 0 | 0 | 0 | 0 | 0 | 0 | 0 | 0 | 0 | 0 | 0 | 0 | 0 | 0 | 0 | 0 | 0.9230769 | 0 | 0.01538462 | 0 | 0 | 0 | 0 | 0 | 0 | 0 | 0 | 0 | 10.1016/j.micromeso.2012.10.004 | yes |  | 0.01538462 |  |  | 336 | 170 | TRUE |  |  |  | 6-azoniaspiro-[5,5]-undecane hydroxide |  |  | ITQ-7 | dense |  | TEOS, GeO2, H3BO3 | Aldrich, Alfa Aesar, Fluka | [18 empty] | C1CC[N+]2(CC1)CCCCC2.[OH-] |  |  | C10H21NO |  |  | ISV |  |  | 2013
29798
29799 | 0.04241943 | 0 | 0 | 0 | 0 | 0 | 0 | 0 | 0 | 0 | 0 | 0 | 0.0004241943 | 0 | 0 | 0 | 0 | 0 | 0 | 0 | 0 | 0 | 0 | 0 | 0 | 0 | 0 | 0 | 0 | 0 | 0 | 0 | 0 | 0 | 0 | 0 | 0 | 0 | 0 | 0.9528057 | 0.09935303 | 0.002175355 | 0 | 0 | 0 | 0 | 0 | 0 | 0 | 0 | 0 | 10.1016/s1387-1811(02)00612-1 | yes |  | 0.002175355 | 12 |  | 24 | 185 |  |  |  |  | tetrapropylammonium |  |  | MFI |  |  | Ge(C2H5O)4, Ludox AS-40, 2-propanol | [10 empty] | Properties and separation performance of Ge-ZSM-5 membranes |  |  | ['tetrapropylazanium', 'Tetrapropylammonium', '13010-31-6', 'ZINC01669523', '1-Propanaminium, N,N,N-tripropyl-', 'InChI=1/C12H28N/c1-5-9-13(10-6-2,11-7-3)12-8-4/h5-12H2,1-4H3/q+', 'Tetrapropylammonium', 'Tetrapropylamine'] |  |  | tetrapropylazanium |  |  | CCC[N+](CCC)(CCC)CCC |  |  | C12H28N |  |  | MFI |  |  | 2003
29800 | 0.04241943 | 0 | 0 | 0 | 0 | 0 | 0 | 0 | 0 | 0 | 0 | 0 | 0.0004241943 | 0 | 0 | 0 | 0 | 0 | 0 | 0 | 0 | 0 | 0 | 0 | 0 | 0 | 0 | 0 | 0 | 0 | 0 | 0 | 0 | 0 | 0 | 0 | 0 | 0 | 0 | 0.9528057 | 0.09935303 | 0.002175355 | 0 | 0 | 0 | 0 | 0 | 0 | 0 | 0 | 0 | 10.1016/s1387-1811(02)00612-1 | yes |  | 0.002175355 | 12 |  | 24 | 185 |  |  |  |  | tetrapropylammonium |  |  | MFI |  |  | Ge(C2H5O)4, Ludox AS-40, 2-propanol | [13 empty] | ['tetrapropylazanium', 'Tetrapropylammonium', '13010-31-6', 'ZINC01669523', '1-Propanaminium, N,N,N-tripropyl-', 'InChI=1/C12H28N/c1-5-9-13(10-6-2,11-7-3)12-8-4/h5-12H2,1-4H3/q+', 'Tetrapropylammonium', 'Tetrapropylamine'] |  |  | tetrapropylazanium |  |  | CCC[N+](CCC)(CCC)CCC |  |  | C12H28N |  |  | MFI |  |  | 2003
29801 | 0.04236552 | 0 | 0 | 0 | 0 | 0 | 0 | 0 | 0 | 0 | 0 | 0 | 0.001694621 | 0 | 0 | 0 | 0 | 0 | 0 | 0 | 0 | 0 | 0 | 0 | 0 | 0 | 0 | 0 | 0 | 0 | 0 | 0 | 0 | 0 | 0 | 0 | 0 | 0 | 0 | 0.9515947 | 0.1403758 | 0.002172591 | 0 | 0 | 0 | 0 | 0 | 0 | 0 | 0 | 0 | 10.1016/s1387-1811(02)00612-1 | yes |  | 0.002172591 | 12 |  | 24 | 185 |  |  |  |  | tetrapropylammonium |  |  | MFI |  |  | Ge(C2H5O)4, Ludox AS-40, 2-propanol | [13 empty] | ['tetrapropylazanium', 'Tetrapropylammonium', '13010-31-6', 'ZINC01669523', '1-Propanaminium, N,N,N-tripropyl-', 'InChI=1/C12H28N/c1-5-9-13(10-6-2,11-7-3)12-8-4/h5-12H2,1-4H3/q+', 'Tetrapropylammonium', 'Tetrapropylamine'] |  |  | tetrapropylazanium |  |  | CCC[N+](CCC)(CCC)CCC |  |  | C12H28N |  |  | MFI |  |  | 2003
29802 | 0.04236552 | 0 | 0 | 0 | 0 | 0 | 0 | 0 | 0 | 0 | 0 | 0 | 0.001694621 | 0 | 0 | 0 | 0 | 0 | 0 | 0 | 0 | 0 | 0 | 0 | 0 | 0 | 0 | 0 | 0 | 0 | 0 | 0 | 0 | 0 | 0 | 0 | 0 | 0 | 0 | 0.9515947 | 0.1403758 | 0.002172591 | 0 | 0 | 0 | 0 | 0 | 0 | 0 | 0 | 0 | 10.1016/s1387-1811(02)00612-1 | yes |  | 0.002172591 | 12 |  | 24 | 185 |  |  |  |  | tetrapropylammonium |  |  | MFI |  |  | Ge(C2H5O)4, Ludox AS-40, 2-propanol | [13 empty] | ['tetrapropylazanium', 'Tetrapropylammonium', '13010-31-6', 'ZINC01669523', '1-Propanaminium, N,N,N-tripropyl-', 'InChI=1/C12H28N/c1-5-9-13(10-6-2,11-7-3)12-8-4/h5-12H2,1-4H3/q+', 'Tetrapropylammonium', 'Tetrapropylamine'] |  |  | tetrapropylazanium |  |  | CCC[N+](CCC)(CCC)CCC |  |  | C12H28N |  |  | MFI |  |  | 2003
29803 | 0.04236552 | 0 | 0 | 0 | 0 | 0 | 0 | 0 | 0 | 0 | 0 | 0 | 0.001694621 | 0 | 0 | 0 | 0 | 0 | 0 | 0 | 0 | 0 | 0 | 0 | 0 | 0 | 0 | 0 | 0 | 0 | 0 | 0 | 0 | 0 | 0 | 0 | 0 | 0 | 0 | 0.9515947 | 0.1403758 | 0.002172591 | 0 | 0 | 0 | 0 | 0 | 0 | 0 | 0 | 0 | 10.1016/s1387-1811(02)00612-1 | yes |  | 0.002172591 | 12 |  | 24 | 185 |  |  |  |  | tetrapropylammonium |  |  | MFI |  |  | Ge(C2H5O)4, Ludox AS-40, 2-propanol | [13 empty] | ['tetrapropylazanium', 'Tetrapropylammonium', '13010-31-6', 'ZINC01669523', '1-Propanaminium, N,N,N-tripropyl-', 'InChI=1/C12H28N/c1-5-9-13(10-6-2,11-7-3)12-8-4/h5-12H2,1-4H3/q+', 'Tetrapropylammonium', 'Tetrapropylamine'] |  |  | tetrapropylazanium |  |  | CCC[N+](CCC)(CCC)CCC |  |  | C12H28N |  |  | MFI |  |  | 2003
29804 | 0.04208028 | 0 | 0 | 0 | 0 | 0 | 0 | 0 | 0 | 0 | 0 | 0 | 0.008416055 | 0 | 0 | 0 | 0 | 0 | 0 | 0 | 0 | 0 | 0 | 0 | 0 | 0 | 0 | 0 | 0 | 0 | 0 | 0 | 0 | 0 | 0 | 0 | 0 | 0 | 0 | 0.9451877 | 0.2449379 | 0.002157963 | 0 | 0 | 0 | 0 | 0 | 0 | 0 | 0 | 0 | 10.1016/s1387-1811(02)00612-1 | yes |  | 0.002157963 | 12 |  | 24 | 185 |  |  |  |  | tetrapropylammonium |  |  | MFI |  |  | Ge(C2H5O)4, Ludox AS-40, 2-propanol | [13 empty] | ['tetrapropylazanium', 'Tetrapropylammonium', '13010-31-6', 'ZINC01669523', '1-Propanaminium, N,N,N-tripropyl-', 'InChI=1/C12H28N/c1-5-9-13(10-6-2,11-7-3)12-8-4/h5-12H2,1-4H3/q+', 'Tetrapropylammonium', 'Tetrapropylamine'] |  |  | tetrapropylazanium |  |  | CCC[N+](CCC)(CCC)CCC |  |  | C12H28N |  |  | MFI |  |  | 2003
29805 | 0.04208028 | 0 | 0 | 0 | 0 | 0 | 0 | 0 | 0 | 0 | 0 | 0 | 0.008416055 | 0 | 0 | 0 | 0 | 0 | 0 | 0 | 0 | 0 | 0 | 0 | 0 | 0 | 0 | 0 | 0 | 0 | 0 | 0 | 0 | 0 | 0 | 0 | 0 | 0 | 0 | 0.9451877 | 0.2449379 | 0.002157963 | 0 | 0 | 0 | 0 | 0 | 0 | 0 | 0 | 0 | 10.1016/s1387-1811(02)00612-1 | yes |  | 0.002157963 | 12 |  | 24 | 185 |  |  |  |  | tetrapropylammonium |  |  | MFI |  |  | Ge(C2H5O)4, Ludox AS-40, 2-propanol | [13 empty] | ['tetrapropylazanium', 'Tetrapropylammonium', '13010-31-6', 'ZINC01669523', '1-Propanaminium, N,N,N-tripropyl-', 'InChI=1/C12H28N/c1-5-9-13(10-6-2,11-7-3)12-8-4/h5-12H2,1-4H3/q+', 'Tetrapropylammonium', 'Tetrapropylamine'] |  |  | tetrapropylazanium |  |  | CCC[N+](CCC)(CCC)CCC |  |  | C12H28N |  |  | MFI |  |  | 2003
29806 | 0.04208028 | 0 | 0 | 0 | 0 | 0 | 0 | 0 | 0 | 0 | 0 | 0 | 0.008416055 | 0 | 0 | 0 | 0 | 0 | 0 | 0 | 0 | 0 | 0 | 0 | 0 | 0 | 0 | 0 | 0 | 0 | 0 | 0 | 0 | 0 | 0 | 0 | 0 | 0 | 0 | 0.9451877 | 0.2449379 | 0.002157963 | 0 | 0 | 0 | 0 | 0 | 0 | 0 | 0 | 0 | 10.1016/s1387-1811(02)00612-1 | yes |  | 0.002157963 | 12 |  | 24 | 185 |  |  |  |  | tetrapropylammonium |  |  | MFI |  |  | Ge(C2H5O)4, Ludox AS-40, 2-propanol | [13 empty] | ['tetrapropylazanium', 'Tetrapropylammonium', '13010-31-6', 'ZINC01669523', '1-Propanaminium, N,N,N-tripropyl-', 'InChI=1/C12H28N/c1-5-9-13(10-6-2,11-7-3)12-8-4/h5-12H2,1-4H3/q+', 'Tetrapropylammonium', 'Tetrapropylamine'] |  |  | tetrapropylazanium |  |  | CCC[N+](CCC)(CCC)CCC |  |  | C12H28N |  |  | MFI |  |  | 2003
29807
29808 | 0 | 0.02358491 | 0 | 0.05424528 | 0 | 0 | 0 | 0 | 0.01650943 | 0 | 0 | 0 | 0.02358491 | 0 | 0 | 0 | 0 | 0 | 0 | 0 | 0 | 0 | 0 | 0 | 0 | 0 | 0 | 0 | 0 | 0 | 0 | 0 | 0 | 0 | 0 | 0 | 0 | 0 | 0 | 0.8254717 | 0 | 0 | 0 | 0 | 0 | 0 | 0 | 0 | 0 | 0 | 0 | 10.1016/s1387-1811(98)00294-7 | yes |  | 0.05660377 | 144 |  | 6 | 60 | [7 empty] | RHO |  |  | Na2CO3, GeO2, Cs2CO3, NaAlO2 | Aldrich, Alfa Aesar, Aldrich, Alfa Aesar | [9 empty] | Synthesis and structure of a microporous aluminogermanate with the zeolite rho topology | [14 empty] | RHO |  |  | 1999
29809
29810 | 0 | 0.03267974 | 0 | 0.06535948 | 0 | 0 | 0 | 0 | 0 | 0 | 0 | 0 | 0.03267974 | 0 | 0 | 0 | 0 | 0 | 0 | 0 | 0 | 0 | 0 | 0 | 0 | 0 | 0 | 0 | 0 | 0 | 0 | 0 | 0 | 0 | 0 | 0 | 0 | 0 | 0 | 0.8169935 | 0 | 0 | 0 | 0 | 0 | 0 | 0 | 0 | 0 | 0 | 0 | 10.1016/s1387-1811(99)00070-0 | yes |  | 0.05228758 |  |  | 4 | 90 | [7 empty] | Zeolite X |  |  | GeO2, hydrated alumina, sodium carbonate | [25 empty] | FAU |  |  | 1999
29811
29812 | 0 | 0.01851852 | 0 | 0 | 0 | 0.01851852 | 0 | 0 | 0 | 0 | 0 | 0 | 0.01851852 | 0 | 0 | 0 | 0 | 0 | 0 | 0 | 0 | 0 | 0 | 0 | 0 | 0 | 0 | 0 | 0 | 0 | 0 | 0 | 0 | 0 | 0 | 0 | 0 | 0 | 0 | 0.9259259 | 0 | 0 | 0 | 0 | 0 | 0 | 0 | 0 | 0 | 0 | 0 | 10.1016/s1387-1811(99)00177-8 | yes |  | 0.01851852 | 24 |  | 120 | 110 | [7 empty] | ABW |  |  | LiOH, GeO2, Al2O3 | Fisher, Alfa, Vista | [9 empty] | Synthesis and single-crystal structure of a lithium aluminogermanate with the zeolite ABW topology | [14 empty] | ABW |  |  | 2000
29813
29814 | 0 | 0.03227828 | 0 | 0.04700721 | 0 | 0 | 0 | 0.0235036 | 0 | 0 | 0 | 0 | 0.03227828 | 0 | 0 | 0 | 0 | 0 | 0 | 0 | 0 | 0 | 0 | 0 | 0 | 0 | 0 | 0 | 0 | 0 | 0 | 0 | 0 | 0 | 0 | 0 | 0 | 0 | 0 | 0.7944218 | 0 | 0 | 0 | 0 | 0 | 0 | 0 | 0 | 0 | 0 | 0 | 10.1016/s1387-1811(99)00263-2 | yes |  | 0.07051081 |  |  | 336 | 225 | [7 empty] | amorphous |  |  | aluminum nitrate, GeO2, NaOH, RbOH | [10 empty] | The synthesis and characterisation of JBW-type zeolites. Part B: Sodium/rubidium aluminogermanate, Na2Rb[Al3Ge3O12]·H2O | [17 empty] | 2000
29815 | 0.03227828 | 0.03227828 | 0 | 0.04700721 | 0 | 0 | 0 | 0.0235036 | 0 | 0 | 0 | 0 | 0 | 0 | 0 | 0 | 0 | 0 | 0 | 0 | 0 | 0 | 0 | 0 | 0 | 0 | 0 | 0 | 0 | 0 | 0 | 0 | 0 | 0 | 0 | 0 | 0 | 0 | 0 | 0.7944218 | 0 | 0 | 0 | 0 | 0 | 0 | 0 | 0 | 0 | 0 | 0 | 10.1016/s1387-1811(99)00263-2 | yes |  | 0.07051081 |  |  | 120 | 225 | [7 empty] | JBW | AlGeO4 |  | aluminum nitrate, GeO2, NaOH, RbOH, nitric acid | [25 empty] | JBW |  |  | 2000
29816
29817 | 0 | 0 | 0 | 0 | 0 | 0 | 0 | 0 | 0 | 0 | 0 | 0.05279503 | 0.0310559 | 0 | 0 | 0 | 0 | 0 | 0 | 0 | 0 | 0 | 0 | 0 | 0 | 0 | 0 | 0 | 0 | 0 | 0 | 0 | 0 | 0 | 0 | 0 | 0 | 0 | 0 | 0.2391304 | 0 | 0.1180124 | 0.5590062 | 0 | 0 | 0 | 0 | 0 | 0 | 0 | 0 | 10.1021/acs.cgd.6b01150 | yes |  | 0 |  |  | 168 | 160 |  |  | 22 |  | 1,6-diaminohexane | dimethylformamide |  | SU-65 |  |  | GeO2, HF |  |  |  |  | 20 | [5 empty] | A Germanate with a Collapsible Open-Framework |  |  | ['HEXANE-1,6-DIAMINE', '6-aminohexylamine', '73398-58-0', '124-09-4', '4-04-00-01320 (Beilstein Handbook Reference)', 'AI3-37283', 'BRN 1098307', 'CCRIS 6224', 'EINECS 204-679-6', 'HEXAMETHYLENE DIAMINE', 'HSDB 189', 'Hexamethylenediamine solution', '1,6-Diamino-n-hexane', '1,6-Diaminohexane', '1,6-Hexamethylenediamine', '1,6-Hexanediamine', '1,6-Hexanediamine (solution)', '1,6-Hexylenediamine', 'HMDA', 'Hexamethylene diamine, solid', 'Hexamethylene diamine, solution', 'Hexamethylenediamine', 'NSC9257', 'WLN: Z6Z', 'CHEBI:39618', 'H2N(CH2)6NH2', 'hexylenediamine', 'NCGC00091677-01', '1,6-Diaminohexane 1 M solution', '1,6-Hexandiamine, vegetable oil fatty acids diamide', "Amides, vegetable-oil, N,N'-hexanediylbis-", 'HEXANE-1,6-DIAMINE', '1,6-Diaminohexane solution', 'Hexamethylenediamine, solid [UN2280] [Corrosive]', 'Hexamethylenediamine, solution [UN1783] [Corrosive]', 'H11696_ALDRICH', 'Hexane, 1,6-diamino-', 'NCI-C61405', 'NSC 9257', '67258_FLUKA', 'UN1783', 'UN2280', 'InChI=1/C6H16N2/c7-5-3-1-2-4-6-8/h1-8H', '16D', 'NCIOpen2_002722', '422002_ALDRICH', 'Additive Screening Solution 34/Fluka kit no 78374'] | ['N,N-Dimethylformamide', 'N,N-Dimethylmethanamide', '68-12-2', '114057-15-7', '15175-63-0', '15175-77-6', '33513-42-7', 'FORMIN ACID,AMIDE,N,N-DIMETHYL', '227056_ALDRICH', 'formamide, dimethyl-', '437573_SIAL', '72438_FLUKA', 'DMF (amide)', 'DMFA', 'Dimethylforamide', 'Dimethylformamid', 'Dimethylformamide', 'Dimetilformamide', 'Dwumetyloformamid', 'Formamide, N,N-dimethyl-', 'N-Formyldimethylamine', 'NSC-5356', 'NSC5356', 'U-4224', 'WLN: VHN1&1', '40243_FLUKA', '15440_RIEDEL', 'ST5214383', '442568_SUPELCO', '270547_ALDRICH', '494488_ALDRICH', 'ZINC00901648', 'NCGC00090785-01', '539465_ALDRICH', 'AI3-03311', 'CCRIS 1638', 'Caswell No. 366A', 'Dimethyl formamide', 'Dimethylamid kyseliny mravenci [Czech]', 'Dimethylformamid [German]', 'Dimetilformamide [Italian]', 'Dimetylformamidu [Czech]', 'Dwumetyloformamid [Polish]', 'EINECS 200-679-5', 'EPA Pesticide Chemical Code 366200', 'Formic acid, amide, N,N-dimethyl-', 'HSDB 78', 'N,N-Dimethyl formamide', 'N,N-Dimethylformamide [UN2265] [Flammable liquid]', 'N,N-Dimetilformamida [Spanish]', 'NCI-C60913', 'NSC 5356', 'UN2265', '648531_ALDRICH', '40248_FLUKA', '34699_RIEDEL', 'InChI=1/C3H7NO/c1-4(2)3-5/h3H,1-2H', '644390_ALDRICH', 'AIDS-000716', 'AIDS000716', 'CHEBI:17741', '154814_SIAL', 'C03134', 'DMF', 'N,N-Dimethylformamide', 'N,N-Dimethylmethanamide', 'NCGC00090785-03', 'D4551_SIGMA', 'NCGC00090785-02', '33120_RIEDEL', '319937_SIAL'] |  | HEXANE-1,6-DIAMINE | N,N-Dimethylformamide |  | NCCCCCCN | CN(C)C=O |  | C6H16N2 | C3H7NO |  | SU-65 |  |  | 2016
29818
29819 | 0 | 0 | 0 | 0 | 0 | 0 | 0 | 0 | 0 | 0 | 0 | 0.0399274 | 0.01814882 | 0 | 0 | 0 | 0 | 0 | 0 | 0 | 0 | 0 | 0 | 0 | 0 | 0 | 0 | 0 | 0 | 0 | 0 | 0 | 0 | 0 | 0 | 0 | 0 | 0 | 0 | 0.06352087 | 0 | 0.1978221 | 0.6805808 | 0 | 0 | 0 | 0 | 0 | 0 | 0 | 0 | 10.1021/ic1017505 | yes |  | 0 | 2 |  | 120 | 160 |  |  | 22 |  | 1,6-diaminohexane | pyridine |  | SU-63 |  |  | GeO2, HF | Nanjing, Fluka |  |  |  | 150 | [5 empty] | Investigation of the GeO2-1,6-Diaminohexane-Water-Pyridine-HF Phase Diagram Leading to the Discovery of Two Novel Layered Germanates with Extra-Large Rings |  |  | ['HEXANE-1,6-DIAMINE', '6-aminohexylamine', '73398-58-0', '124-09-4', '4-04-00-01320 (Beilstein Handbook Reference)', 'AI3-37283', 'BRN 1098307', 'CCRIS 6224', 'EINECS 204-679-6', 'HEXAMETHYLENE DIAMINE', 'HSDB 189', 'Hexamethylenediamine solution', '1,6-Diamino-n-hexane', '1,6-Diaminohexane', '1,6-Hexamethylenediamine', '1,6-Hexanediamine', '1,6-Hexanediamine (solution)', '1,6-Hexylenediamine', 'HMDA', 'Hexamethylene diamine, solid', 'Hexamethylene diamine, solution', 'Hexamethylenediamine', 'NSC9257', 'WLN: Z6Z', 'CHEBI:39618', 'H2N(CH2)6NH2', 'hexylenediamine', 'NCGC00091677-01', '1,6-Diaminohexane 1 M solution', '1,6-Hexandiamine, vegetable oil fatty acids diamide', "Amides, vegetable-oil, N,N'-hexanediylbis-", 'HEXANE-1,6-DIAMINE', '1,6-Diaminohexane solution', 'Hexamethylenediamine, solid [UN2280] [Corrosive]', 'Hexamethylenediamine, solution [UN1783] [Corrosive]', 'H11696_ALDRICH', 'Hexane, 1,6-diamino-', 'NCI-C61405', 'NSC 9257', '67258_FLUKA', 'UN1783', 'UN2280', 'InChI=1/C6H16N2/c7-5-3-1-2-4-6-8/h1-8H', '16D', 'NCIOpen2_002722', '422002_ALDRICH', 'Additive Screening Solution 34/Fluka kit no 78374'] | ['Pyridine', '152758-95-7', '163392-20-9', '45410-39-7', '62301-32-0', '6999-00-4', '82005-06-9', '85404-19-9', '85404-20-2', '110-86-1', 'NCI-C55301', 'NSC 406123', 'Piridina [Italian]', 'Pirydyna [Polish]', 'Pyridin [German]', 'Pyridine [UN1282] [Flammable liquid]', 'RCRA waste no. U196', 'RCRA waste number U196', 'UN1282', 'NSC141574', '494410_ALDRICH', '02486_FLUKA', 'AC-907/34116015', 'NCIOpen2_007786', '82702_FLUKA', 'PYRIDINE-RING', 'NSC406123', '34945_RIEDEL', 'Piridina', '82704_FLUKA', '184527_ALDRICH', '33638_RIEDEL', 'ZINC00895354', 'NCI60_006101', 'P57506_SIAL', '360570_SIAL', 'ST5214494', 'NCGC00091476-01', 'CHEBI:16227', 'py', '270970_ALDRICH', 'NCIOpen2_007999', 'Azabenzene', 'C00747', 'W296600_ALDRICH', 'Caswell No. 717', 'Pirydyna', 'Pyridin', 'WLN: T6NJ', '676772_SIAL', 'NCIOpen2_002809', 'InChI=1/C5H5N/c1-2-4-6-5-3-1/h1-5', 'NCIOpen2_007986', '270407_ALDRICH', 'NCIOpen2_007866', 'AI3-01240', 'Azine', 'CCRIS 2926', 'CP 32', 'Pyridine', 'EINECS 203-809-9', 'EPA Pesticide Chemical Code 069202', 'FEMA No. 2966', 'FEMA Number 2966', 'HSDB 118'] |  | HEXANE-1,6-DIAMINE | Pyridine |  | NCCCCCCN | c1ccncc1 |  | C6H16N2 | C5H5N |  |  |  |  | 2011
29820 | 0 | 0 | 0 | 0 | 0 | 0 | 0 | 0 | 0 | 0 | 0 | 0.01213819 | 0.009337068 | 0 | 0 | 0 | 0 | 0 | 0 | 0 | 0 | 0 | 0 | 0 | 0 | 0 | 0 | 0 | 0 | 0 | 0 | 0 | 0 | 0 | 0 | 0 | 0 | 0 | 0 | 0.426704 | 0 | 0.1867414 | 0.3650794 | 0 | 0 | 0 | 0 | 0 | 0 | 0 | 0 | 10.1021/ic1017505 | yes |  | 0 | 2 |  | 168 | 180 |  |  | 22 |  | 1,6-diaminohexane | pyridine |  | SU-64 |  |  | GeO2, HF | Nanjing, Fluka |  |  |  | 30 | [8 empty] | ['HEXANE-1,6-DIAMINE', '6-aminohexylamine', '73398-58-0', '124-09-4', '4-04-00-01320 (Beilstein Handbook Reference)', 'AI3-37283', 'BRN 1098307', 'CCRIS 6224', 'EINECS 204-679-6', 'HEXAMETHYLENE DIAMINE', 'HSDB 189', 'Hexamethylenediamine solution', '1,6-Diamino-n-hexane', '1,6-Diaminohexane', '1,6-Hexamethylenediamine', '1,6-Hexanediamine', '1,6-Hexanediamine (solution)', '1,6-Hexylenediamine', 'HMDA', 'Hexamethylene diamine, solid', 'Hexamethylene diamine, solution', 'Hexamethylenediamine', 'NSC9257', 'WLN: Z6Z', 'CHEBI:39618', 'H2N(CH2)6NH2', 'hexylenediamine', 'NCGC00091677-01', '1,6-Diaminohexane 1 M solution', '1,6-Hexandiamine, vegetable oil fatty acids diamide', "Amides, vegetable-oil, N,N'-hexanediylbis-", 'HEXANE-1,6-DIAMINE', '1,6-Diaminohexane solution', 'Hexamethylenediamine, solid [UN2280] [Corrosive]', 'Hexamethylenediamine, solution [UN1783] [Corrosive]', 'H11696_ALDRICH', 'Hexane, 1,6-diamino-', 'NCI-C61405', 'NSC 9257', '67258_FLUKA', 'UN1783', 'UN2280', 'InChI=1/C6H16N2/c7-5-3-1-2-4-6-8/h1-8H', '16D', 'NCIOpen2_002722', '422002_ALDRICH', 'Additive Screening Solution 34/Fluka kit no 78374'] | ['Pyridine', '152758-95-7', '163392-20-9', '45410-39-7', '62301-32-0', '6999-00-4', '82005-06-9', '85404-19-9', '85404-20-2', '110-86-1', 'NCI-C55301', 'NSC 406123', 'Piridina [Italian]', 'Pirydyna [Polish]', 'Pyridin [German]', 'Pyridine [UN1282] [Flammable liquid]', 'RCRA waste no. U196', 'RCRA waste number U196', 'UN1282', 'NSC141574', '494410_ALDRICH', '02486_FLUKA', 'AC-907/34116015', 'NCIOpen2_007786', '82702_FLUKA', 'PYRIDINE-RING', 'NSC406123', '34945_RIEDEL', 'Piridina', '82704_FLUKA', '184527_ALDRICH', '33638_RIEDEL', 'ZINC00895354', 'NCI60_006101', 'P57506_SIAL', '360570_SIAL', 'ST5214494', 'NCGC00091476-01', 'CHEBI:16227', 'py', '270970_ALDRICH', 'NCIOpen2_007999', 'Azabenzene', 'C00747', 'W296600_ALDRICH', 'Caswell No. 717', 'Pirydyna', 'Pyridin', 'WLN: T6NJ', '676772_SIAL', 'NCIOpen2_002809', 'InChI=1/C5H5N/c1-2-4-6-5-3-1/h1-5', 'NCIOpen2_007986', '270407_ALDRICH', 'NCIOpen2_007866', 'AI3-01240', 'Azine', 'CCRIS 2926', 'CP 32', 'Pyridine', 'EINECS 203-809-9', 'EPA Pesticide Chemical Code 069202', 'FEMA No. 2966', 'FEMA Number 2966', 'HSDB 118'] |  | HEXANE-1,6-DIAMINE | Pyridine |  | NCCCCCCN | c1ccncc1 |  | C6H16N2 | C5H5N |  |  |  |  | 2011
29821 | 0 | 0 | 0 | 0 | 0 | 0 | 0 | 0 | 0 | 0 | 0 | 0.01213819 | 0.009337068 | 0 | 0 | 0 | 0 | 0 | 0 | 0 | 0 | 0 | 0 | 0 | 0 | 0 | 0 | 0 | 0 | 0 | 0 | 0 | 0 | 0 | 0 | 0 | 0 | 0 | 0 | 0.426704 | 0 | 0.1867414 | 0.3650794 | 0 | 0 | 0 | 0 | 0 | 0 | 0 | 0 | 10.1021/ic1017505 | yes |  | 0 | 2 |  |  | 160 |  |  | 22 |  | 1,6-diaminohexane | pyridine |  | SU-64 |  |  | GeO2, HF | Nanjing, Fluka | [12 empty] | ['HEXANE-1,6-DIAMINE', '6-aminohexylamine', '73398-58-0', '124-09-4', '4-04-00-01320 (Beilstein Handbook Reference)', 'AI3-37283', 'BRN 1098307', 'CCRIS 6224', 'EINECS 204-679-6', 'HEXAMETHYLENE DIAMINE', 'HSDB 189', 'Hexamethylenediamine solution', '1,6-Diamino-n-hexane', '1,6-Diaminohexane', '1,6-Hexamethylenediamine', '1,6-Hexanediamine', '1,6-Hexanediamine (solution)', '1,6-Hexylenediamine', 'HMDA', 'Hexamethylene diamine, solid', 'Hexamethylene diamine, solution', 'Hexamethylenediamine', 'NSC9257', 'WLN: Z6Z', 'CHEBI:39618', 'H2N(CH2)6NH2', 'hexylenediamine', 'NCGC00091677-01', '1,6-Diaminohexane 1 M solution', '1,6-Hexandiamine, vegetable oil fatty acids diamide', "Amides, vegetable-oil, N,N'-hexanediylbis-", 'HEXANE-1,6-DIAMINE', '1,6-Diaminohexane solution', 'Hexamethylenediamine, solid [UN2280] [Corrosive]', 'Hexamethylenediamine, solution [UN1783] [Corrosive]', 'H11696_ALDRICH', 'Hexane, 1,6-diamino-', 'NCI-C61405', 'NSC 9257', '67258_FLUKA', 'UN1783', 'UN2280', 'InChI=1/C6H16N2/c7-5-3-1-2-4-6-8/h1-8H', '16D', 'NCIOpen2_002722', '422002_ALDRICH', 'Additive Screening Solution 34/Fluka kit no 78374'] | ['Pyridine', '152758-95-7', '163392-20-9', '45410-39-7', '62301-32-0', '6999-00-4', '82005-06-9', '85404-19-9', '85404-20-2', '110-86-1', 'NCI-C55301', 'NSC 406123', 'Piridina [Italian]', 'Pirydyna [Polish]', 'Pyridin [German]', 'Pyridine [UN1282] [Flammable liquid]', 'RCRA waste no. U196', 'RCRA waste number U196', 'UN1282', 'NSC141574', '494410_ALDRICH', '02486_FLUKA', 'AC-907/34116015', 'NCIOpen2_007786', '82702_FLUKA', 'PYRIDINE-RING', 'NSC406123', '34945_RIEDEL', 'Piridina', '82704_FLUKA', '184527_ALDRICH', '33638_RIEDEL', 'ZINC00895354', 'NCI60_006101', 'P57506_SIAL', '360570_SIAL', 'ST5214494', 'NCGC00091476-01', 'CHEBI:16227', 'py', '270970_ALDRICH', 'NCIOpen2_007999', 'Azabenzene', 'C00747', 'W296600_ALDRICH', 'Caswell No. 717', 'Pirydyna', 'Pyridin', 'WLN: T6NJ', '676772_SIAL', 'NCIOpen2_002809', 'InChI=1/C5H5N/c1-2-4-6-5-3-1/h1-5', 'NCIOpen2_007986', '270407_ALDRICH', 'NCIOpen2_007866', 'AI3-01240', 'Azine', 'CCRIS 2926', 'CP 32', 'Pyridine', 'EINECS 203-809-9', 'EPA Pesticide Chemical Code 069202', 'FEMA No. 2966', 'FEMA Number 2966', 'HSDB 118'] |  | HEXANE-1,6-DIAMINE | Pyridine |  | NCCCCCCN | c1ccncc1 |  | C6H16N2 | C5H5N |  |  |  |  | 2011
29822
29823 | 0 | 0 | 0 | 0 | 0 | 0 | 0 | 0 | 0 | 0 | 0 | 0 | 0.0309119 | 0 | 0 | 0 | 0 | 0 | 0 | 0 | 0 | 0 | 0 | 0 | 0 | 0 | 0 | 0 | 0 | 0 | 0 | 0 | 0 | 0 | 0 | 0 | 0 | 0 | 0 | 0.7248841 | 0 | 0.244204 | 0 | 0 | 0 | 0 | 0 | 0 | 0 | 0 | 0 | 10.1021/ic301449y | yes |  | 0 |  |  | 168 | 170 |  |  | 22 |  | 2-methylpiperazine |  |  | SU-67 | [16 empty] | ['2-Methylpiperazine', '75364-79-3', '109-07-9', '5-23-03-00267 (Beilstein Handbook Reference)', '2-Methylpiperazine', 'NSC5277', 'Piperazine, 2-methyl-', 'BRN 0383566', 'EINECS 203-644-2', 'NSC 5277', 'M72404_ALDRICH'] |  |  | 2-Methylpiperazine |  |  | CC1CNCCN1 |  |  | C5H12N2 |  |  | SU-67 |  |  | 2012
29824 | 0 | 0 | 0 | 0 | 0 | 0 | 0 | 0 | 0 | 0 | 0 | 0 | 0.01893939 | 0 | 0 | 0 | 0 | 0 | 0 | 0 | 0 | 0 | 0 | 0 | 0 | 0 | 0 | 0 | 0 | 0 | 0 | 0 | 0 | 0 | 0 | 0 | 0 | 0 | 0 | 0.8314394 | 0 | 0.1496212 | 0 | 0 | 0 | 0 | 0 | 0 | 0 | 0 | 0 | 10.1021/ic301449y | yes |  | 0 |  |  | 168 | 170 |  |  | 22 |  | 2-methylpiperazine |  |  | SU-67 | ASU-14 | [15 empty] | ['2-Methylpiperazine', '75364-79-3', '109-07-9', '5-23-03-00267 (Beilstein Handbook Reference)', '2-Methylpiperazine', 'NSC5277', 'Piperazine, 2-methyl-', 'BRN 0383566', 'EINECS 203-644-2', 'NSC 5277', 'M72404_ALDRICH'] |  |  | 2-Methylpiperazine |  |  | CC1CNCCN1 |  |  | C5H12N2 |  |  | SU-67 | ASU-14 |  | 2012
29825 | 0 | 0 | 0 | 0 | 0 | 0 | 0 | 0 | 0 | 0 | 0 | 0 | 0.0154321 | 0 | 0 | 0 | 0 | 0 | 0 | 0 | 0 | 0 | 0 | 0 | 0 | 0 | 0 | 0 | 0 | 0 | 0 | 0 | 0 | 0 | 0 | 0 | 0 | 0 | 0 | 0.9027778 | 0 | 0.08179012 | 0 | 0 | 0 | 0 | 0 | 0 | 0 | 0 | 0 | 10.1021/ic301449y | yes |  | 0 |  |  | 168 | 170 |  |  | 22 |  | 2-methylpiperazine |  |  | dense | [16 empty] | ['2-Methylpiperazine', '75364-79-3', '109-07-9', '5-23-03-00267 (Beilstein Handbook Reference)', '2-Methylpiperazine', 'NSC5277', 'Piperazine, 2-methyl-', 'BRN 0383566', 'EINECS 203-644-2', 'NSC 5277', 'M72404_ALDRICH'] |  |  | 2-Methylpiperazine |  |  | CC1CNCCN1 |  |  | C5H12N2 | [5 empty] | 2012
29826 | 0 | 0 | 0 | 0 | 0 | 0 | 0 | 0 | 0 | 0 | 0 | 0 | 0.05988024 | 0 | 0 | 0 | 0 | 0 | 0 | 0 | 0 | 0 | 0 | 0 | 0 | 0 | 0 | 0 | 0 | 0 | 0 | 0 | 0 | 0 | 0 | 0 | 0 | 0 | 0 | 0 | 0 | 0.1257485 | 0.8143713 | 0 | 0 | 0 | 0 | 0 | 0 | 0 | 0 | 10.1021/ic301449y | yes |  | 0 |  |  | 168 | 170 |  |  | 22 |  | 2-methylpiperazine | dimethylformamide |  | dense | [16 empty] | ['2-Methylpiperazine', '75364-79-3', '109-07-9', '5-23-03-00267 (Beilstein Handbook Reference)', '2-Methylpiperazine', 'NSC5277', 'Piperazine, 2-methyl-', 'BRN 0383566', 'EINECS 203-644-2', 'NSC 5277', 'M72404_ALDRICH'] | ['N,N-Dimethylformamide', 'N,N-Dimethylmethanamide', '68-12-2', '114057-15-7', '15175-63-0', '15175-77-6', '33513-42-7', 'FORMIN ACID,AMIDE,N,N-DIMETHYL', '227056_ALDRICH', 'formamide, dimethyl-', '437573_SIAL', '72438_FLUKA', 'DMF (amide)', 'DMFA', 'Dimethylforamide', 'Dimethylformamid', 'Dimethylformamide', 'Dimetilformamide', 'Dwumetyloformamid', 'Formamide, N,N-dimethyl-', 'N-Formyldimethylamine', 'NSC-5356', 'NSC5356', 'U-4224', 'WLN: VHN1&1', '40243_FLUKA', '15440_RIEDEL', 'ST5214383', '442568_SUPELCO', '270547_ALDRICH', '494488_ALDRICH', 'ZINC00901648', 'NCGC00090785-01', '539465_ALDRICH', 'AI3-03311', 'CCRIS 1638', 'Caswell No. 366A', 'Dimethyl formamide', 'Dimethylamid kyseliny mravenci [Czech]', 'Dimethylformamid [German]', 'Dimetilformamide [Italian]', 'Dimetylformamidu [Czech]', 'Dwumetyloformamid [Polish]', 'EINECS 200-679-5', 'EPA Pesticide Chemical Code 366200', 'Formic acid, amide, N,N-dimethyl-', 'HSDB 78', 'N,N-Dimethyl formamide', 'N,N-Dimethylformamide [UN2265] [Flammable liquid]', 'N,N-Dimetilformamida [Spanish]', 'NCI-C60913', 'NSC 5356', 'UN2265', '648531_ALDRICH', '40248_FLUKA', '34699_RIEDEL', 'InChI=1/C3H7NO/c1-4(2)3-5/h3H,1-2H', '644390_ALDRICH', 'AIDS-000716', 'AIDS000716', 'CHEBI:17741', '154814_SIAL', 'C03134', 'DMF', 'N,N-Dimethylformamide', 'N,N-Dimethylmethanamide', 'NCGC00090785-03', 'D4551_SIGMA', 'NCGC00090785-02', '33120_RIEDEL', '319937_SIAL'] |  | 2-Methylpiperazine | N,N-Dimethylformamide |  | CC1CNCCN1 | CN(C)C=O |  | C5H12N2 | C3H7NO |  |  |  |  | 2012
29827 | 0 | 0 | 0 | 0 | 0 | 0 | 0 | 0 | 0 | 0 | 0 | 0 | 0.009136592 | 0 | 0 | 0 | 0 | 0 | 0 | 0 | 0 | 0 | 0 | 0 | 0 | 0 | 0 | 0 | 0 | 0 | 0 | 0 | 0 | 0 | 0 | 0 | 0 | 0 | 0 | 0.5344906 | 0 | 0.09593422 | 0.06212883 | 0.2983097 | 0 | 0 | 0 | 0 | 0 | 0 | 0 | 10.1021/ic301449y | yes |  | 0 |  |  | 168 | 170 |  |  | 22 |  | 2-methylpiperazine | dimethylformamide | pyridine | SU-67 | dense | [15 empty] | ['2-Methylpiperazine', '75364-79-3', '109-07-9', '5-23-03-00267 (Beilstein Handbook Reference)', '2-Methylpiperazine', 'NSC5277', 'Piperazine, 2-methyl-', 'BRN 0383566', 'EINECS 203-644-2', 'NSC 5277', 'M72404_ALDRICH'] | ['N,N-Dimethylformamide', 'N,N-Dimethylmethanamide', '68-12-2', '114057-15-7', '15175-63-0', '15175-77-6', '33513-42-7', 'FORMIN ACID,AMIDE,N,N-DIMETHYL', '227056_ALDRICH', 'formamide, dimethyl-', '437573_SIAL', '72438_FLUKA', 'DMF (amide)', 'DMFA', 'Dimethylforamide', 'Dimethylformamid', 'Dimethylformamide', 'Dimetilformamide', 'Dwumetyloformamid', 'Formamide, N,N-dimethyl-', 'N-Formyldimethylamine', 'NSC-5356', 'NSC5356', 'U-4224', 'WLN: VHN1&1', '40243_FLUKA', '15440_RIEDEL', 'ST5214383', '442568_SUPELCO', '270547_ALDRICH', '494488_ALDRICH', 'ZINC00901648', 'NCGC00090785-01', '539465_ALDRICH', 'AI3-03311', 'CCRIS 1638', 'Caswell No. 366A', 'Dimethyl formamide', 'Dimethylamid kyseliny mravenci [Czech]', 'Dimethylformamid [German]', 'Dimetilformamide [Italian]', 'Dimetylformamidu [Czech]', 'Dwumetyloformamid [Polish]', 'EINECS 200-679-5', 'EPA Pesticide Chemical Code 366200', 'Formic acid, amide, N,N-dimethyl-', 'HSDB 78', 'N,N-Dimethyl formamide', 'N,N-Dimethylformamide [UN2265] [Flammable liquid]', 'N,N-Dimetilformamida [Spanish]', 'NCI-C60913', 'NSC 5356', 'UN2265', '648531_ALDRICH', '40248_FLUKA', '34699_RIEDEL', 'InChI=1/C3H7NO/c1-4(2)3-5/h3H,1-2H', '644390_ALDRICH', 'AIDS-000716', 'AIDS000716', 'CHEBI:17741', '154814_SIAL', 'C03134', 'DMF', 'N,N-Dimethylformamide', 'N,N-Dimethylmethanamide', 'NCGC00090785-03', 'D4551_SIGMA', 'NCGC00090785-02', '33120_RIEDEL', '319937_SIAL'] | ['Pyridine', '152758-95-7', '163392-20-9', '45410-39-7', '62301-32-0', '6999-00-4', '82005-06-9', '85404-19-9', '85404-20-2', '110-86-1', 'NCI-C55301', 'NSC 406123', 'Piridina [Italian]', 'Pirydyna [Polish]', 'Pyridin [German]', 'Pyridine [UN1282] [Flammable liquid]', 'RCRA waste no. U196', 'RCRA waste number U196', 'UN1282', 'NSC141574', '494410_ALDRICH', '02486_FLUKA', 'AC-907/34116015', 'NCIOpen2_007786', '82702_FLUKA', 'PYRIDINE-RING', 'NSC406123', '34945_RIEDEL', 'Piridina', '82704_FLUKA', '184527_ALDRICH', '33638_RIEDEL', 'ZINC00895354', 'NCI60_006101', 'P57506_SIAL', '360570_SIAL', 'ST5214494', 'NCGC00091476-01', 'CHEBI:16227', 'py', '270970_ALDRICH', 'NCIOpen2_007999', 'Azabenzene', 'C00747', 'W296600_ALDRICH', 'Caswell No. 717', 'Pirydyna', 'Pyridin', 'WLN: T6NJ', '676772_SIAL', 'NCIOpen2_002809', 'InChI=1/C5H5N/c1-2-4-6-5-3-1/h1-5', 'NCIOpen2_007986', '270407_ALDRICH', 'NCIOpen2_007866', 'AI3-01240', 'Azine', 'CCRIS 2926', 'CP 32', 'Pyridine', 'EINECS 203-809-9', 'EPA Pesticide Chemical Code 069202', 'FEMA No. 2966', 'FEMA Number 2966', 'HSDB 118'] | 2-Methylpiperazine | N,N-Dimethylformamide | Pyridine | CC1CNCCN1 | CN(C)C=O | c1ccncc1 | C5H12N2 | C3H7NO | C5H5N | SU-67 |  |  | 2012
29828 | 0 | 0 | 0 | 0 | 0 | 0 | 0 | 0 | 0 | 0 | 0 | 0.05042017 | 0.0240096 | 0 | 0 | 0 | 0 | 0 | 0 | 0 | 0 | 0 | 0 | 0 | 0 | 0 | 0 | 0 | 0 | 0 | 0 | 0 | 0 | 0 | 0 | 0 | 0 | 0 | 0 | 0.422569 | 0 | 0.1896759 | 0.3133253 | 0 | 0 | 0 | 0 | 0 | 0 | 0 | 0 | 10.1021/ic301449y | yes |  | 0 |  |  | 168 | 170 |  |  | 22 |  | 2-methylpiperazine | pyridine |  | JLG-5 | amorphous | [15 empty] | ['2-Methylpiperazine', '75364-79-3', '109-07-9', '5-23-03-00267 (Beilstein Handbook Reference)', '2-Methylpiperazine', 'NSC5277', 'Piperazine, 2-methyl-', 'BRN 0383566', 'EINECS 203-644-2', 'NSC 5277', 'M72404_ALDRICH'] | ['Pyridine', '152758-95-7', '163392-20-9', '45410-39-7', '62301-32-0', '6999-00-4', '82005-06-9', '85404-19-9', '85404-20-2', '110-86-1', 'NCI-C55301', 'NSC 406123', 'Piridina [Italian]', 'Pirydyna [Polish]', 'Pyridin [German]', 'Pyridine [UN1282] [Flammable liquid]', 'RCRA waste no. U196', 'RCRA waste number U196', 'UN1282', 'NSC141574', '494410_ALDRICH', '02486_FLUKA', 'AC-907/34116015', 'NCIOpen2_007786', '82702_FLUKA', 'PYRIDINE-RING', 'NSC406123', '34945_RIEDEL', 'Piridina', '82704_FLUKA', '184527_ALDRICH', '33638_RIEDEL', 'ZINC00895354', 'NCI60_006101', 'P57506_SIAL', '360570_SIAL', 'ST5214494', 'NCGC00091476-01', 'CHEBI:16227', 'py', '270970_ALDRICH', 'NCIOpen2_007999', 'Azabenzene', 'C00747', 'W296600_ALDRICH', 'Caswell No. 717', 'Pirydyna', 'Pyridin', 'WLN: T6NJ', '676772_SIAL', 'NCIOpen2_002809', 'InChI=1/C5H5N/c1-2-4-6-5-3-1/h1-5', 'NCIOpen2_007986', '270407_ALDRICH', 'NCIOpen2_007866', 'AI3-01240', 'Azine', 'CCRIS 2926', 'CP 32', 'Pyridine', 'EINECS 203-809-9', 'EPA Pesticide Chemical Code 069202', 'FEMA No. 2966', 'FEMA Number 2966', 'HSDB 118'] |  | 2-Methylpiperazine | Pyridine |  | CC1CNCCN1 | c1ccncc1 |  | C5H12N2 | C5H5N |  |  |  |  | 2012
29829 | 0 | 0 | 0 | 0 | 0 | 0 | 0 | 0 | 0 | 0 | 0 | 0.1626016 | 0.05420054 | 0 | 0 | 0 | 0 | 0 | 0 | 0 | 0 | 0 | 0 | 0 | 0 | 0 | 0 | 0 | 0 | 0 | 0 | 0 | 0 | 0 | 0 | 0 | 0 | 0 | 0 | 0.3170732 | 0 | 0.1707317 | 0.295393 | 0 | 0 | 0 | 0 | 0 | 0 | 0 | 0 | 10.1021/ic301449y | yes |  | 0 |  |  | 168 | 170 |  |  | 22 |  | 2-methylpiperazine | dimethylformamide |  | ASU-7 | [16 empty] | ['2-Methylpiperazine', '75364-79-3', '109-07-9', '5-23-03-00267 (Beilstein Handbook Reference)', '2-Methylpiperazine', 'NSC5277', 'Piperazine, 2-methyl-', 'BRN 0383566', 'EINECS 203-644-2', 'NSC 5277', 'M72404_ALDRICH'] | ['N,N-Dimethylformamide', 'N,N-Dimethylmethanamide', '68-12-2', '114057-15-7', '15175-63-0', '15175-77-6', '33513-42-7', 'FORMIN ACID,AMIDE,N,N-DIMETHYL', '227056_ALDRICH', 'formamide, dimethyl-', '437573_SIAL', '72438_FLUKA', 'DMF (amide)', 'DMFA', 'Dimethylforamide', 'Dimethylformamid', 'Dimethylformamide', 'Dimetilformamide', 'Dwumetyloformamid', 'Formamide, N,N-dimethyl-', 'N-Formyldimethylamine', 'NSC-5356', 'NSC5356', 'U-4224', 'WLN: VHN1&1', '40243_FLUKA', '15440_RIEDEL', 'ST5214383', '442568_SUPELCO', '270547_ALDRICH', '494488_ALDRICH', 'ZINC00901648', 'NCGC00090785-01', '539465_ALDRICH', 'AI3-03311', 'CCRIS 1638', 'Caswell No. 366A', 'Dimethyl formamide', 'Dimethylamid kyseliny mravenci [Czech]', 'Dimethylformamid [German]', 'Dimetilformamide [Italian]', 'Dimetylformamidu [Czech]', 'Dwumetyloformamid [Polish]', 'EINECS 200-679-5', 'EPA Pesticide Chemical Code 366200', 'Formic acid, amide, N,N-dimethyl-', 'HSDB 78', 'N,N-Dimethyl formamide', 'N,N-Dimethylformamide [UN2265] [Flammable liquid]', 'N,N-Dimetilformamida [Spanish]', 'NCI-C60913', 'NSC 5356', 'UN2265', '648531_ALDRICH', '40248_FLUKA', '34699_RIEDEL', 'InChI=1/C3H7NO/c1-4(2)3-5/h3H,1-2H', '644390_ALDRICH', 'AIDS-000716', 'AIDS000716', 'CHEBI:17741', '154814_SIAL', 'C03134', 'DMF', 'N,N-Dimethylformamide', 'N,N-Dimethylmethanamide', 'NCGC00090785-03', 'D4551_SIGMA', 'NCGC00090785-02', '33120_RIEDEL', '319937_SIAL'] |  | 2-Methylpiperazine | N,N-Dimethylformamide |  | CC1CNCCN1 | CN(C)C=O |  | C5H12N2 | C3H7NO |  | ASV |  |  | 2012
29830 | 0 | 0 | 0 | 0 | 0 | 0 | 0 | 0 | 0 | 0 | 0 | 0.03323263 | 0.01208459 | 0 | 0 | 0 | 0 | 0 | 0 | 0 | 0 | 0 | 0 | 0 | 0 | 0 | 0 | 0 | 0 | 0 | 0 | 0 | 0 | 0 | 0 | 0 | 0 | 0 | 0 | 0.5305136 | 0 | 0.09546828 | 0.3287009 | 0 | 0 | 0 | 0 | 0 | 0 | 0 | 0 | 10.1021/ic301449y | yes |  | 0 |  |  | 168 | 170 |  |  | 22 |  | 2-methylpiperazine | dimethylformamide |  | ASU-7 | ASU-12 | [15 empty] | ['2-Methylpiperazine', '75364-79-3', '109-07-9', '5-23-03-00267 (Beilstein Handbook Reference)', '2-Methylpiperazine', 'NSC5277', 'Piperazine, 2-methyl-', 'BRN 0383566', 'EINECS 203-644-2', 'NSC 5277', 'M72404_ALDRICH'] | ['N,N-Dimethylformamide', 'N,N-Dimethylmethanamide', '68-12-2', '114057-15-7', '15175-63-0', '15175-77-6', '33513-42-7', 'FORMIN ACID,AMIDE,N,N-DIMETHYL', '227056_ALDRICH', 'formamide, dimethyl-', '437573_SIAL', '72438_FLUKA', 'DMF (amide)', 'DMFA', 'Dimethylforamide', 'Dimethylformamid', 'Dimethylformamide', 'Dimetilformamide', 'Dwumetyloformamid', 'Formamide, N,N-dimethyl-', 'N-Formyldimethylamine', 'NSC-5356', 'NSC5356', 'U-4224', 'WLN: VHN1&1', '40243_FLUKA', '15440_RIEDEL', 'ST5214383', '442568_SUPELCO', '270547_ALDRICH', '494488_ALDRICH', 'ZINC00901648', 'NCGC00090785-01', '539465_ALDRICH', 'AI3-03311', 'CCRIS 1638', 'Caswell No. 366A', 'Dimethyl formamide', 'Dimethylamid kyseliny mravenci [Czech]', 'Dimethylformamid [German]', 'Dimetilformamide [Italian]', 'Dimetylformamidu [Czech]', 'Dwumetyloformamid [Polish]', 'EINECS 200-679-5', 'EPA Pesticide Chemical Code 366200', 'Formic acid, amide, N,N-dimethyl-', 'HSDB 78', 'N,N-Dimethyl formamide', 'N,N-Dimethylformamide [UN2265] [Flammable liquid]', 'N,N-Dimetilformamida [Spanish]', 'NCI-C60913', 'NSC 5356', 'UN2265', '648531_ALDRICH', '40248_FLUKA', '34699_RIEDEL', 'InChI=1/C3H7NO/c1-4(2)3-5/h3H,1-2H', '644390_ALDRICH', 'AIDS-000716', 'AIDS000716', 'CHEBI:17741', '154814_SIAL', 'C03134', 'DMF', 'N,N-Dimethylformamide', 'N,N-Dimethylmethanamide', 'NCGC00090785-03', 'D4551_SIGMA', 'NCGC00090785-02', '33120_RIEDEL', '319937_SIAL'] |  | 2-Methylpiperazine | N,N-Dimethylformamide |  | CC1CNCCN1 | CN(C)C=O |  | C5H12N2 | C3H7NO |  | ASV | ASU-12 |  | 2012
29831
29832 | 0 | 0 | 0 | 0 | 0 | 0 | 0 | 0 | 0 | 0 | 0 | 0.01798307 | 0.01175364 | 0 | 0 | 0 | 0 | 0 | 0 | 0 | 0 | 0 | 0 | 0 | 0 | 0 | 0 | 0 | 0 | 0 | 0 | 0 | 0 | 0 | 0 | 0 | 0 | 0 | 0 | 0.4513399 | 0 | 0.114598 | 0.4043253 | 0 | 0 | 0 | 0 | 0 | 0 | 0 | 0 | 10.1021/ic9911217 | yes |  | 0 |  |  | 96 | 165 |  |  | 23 |  | 2,6-diaminopyridine | pyridine |  | (NH4)4[(GeO2)3(GeO1.5F3)2]·0.67H2O |  |  | GeO2, HF | [10 empty] | Synthesis and Crystal Structure of a Novel Germanate: (NH4)4[(GeO2)3(GeO1.5F3)2]·0.67H2O |  |  | ['(6-amino-2-pyridyl)amine', '84872-10-6', '141-86-6', '33321_FLUKA', '26D', 'SBB004340', 'NSC1921', 'WLN: T6NJ BZ FZ', 'AG-690/11353425', '2,6-Diaminopyridine', '2,6-pyridinediamine', 'DAP', 'InChI=1/C5H7N3/c6-4-2-1-3-5(7)8-4/h1-3H,(H4,6,7,8', 'pyridine-2,6-diamine', '5-22-11-00255 (Beilstein Handbook Reference)', 'AI3-18054', 'BRN 0108513', 'CCRIS 6682', 'DAP (amine)', 'EINECS 205-507-2', 'NSC 1921', 'D24404_ALDRICH', 'pyridine, 2,6-diamino-', 'pyridine-2,6-diyldiamine', 'D253'] | ['Pyridine', '152758-95-7', '163392-20-9', '45410-39-7', '62301-32-0', '6999-00-4', '82005-06-9', '85404-19-9', '85404-20-2', '110-86-1', 'NCI-C55301', 'NSC 406123', 'Piridina [Italian]', 'Pirydyna [Polish]', 'Pyridin [German]', 'Pyridine [UN1282] [Flammable liquid]', 'RCRA waste no. U196', 'RCRA waste number U196', 'UN1282', 'NSC141574', '494410_ALDRICH', '02486_FLUKA', 'AC-907/34116015', 'NCIOpen2_007786', '82702_FLUKA', 'PYRIDINE-RING', 'NSC406123', '34945_RIEDEL', 'Piridina', '82704_FLUKA', '184527_ALDRICH', '33638_RIEDEL', 'ZINC00895354', 'NCI60_006101', 'P57506_SIAL', '360570_SIAL', 'ST5214494', 'NCGC00091476-01', 'CHEBI:16227', 'py', '270970_ALDRICH', 'NCIOpen2_007999', 'Azabenzene', 'C00747', 'W296600_ALDRICH', 'Caswell No. 717', 'Pirydyna', 'Pyridin', 'WLN: T6NJ', '676772_SIAL', 'NCIOpen2_002809', 'InChI=1/C5H5N/c1-2-4-6-5-3-1/h1-5', 'NCIOpen2_007986', '270407_ALDRICH', 'NCIOpen2_007866', 'AI3-01240', 'Azine', 'CCRIS 2926', 'CP 32', 'Pyridine', 'EINECS 203-809-9', 'EPA Pesticide Chemical Code 069202', 'FEMA No. 2966', 'FEMA Number 2966', 'HSDB 118'] |  |  | Pyridine |  | Nc1cccc(N)n1 | c1ccncc1 |  | C5H7N3 | C5H5N |  |  |  |  | 2000
29833
29834 | 0.02484472 | 0 | 0 | 0 | 0 | 0 | 0 | 0 | 0 | 0 | 0 | 0 | 0.01242236 | 0 | 0 | 0 | 0 | 0 | 0 | 0 | 0 | 0 | 0 | 0 | 0 | 0 | 0 | 0 | 0 | 0 | 0 | 0 | 0 | 0 | 0 | 0 | 0 | 0 | 0 | 0.931677 | 0 | 0.01552795 | 0 | 0 | 0 | 0 | 0 | 0 | 0 | 0 | 0 | 10.1021/ja410844f | yes |  | 0.01552795 | 0.5 |  | 168 | 175 | TRUE |  | 30 |  | 7-ethyl-6-azoniaspiro-[5.5]-undecane |  |  | UTL |  |  | GeO2, cabosil M5 | [10 empty] | Hierarchical Hybrid Organic–Inorganic Materials with Tunable Textural Properties Obtained Using Zeolitic-Layered Precursor | [8 empty] | CCC1CCCC[N+]12CCCCC2 |  |  | C12H24N |  |  | UTL |  |  | 2014
29835
29836 | 0.04558011 | 0 | 0 | 0 | 0 | 0 | 0 | 0 | 0 | 0 | 0 | 0 | 0.0004604052 | 0 | 0 | 0 | 0 | 0 | 0 | 0 | 0 | 0 | 0 | 0 | 0 | 0 | 0 | 0 | 0 | 0 | 0 | 0 | 0 | 0 | 0 | 0 | 0 | 0 | 0 | 0.9208103 | 0 | 0.01657459 | 0 | 0 | 0 | 0 | 0 | 0 | 0 | 0 | 0 | 10.1021/jp063852f | yes |  | 0.01657459 | 24 |  | 168 | 95 |  |  |  |  | tetrapropylammonium |  |  | MFI |  |  | TEOS, GeO2 | Fluka, Aldrich | [9 empty] | Synthesis, Characterization, and Growth Rates of Germanium Silicalite-1 Grown from Clear Solutions |  |  | ['tetrapropylazanium', 'Tetrapropylammonium', '13010-31-6', 'ZINC01669523', '1-Propanaminium, N,N,N-tripropyl-', 'InChI=1/C12H28N/c1-5-9-13(10-6-2,11-7-3)12-8-4/h5-12H2,1-4H3/q+', 'Tetrapropylammonium', 'Tetrapropylamine'] |  |  | tetrapropylazanium |  |  | CCC[N+](CCC)(CCC)CCC |  |  | C12H28N |  |  | MFI |  |  | 2006
29837 | 0.04544199 | 0 | 0 | 0 | 0 | 0 | 0 | 0 | 0 | 0 | 0 | 0 | 0.0005985267 | 0 | 0 | 0 | 0 | 0 | 0 | 0 | 0 | 0 | 0 | 0 | 0 | 0 | 0 | 0 | 0 | 0 | 0 | 0 | 0 | 0 | 0 | 0 | 0 | 0 | 0 | 0.9208103 | 0 | 0.01657459 | 0 | 0 | 0 | 0 | 0 | 0 | 0 | 0 | 0 | 10.1021/jp063852f | yes |  | 0.01657459 | 24 |  | 168 | 95 |  |  |  |  | tetrapropylammonium |  |  | MFI |  |  | TEOS, GeO2 | Fluka, Aldrich | [12 empty] | ['tetrapropylazanium', 'Tetrapropylammonium', '13010-31-6', 'ZINC01669523', '1-Propanaminium, N,N,N-tripropyl-', 'InChI=1/C12H28N/c1-5-9-13(10-6-2,11-7-3)12-8-4/h5-12H2,1-4H3/q+', 'Tetrapropylammonium', 'Tetrapropylamine'] |  |  | tetrapropylazanium |  |  | CCC[N+](CCC)(CCC)CCC |  |  | C12H28N |  |  | MFI |  |  | 2006
29838 | 0.04511971 | 0 | 0 | 0 | 0 | 0 | 0 | 0 | 0 | 0 | 0 | 0 | 0.0009208103 | 0 | 0 | 0 | 0 | 0 | 0 | 0 | 0 | 0 | 0 | 0 | 0 | 0 | 0 | 0 | 0 | 0 | 0 | 0 | 0 | 0 | 0 | 0 | 0 | 0 | 0 | 0.9208103 | 0 | 0.01657459 | 0 | 0 | 0 | 0 | 0 | 0 | 0 | 0 | 0 | 10.1021/jp063852f | yes |  | 0.01657459 | 24 |  | 168 | 95 |  |  |  |  | tetrapropylammonium |  |  | MFI |  |  | TEOS, GeO2 | Fluka, Aldrich | [12 empty] | ['tetrapropylazanium', 'Tetrapropylammonium', '13010-31-6', 'ZINC01669523', '1-Propanaminium, N,N,N-tripropyl-', 'InChI=1/C12H28N/c1-5-9-13(10-6-2,11-7-3)12-8-4/h5-12H2,1-4H3/q+', 'Tetrapropylammonium', 'Tetrapropylamine'] |  |  | tetrapropylazanium |  |  | CCC[N+](CCC)(CCC)CCC |  |  | C12H28N |  |  | MFI |  |  | 2006
29839 | 0.04429098 | 0 | 0 | 0 | 0 | 0 | 0 | 0 | 0 | 0 | 0 | 0 | 0.00174954 | 0 | 0 | 0 | 0 | 0 | 0 | 0 | 0 | 0 | 0 | 0 | 0 | 0 | 0 | 0 | 0 | 0 | 0 | 0 | 0 | 0 | 0 | 0 | 0 | 0 | 0 | 0.9208103 | 0 | 0.01657459 | 0 | 0 | 0 | 0 | 0 | 0 | 0 | 0 | 0 | 10.1021/jp063852f | yes |  | 0.01657459 | 24 |  | 168 | 95 |  |  |  |  | tetrapropylammonium |  |  | MFI |  |  | TEOS, GeO2 | Fluka, Aldrich | [12 empty] | ['tetrapropylazanium', 'Tetrapropylammonium', '13010-31-6', 'ZINC01669523', '1-Propanaminium, N,N,N-tripropyl-', 'InChI=1/C12H28N/c1-5-9-13(10-6-2,11-7-3)12-8-4/h5-12H2,1-4H3/q+', 'Tetrapropylammonium', 'Tetrapropylamine'] |  |  | tetrapropylazanium |  |  | CCC[N+](CCC)(CCC)CCC |  |  | C12H28N |  |  | MFI |  |  | 2006
29840
29841 | 0.03045455 | 0 | 0 | 0 | 0 | 0 | 0 | 0 | 0 | 0 | 0 | 0.02272727 | 0.015 | 0 | 0 | 0 | 0 | 0 | 0 | 0 | 0 | 0 | 0 | 0 | 0 | 0 | 0 | 0 | 0 | 0 | 0 | 0 | 0 | 0 | 0 | 0 | 0 | 0 | 0 | 0.9090909 | 0 | 0.02272727 | 0 | 0 | 0 | 0 | 0 | 0 | 0 | 0 | 0 | 10.1038/nature00924 | yes |  | 0 |  |  | 120 | 175 | TRUE |  |  |  | N-methylsparteinium |  |  | ITQ-21 |  |  | TEOS, AIP, GeO2, HF | [10 empty] | A large-cavity zeolite with wide pore windows and potential as an oil refining catalyst | [8 empty] | C[N+]12CCCC[C@@H]1[C@H]1C[C@@H](C2)[C@@H]2CCCCN2C1 |  |  | C16H29N2 |  |  | ITQ-21 |  |  | 2002
29842 | 0.1805556 | 0.007936508 | 0 | 0 | 0 | 0 | 0 | 0 | 0 | 0 | 0 | 0.09920635 | 0.01785714 | 0 | 0 | 0 | 0 | 0 | 0 | 0 | 0 | 0 | 0 | 0 | 0 | 0 | 0 | 0 | 0 | 0 | 0 | 0 | 0 | 0 | 0 | 0 | 0 | 0 | 0 | 0.5952381 | 0 | 0.09920635 | 0 | 0 | 0 | 0 | 0 | 0 | 0 | 0 | 0 | 10.1038/nature00924 | yes |  | 0 |  |  | 120 | 175 | TRUE |  |  |  | N-methylsparteinium |  |  | ITQ-21 |  |  | TEOS, AIP, GeO2, HF | [19 empty] | C[N+]12CCCC[C@@H]1[C@H]1C[C@@H](C2)[C@@H]2CCCCN2C1 |  |  | C16H29N2 |  |  | ITQ-21 |  |  | 2002
29843
29844 | 0 | 0 | 0 | 0 | 0 | 0 | 0 | 0 | 0 | 0 | 0 | 0 | 0.02040816 | 0 | 0 | 0 | 0 | 0 | 0 | 0 | 0 | 0 | 0 | 0 | 0 | 0 | 0 | 0 | 0 | 0 | 0 | 0 | 0 | 0 | 0 | 0 | 0 | 0 | 0 | 0.7959184 | 0 | 0.1836735 | 0 | 0 | 0 | 0 | 0 | 0 | 0 | 0 | 0 | 10.1038/nature04097 | yes |  | 0 |  |  | 168 | 165 |  |  |  |  | 2-methylpentamethylenediamine |  |  | SU-M |  |  | GeO2, HF |  |  |  |  | 160 | [5 empty] | A mesoporous germanium oxide with crystalline pore walls and its chiral derivative |  |  | ['2-Methylpentane-1,5-diamine', '(5-amino-2-methyl-pentyl)amine', '122303-44-0', '15520-10-2', '1,5-Pentanediamine, 2-methyl-', '2-Methyl-1,5-pentanediamine', '2-Methylpentamethylenediamine', '2-Methylpentane-1,5-diamine', '2-Methylpentanediamine', '3-04-00-00609 (Beilstein Handbook Reference)', 'BRN 1732701', '1,5-Diamino-2-methylpentane', '2-Methylpentamethylene diamine', '329665_ALDRICH', 'Dytek A', 'EINECS 239-556-6'] |  |  | 2-Methylpentane-1,5-diamine |  |  | CC(CN)CCCN |  |  | C6H16N2 |  |  | SU-M |  |  | 2005
29845 | 0 | 0 | 0 | 0 | 0 | 0 | 0 | 0 | 0 | 0 | 0 | 0.02970297 | 0.01980198 | 0 | 0 | 0 | 0 | 0 | 0 | 0 | 0 | 0 | 0 | 0 | 0 | 0 | 0 | 0 | 0 | 0 | 0 | 0 | 0 | 0 | 0 | 0 | 0 | 0 | 0 | 0.7722772 | 0 | 0.1782178 | 0 | 0 | 0 | 0 | 0 | 0 | 0 | 0 | 0 | 10.1038/nature04097 | yes |  | 0 |  |  | 264 | 165 |  |  |  |  | 2-methylpentamethylenediamine |  |  | SU-MB |  |  | GeO2 |  |  |  |  | 80 | [8 empty] | ['2-Methylpentane-1,5-diamine', '(5-amino-2-methyl-pentyl)amine', '122303-44-0', '15520-10-2', '1,5-Pentanediamine, 2-methyl-', '2-Methyl-1,5-pentanediamine', '2-Methylpentamethylenediamine', '2-Methylpentane-1,5-diamine', '2-Methylpentanediamine', '3-04-00-00609 (Beilstein Handbook Reference)', 'BRN 1732701', '1,5-Diamino-2-methylpentane', '2-Methylpentamethylene diamine', '329665_ALDRICH', 'Dytek A', 'EINECS 239-556-6'] |  |  | 2-Methylpentane-1,5-diamine |  |  | CC(CN)CCCN |  |  | C6H16N2 |  |  | SU-MB |  |  | 2005
29846
29847 | 0.02 | 0 | 0 | 0 | 0 | 0 | 0 | 0 | 0 | 0 | 0 | 0 | 0.01 | 0 | 0 | 0 | 0 | 0 | 0 | 0 | 0 | 0 | 0 | 0 | 0 | 0 | 0 | 0 | 0 | 0 | 0 | 0 | 0 | 0 | 0 | 0 | 0 | 0 | 0 | 0.95 | 0 | 0.01 | 0 | 0 | 0 | 0 | 0 | 0 | 0 | 0 | 0 | 10.1038/nchem.2761 | yes |  | 0.01 | 2 |  | 312 | 175 | FALSE |  | 23 |  | (6R,10S)-6,10-dimethyl-5-azoniaspiro[4,5]decane |  |  | UTL |  |  | GeO2, TEOS | Acros, Aldrich | [9 empty] | In situ solid-state NMR and XRD studies of the ADOR process and the unusual structure of zeolite IPC-6 |  |  | (6R,10S)-6,10-dimethyl-5-azoniaspiro[4.5]decane |  |  | (6R,10S)-6,10-dimethyl-5-azoniaspiro[4.5]decane |  |  | C[C@H]1CCC[C@@H](C)[N+]12CCCC2 |  |  | C11H22N |  |  | UTL |  |  | 2017
29848
29849 | 0 | 0 | 0 | 0 | 0 | 0 | 0 | 0 | 0 | 0 | 0 | 0 | 0.02380952 | 0 | 0 | 0 | 0 | 0 | 0 | 0 | 0 | 0 | 0 | 0 | 0 | 0 | 0 | 0 | 0 | 0 | 0 | 0 | 0 | 0 | 0 | 0 | 0 | 0 | 0 | 0.5952381 | 0.3061224 | 0.1904762 | 0 | 0 | 0 | 0 | 0 | 0 | 0 | 0 | 0 | 10.1039/b007054h | yes |  | 0.1904762 |  |  | 96 | 170 |  |  |  |  | methylammonium |  |  | ICMM3 |  |  | GeO2, ethylene glycol |  |  | 100 | [7 empty] | Ge8O16[(OH)−(Me NH3)+(MeNH2)]: one OH-templated germanium zeotype |  |  | ['methylazanium', 'Methylammonium', '17000-00-9', 'Monoprotonated methylamine', 'Protonated methylamine', 'Methylammonium', 'Methylammonium radical', 'Methanamine, conjugate acid (9CI)', 'Methanaminium', 'Methylamine, conjugate acid (8CI)', 'Methylamine, conjugate acid of (7CI)', 'Methylammonium cation', 'Methylammonium ion', 'Monomethylammonium'] |  |  | methylazanium |  |  | C[NH3+] |  |  | CH6N | [5 empty] | 2000
29850
29851 | 0 | 0 | 0 | 0 | 0 | 0 | 0 | 0 | 0 | 0 | 0 | 0.05829596 | 0.04484305 | 0 | 0 | 0 | 0 | 0 | 0 | 0 | 0 | 0 | 0 | 0 | 0 | 0 | 0 | 0 | 0 | 0 | 0 | 0 | 0 | 0 | 0 | 0 | 0 | 0 | 0 | 0.0941704 | 0 | 0.7264574 | 0.07623318 | 0 | 0 | 0 | 0 | 0 | 0 | 0 | 0 | 10.1039/c2ce25665g | yes |  | 0 | 2 |  | 216 | 180 |  |  | 23 |  | 1-(2-aminoethyl)piperazine | pyridine |  | JLG-4 | SU-71 |  | GeO2, HF | Nanjing, Fluka | [9 empty] | Three low-dimensional open-germanates based on the 44 net |  |  | ['2-piperazin-1-ylethanamine', '2-(1-piperazinyl)ethanamine', '2-Piperazin-1-ylethylamine', '140-31-8', 'SBB004229', '2-Piperazinoethylamine', 'LS-110237', 'A55209_ALDRICH', '2-piperazin-1-ylethanamine', '2-Piperazin-1-ylethylamine', '5-23-01-00257 (Beilstein Handbook Reference)', 'AI3-52274', 'BRN 0104363', 'CCRIS 6678', 'EINECS 205-411-0', 'HSDB 5630', 'N-(beta-Aminoethyl)piperazine', 'N-Aminoethylpiperazine [UN2815] [Corrosive]', 'NSC 38968', 'UN2815', 'MLS000736991', 'SMR000393948', 'InChI=1/C6H15N3/c7-1-4-9-5-2-8-3-6-9/h8H,1-7H', '06690_FLUKA', '1-(2-Aminoethyl)piperazine', '1-Aminoethylpiperazine', '1-Piperazineethanamine', '1-Piperazineethylamine', 'Aminoethylpiperazine', 'N-(.beta.-Aminoethyl)piperazine', 'N-(2-Aminoethyl)piperazine', 'N-(Aminoethyl)piperazine', 'N-Aminoethylpiperazine', 'NSC38968', 'Piperazine, 1-(2-aminoethyl)-', 'Usaf do-46', 'WLN: T6M DNTJ D2Z'] | ['Pyridine', '152758-95-7', '163392-20-9', '45410-39-7', '62301-32-0', '6999-00-4', '82005-06-9', '85404-19-9', '85404-20-2', '110-86-1', 'NCI-C55301', 'NSC 406123', 'Piridina [Italian]', 'Pirydyna [Polish]', 'Pyridin [German]', 'Pyridine [UN1282] [Flammable liquid]', 'RCRA waste no. U196', 'RCRA waste number U196', 'UN1282', 'NSC141574', '494410_ALDRICH', '02486_FLUKA', 'AC-907/34116015', 'NCIOpen2_007786', '82702_FLUKA', 'PYRIDINE-RING', 'NSC406123', '34945_RIEDEL', 'Piridina', '82704_FLUKA', '184527_ALDRICH', '33638_RIEDEL', 'ZINC00895354', 'NCI60_006101', 'P57506_SIAL', '360570_SIAL', 'ST5214494', 'NCGC00091476-01', 'CHEBI:16227', 'py', '270970_ALDRICH', 'NCIOpen2_007999', 'Azabenzene', 'C00747', 'W296600_ALDRICH', 'Caswell No. 717', 'Pirydyna', 'Pyridin', 'WLN: T6NJ', '676772_SIAL', 'NCIOpen2_002809', 'InChI=1/C5H5N/c1-2-4-6-5-3-1/h1-5', 'NCIOpen2_007986', '270407_ALDRICH', 'NCIOpen2_007866', 'AI3-01240', 'Azine', 'CCRIS 2926', 'CP 32', 'Pyridine', 'EINECS 203-809-9', 'EPA Pesticide Chemical Code 069202', 'FEMA No. 2966', 'FEMA Number 2966', 'HSDB 118'] |  | 2-piperazin-1-ylethanamine | Pyridine |  | NCCN1CCNCC1 | c1ccncc1 |  | C6H15N3 | C5H5N |  |  |  |  | 2012
29852 | 0 | 0 | 0 | 0 | 0 | 0 | 0 | 0 | 0 | 0 | 0 | 0.01943199 | 0.01494768 | 0 | 0 | 0 | 0 | 0 | 0 | 0 | 0 | 0 | 0 | 0 | 0 | 0 | 0 | 0 | 0 | 0 | 0 | 0 | 0 | 0 | 0 | 0 | 0 | 0 | 0 | 0.2630792 | 0 | 0.1210762 | 0.5814649 | 0 | 0 | 0 | 0 | 0 | 0 | 0 | 0 | 10.1039/c2ce25665g | yes |  | 0 | 2 |  | 168 | 180 |  |  | 23 |  | 1-(2-aminoethyl)piperazine | pyridine |  | SU-72 |  |  | GeO2, HF | Nanjing, Fluka | [12 empty] | ['2-piperazin-1-ylethanamine', '2-(1-piperazinyl)ethanamine', '2-Piperazin-1-ylethylamine', '140-31-8', 'SBB004229', '2-Piperazinoethylamine', 'LS-110237', 'A55209_ALDRICH', '2-piperazin-1-ylethanamine', '2-Piperazin-1-ylethylamine', '5-23-01-00257 (Beilstein Handbook Reference)', 'AI3-52274', 'BRN 0104363', 'CCRIS 6678', 'EINECS 205-411-0', 'HSDB 5630', 'N-(beta-Aminoethyl)piperazine', 'N-Aminoethylpiperazine [UN2815] [Corrosive]', 'NSC 38968', 'UN2815', 'MLS000736991', 'SMR000393948', 'InChI=1/C6H15N3/c7-1-4-9-5-2-8-3-6-9/h8H,1-7H', '06690_FLUKA', '1-(2-Aminoethyl)piperazine', '1-Aminoethylpiperazine', '1-Piperazineethanamine', '1-Piperazineethylamine', 'Aminoethylpiperazine', 'N-(.beta.-Aminoethyl)piperazine', 'N-(2-Aminoethyl)piperazine', 'N-(Aminoethyl)piperazine', 'N-Aminoethylpiperazine', 'NSC38968', 'Piperazine, 1-(2-aminoethyl)-', 'Usaf do-46', 'WLN: T6M DNTJ D2Z'] | ['Pyridine', '152758-95-7', '163392-20-9', '45410-39-7', '62301-32-0', '6999-00-4', '82005-06-9', '85404-19-9', '85404-20-2', '110-86-1', 'NCI-C55301', 'NSC 406123', 'Piridina [Italian]', 'Pirydyna [Polish]', 'Pyridin [German]', 'Pyridine [UN1282] [Flammable liquid]', 'RCRA waste no. U196', 'RCRA waste number U196', 'UN1282', 'NSC141574', '494410_ALDRICH', '02486_FLUKA', 'AC-907/34116015', 'NCIOpen2_007786', '82702_FLUKA', 'PYRIDINE-RING', 'NSC406123', '34945_RIEDEL', 'Piridina', '82704_FLUKA', '184527_ALDRICH', '33638_RIEDEL', 'ZINC00895354', 'NCI60_006101', 'P57506_SIAL', '360570_SIAL', 'ST5214494', 'NCGC00091476-01', 'CHEBI:16227', 'py', '270970_ALDRICH', 'NCIOpen2_007999', 'Azabenzene', 'C00747', 'W296600_ALDRICH', 'Caswell No. 717', 'Pirydyna', 'Pyridin', 'WLN: T6NJ', '676772_SIAL', 'NCIOpen2_002809', 'InChI=1/C5H5N/c1-2-4-6-5-3-1/h1-5', 'NCIOpen2_007986', '270407_ALDRICH', 'NCIOpen2_007866', 'AI3-01240', 'Azine', 'CCRIS 2926', 'CP 32', 'Pyridine', 'EINECS 203-809-9', 'EPA Pesticide Chemical Code 069202', 'FEMA No. 2966', 'FEMA Number 2966', 'HSDB 118'] |  | 2-piperazin-1-ylethanamine | Pyridine |  | NCCN1CCNCC1 | c1ccncc1 |  | C6H15N3 | C5H5N |  |  |  |  | 2012
29853 | 0 | 0 | 0 | 0 | 0 | 0 | 0 | 0 | 0 | 0 | 0 | 0.02032086 | 0.01069519 | 0 | 0 | 0 | 0 | 0 | 0 | 0 | 0 | 0 | 0 | 0 | 0 | 0 | 0 | 0 | 0 | 0 | 0 | 0 | 0 | 0 | 0 | 0 | 0 | 0 | 0 | 0.4898396 | 0 | 0.0459893 | 0.4331551 | 0 | 0 | 0 | 0 | 0 | 0 | 0 | 0 | 10.1039/c2ce25665g | yes |  | 0 | 2 |  | 168 | 170 |  |  | 23 |  | pentaethylenehexamine | N,N-dimethylformamide |  | SU-73 |  |  | GeO2, HF | Nanjing, Fluka | [12 empty] | ["N,N'-bis[2-(2-aminoethylamino)ethyl]ethane-1,2-diamine", '2-(2-aminoethylamino)ethyl-[2-[2-(2-aminoethylamino)ethylamino]ethyl]amine', '4067-16-7', '778592-37-3', '3,6,9,12-Tetraazatetradecamethylenediamine', '3,6,9,12-Tetraazatetradecane-1,14-diamine', 'BRN 1768042', 'CCRIS 6264', 'EINECS 223-775-9', 'PEHA', 'PENTAETHYLENEHEXAMINE', 'AIDS-123112', '76438_FLUKA', 'AIDS123112', '292753_ALDRICH'] | ['N,N-Dimethylformamide', 'N,N-Dimethylmethanamide', '68-12-2', '114057-15-7', '15175-63-0', '15175-77-6', '33513-42-7', 'FORMIN ACID,AMIDE,N,N-DIMETHYL', '227056_ALDRICH', 'formamide, dimethyl-', '437573_SIAL', '72438_FLUKA', 'DMF (amide)', 'DMFA', 'Dimethylforamide', 'Dimethylformamid', 'Dimethylformamide', 'Dimetilformamide', 'Dwumetyloformamid', 'Formamide, N,N-dimethyl-', 'N-Formyldimethylamine', 'NSC-5356', 'NSC5356', 'U-4224', 'WLN: VHN1&1', '40243_FLUKA', '15440_RIEDEL', 'ST5214383', '442568_SUPELCO', '270547_ALDRICH', '494488_ALDRICH', 'ZINC00901648', 'NCGC00090785-01', '539465_ALDRICH', 'AI3-03311', 'CCRIS 1638', 'Caswell No. 366A', 'Dimethyl formamide', 'Dimethylamid kyseliny mravenci [Czech]', 'Dimethylformamid [German]', 'Dimetilformamide [Italian]', 'Dimetylformamidu [Czech]', 'Dwumetyloformamid [Polish]', 'EINECS 200-679-5', 'EPA Pesticide Chemical Code 366200', 'Formic acid, amide, N,N-dimethyl-', 'HSDB 78', 'N,N-Dimethyl formamide', 'N,N-Dimethylformamide [UN2265] [Flammable liquid]', 'N,N-Dimetilformamida [Spanish]', 'NCI-C60913', 'NSC 5356', 'UN2265', '648531_ALDRICH', '40248_FLUKA', '34699_RIEDEL', 'InChI=1/C3H7NO/c1-4(2)3-5/h3H,1-2H', '644390_ALDRICH', 'AIDS-000716', 'AIDS000716', 'CHEBI:17741', '154814_SIAL', 'C03134', 'DMF', 'N,N-Dimethylformamide', 'N,N-Dimethylmethanamide', 'NCGC00090785-03', 'D4551_SIGMA', 'NCGC00090785-02', '33120_RIEDEL', '319937_SIAL'] |  | N,N'-bis[2-(2-aminoethylamino)ethyl]ethane-1,2-diamine | N,N-Dimethylformamide |  | NCCNCCNCCNCCNCCN | CN(C)C=O |  | C10H28N6 | C3H7NO |  |  |  |  | 2012
29854
29855 | 0.05102041 | 0 | 0 | 0 | 0 | 0 | 0 | 0 | 0 | 0 | 0 | 0 | 0 | 0 | 0 | 0 | 0 | 0 | 0 | 0 | 0 | 0 | 0 | 0 | 0 | 0 | 0 | 0 | 0 | 0 | 0 | 0 | 0 | 0 | 0 | 0 | 0 | 0 | 0 | 0.9183673 | 0.1716738 | 0.01530612 | 0 | 0 | 0 | 0 | 0 | 0 | 0 | 0 | 0 | 10.1039/c2jm34351g | yes |  | 0.01530612 |  |  | 68 | 90 |  |  |  |  | tetrabutylammonium |  |  | MEL |  |  | ethanol | [10 empty] | Nanosized MEL zeolite and GeSe2 chalcogenide layers as functional building blocks of tunable Bragg stacks |  |  | ['tetrabutylazanium', 'Tetrabutylammonium', '122544-96-1', '70623-38-0', '63314-37-4', 'InChI=1/C16H36N/c1-5-9-13-17(14-10-6-2,15-11-7-3)16-12-8-4/h5-16H2,1-4H3/q+', 'TETRABUTYLAMMONIUM ION', 'TBA', 'ZINC01706222', 'tetrabutylazanium', '1-Butanaminium, N,N,N-tributyl-', 'Tetrabutylammonium'] |  |  | tetrabutylazanium |  |  | CCCC[N+](CCCC)(CCCC)CCCC |  |  | C16H36N |  |  | MEL |  |  | 2012
29856
29857 | 0.02484472 | 0 | 0 | 0 | 0 | 0 | 0 | 0 | 0 | 0 | 0 | 0 | 0.01242236 | 0 | 0 | 0 | 0 | 0 | 0 | 0 | 0 | 0 | 0 | 0 | 0 | 0 | 0 | 0 | 0 | 0 | 0 | 0 | 0 | 0 | 0 | 0 | 0 | 0 | 0 | 0.931677 | 0 | 0.01552795 | 0 | 0 | 0 | 0 | 0 | 0 | 0 | 0 | 0 | 10.1039/c4dt00165f | yes |  | 0.01552795 | 0.5 |  | 168 | 175 | TRUE |  | 30 |  | 6,10-dimethyl-5-azoniaspiro[4,5]decane |  |  | UTL |  |  | GeO2, Aerosil 300 | [10 empty] | Swelling and pillaring of the layered precursor IPC-1P: tiny details determine everything |  |  | 6,10-dimethyl-5-azoniaspiro[4.5]decane |  |  | 6,10-dimethyl-5-azoniaspiro[4.5]decane |  |  | CC1CCCC(C)[N+]12CCCC2 |  |  | C11H22N |  |  | UTL |  |  | 2014
29858
29859 | 0.1111111 | 0 | 0 | 0 | 0 | 0 | 0 | 0 | 0 | 0 | 0 | 0 | 0.05555556 | 0 | 0 | 0 | 0 | 0 | 0 | 0 | 0 | 0 | 0 | 0 | 0 | 0 | 0 | 0 | 0 | 0 | 0 | 0 | 0 | 0 | 0 | 0 | 0 | 0 | 0 | 0.7777778 | 0 | 0.05555556 | 0 | 0 | 0 | 0 | 0 | 0 | 0 | 0 | 0 | 10.1039/c7dt03420b | yes |  | 0 |  |  | 216 | 170 | FALSE |  |  |  | 1,8-diazabicyclo[5.4.0]undec-7-ene |  |  | ECNU-20 |  |  | GeO2, Aerosil 200 | [10 empty] | Facile synthesis of ECNU-20 (IWR) hollow sphere zeolite composed of aggregated nanosheets |  |  | ['2,3,4,6,7,8,9,10-octahydropyrimido[1,2-a]azepine', '31171-04-7', '51301-56-5', '69722-76-5', '78995-63-8', '83329-50-4', '6674-22-2', '33482_FLUKA', 'ST5308548', '1,5-Diazabicyclo(5.4.0)undec-5-ene', 'SMR000036948', 'MLS000039793', 'DBU', '139009_ALDRICH', '2,3,4,6,7,8,9,10-Octahydropyrimidol[1,2-a]azepine', '1,8-Diazabicyclo(5.4.0)undec-7-ene', '2,3,4,6,7,8,9,10-Octahydropyrimido(1,2-alpha)azepine', 'EINECS 229-713-7', 'NSC 111184', 'Pyrimido(1,2-a)azepine, 2,3,4,6,7,8,9,10-octahydro-', '1,5-Diazabicyclo[5.4.0]undec-5-ene', '1,8-Diazabicyclo[5.4.0]undec-7-ene', '2,3,4,6,7,8,9,10-Octahydropyrimido[1,2-.alpha.]azepine', '33481_FLUKA', 'NSC111184', 'Pyrimido[1,2-a]azepine, 2,3,4,6,7,8,9,10-octahydro-'] |  |  | 2,3,4,6,7,8,9,10-octahydropyrimido[1,2-a]azepine |  |  | C1CCC2=NCCCN2CC1 |  |  | C9H16N2 |  |  | IWR |  |  | 2017
29860 | 0.1052632 | 0 | 0 | 0 | 0 | 0 | 0 | 0 | 0 | 0 | 0 | 0 | 0.05263158 | 0 | 0 | 0 | 0 | 0 | 0 | 0 | 0 | 0 | 0 | 0 | 0 | 0 | 0 | 0 | 0 | 0 | 0 | 0 | 0 | 0 | 0 | 0 | 0 | 0 | 0 | 0.7368421 | 0 | 0.1052632 | 0 | 0 | 0 | 0 | 0 | 0 | 0 | 0 | 0 | 10.1039/c7dt03420b | yes |  | 0 |  |  | 168 | 170 | FALSE |  |  |  | 1,8-diazabicyclo[5.4.0]undec-7-ene |  |  | ECNU-20 |  |  | GeO2, Aerosil 200 | [13 empty] | ['2,3,4,6,7,8,9,10-octahydropyrimido[1,2-a]azepine', '31171-04-7', '51301-56-5', '69722-76-5', '78995-63-8', '83329-50-4', '6674-22-2', '33482_FLUKA', 'ST5308548', '1,5-Diazabicyclo(5.4.0)undec-5-ene', 'SMR000036948', 'MLS000039793', 'DBU', '139009_ALDRICH', '2,3,4,6,7,8,9,10-Octahydropyrimidol[1,2-a]azepine', '1,8-Diazabicyclo(5.4.0)undec-7-ene', '2,3,4,6,7,8,9,10-Octahydropyrimido(1,2-alpha)azepine', 'EINECS 229-713-7', 'NSC 111184', 'Pyrimido(1,2-a)azepine, 2,3,4,6,7,8,9,10-octahydro-', '1,5-Diazabicyclo[5.4.0]undec-5-ene', '1,8-Diazabicyclo[5.4.0]undec-7-ene', '2,3,4,6,7,8,9,10-Octahydropyrimido[1,2-.alpha.]azepine', '33481_FLUKA', 'NSC111184', 'Pyrimido[1,2-a]azepine, 2,3,4,6,7,8,9,10-octahydro-'] |  |  | 2,3,4,6,7,8,9,10-octahydropyrimido[1,2-a]azepine |  |  | C1CCC2=NCCCN2CC1 |  |  | C9H16N2 |  |  | IWR |  |  | 2017
29861 | 0.1 | 0 | 0 | 0 | 0 | 0 | 0 | 0 | 0 | 0 | 0 | 0 | 0.05 | 0 | 0 | 0 | 0 | 0 | 0 | 0 | 0 | 0 | 0 | 0 | 0 | 0 | 0 | 0 | 0 | 0 | 0 | 0 | 0 | 0 | 0 | 0 | 0 | 0 | 0 | 0.7 | 0 | 0.15 | 0 | 0 | 0 | 0 | 0 | 0 | 0 | 0 | 0 | 10.1039/c7dt03420b | yes |  | 0 |  |  | 168 | 170 | FALSE |  |  |  | 1,8-diazabicyclo[5.4.0]undec-7-ene |  |  | ECNU-20 |  |  | GeO2, Aerosil 200 | [13 empty] | ['2,3,4,6,7,8,9,10-octahydropyrimido[1,2-a]azepine', '31171-04-7', '51301-56-5', '69722-76-5', '78995-63-8', '83329-50-4', '6674-22-2', '33482_FLUKA', 'ST5308548', '1,5-Diazabicyclo(5.4.0)undec-5-ene', 'SMR000036948', 'MLS000039793', 'DBU', '139009_ALDRICH', '2,3,4,6,7,8,9,10-Octahydropyrimidol[1,2-a]azepine', '1,8-Diazabicyclo(5.4.0)undec-7-ene', '2,3,4,6,7,8,9,10-Octahydropyrimido(1,2-alpha)azepine', 'EINECS 229-713-7', 'NSC 111184', 'Pyrimido(1,2-a)azepine, 2,3,4,6,7,8,9,10-octahydro-', '1,5-Diazabicyclo[5.4.0]undec-5-ene', '1,8-Diazabicyclo[5.4.0]undec-7-ene', '2,3,4,6,7,8,9,10-Octahydropyrimido[1,2-.alpha.]azepine', '33481_FLUKA', 'NSC111184', 'Pyrimido[1,2-a]azepine, 2,3,4,6,7,8,9,10-octahydro-'] |  |  | 2,3,4,6,7,8,9,10-octahydropyrimido[1,2-a]azepine |  |  | C1CCC2=NCCCN2CC1 |  |  | C9H16N2 |  |  | IWR |  |  | 2017
29862 | 0.1132118 | 0 | 0 | 0 | 0 | 0 | 0 | 0 | 0 | 0 | 0 | 0 | 0.03769954 | 0 | 0 | 0 | 0 | 0 | 0 | 0 | 0 | 0 | 0 | 0 | 0 | 0 | 0 | 0 | 0 | 0 | 0 | 0 | 0 | 0 | 0 | 0 | 0 | 0 | 0 | 0.7924827 | 0 | 0.05660591 | 0 | 0 | 0 | 0 | 0 | 0 | 0 | 0 | 0 | 10.1039/c7dt03420b | yes |  | 0 |  |  | 216 | 170 | FALSE |  |  |  | 1,8-diazabicyclo[5.4.0]undec-7-ene |  |  | ECNU-20 |  |  | GeO2, Aerosil 200 | [13 empty] | ['2,3,4,6,7,8,9,10-octahydropyrimido[1,2-a]azepine', '31171-04-7', '51301-56-5', '69722-76-5', '78995-63-8', '83329-50-4', '6674-22-2', '33482_FLUKA', 'ST5308548', '1,5-Diazabicyclo(5.4.0)undec-5-ene', 'SMR000036948', 'MLS000039793', 'DBU', '139009_ALDRICH', '2,3,4,6,7,8,9,10-Octahydropyrimidol[1,2-a]azepine', '1,8-Diazabicyclo(5.4.0)undec-7-ene', '2,3,4,6,7,8,9,10-Octahydropyrimido(1,2-alpha)azepine', 'EINECS 229-713-7', 'NSC 111184', 'Pyrimido(1,2-a)azepine, 2,3,4,6,7,8,9,10-octahydro-', '1,5-Diazabicyclo[5.4.0]undec-5-ene', '1,8-Diazabicyclo[5.4.0]undec-7-ene', '2,3,4,6,7,8,9,10-Octahydropyrimido[1,2-.alpha.]azepine', '33481_FLUKA', 'NSC111184', 'Pyrimido[1,2-a]azepine, 2,3,4,6,7,8,9,10-octahydro-'] |  |  | 2,3,4,6,7,8,9,10-octahydropyrimido[1,2-a]azepine |  |  | C1CCC2=NCCCN2CC1 |  |  | C9H16N2 |  |  | IWR |  |  | 2017
29863 | 0.1071467 | 0 | 0 | 0 | 0 | 0 | 0 | 0 | 0 | 0 | 0 | 0 | 0.03567985 | 0 | 0 | 0 | 0 | 0 | 0 | 0 | 0 | 0 | 0 | 0 | 0 | 0 | 0 | 0 | 0 | 0 | 0 | 0 | 0 | 0 | 0 | 0 | 0 | 0 | 0 | 0.7500268 | 0 | 0.1071467 | 0 | 0 | 0 | 0 | 0 | 0 | 0 | 0 | 0 | 10.1039/c7dt03420b | yes |  | 0 |  |  | 168 | 170 | FALSE |  |  |  | 1,8-diazabicyclo[5.4.0]undec-7-ene |  |  | ECNU-20 |  |  | GeO2, Aerosil 200 | [13 empty] | ['2,3,4,6,7,8,9,10-octahydropyrimido[1,2-a]azepine', '31171-04-7', '51301-56-5', '69722-76-5', '78995-63-8', '83329-50-4', '6674-22-2', '33482_FLUKA', 'ST5308548', '1,5-Diazabicyclo(5.4.0)undec-5-ene', 'SMR000036948', 'MLS000039793', 'DBU', '139009_ALDRICH', '2,3,4,6,7,8,9,10-Octahydropyrimidol[1,2-a]azepine', '1,8-Diazabicyclo(5.4.0)undec-7-ene', '2,3,4,6,7,8,9,10-Octahydropyrimido(1,2-alpha)azepine', 'EINECS 229-713-7', 'NSC 111184', 'Pyrimido(1,2-a)azepine, 2,3,4,6,7,8,9,10-octahydro-', '1,5-Diazabicyclo[5.4.0]undec-5-ene', '1,8-Diazabicyclo[5.4.0]undec-7-ene', '2,3,4,6,7,8,9,10-Octahydropyrimido[1,2-.alpha.]azepine', '33481_FLUKA', 'NSC111184', 'Pyrimido[1,2-a]azepine, 2,3,4,6,7,8,9,10-octahydro-'] |  |  | 2,3,4,6,7,8,9,10-octahydropyrimido[1,2-a]azepine |  |  | C1CCC2=NCCCN2CC1 |  |  | C9H16N2 |  |  | IWR |  |  | 2017
29864 | 0.1016984 | 0 | 0 | 0 | 0 | 0 | 0 | 0 | 0 | 0 | 0 | 0 | 0.03386555 | 0 | 0 | 0 | 0 | 0 | 0 | 0 | 0 | 0 | 0 | 0 | 0 | 0 | 0 | 0 | 0 | 0 | 0 | 0 | 0 | 0 | 0 | 0 | 0 | 0 | 0 | 0.7118885 | 0 | 0.1525475 | 0 | 0 | 0 | 0 | 0 | 0 | 0 | 0 | 0 | 10.1039/c7dt03420b | yes |  | 0 |  |  | 168 | 170 | FALSE |  |  |  | 1,8-diazabicyclo[5.4.0]undec-7-ene |  |  | ECNU-20 |  |  | GeO2, Aerosil 200 | [13 empty] | ['2,3,4,6,7,8,9,10-octahydropyrimido[1,2-a]azepine', '31171-04-7', '51301-56-5', '69722-76-5', '78995-63-8', '83329-50-4', '6674-22-2', '33482_FLUKA', 'ST5308548', '1,5-Diazabicyclo(5.4.0)undec-5-ene', 'SMR000036948', 'MLS000039793', 'DBU', '139009_ALDRICH', '2,3,4,6,7,8,9,10-Octahydropyrimidol[1,2-a]azepine', '1,8-Diazabicyclo(5.4.0)undec-7-ene', '2,3,4,6,7,8,9,10-Octahydropyrimido(1,2-alpha)azepine', 'EINECS 229-713-7', 'NSC 111184', 'Pyrimido(1,2-a)azepine, 2,3,4,6,7,8,9,10-octahydro-', '1,5-Diazabicyclo[5.4.0]undec-5-ene', '1,8-Diazabicyclo[5.4.0]undec-7-ene', '2,3,4,6,7,8,9,10-Octahydropyrimido[1,2-.alpha.]azepine', '33481_FLUKA', 'NSC111184', 'Pyrimido[1,2-a]azepine, 2,3,4,6,7,8,9,10-octahydro-'] |  |  | 2,3,4,6,7,8,9,10-octahydropyrimido[1,2-a]azepine |  |  | C1CCC2=NCCCN2CC1 |  |  | C9H16N2 |  |  | IWR |  |  | 2017
29865 | 0.1142857 | 0 | 0 | 0 | 0 | 0 | 0 | 0 | 0 | 0 | 0 | 0 | 0.02857143 | 0 | 0 | 0 | 0 | 0 | 0 | 0 | 0 | 0 | 0 | 0 | 0 | 0 | 0 | 0 | 0 | 0 | 0 | 0 | 0 | 0 | 0 | 0 | 0 | 0 | 0 | 0.8 | 0 | 0.05714286 | 0 | 0 | 0 | 0 | 0 | 0 | 0 | 0 | 0 | 10.1039/c7dt03420b | yes |  | 0 |  |  | 336 | 170 | FALSE |  |  |  | 1,8-diazabicyclo[5.4.0]undec-7-ene |  |  | ECNU-20 |  |  | GeO2, Aerosil 200 | [13 empty] | ['2,3,4,6,7,8,9,10-octahydropyrimido[1,2-a]azepine', '31171-04-7', '51301-56-5', '69722-76-5', '78995-63-8', '83329-50-4', '6674-22-2', '33482_FLUKA', 'ST5308548', '1,5-Diazabicyclo(5.4.0)undec-5-ene', 'SMR000036948', 'MLS000039793', 'DBU', '139009_ALDRICH', '2,3,4,6,7,8,9,10-Octahydropyrimidol[1,2-a]azepine', '1,8-Diazabicyclo(5.4.0)undec-7-ene', '2,3,4,6,7,8,9,10-Octahydropyrimido(1,2-alpha)azepine', 'EINECS 229-713-7', 'NSC 111184', 'Pyrimido(1,2-a)azepine, 2,3,4,6,7,8,9,10-octahydro-', '1,5-Diazabicyclo[5.4.0]undec-5-ene', '1,8-Diazabicyclo[5.4.0]undec-7-ene', '2,3,4,6,7,8,9,10-Octahydropyrimido[1,2-.alpha.]azepine', '33481_FLUKA', 'NSC111184', 'Pyrimido[1,2-a]azepine, 2,3,4,6,7,8,9,10-octahydro-'] |  |  | 2,3,4,6,7,8,9,10-octahydropyrimido[1,2-a]azepine |  |  | C1CCC2=NCCCN2CC1 |  |  | C9H16N2 |  |  | IWR |  |  | 2017
29866 | 0.1081081 | 0 | 0 | 0 | 0 | 0 | 0 | 0 | 0 | 0 | 0 | 0 | 0.02702703 | 0 | 0 | 0 | 0 | 0 | 0 | 0 | 0 | 0 | 0 | 0 | 0 | 0 | 0 | 0 | 0 | 0 | 0 | 0 | 0 | 0 | 0 | 0 | 0 | 0 | 0 | 0.7567568 | 0 | 0.1081081 | 0 | 0 | 0 | 0 | 0 | 0 | 0 | 0 | 0 | 10.1039/c7dt03420b | yes |  | 0 |  |  | 216 | 170 | FALSE |  |  |  | 1,8-diazabicyclo[5.4.0]undec-7-ene |  |  | ECNU-20 |  |  | GeO2, Aerosil 200 | [13 empty] | ['2,3,4,6,7,8,9,10-octahydropyrimido[1,2-a]azepine', '31171-04-7', '51301-56-5', '69722-76-5', '78995-63-8', '83329-50-4', '6674-22-2', '33482_FLUKA', 'ST5308548', '1,5-Diazabicyclo(5.4.0)undec-5-ene', 'SMR000036948', 'MLS000039793', 'DBU', '139009_ALDRICH', '2,3,4,6,7,8,9,10-Octahydropyrimidol[1,2-a]azepine', '1,8-Diazabicyclo(5.4.0)undec-7-ene', '2,3,4,6,7,8,9,10-Octahydropyrimido(1,2-alpha)azepine', 'EINECS 229-713-7', 'NSC 111184', 'Pyrimido(1,2-a)azepine, 2,3,4,6,7,8,9,10-octahydro-', '1,5-Diazabicyclo[5.4.0]undec-5-ene', '1,8-Diazabicyclo[5.4.0]undec-7-ene', '2,3,4,6,7,8,9,10-Octahydropyrimido[1,2-.alpha.]azepine', '33481_FLUKA', 'NSC111184', 'Pyrimido[1,2-a]azepine, 2,3,4,6,7,8,9,10-octahydro-'] |  |  | 2,3,4,6,7,8,9,10-octahydropyrimido[1,2-a]azepine |  |  | C1CCC2=NCCCN2CC1 |  |  | C9H16N2 |  |  | IWR |  |  | 2017
29867 | 0.1025641 | 0 | 0 | 0 | 0 | 0 | 0 | 0 | 0 | 0 | 0 | 0 | 0.02564103 | 0 | 0 | 0 | 0 | 0 | 0 | 0 | 0 | 0 | 0 | 0 | 0 | 0 | 0 | 0 | 0 | 0 | 0 | 0 | 0 | 0 | 0 | 0 | 0 | 0 | 0 | 0.7179487 | 0 | 0.1538462 | 0 | 0 | 0 | 0 | 0 | 0 | 0 | 0 | 0 | 10.1039/c7dt03420b | yes |  | 0 |  |  | 168 | 170 | FALSE |  |  |  | 1,8-diazabicyclo[5.4.0]undec-7-ene |  |  | ECNU-20 |  |  | GeO2, Aerosil 200 | [13 empty] | ['2,3,4,6,7,8,9,10-octahydropyrimido[1,2-a]azepine', '31171-04-7', '51301-56-5', '69722-76-5', '78995-63-8', '83329-50-4', '6674-22-2', '33482_FLUKA', 'ST5308548', '1,5-Diazabicyclo(5.4.0)undec-5-ene', 'SMR000036948', 'MLS000039793', 'DBU', '139009_ALDRICH', '2,3,4,6,7,8,9,10-Octahydropyrimidol[1,2-a]azepine', '1,8-Diazabicyclo(5.4.0)undec-7-ene', '2,3,4,6,7,8,9,10-Octahydropyrimido(1,2-alpha)azepine', 'EINECS 229-713-7', 'NSC 111184', 'Pyrimido(1,2-a)azepine, 2,3,4,6,7,8,9,10-octahydro-', '1,5-Diazabicyclo[5.4.0]undec-5-ene', '1,8-Diazabicyclo[5.4.0]undec-7-ene', '2,3,4,6,7,8,9,10-Octahydropyrimido[1,2-.alpha.]azepine', '33481_FLUKA', 'NSC111184', 'Pyrimido[1,2-a]azepine, 2,3,4,6,7,8,9,10-octahydro-'] |  |  | 2,3,4,6,7,8,9,10-octahydropyrimido[1,2-a]azepine |  |  | C1CCC2=NCCCN2CC1 |  |  | C9H16N2 |  |  | IWR |  |  | 2017
29868 | 0.1149425 | 0 | 0 | 0 | 0 | 0 | 0 | 0 | 0 | 0 | 0 | 0 | 0.02298851 | 0 | 0 | 0 | 0 | 0 | 0 | 0 | 0 | 0 | 0 | 0 | 0 | 0 | 0 | 0 | 0 | 0 | 0 | 0 | 0 | 0 | 0 | 0 | 0 | 0 | 0 | 0.8045977 | 0 | 0.05747126 | 0 | 0 | 0 | 0 | 0 | 0 | 0 | 0 | 0 | 10.1039/c7dt03420b | yes |  | 0 |  |  | 336 | 170 | FALSE |  |  |  | 1,8-diazabicyclo[5.4.0]undec-7-ene |  |  | ECNU-20 |  |  | GeO2, Aerosil 200 | [13 empty] | ['2,3,4,6,7,8,9,10-octahydropyrimido[1,2-a]azepine', '31171-04-7', '51301-56-5', '69722-76-5', '78995-63-8', '83329-50-4', '6674-22-2', '33482_FLUKA', 'ST5308548', '1,5-Diazabicyclo(5.4.0)undec-5-ene', 'SMR000036948', 'MLS000039793', 'DBU', '139009_ALDRICH', '2,3,4,6,7,8,9,10-Octahydropyrimidol[1,2-a]azepine', '1,8-Diazabicyclo(5.4.0)undec-7-ene', '2,3,4,6,7,8,9,10-Octahydropyrimido(1,2-alpha)azepine', 'EINECS 229-713-7', 'NSC 111184', 'Pyrimido(1,2-a)azepine, 2,3,4,6,7,8,9,10-octahydro-', '1,5-Diazabicyclo[5.4.0]undec-5-ene', '1,8-Diazabicyclo[5.4.0]undec-7-ene', '2,3,4,6,7,8,9,10-Octahydropyrimido[1,2-.alpha.]azepine', '33481_FLUKA', 'NSC111184', 'Pyrimido[1,2-a]azepine, 2,3,4,6,7,8,9,10-octahydro-'] |  |  | 2,3,4,6,7,8,9,10-octahydropyrimido[1,2-a]azepine |  |  | C1CCC2=NCCCN2CC1 |  |  | C9H16N2 |  |  | IWR |  |  | 2017
29869 | 0.1086957 | 0 | 0 | 0 | 0 | 0 | 0 | 0 | 0 | 0 | 0 | 0 | 0.02173913 | 0 | 0 | 0 | 0 | 0 | 0 | 0 | 0 | 0 | 0 | 0 | 0 | 0 | 0 | 0 | 0 | 0 | 0 | 0 | 0 | 0 | 0 | 0 | 0 | 0 | 0 | 0.7608696 | 0 | 0.1086957 | 0 | 0 | 0 | 0 | 0 | 0 | 0 | 0 | 0 | 10.1039/c7dt03420b | yes |  | 0 |  |  | 336 | 170 | FALSE |  |  |  | 1,8-diazabicyclo[5.4.0]undec-7-ene |  |  | ECNU-20 |  |  | GeO2, Aerosil 200 | [13 empty] | ['2,3,4,6,7,8,9,10-octahydropyrimido[1,2-a]azepine', '31171-04-7', '51301-56-5', '69722-76-5', '78995-63-8', '83329-50-4', '6674-22-2', '33482_FLUKA', 'ST5308548', '1,5-Diazabicyclo(5.4.0)undec-5-ene', 'SMR000036948', 'MLS000039793', 'DBU', '139009_ALDRICH', '2,3,4,6,7,8,9,10-Octahydropyrimidol[1,2-a]azepine', '1,8-Diazabicyclo(5.4.0)undec-7-ene', '2,3,4,6,7,8,9,10-Octahydropyrimido(1,2-alpha)azepine', 'EINECS 229-713-7', 'NSC 111184', 'Pyrimido(1,2-a)azepine, 2,3,4,6,7,8,9,10-octahydro-', '1,5-Diazabicyclo[5.4.0]undec-5-ene', '1,8-Diazabicyclo[5.4.0]undec-7-ene', '2,3,4,6,7,8,9,10-Octahydropyrimido[1,2-.alpha.]azepine', '33481_FLUKA', 'NSC111184', 'Pyrimido[1,2-a]azepine, 2,3,4,6,7,8,9,10-octahydro-'] |  |  | 2,3,4,6,7,8,9,10-octahydropyrimido[1,2-a]azepine |  |  | C1CCC2=NCCCN2CC1 |  |  | C9H16N2 |  |  | IWR |  |  | 2017
29870 | 0.1030928 | 0 | 0 | 0 | 0 | 0 | 0 | 0 | 0 | 0 | 0 | 0 | 0.02061856 | 0 | 0 | 0 | 0 | 0 | 0 | 0 | 0 | 0 | 0 | 0 | 0 | 0 | 0 | 0 | 0 | 0 | 0 | 0 | 0 | 0 | 0 | 0 | 0 | 0 | 0 | 0.7216495 | 0 | 0.1546392 | 0 | 0 | 0 | 0 | 0 | 0 | 0 | 0 | 0 | 10.1039/c7dt03420b | yes |  | 0 |  |  | 216 | 170 | FALSE |  |  |  | 1,8-diazabicyclo[5.4.0]undec-7-ene |  |  | ECNU-20 |  |  | GeO2, Aerosil 200 | [13 empty] | ['2,3,4,6,7,8,9,10-octahydropyrimido[1,2-a]azepine', '31171-04-7', '51301-56-5', '69722-76-5', '78995-63-8', '83329-50-4', '6674-22-2', '33482_FLUKA', 'ST5308548', '1,5-Diazabicyclo(5.4.0)undec-5-ene', 'SMR000036948', 'MLS000039793', 'DBU', '139009_ALDRICH', '2,3,4,6,7,8,9,10-Octahydropyrimidol[1,2-a]azepine', '1,8-Diazabicyclo(5.4.0)undec-7-ene', '2,3,4,6,7,8,9,10-Octahydropyrimido(1,2-alpha)azepine', 'EINECS 229-713-7', 'NSC 111184', 'Pyrimido(1,2-a)azepine, 2,3,4,6,7,8,9,10-octahydro-', '1,5-Diazabicyclo[5.4.0]undec-5-ene', '1,8-Diazabicyclo[5.4.0]undec-7-ene', '2,3,4,6,7,8,9,10-Octahydropyrimido[1,2-.alpha.]azepine', '33481_FLUKA', 'NSC111184', 'Pyrimido[1,2-a]azepine, 2,3,4,6,7,8,9,10-octahydro-'] |  |  | 2,3,4,6,7,8,9,10-octahydropyrimido[1,2-a]azepine |  |  | C1CCC2=NCCCN2CC1 |  |  | C9H16N2 |  |  | IWR |  |  | 2017
29871
29872 | 0.1777778 | 0 | 0 | 0 | 0 | 0 | 0 | 0 | 0 | 0 | 0 | 0.05555556 | 0.04444444 | 0 | 0 | 0 | 0 | 0 | 0 | 0 | 0 | 0 | 0 | 0 | 0 | 0 | 0 | 0 | 0 | 0 | 0 | 0 | 0 | 0 | 0 | 0 | 0 | 0 | 0 | 0.6666667 | 0 | 0.05555556 | 0 | 0 | 0 | 0 | 0 | 0 | 0 | 0 | 0 | 10.1126/science.1208652 | yes |  | 0 |  |  | 24 | 175 | FALSE |  |  |  | (2'R,6'S)-2',6'-dimethylspiro[isoindoline-2,1'-piperidin]-1'-ium |  |  | ITQ-43 |  |  | Ludox, GeO2, NH4F, Al(OH)3, H3BO3 | [19 empty] | C[C@H]1CCC[C@@H](C)[N+]12Cc1ccccc1C2 |  |  | C15H22N |  |  | ITQ-43 |  |  | 2011
29873 | 0.1481481 | 0 | 0 | 0 | 0 | 0 | 0 | 0 | 0 | 0 | 0 | 0.05555556 | 0.07407407 | 0 | 0 | 0 | 0 | 0 | 0 | 0 | 0 | 0 | 0 | 0 | 0 | 0 | 0 | 0 | 0 | 0 | 0 | 0 | 0 | 0 | 0 | 0 | 0 | 0 | 0 | 0.6666667 | 0 | 0.05555556 | 0 | 0 | 0 | 0 | 0 | 0 | 0 | 0 | 0 | 10.1126/science.1208652 | yes |  | 0 |  |  | 24 | 175 | FALSE |  |  |  | (2'R,6'S)-2',6'-dimethylspiro[isoindoline-2,1'-piperidin]-1'-ium |  |  | ITQ-43 |  |  | Ludox, GeO2, NH4F, Al(OH)3, H3BO3 | [19 empty] | C[C@H]1CCC[C@@H](C)[N+]12Cc1ccccc1C2 |  |  | C15H22N |  |  | ITQ-43 |  |  | 2011
29874 | 0.1111111 | 0 | 0 | 0 | 0 | 0 | 0 | 0 | 0 | 0 | 0 | 0.05555556 | 0.1111111 | 0 | 0 | 0 | 0 | 0 | 0 | 0 | 0 | 0 | 0 | 0 | 0 | 0 | 0 | 0 | 0 | 0 | 0 | 0 | 0 | 0 | 0 | 0 | 0 | 0 | 0 | 0.6666667 | 0 | 0.05555556 | 0 | 0 | 0 | 0 | 0 | 0 | 0 | 0 | 0 | 10.1126/science.1208652 | yes |  | 0 |  |  | 24 | 175 | FALSE |  |  |  | (2'R,6'S)-2',6'-dimethylspiro[isoindoline-2,1'-piperidin]-1'-ium |  |  | ITQ-43 | ITQ-21 |  | Ludox, GeO2, NH4F, Al(OH)3, H3BO3 | [19 empty] | C[C@H]1CCC[C@@H](C)[N+]12Cc1ccccc1C2 |  |  | C15H22N |  |  | ITQ-43 | ITQ-21 |  | 2011
29875 | 0.1767956 | 0.005524862 | 0 | 0 | 0 | 0 | 0 | 0 | 0 | 0 | 0 | 0.05524862 | 0.0441989 | 0 | 0 | 0 | 0 | 0 | 0 | 0 | 0 | 0 | 0 | 0 | 0 | 0 | 0 | 0 | 0 | 0 | 0 | 0 | 0 | 0 | 0 | 0 | 0 | 0 | 0 | 0.6629834 | 0 | 0.05524862 | 0 | 0 | 0 | 0 | 0 | 0 | 0 | 0 | 0 | 10.1126/science.1208652 | yes |  | 0 |  |  | 24 | 175 | FALSE |  |  |  | (2'R,6'S)-2',6'-dimethylspiro[isoindoline-2,1'-piperidin]-1'-ium |  |  | ITQ-43 | ITQ-15 |  | Ludox, GeO2, NH4F, Al(OH)3, H3BO3 | [19 empty] | C[C@H]1CCC[C@@H](C)[N+]12Cc1ccccc1C2 |  |  | C15H22N |  |  | ITQ-43 | UTL |  | 2011
29876 | 0.1473297 | 0.005524862 | 0 | 0 | 0 | 0 | 0 | 0 | 0 | 0 | 0 | 0.05524862 | 0.07366483 | 0 | 0 | 0 | 0 | 0 | 0 | 0 | 0 | 0 | 0 | 0 | 0 | 0 | 0 | 0 | 0 | 0 | 0 | 0 | 0 | 0 | 0 | 0 | 0 | 0 | 0 | 0.6629834 | 0 | 0.05524862 | 0 | 0 | 0 | 0 | 0 | 0 | 0 | 0 | 0 | 10.1126/science.1208652 | yes |  | 0 |  |  | 24 | 175 | FALSE |  |  |  | (2'R,6'S)-2',6'-dimethylspiro[isoindoline-2,1'-piperidin]-1'-ium |  |  | ITQ-43 |  |  | Ludox, GeO2, NH4F, Al(OH)3, H3BO3 | [19 empty] | C[C@H]1CCC[C@@H](C)[N+]12Cc1ccccc1C2 |  |  | C15H22N |  |  | ITQ-43 |  |  | 2011
29877 | 0.1104972 | 0.005524862 | 0 | 0 | 0 | 0 | 0 | 0 | 0 | 0 | 0 | 0.05524862 | 0.1104972 | 0 | 0 | 0 | 0 | 0 | 0 | 0 | 0 | 0 | 0 | 0 | 0 | 0 | 0 | 0 | 0 | 0 | 0 | 0 | 0 | 0 | 0 | 0 | 0 | 0 | 0 | 0.6629834 | 0 | 0.05524862 | 0 | 0 | 0 | 0 | 0 | 0 | 0 | 0 | 0 | 10.1126/science.1208652 | yes |  | 0 |  |  | 24 | 175 | FALSE |  |  |  | (2'R,6'S)-2',6'-dimethylspiro[isoindoline-2,1'-piperidin]-1'-ium |  |  | ITQ-43 | ITQ-21 |  | Ludox, GeO2, NH4F, Al(OH)3, H3BO3 | [19 empty] | C[C@H]1CCC[C@@H](C)[N+]12Cc1ccccc1C2 |  |  | C15H22N |  |  | ITQ-43 | ITQ-21 |  | 2011
29878 | 0.1758242 | 0.01098901 | 0 | 0 | 0 | 0 | 0 | 0 | 0 | 0 | 0 | 0.05494505 | 0.04395604 | 0 | 0 | 0 | 0 | 0 | 0 | 0 | 0 | 0 | 0 | 0 | 0 | 0 | 0 | 0 | 0 | 0 | 0 | 0 | 0 | 0 | 0 | 0 | 0 | 0 | 0 | 0.6593407 | 0 | 0.05494505 | 0 | 0 | 0 | 0 | 0 | 0 | 0 | 0 | 0 | 10.1126/science.1208652 | yes |  | 0 |  |  | 24 | 175 | FALSE |  |  |  | (2'R,6'S)-2',6'-dimethylspiro[isoindoline-2,1'-piperidin]-1'-ium |  |  | Beta | ITQ-43 |  | Ludox, GeO2, NH4F, Al(OH)3, H3BO3 | [19 empty] | C[C@H]1CCC[C@@H](C)[N+]12Cc1ccccc1C2 |  |  | C15H22N |  |  | *BEA | ITQ-43 |  | 2011
29879 | 0.1465201 | 0.01098901 | 0 | 0 | 0 | 0 | 0 | 0 | 0 | 0 | 0 | 0.05494505 | 0.07326007 | 0 | 0 | 0 | 0 | 0 | 0 | 0 | 0 | 0 | 0 | 0 | 0 | 0 | 0 | 0 | 0 | 0 | 0 | 0 | 0 | 0 | 0 | 0 | 0 | 0 | 0 | 0.6593407 | 0 | 0.05494505 | 0 | 0 | 0 | 0 | 0 | 0 | 0 | 0 | 0 | 10.1126/science.1208652 | yes |  | 0 |  |  | 24 | 175 | FALSE |  |  |  | (2'R,6'S)-2',6'-dimethylspiro[isoindoline-2,1'-piperidin]-1'-ium |  |  | ITQ-44 | unknown |  | Ludox, GeO2, NH4F, Al(OH)3, H3BO3 | [19 empty] | C[C@H]1CCC[C@@H](C)[N+]12Cc1ccccc1C2 |  |  | C15H22N |  |  | IRR |  |  | 2011
29880 | 0.1098901 | 0.01098901 | 0 | 0 | 0 | 0 | 0 | 0 | 0 | 0 | 0 | 0.05494505 | 0.1098901 | 0 | 0 | 0 | 0 | 0 | 0 | 0 | 0 | 0 | 0 | 0 | 0 | 0 | 0 | 0 | 0 | 0 | 0 | 0 | 0 | 0 | 0 | 0 | 0 | 0 | 0 | 0.6593407 | 0 | 0.05494505 | 0 | 0 | 0 | 0 | 0 | 0 | 0 | 0 | 0 | 10.1126/science.1208652 | yes |  | 0 |  |  | 24 | 175 | FALSE |  |  |  | (2'R,6'S)-2',6'-dimethylspiro[isoindoline-2,1'-piperidin]-1'-ium |  |  | ITQ-44 | ITQ-21 | unknown | Ludox, GeO2, NH4F, Al(OH)3, H3BO3 | [19 empty] | C[C@H]1CCC[C@@H](C)[N+]12Cc1ccccc1C2 |  |  | C15H22N |  |  | IRR | ITQ-21 |  | 2011
29881 | 0.173913 | 0.02173913 | 0 | 0 | 0 | 0 | 0 | 0 | 0 | 0 | 0 | 0.05434783 | 0.04347826 | 0 | 0 | 0 | 0 | 0 | 0 | 0 | 0 | 0 | 0 | 0 | 0 | 0 | 0 | 0 | 0 | 0 | 0 | 0 | 0 | 0 | 0 | 0 | 0 | 0 | 0 | 0.6521739 | 0 | 0.05434783 | 0 | 0 | 0 | 0 | 0 | 0 | 0 | 0 | 0 | 10.1126/science.1208652 | yes |  | 0 |  |  | 24 | 175 | FALSE |  |  |  | (2'R,6'S)-2',6'-dimethylspiro[isoindoline-2,1'-piperidin]-1'-ium |  |  | ITQ-44 | amorphous |  | Ludox, GeO2, NH4F, Al(OH)3, H3BO3 | [19 empty] | C[C@H]1CCC[C@@H](C)[N+]12Cc1ccccc1C2 |  |  | C15H22N |  |  | IRR |  |  | 2011
29882 | 0.1449275 | 0.02173913 | 0 | 0 | 0 | 0 | 0 | 0 | 0 | 0 | 0 | 0.05434783 | 0.07246377 | 0 | 0 | 0 | 0 | 0 | 0 | 0 | 0 | 0 | 0 | 0 | 0 | 0 | 0 | 0 | 0 | 0 | 0 | 0 | 0 | 0 | 0 | 0 | 0 | 0 | 0 | 0.6521739 | 0 | 0.05434783 | 0 | 0 | 0 | 0 | 0 | 0 | 0 | 0 | 0 | 10.1126/science.1208652 | yes |  | 0 |  |  | 24 | 175 | FALSE |  |  |  | (2'R,6'S)-2',6'-dimethylspiro[isoindoline-2,1'-piperidin]-1'-ium |  |  | unknown | ITQ-44 |  | Ludox, GeO2, NH4F, Al(OH)3, H3BO3 | [19 empty] | C[C@H]1CCC[C@@H](C)[N+]12Cc1ccccc1C2 |  |  | C15H22N |  |  |  | IRR |  | 2011
29883 | 0.1086957 | 0.02173913 | 0 | 0 | 0 | 0 | 0 | 0 | 0 | 0 | 0 | 0.05434783 | 0.1086957 | 0 | 0 | 0 | 0 | 0 | 0 | 0 | 0 | 0 | 0 | 0 | 0 | 0 | 0 | 0 | 0 | 0 | 0 | 0 | 0 | 0 | 0 | 0 | 0 | 0 | 0 | 0.6521739 | 0 | 0.05434783 | 0 | 0 | 0 | 0 | 0 | 0 | 0 | 0 | 0 | 10.1126/science.1208652 | yes |  | 0 |  |  | 24 | 175 | FALSE |  |  |  | (2'R,6'S)-2',6'-dimethylspiro[isoindoline-2,1'-piperidin]-1'-ium |  |  | unknown | ITQ-44 |  | Ludox, GeO2, NH4F, Al(OH)3, H3BO3 | [19 empty] | C[C@H]1CCC[C@@H](C)[N+]12Cc1ccccc1C2 |  |  | C15H22N |  |  |  | IRR |  | 2011
29884 | 0.1758242 | 0 | 0 | 0 | 0 | 0 | 0 | 0 | 0 | 0 | 0 | 0.05494505 | 0.04395604 | 0 | 0 | 0.01098901 | 0 | 0 | 0 | 0 | 0 | 0 | 0 | 0 | 0 | 0 | 0 | 0 | 0 | 0 | 0 | 0 | 0 | 0 | 0 | 0 | 0 | 0 | 0 | 0.6593407 | 0 | 0.05494505 | 0 | 0 | 0 | 0 | 0 | 0 | 0 | 0 | 0 | 10.1126/science.1208652 | yes |  | 0 |  |  | 24 | 175 | FALSE |  |  |  | (2'R,6'S)-2',6'-dimethylspiro[isoindoline-2,1'-piperidin]-1'-ium |  |  | amorphous | ITQ-43 |  | Ludox, GeO2, NH4F, Al(OH)3, H3BO3 | [19 empty] | C[C@H]1CCC[C@@H](C)[N+]12Cc1ccccc1C2 |  |  | C15H22N |  |  |  | ITQ-43 |  | 2011
29885 | 0.1465201 | 0 | 0 | 0 | 0 | 0 | 0 | 0 | 0 | 0 | 0 | 0.05494505 | 0.07326007 | 0 | 0 | 0.01098901 | 0 | 0 | 0 | 0 | 0 | 0 | 0 | 0 | 0 | 0 | 0 | 0 | 0 | 0 | 0 | 0 | 0 | 0 | 0 | 0 | 0 | 0 | 0 | 0.6593407 | 0 | 0.05494505 | 0 | 0 | 0 | 0 | 0 | 0 | 0 | 0 | 0 | 10.1126/science.1208652 | yes |  | 0 |  |  | 24 | 175 | FALSE |  |  |  | (2'R,6'S)-2',6'-dimethylspiro[isoindoline-2,1'-piperidin]-1'-ium |  |  | ITQ-43 |  |  | Ludox, GeO2, NH4F, Al(OH)3, H3BO3 | [19 empty] | C[C@H]1CCC[C@@H](C)[N+]12Cc1ccccc1C2 |  |  | C15H22N |  |  | ITQ-43 |  |  | 2011
29886 | 0.1098901 | 0 | 0 | 0 | 0 | 0 | 0 | 0 | 0 | 0 | 0 | 0.05494505 | 0.1098901 | 0 | 0 | 0.01098901 | 0 | 0 | 0 | 0 | 0 | 0 | 0 | 0 | 0 | 0 | 0 | 0 | 0 | 0 | 0 | 0 | 0 | 0 | 0 | 0 | 0 | 0 | 0 | 0.6593407 | 0 | 0.05494505 | 0 | 0 | 0 | 0 | 0 | 0 | 0 | 0 | 0 | 10.1126/science.1208652 | yes |  | 0 |  |  | 24 | 175 | FALSE |  |  |  | (2'R,6'S)-2',6'-dimethylspiro[isoindoline-2,1'-piperidin]-1'-ium |  |  | ITQ-21 | ITQ-44 |  | Ludox, GeO2, NH4F, Al(OH)3, H3BO3 | [19 empty] | C[C@H]1CCC[C@@H](C)[N+]12Cc1ccccc1C2 |  |  | C15H22N |  |  | ITQ-21 | IRR |  | 2011
29887 | 0.173913 | 0 | 0 | 0 | 0 | 0 | 0 | 0 | 0 | 0 | 0 | 0.05434783 | 0.04347826 | 0 | 0 | 0.02173913 | 0 | 0 | 0 | 0 | 0 | 0 | 0 | 0 | 0 | 0 | 0 | 0 | 0 | 0 | 0 | 0 | 0 | 0 | 0 | 0 | 0 | 0 | 0 | 0.6521739 | 0 | 0.05434783 | 0 | 0 | 0 | 0 | 0 | 0 | 0 | 0 | 0 | 10.1126/science.1208652 | yes |  | 0 |  |  | 24 | 175 | FALSE |  |  |  | (2'R,6'S)-2',6'-dimethylspiro[isoindoline-2,1'-piperidin]-1'-ium |  |  | ITQ-21 | ITQ-43 |  | Ludox, GeO2, NH4F, Al(OH)3, H3BO3 | [19 empty] | C[C@H]1CCC[C@@H](C)[N+]12Cc1ccccc1C2 |  |  | C15H22N |  |  | ITQ-21 | ITQ-43 |  | 2011
29888 | 0.1449275 | 0 | 0 | 0 | 0 | 0 | 0 | 0 | 0 | 0 | 0 | 0.05434783 | 0.07246377 | 0 | 0 | 0.02173913 | 0 | 0 | 0 | 0 | 0 | 0 | 0 | 0 | 0 | 0 | 0 | 0 | 0 | 0 | 0 | 0 | 0 | 0 | 0 | 0 | 0 | 0 | 0 | 0.6521739 | 0 | 0.05434783 | 0 | 0 | 0 | 0 | 0 | 0 | 0 | 0 | 0 | 10.1126/science.1208652 | yes |  | 0 |  |  | 24 | 175 | FALSE |  |  |  | (2'R,6'S)-2',6'-dimethylspiro[isoindoline-2,1'-piperidin]-1'-ium |  |  | ITQ-21 | ITQ-44 |  | Ludox, GeO2, NH4F, Al(OH)3, H3BO3 | [19 empty] | C[C@H]1CCC[C@@H](C)[N+]12Cc1ccccc1C2 |  |  | C15H22N |  |  | ITQ-21 | IRR |  | 2011
29889 | 0.1086957 | 0 | 0 | 0 | 0 | 0 | 0 | 0 | 0 | 0 | 0 | 0.05434783 | 0.1086957 | 0 | 0 | 0.02173913 | 0 | 0 | 0 | 0 | 0 | 0 | 0 | 0 | 0 | 0 | 0 | 0 | 0 | 0 | 0 | 0 | 0 | 0 | 0 | 0 | 0 | 0 | 0 | 0.6521739 | 0 | 0.05434783 | 0 | 0 | 0 | 0 | 0 | 0 | 0 | 0 | 0 | 10.1126/science.1208652 | yes |  | 0 |  |  | 24 | 175 | FALSE |  |  |  | (2'R,6'S)-2',6'-dimethylspiro[isoindoline-2,1'-piperidin]-1'-ium |  |  | ITQ-21 | ITQ-44 |  | Ludox, GeO2, NH4F, Al(OH)3, H3BO3 | [19 empty] | C[C@H]1CCC[C@@H](C)[N+]12Cc1ccccc1C2 |  |  | C15H22N |  |  | ITQ-21 | IRR |  | 2011
29890
29891 | 0.173913 | 0 | 0 | 0 | 0 | 0 | 0 | 0 | 0 | 0 | 0 | 0.08695652 | 0 | 0 | 0 | 0 | 0 | 0 | 0 | 0 | 0 | 0 | 0 | 0 | 0 | 0 | 0 | 0 | 0 | 0 | 0 | 0 | 0 | 0 | 0 | 0 | 0 | 0 | 0 | 0.6956522 | 0 | 0.04347826 | 0 | 0 | 0 | 0 | 0 | 0 | 0 | 0 | 0 | 10.1039/b105273j | yes |  | 0 |  |  | 48 | 175 | TRUE |  |  |  | 1-[8-(1-azoniabicyclo[2.2.2]octan-1-yl)octyl]-1-azoniabicyclo[2.2.2]octane |  |  | Beta |  |  | TEOS, AIP, HF | Merck | [12 empty] | ['1-[8-(1-azoniabicyclo[2.2.2]octan-1-yl)octyl]-1-azoniabicyclo[2.2.2]octane', '1-(8-quinuclidin-1-ium-1-yloctyl)quinuclidin-1-ium', '1-[8-(1-quinuclidin-1-iumyl)octyl]quinuclidin-1-ium'] |  |  | 1-[8-(1-azoniabicyclo[2.2.2]octan-1-yl)octyl]-1-azoniabicyclo[2.2.2]octane |  |  | C(CCCC[N+]12CCC(CC1)CC2)CCC[N+]12CCC(CC1)CC2 |  |  | C22H42N2 |  |  | *BEA |  |  | 2002
29892 | 0.173913 | 0 | 0 | 0 | 0 | 0 | 0 | 0 | 0 | 0 | 0 | 0.08695652 | 0 | 0 | 0 | 0 | 0 | 0 | 0 | 0 | 0 | 0 | 0 | 0 | 0 | 0 | 0 | 0 | 0 | 0 | 0 | 0 | 0 | 0 | 0 | 0 | 0 | 0 | 0 | 0.6956522 | 0 | 0.04347826 | 0 | 0 | 0 | 0 | 0 | 0 | 0 | 0 | 0 | 10.1039/b105273j | yes |  | 0 |  |  | 192 | 175 | TRUE |  |  |  | 1-[8-(1-azoniabicyclo[2.2.2]octan-1-yl)octyl]-1-azoniabicyclo[2.2.2]octane |  |  | Beta |  |  | TEOS, AIP, HF | Merck | [12 empty] | ['1-[8-(1-azoniabicyclo[2.2.2]octan-1-yl)octyl]-1-azoniabicyclo[2.2.2]octane', '1-(8-quinuclidin-1-ium-1-yloctyl)quinuclidin-1-ium', '1-[8-(1-quinuclidin-1-iumyl)octyl]quinuclidin-1-ium'] |  |  | 1-[8-(1-azoniabicyclo[2.2.2]octan-1-yl)octyl]-1-azoniabicyclo[2.2.2]octane |  |  | C(CCCC[N+]12CCC(CC1)CC2)CCC[N+]12CCC(CC1)CC2 |  |  | C22H42N2 |  |  | *BEA |  |  | 2002
29893 | 0.1081081 | 0 | 0 | 0 | 0 | 0 | 0 | 0 | 0 | 0 | 0 | 0.05405405 | 0 | 0 | 0 | 0 | 0 | 0 | 0 | 0 | 0 | 0 | 0 | 0 | 0 | 0 | 0 | 0 | 0 | 0 | 0 | 0 | 0 | 0 | 0 | 0 | 0 | 0 | 0 | 0.8108108 | 0 | 0.02702703 | 0 | 0 | 0 | 0 | 0 | 0 | 0 | 0 | 0 | 10.1039/b105273j | yes |  | 0 |  |  | 96 | 175 | TRUE |  |  |  | 1-[8-(1-azoniabicyclo[2.2.2]octan-1-yl)octyl]-1-azoniabicyclo[2.2.2]octane |  |  | Beta |  |  | TEOS, AIP, HF | Merck | [12 empty] | ['1-[8-(1-azoniabicyclo[2.2.2]octan-1-yl)octyl]-1-azoniabicyclo[2.2.2]octane', '1-(8-quinuclidin-1-ium-1-yloctyl)quinuclidin-1-ium', '1-[8-(1-quinuclidin-1-iumyl)octyl]quinuclidin-1-ium'] |  |  | 1-[8-(1-azoniabicyclo[2.2.2]octan-1-yl)octyl]-1-azoniabicyclo[2.2.2]octane |  |  | C(CCCC[N+]12CCC(CC1)CC2)CCC[N+]12CCC(CC1)CC2 |  |  | C22H42N2 |  |  | *BEA |  |  | 2002
29894 | 0.1081081 | 0 | 0 | 0 | 0 | 0 | 0 | 0 | 0 | 0 | 0 | 0.05405405 | 0 | 0 | 0 | 0 | 0 | 0 | 0 | 0 | 0 | 0 | 0 | 0 | 0 | 0 | 0 | 0 | 0 | 0 | 0 | 0 | 0 | 0 | 0 | 0 | 0 | 0 | 0 | 0.8108108 | 0 | 0.02702703 | 0 | 0 | 0 | 0 | 0 | 0 | 0 | 0 | 0 | 10.1039/b105273j | yes |  | 0 |  |  | 288 | 175 | TRUE |  |  |  | 1-[8-(1-azoniabicyclo[2.2.2]octan-1-yl)octyl]-1-azoniabicyclo[2.2.2]octane |  |  | Beta |  |  | TEOS, AIP, HF | Merck | [12 empty] | ['1-[8-(1-azoniabicyclo[2.2.2]octan-1-yl)octyl]-1-azoniabicyclo[2.2.2]octane', '1-(8-quinuclidin-1-ium-1-yloctyl)quinuclidin-1-ium', '1-[8-(1-quinuclidin-1-iumyl)octyl]quinuclidin-1-ium'] |  |  | 1-[8-(1-azoniabicyclo[2.2.2]octan-1-yl)octyl]-1-azoniabicyclo[2.2.2]octane |  |  | C(CCCC[N+]12CCC(CC1)CC2)CCC[N+]12CCC(CC1)CC2 |  |  | C22H42N2 |  |  | *BEA |  |  | 2002
29895 | 0.08510638 | 0 | 0 | 0 | 0 | 0 | 0 | 0 | 0 | 0 | 0 | 0.04255319 | 0 | 0 | 0 | 0 | 0 | 0 | 0 | 0 | 0 | 0 | 0 | 0 | 0 | 0 | 0 | 0 | 0 | 0 | 0 | 0 | 0 | 0 | 0 | 0 | 0 | 0 | 0 | 0.8510638 | 0 | 0.0212766 | 0 | 0 | 0 | 0 | 0 | 0 | 0 | 0 | 0 | 10.1039/b105273j | yes |  | 0 |  |  | 72 | 175 | TRUE |  |  |  | 1-[8-(1-azoniabicyclo[2.2.2]octan-1-yl)octyl]-1-azoniabicyclo[2.2.2]octane |  |  | Beta |  |  | TEOS, AIP, HF | Merck | [12 empty] | ['1-[8-(1-azoniabicyclo[2.2.2]octan-1-yl)octyl]-1-azoniabicyclo[2.2.2]octane', '1-(8-quinuclidin-1-ium-1-yloctyl)quinuclidin-1-ium', '1-[8-(1-quinuclidin-1-iumyl)octyl]quinuclidin-1-ium'] |  |  | 1-[8-(1-azoniabicyclo[2.2.2]octan-1-yl)octyl]-1-azoniabicyclo[2.2.2]octane |  |  | C(CCCC[N+]12CCC(CC1)CC2)CCC[N+]12CCC(CC1)CC2 |  |  | C22H42N2 |  |  | *BEA |  |  | 2002
29896 | 0.08510638 | 0 | 0 | 0 | 0 | 0 | 0 | 0 | 0 | 0 | 0 | 0.04255319 | 0 | 0 | 0 | 0 | 0 | 0 | 0 | 0 | 0 | 0 | 0 | 0 | 0 | 0 | 0 | 0 | 0 | 0 | 0 | 0 | 0 | 0 | 0 | 0 | 0 | 0 | 0 | 0.8510638 | 0 | 0.0212766 | 0 | 0 | 0 | 0 | 0 | 0 | 0 | 0 | 0 | 10.1039/b105273j | yes |  | 0 |  |  | 672 | 175 | TRUE |  |  |  | 1-[8-(1-azoniabicyclo[2.2.2]octan-1-yl)octyl]-1-azoniabicyclo[2.2.2]octane |  |  | Beta |  |  | TEOS, AIP, HF | Merck | [12 empty] | ['1-[8-(1-azoniabicyclo[2.2.2]octan-1-yl)octyl]-1-azoniabicyclo[2.2.2]octane', '1-(8-quinuclidin-1-ium-1-yloctyl)quinuclidin-1-ium', '1-[8-(1-quinuclidin-1-iumyl)octyl]quinuclidin-1-ium'] |  |  | 1-[8-(1-azoniabicyclo[2.2.2]octan-1-yl)octyl]-1-azoniabicyclo[2.2.2]octane |  |  | C(CCCC[N+]12CCC(CC1)CC2)CCC[N+]12CCC(CC1)CC2 |  |  | C22H42N2 |  |  | *BEA |  |  | 2002
29897 | 0.07017544 | 0 | 0 | 0 | 0 | 0 | 0 | 0 | 0 | 0 | 0 | 0.03508772 | 0 | 0 | 0 | 0 | 0 | 0 | 0 | 0 | 0 | 0 | 0 | 0 | 0 | 0 | 0 | 0 | 0 | 0 | 0 | 0 | 0 | 0 | 0 | 0 | 0 | 0 | 0 | 0.877193 | 0 | 0.01754386 | 0 | 0 | 0 | 0 | 0 | 0 | 0 | 0 | 0 | 10.1039/b105273j | yes |  | 0 |  |  | 72 | 175 | TRUE |  |  |  | 1-[8-(1-azoniabicyclo[2.2.2]octan-1-yl)octyl]-1-azoniabicyclo[2.2.2]octane |  |  | Beta |  |  | TEOS, AIP, HF | Merck | [12 empty] | ['1-[8-(1-azoniabicyclo[2.2.2]octan-1-yl)octyl]-1-azoniabicyclo[2.2.2]octane', '1-(8-quinuclidin-1-ium-1-yloctyl)quinuclidin-1-ium', '1-[8-(1-quinuclidin-1-iumyl)octyl]quinuclidin-1-ium'] |  |  | 1-[8-(1-azoniabicyclo[2.2.2]octan-1-yl)octyl]-1-azoniabicyclo[2.2.2]octane |  |  | C(CCCC[N+]12CCC(CC1)CC2)CCC[N+]12CCC(CC1)CC2 |  |  | C22H42N2 |  |  | *BEA |  |  | 2002
29898 | 0.07017544 | 0 | 0 | 0 | 0 | 0 | 0 | 0 | 0 | 0 | 0 | 0.03508772 | 0 | 0 | 0 | 0 | 0 | 0 | 0 | 0 | 0 | 0 | 0 | 0 | 0 | 0 | 0 | 0 | 0 | 0 | 0 | 0 | 0 | 0 | 0 | 0 | 0 | 0 | 0 | 0.877193 | 0 | 0.01754386 | 0 | 0 | 0 | 0 | 0 | 0 | 0 | 0 | 0 | 10.1039/b105273j | yes |  | 0 |  |  | 672 | 175 | TRUE |  |  |  | 1-[8-(1-azoniabicyclo[2.2.2]octan-1-yl)octyl]-1-azoniabicyclo[2.2.2]octane |  |  | Beta | ZSM-12 |  | TEOS, AIP, HF | Merck | [12 empty] | ['1-[8-(1-azoniabicyclo[2.2.2]octan-1-yl)octyl]-1-azoniabicyclo[2.2.2]octane', '1-(8-quinuclidin-1-ium-1-yloctyl)quinuclidin-1-ium', '1-[8-(1-quinuclidin-1-iumyl)octyl]quinuclidin-1-ium'] |  |  | 1-[8-(1-azoniabicyclo[2.2.2]octan-1-yl)octyl]-1-azoniabicyclo[2.2.2]octane |  |  | C(CCCC[N+]12CCC(CC1)CC2)CCC[N+]12CCC(CC1)CC2 |  |  | C22H42N2 |  |  | *BEA | MTW |  | 2002
29899 | 0.05970149 | 0 | 0 | 0 | 0 | 0 | 0 | 0 | 0 | 0 | 0 | 0.02985075 | 0 | 0 | 0 | 0 | 0 | 0 | 0 | 0 | 0 | 0 | 0 | 0 | 0 | 0 | 0 | 0 | 0 | 0 | 0 | 0 | 0 | 0 | 0 | 0 | 0 | 0 | 0 | 0.8955224 | 0 | 0.01492537 | 0 | 0 | 0 | 0 | 0 | 0 | 0 | 0 | 0 | 10.1039/b105273j | yes |  | 0 |  |  | 168 | 175 | TRUE |  |  |  | 1-[8-(1-azoniabicyclo[2.2.2]octan-1-yl)octyl]-1-azoniabicyclo[2.2.2]octane |  |  | ZSM-12 |  |  | TEOS, AIP, HF | Merck | [12 empty] | ['1-[8-(1-azoniabicyclo[2.2.2]octan-1-yl)octyl]-1-azoniabicyclo[2.2.2]octane', '1-(8-quinuclidin-1-ium-1-yloctyl)quinuclidin-1-ium', '1-[8-(1-quinuclidin-1-iumyl)octyl]quinuclidin-1-ium'] |  |  | 1-[8-(1-azoniabicyclo[2.2.2]octan-1-yl)octyl]-1-azoniabicyclo[2.2.2]octane |  |  | C(CCCC[N+]12CCC(CC1)CC2)CCC[N+]12CCC(CC1)CC2 |  |  | C22H42N2 |  |  | MTW |  |  | 2002
29900 | 0.05970149 | 0 | 0 | 0 | 0 | 0 | 0 | 0 | 0 | 0 | 0 | 0.02985075 | 0 | 0 | 0 | 0 | 0 | 0 | 0 | 0 | 0 | 0 | 0 | 0 | 0 | 0 | 0 | 0 | 0 | 0 | 0 | 0 | 0 | 0 | 0 | 0 | 0 | 0 | 0 | 0.8955224 | 0 | 0.01492537 | 0 | 0 | 0 | 0 | 0 | 0 | 0 | 0 | 0 | 10.1039/b105273j | yes |  | 0 |  |  | 336 | 175 | TRUE |  |  |  | 1-[8-(1-azoniabicyclo[2.2.2]octan-1-yl)octyl]-1-azoniabicyclo[2.2.2]octane |  |  | ZSM-12 |  |  | TEOS, AIP, HF | Merck | [12 empty] | ['1-[8-(1-azoniabicyclo[2.2.2]octan-1-yl)octyl]-1-azoniabicyclo[2.2.2]octane', '1-(8-quinuclidin-1-ium-1-yloctyl)quinuclidin-1-ium', '1-[8-(1-quinuclidin-1-iumyl)octyl]quinuclidin-1-ium'] |  |  | 1-[8-(1-azoniabicyclo[2.2.2]octan-1-yl)octyl]-1-azoniabicyclo[2.2.2]octane |  |  | C(CCCC[N+]12CCC(CC1)CC2)CCC[N+]12CCC(CC1)CC2 |  |  | C22H42N2 |  |  | MTW |  |  | 2002
29901 | 0.173913 | 0 | 0 | 0 | 0 | 0 | 0 | 0 | 0 | 0 | 0 | 0.08695652 | 0 | 0 | 0 | 0 | 0 | 0 | 0 | 0 | 0 | 0 | 0 | 0 | 0 | 0 | 0 | 0 | 0 | 0 | 0 | 0 | 0 | 0 | 0 | 0 | 0 | 0 | 0 | 0.6956522 | 0 | 0.04347826 | 0 | 0 | 0 | 0 | 0 | 0 | 0 | 0 | 0 | 10.1039/b105273j | yes |  | 0 |  |  | 48 | 150 | TRUE |  |  |  | 1-[8-(1-azoniabicyclo[2.2.2]octan-1-yl)octyl]-1-azoniabicyclo[2.2.2]octane |  |  | Beta |  |  | TEOS, AIP, HF | Merck | [12 empty] | ['1-[8-(1-azoniabicyclo[2.2.2]octan-1-yl)octyl]-1-azoniabicyclo[2.2.2]octane', '1-(8-quinuclidin-1-ium-1-yloctyl)quinuclidin-1-ium', '1-[8-(1-quinuclidin-1-iumyl)octyl]quinuclidin-1-ium'] |  |  | 1-[8-(1-azoniabicyclo[2.2.2]octan-1-yl)octyl]-1-azoniabicyclo[2.2.2]octane |  |  | C(CCCC[N+]12CCC(CC1)CC2)CCC[N+]12CCC(CC1)CC2 |  |  | C22H42N2 |  |  | *BEA |  |  | 2002
29902 | 0.173913 | 0 | 0 | 0 | 0 | 0 | 0 | 0 | 0 | 0 | 0 | 0.08695652 | 0 | 0 | 0 | 0 | 0 | 0 | 0 | 0 | 0 | 0 | 0 | 0 | 0 | 0 | 0 | 0 | 0 | 0 | 0 | 0 | 0 | 0 | 0 | 0 | 0 | 0 | 0 | 0.6956522 | 0 | 0.04347826 | 0 | 0 | 0 | 0 | 0 | 0 | 0 | 0 | 0 | 10.1039/b105273j | yes |  | 0 |  |  | 192 | 150 | TRUE |  |  |  | 1-[8-(1-azoniabicyclo[2.2.2]octan-1-yl)octyl]-1-azoniabicyclo[2.2.2]octane |  |  | Beta |  |  | TEOS, AIP, HF | Merck | [12 empty] | ['1-[8-(1-azoniabicyclo[2.2.2]octan-1-yl)octyl]-1-azoniabicyclo[2.2.2]octane', '1-(8-quinuclidin-1-ium-1-yloctyl)quinuclidin-1-ium', '1-[8-(1-quinuclidin-1-iumyl)octyl]quinuclidin-1-ium'] |  |  | 1-[8-(1-azoniabicyclo[2.2.2]octan-1-yl)octyl]-1-azoniabicyclo[2.2.2]octane |  |  | C(CCCC[N+]12CCC(CC1)CC2)CCC[N+]12CCC(CC1)CC2 |  |  | C22H42N2 |  |  | *BEA |  |  | 2002
29903 | 0.1081081 | 0 | 0 | 0 | 0 | 0 | 0 | 0 | 0 | 0 | 0 | 0.05405405 | 0 | 0 | 0 | 0 | 0 | 0 | 0 | 0 | 0 | 0 | 0 | 0 | 0 | 0 | 0 | 0 | 0 | 0 | 0 | 0 | 0 | 0 | 0 | 0 | 0 | 0 | 0 | 0.8108108 | 0 | 0.02702703 | 0 | 0 | 0 | 0 | 0 | 0 | 0 | 0 | 0 | 10.1039/b105273j | yes |  | 0 |  |  | 96 | 150 | TRUE |  |  |  | 1-[8-(1-azoniabicyclo[2.2.2]octan-1-yl)octyl]-1-azoniabicyclo[2.2.2]octane |  |  | Beta |  |  | TEOS, AIP, HF | Merck | [12 empty] | ['1-[8-(1-azoniabicyclo[2.2.2]octan-1-yl)octyl]-1-azoniabicyclo[2.2.2]octane', '1-(8-quinuclidin-1-ium-1-yloctyl)quinuclidin-1-ium', '1-[8-(1-quinuclidin-1-iumyl)octyl]quinuclidin-1-ium'] |  |  | 1-[8-(1-azoniabicyclo[2.2.2]octan-1-yl)octyl]-1-azoniabicyclo[2.2.2]octane |  |  | C(CCCC[N+]12CCC(CC1)CC2)CCC[N+]12CCC(CC1)CC2 |  |  | C22H42N2 |  |  | *BEA |  |  | 2002
29904 | 0.1081081 | 0 | 0 | 0 | 0 | 0 | 0 | 0 | 0 | 0 | 0 | 0.05405405 | 0 | 0 | 0 | 0 | 0 | 0 | 0 | 0 | 0 | 0 | 0 | 0 | 0 | 0 | 0 | 0 | 0 | 0 | 0 | 0 | 0 | 0 | 0 | 0 | 0 | 0 | 0 | 0.8108108 | 0 | 0.02702703 | 0 | 0 | 0 | 0 | 0 | 0 | 0 | 0 | 0 | 10.1039/b105273j | yes |  | 0 |  |  | 288 | 150 | TRUE |  |  |  | 1-[8-(1-azoniabicyclo[2.2.2]octan-1-yl)octyl]-1-azoniabicyclo[2.2.2]octane |  |  | Beta |  |  | TEOS, AIP, HF | Merck | [12 empty] | ['1-[8-(1-azoniabicyclo[2.2.2]octan-1-yl)octyl]-1-azoniabicyclo[2.2.2]octane', '1-(8-quinuclidin-1-ium-1-yloctyl)quinuclidin-1-ium', '1-[8-(1-quinuclidin-1-iumyl)octyl]quinuclidin-1-ium'] |  |  | 1-[8-(1-azoniabicyclo[2.2.2]octan-1-yl)octyl]-1-azoniabicyclo[2.2.2]octane |  |  | C(CCCC[N+]12CCC(CC1)CC2)CCC[N+]12CCC(CC1)CC2 |  |  | C22H42N2 |  |  | *BEA |  |  | 2002
29905 | 0.05970149 | 0 | 0 | 0 | 0 | 0 | 0 | 0 | 0 | 0 | 0 | 0.02985075 | 0 | 0 | 0 | 0 | 0 | 0 | 0 | 0 | 0 | 0 | 0 | 0 | 0 | 0 | 0 | 0 | 0 | 0 | 0 | 0 | 0 | 0 | 0 | 0 | 0 | 0 | 0 | 0.8955224 | 0 | 0.01492537 | 0 | 0 | 0 | 0 | 0 | 0 | 0 | 0 | 0 | 10.1039/b105273j | yes |  | 0 |  |  | 168 | 150 | TRUE |  |  |  | 1-[8-(1-azoniabicyclo[2.2.2]octan-1-yl)octyl]-1-azoniabicyclo[2.2.2]octane |  |  | ZSM-12 | amorphous |  | TEOS, AIP, HF | Merck | [12 empty] | ['1-[8-(1-azoniabicyclo[2.2.2]octan-1-yl)octyl]-1-azoniabicyclo[2.2.2]octane', '1-(8-quinuclidin-1-ium-1-yloctyl)quinuclidin-1-ium', '1-[8-(1-quinuclidin-1-iumyl)octyl]quinuclidin-1-ium'] |  |  | 1-[8-(1-azoniabicyclo[2.2.2]octan-1-yl)octyl]-1-azoniabicyclo[2.2.2]octane |  |  | C(CCCC[N+]12CCC(CC1)CC2)CCC[N+]12CCC(CC1)CC2 |  |  | C22H42N2 |  |  | MTW |  |  | 2002
29906 | 0.05970149 | 0 | 0 | 0 | 0 | 0 | 0 | 0 | 0 | 0 | 0 | 0.02985075 | 0 | 0 | 0 | 0 | 0 | 0 | 0 | 0 | 0 | 0 | 0 | 0 | 0 | 0 | 0 | 0 | 0 | 0 | 0 | 0 | 0 | 0 | 0 | 0 | 0 | 0 | 0 | 0.8955224 | 0 | 0.01492537 | 0 | 0 | 0 | 0 | 0 | 0 | 0 | 0 | 0 | 10.1039/b105273j | yes |  | 0 |  |  | 336 | 150 | TRUE |  |  |  | 1-[8-(1-azoniabicyclo[2.2.2]octan-1-yl)octyl]-1-azoniabicyclo[2.2.2]octane |  |  | ZSM-12 |  |  | TEOS, AIP, HF | Merck | [12 empty] | ['1-[8-(1-azoniabicyclo[2.2.2]octan-1-yl)octyl]-1-azoniabicyclo[2.2.2]octane', '1-(8-quinuclidin-1-ium-1-yloctyl)quinuclidin-1-ium', '1-[8-(1-quinuclidin-1-iumyl)octyl]quinuclidin-1-ium'] |  |  | 1-[8-(1-azoniabicyclo[2.2.2]octan-1-yl)octyl]-1-azoniabicyclo[2.2.2]octane |  |  | C(CCCC[N+]12CCC(CC1)CC2)CCC[N+]12CCC(CC1)CC2 |  |  | C22H42N2 |  |  | MTW |  |  | 2002
29907 | 0.173913 | 0 | 0 | 0 | 0 | 0 | 0 | 0 | 0 | 0 | 0 | 0.08695652 | 0 | 0 | 0 | 0 | 0 | 0 | 0 | 0 | 0 | 0 | 0 | 0 | 0 | 0 | 0 | 0 | 0 | 0 | 0 | 0 | 0 | 0 | 0 | 0 | 0 | 0 | 0 | 0.6956522 | 0 | 0.04347826 | 0 | 0 | 0 | 0 | 0 | 0 | 0 | 0 | 0 | 10.1039/b105273j | yes |  | 0 |  |  | 72 | 135 | TRUE |  |  |  | 1-[8-(1-azoniabicyclo[2.2.2]octan-1-yl)octyl]-1-azoniabicyclo[2.2.2]octane |  |  | Beta | amorphous |  | TEOS, AIP, HF | Merck | [12 empty] | ['1-[8-(1-azoniabicyclo[2.2.2]octan-1-yl)octyl]-1-azoniabicyclo[2.2.2]octane', '1-(8-quinuclidin-1-ium-1-yloctyl)quinuclidin-1-ium', '1-[8-(1-quinuclidin-1-iumyl)octyl]quinuclidin-1-ium'] |  |  | 1-[8-(1-azoniabicyclo[2.2.2]octan-1-yl)octyl]-1-azoniabicyclo[2.2.2]octane |  |  | C(CCCC[N+]12CCC(CC1)CC2)CCC[N+]12CCC(CC1)CC2 |  |  | C22H42N2 |  |  | *BEA |  |  | 2002
29908 | 0.173913 | 0 | 0 | 0 | 0 | 0 | 0 | 0 | 0 | 0 | 0 | 0.08695652 | 0 | 0 | 0 | 0 | 0 | 0 | 0 | 0 | 0 | 0 | 0 | 0 | 0 | 0 | 0 | 0 | 0 | 0 | 0 | 0 | 0 | 0 | 0 | 0 | 0 | 0 | 0 | 0.6956522 | 0 | 0.04347826 | 0 | 0 | 0 | 0 | 0 | 0 | 0 | 0 | 0 | 10.1039/b105273j | yes |  | 0 |  |  | 216 | 135 | TRUE |  |  |  | 1-[8-(1-azoniabicyclo[2.2.2]octan-1-yl)octyl]-1-azoniabicyclo[2.2.2]octane |  |  | Beta |  |  | TEOS, AIP, HF | Merck | [12 empty] | ['1-[8-(1-azoniabicyclo[2.2.2]octan-1-yl)octyl]-1-azoniabicyclo[2.2.2]octane', '1-(8-quinuclidin-1-ium-1-yloctyl)quinuclidin-1-ium', '1-[8-(1-quinuclidin-1-iumyl)octyl]quinuclidin-1-ium'] |  |  | 1-[8-(1-azoniabicyclo[2.2.2]octan-1-yl)octyl]-1-azoniabicyclo[2.2.2]octane |  |  | C(CCCC[N+]12CCC(CC1)CC2)CCC[N+]12CCC(CC1)CC2 |  |  | C22H42N2 |  |  | *BEA |  |  | 2002
29909 | 0.1081081 | 0 | 0 | 0 | 0 | 0 | 0 | 0 | 0 | 0 | 0 | 0.05405405 | 0 | 0 | 0 | 0 | 0 | 0 | 0 | 0 | 0 | 0 | 0 | 0 | 0 | 0 | 0 | 0 | 0 | 0 | 0 | 0 | 0 | 0 | 0 | 0 | 0 | 0 | 0 | 0.8108108 | 0 | 0.02702703 | 0 | 0 | 0 | 0 | 0 | 0 | 0 | 0 | 0 | 10.1039/b105273j | yes |  | 0 |  |  | 96 | 135 | TRUE |  |  |  | 1-[8-(1-azoniabicyclo[2.2.2]octan-1-yl)octyl]-1-azoniabicyclo[2.2.2]octane |  |  | Beta |  |  | TEOS, AIP, HF | Merck | [12 empty] | ['1-[8-(1-azoniabicyclo[2.2.2]octan-1-yl)octyl]-1-azoniabicyclo[2.2.2]octane', '1-(8-quinuclidin-1-ium-1-yloctyl)quinuclidin-1-ium', '1-[8-(1-quinuclidin-1-iumyl)octyl]quinuclidin-1-ium'] |  |  | 1-[8-(1-azoniabicyclo[2.2.2]octan-1-yl)octyl]-1-azoniabicyclo[2.2.2]octane |  |  | C(CCCC[N+]12CCC(CC1)CC2)CCC[N+]12CCC(CC1)CC2 |  |  | C22H42N2 |  |  | *BEA |  |  | 2002
29910 | 0.1081081 | 0 | 0 | 0 | 0 | 0 | 0 | 0 | 0 | 0 | 0 | 0.05405405 | 0 | 0 | 0 | 0 | 0 | 0 | 0 | 0 | 0 | 0 | 0 | 0 | 0 | 0 | 0 | 0 | 0 | 0 | 0 | 0 | 0 | 0 | 0 | 0 | 0 | 0 | 0 | 0.8108108 | 0 | 0.02702703 | 0 | 0 | 0 | 0 | 0 | 0 | 0 | 0 | 0 | 10.1039/b105273j | yes |  | 0 |  |  | 288 | 135 | TRUE |  |  |  | 1-[8-(1-azoniabicyclo[2.2.2]octan-1-yl)octyl]-1-azoniabicyclo[2.2.2]octane |  |  | Beta |  |  | TEOS, AIP, HF | Merck | [12 empty] | ['1-[8-(1-azoniabicyclo[2.2.2]octan-1-yl)octyl]-1-azoniabicyclo[2.2.2]octane', '1-(8-quinuclidin-1-ium-1-yloctyl)quinuclidin-1-ium', '1-[8-(1-quinuclidin-1-iumyl)octyl]quinuclidin-1-ium'] |  |  | 1-[8-(1-azoniabicyclo[2.2.2]octan-1-yl)octyl]-1-azoniabicyclo[2.2.2]octane |  |  | C(CCCC[N+]12CCC(CC1)CC2)CCC[N+]12CCC(CC1)CC2 |  |  | C22H42N2 |  |  | *BEA |  |  | 2002
29911 | 0.05970149 | 0 | 0 | 0 | 0 | 0 | 0 | 0 | 0 | 0 | 0 | 0.02985075 | 0 | 0 | 0 | 0 | 0 | 0 | 0 | 0 | 0 | 0 | 0 | 0 | 0 | 0 | 0 | 0 | 0 | 0 | 0 | 0 | 0 | 0 | 0 | 0 | 0 | 0 | 0 | 0.8955224 | 0 | 0.01492537 | 0 | 0 | 0 | 0 | 0 | 0 | 0 | 0 | 0 | 10.1039/b105273j | yes |  | 0 |  |  | 480 | 135 | TRUE |  |  |  | 1-[8-(1-azoniabicyclo[2.2.2]octan-1-yl)octyl]-1-azoniabicyclo[2.2.2]octane |  |  | Beta | ZSM-12 |  | TEOS, AIP, HF | Merck | [12 empty] | ['1-[8-(1-azoniabicyclo[2.2.2]octan-1-yl)octyl]-1-azoniabicyclo[2.2.2]octane', '1-(8-quinuclidin-1-ium-1-yloctyl)quinuclidin-1-ium', '1-[8-(1-quinuclidin-1-iumyl)octyl]quinuclidin-1-ium'] |  |  | 1-[8-(1-azoniabicyclo[2.2.2]octan-1-yl)octyl]-1-azoniabicyclo[2.2.2]octane |  |  | C(CCCC[N+]12CCC(CC1)CC2)CCC[N+]12CCC(CC1)CC2 |  |  | C22H42N2 |  |  | *BEA | MTW |  | 2002
29912 | 0.05970149 | 0 | 0 | 0 | 0 | 0 | 0 | 0 | 0 | 0 | 0 | 0.02985075 | 0 | 0 | 0 | 0 | 0 | 0 | 0 | 0 | 0 | 0 | 0 | 0 | 0 | 0 | 0 | 0 | 0 | 0 | 0 | 0 | 0 | 0 | 0 | 0 | 0 | 0 | 0 | 0.8955224 | 0 | 0.01492537 | 0 | 0 | 0 | 0 | 0 | 0 | 0 | 0 | 0 | 10.1039/b105273j | yes |  | 0 |  |  | 1008 | 135 | TRUE |  |  |  | 1-[8-(1-azoniabicyclo[2.2.2]octan-1-yl)octyl]-1-azoniabicyclo[2.2.2]octane |  |  | ZSM-12 |  |  | TEOS, AIP, HF | Merck | [12 empty] | ['1-[8-(1-azoniabicyclo[2.2.2]octan-1-yl)octyl]-1-azoniabicyclo[2.2.2]octane', '1-(8-quinuclidin-1-ium-1-yloctyl)quinuclidin-1-ium', '1-[8-(1-quinuclidin-1-iumyl)octyl]quinuclidin-1-ium'] |  |  | 1-[8-(1-azoniabicyclo[2.2.2]octan-1-yl)octyl]-1-azoniabicyclo[2.2.2]octane |  |  | C(CCCC[N+]12CCC(CC1)CC2)CCC[N+]12CCC(CC1)CC2 |  |  | C22H42N2 |  |  | MTW |  |  | 2002
29913 | 0.05956103 | 0.002352723 | 0 | 0 | 0 | 0 | 0 | 0 | 0 | 0 | 0 | 0.02978052 | 0 | 0 | 0 | 0 | 0 | 0 | 0 | 0 | 0 | 0 | 0 | 0 | 0 | 0 | 0 | 0 | 0 | 0 | 0 | 0 | 0 | 0 | 0 | 0 | 0 | 0 | 0 | 0.8934155 | 0 | 0.01489026 | 0 | 0 | 0 | 0 | 0 | 0 | 0 | 0 | 0 | 10.1039/b105273j | yes |  | 0 |  |  | 240 | 175 | TRUE |  |  |  | 1-[8-(1-azoniabicyclo[2.2.2]octan-1-yl)octyl]-1-azoniabicyclo[2.2.2]octane |  |  | amorphous |  |  | TEOS, AIP, HF | Merck | [12 empty] | ['1-[8-(1-azoniabicyclo[2.2.2]octan-1-yl)octyl]-1-azoniabicyclo[2.2.2]octane', '1-(8-quinuclidin-1-ium-1-yloctyl)quinuclidin-1-ium', '1-[8-(1-quinuclidin-1-iumyl)octyl]quinuclidin-1-ium'] |  |  | 1-[8-(1-azoniabicyclo[2.2.2]octan-1-yl)octyl]-1-azoniabicyclo[2.2.2]octane |  |  | C(CCCC[N+]12CCC(CC1)CC2)CCC[N+]12CCC(CC1)CC2 |  |  | C22H42N2 | [5 empty] | 2002
29914 | 0.05956103 | 0.002352723 | 0 | 0 | 0 | 0 | 0 | 0 | 0 | 0 | 0 | 0.02978052 | 0 | 0 | 0 | 0 | 0 | 0 | 0 | 0 | 0 | 0 | 0 | 0 | 0 | 0 | 0 | 0 | 0 | 0 | 0 | 0 | 0 | 0 | 0 | 0 | 0 | 0 | 0 | 0.8934155 | 0 | 0.01489026 | 0 | 0 | 0 | 0 | 0 | 0 | 0 | 0 | 0 | 10.1039/b105273j | yes |  | 0 |  |  | 408 | 175 | TRUE |  |  |  | 1-[8-(1-azoniabicyclo[2.2.2]octan-1-yl)octyl]-1-azoniabicyclo[2.2.2]octane |  |  | Nu-87 |  |  | TEOS, AIP, HF | Merck | [12 empty] | ['1-[8-(1-azoniabicyclo[2.2.2]octan-1-yl)octyl]-1-azoniabicyclo[2.2.2]octane', '1-(8-quinuclidin-1-ium-1-yloctyl)quinuclidin-1-ium', '1-[8-(1-quinuclidin-1-iumyl)octyl]quinuclidin-1-ium'] |  |  | 1-[8-(1-azoniabicyclo[2.2.2]octan-1-yl)octyl]-1-azoniabicyclo[2.2.2]octane |  |  | C(CCCC[N+]12CCC(CC1)CC2)CCC[N+]12CCC(CC1)CC2 |  |  | C22H42N2 | [5 empty] | 2002
29915 | 0.05962884 | 0.001216915 | 0 | 0 | 0 | 0 | 0 | 0 | 0 | 0 | 0 | 0.02981442 | 0 | 0 | 0 | 0 | 0 | 0 | 0 | 0 | 0 | 0 | 0 | 0 | 0 | 0 | 0 | 0 | 0 | 0 | 0 | 0 | 0 | 0 | 0 | 0 | 0 | 0 | 0 | 0.8944326 | 0 | 0.01490721 | 0 | 0 | 0 | 0 | 0 | 0 | 0 | 0 | 0 | 10.1039/b105273j | yes |  | 0 |  |  | 168 | 175 | TRUE |  |  |  | 1-[8-(1-azoniabicyclo[2.2.2]octan-1-yl)octyl]-1-azoniabicyclo[2.2.2]octane |  |  | Nu-87 |  |  | TEOS, AIP, HF | Merck | [12 empty] | ['1-[8-(1-azoniabicyclo[2.2.2]octan-1-yl)octyl]-1-azoniabicyclo[2.2.2]octane', '1-(8-quinuclidin-1-ium-1-yloctyl)quinuclidin-1-ium', '1-[8-(1-quinuclidin-1-iumyl)octyl]quinuclidin-1-ium'] |  |  | 1-[8-(1-azoniabicyclo[2.2.2]octan-1-yl)octyl]-1-azoniabicyclo[2.2.2]octane |  |  | C(CCCC[N+]12CCC(CC1)CC2)CCC[N+]12CCC(CC1)CC2 |  |  | C22H42N2 | [5 empty] | 2002
29916 | 0.05962884 | 0.001216915 | 0 | 0 | 0 | 0 | 0 | 0 | 0 | 0 | 0 | 0.02981442 | 0 | 0 | 0 | 0 | 0 | 0 | 0 | 0 | 0 | 0 | 0 | 0 | 0 | 0 | 0 | 0 | 0 | 0 | 0 | 0 | 0 | 0 | 0 | 0 | 0 | 0 | 0 | 0.8944326 | 0 | 0.01490721 | 0 | 0 | 0 | 0 | 0 | 0 | 0 | 0 | 0 | 10.1039/b105273j | yes |  | 0 |  |  | 360 | 175 | TRUE |  |  |  | 1-[8-(1-azoniabicyclo[2.2.2]octan-1-yl)octyl]-1-azoniabicyclo[2.2.2]octane |  |  | Nu-87 |  |  | TEOS, AIP, HF | Merck | [12 empty] | ['1-[8-(1-azoniabicyclo[2.2.2]octan-1-yl)octyl]-1-azoniabicyclo[2.2.2]octane', '1-(8-quinuclidin-1-ium-1-yloctyl)quinuclidin-1-ium', '1-[8-(1-quinuclidin-1-iumyl)octyl]quinuclidin-1-ium'] |  |  | 1-[8-(1-azoniabicyclo[2.2.2]octan-1-yl)octyl]-1-azoniabicyclo[2.2.2]octane |  |  | C(CCCC[N+]12CCC(CC1)CC2)CCC[N+]12CCC(CC1)CC2 |  |  | C22H42N2 | [5 empty] | 2002
29917 | 0.05962884 | 0.001216915 | 0 | 0 | 0 | 0 | 0 | 0 | 0 | 0 | 0 | 0.02981442 | 0 | 0 | 0 | 0 | 0 | 0 | 0 | 0 | 0 | 0 | 0 | 0 | 0 | 0 | 0 | 0 | 0 | 0 | 0 | 0 | 0 | 0 | 0 | 0 | 0 | 0 | 0 | 0.8944326 | 0 | 0.01490721 | 0 | 0 | 0 | 0 | 0 | 0 | 0 | 0 | 0 | 10.1039/b105273j | yes |  | 0 |  |  | 672 | 175 | TRUE |  |  |  | 1-[8-(1-azoniabicyclo[2.2.2]octan-1-yl)octyl]-1-azoniabicyclo[2.2.2]octane |  |  | Nu-87 |  |  | TEOS, AIP, HF | Merck | [12 empty] | ['1-[8-(1-azoniabicyclo[2.2.2]octan-1-yl)octyl]-1-azoniabicyclo[2.2.2]octane', '1-(8-quinuclidin-1-ium-1-yloctyl)quinuclidin-1-ium', '1-[8-(1-quinuclidin-1-iumyl)octyl]quinuclidin-1-ium'] |  |  | 1-[8-(1-azoniabicyclo[2.2.2]octan-1-yl)octyl]-1-azoniabicyclo[2.2.2]octane |  |  | C(CCCC[N+]12CCC(CC1)CC2)CCC[N+]12CCC(CC1)CC2 |  |  | C22H42N2 | [5 empty] | 2002
29918 | 0.05965823 | 0.0007245939 | 0 | 0 | 0 | 0 | 0 | 0 | 0 | 0 | 0 | 0.02982912 | 0 | 0 | 0 | 0 | 0 | 0 | 0 | 0 | 0 | 0 | 0 | 0 | 0 | 0 | 0 | 0 | 0 | 0 | 0 | 0 | 0 | 0 | 0 | 0 | 0 | 0 | 0 | 0.8948735 | 0 | 0.01491456 | 0 | 0 | 0 | 0 | 0 | 0 | 0 | 0 | 0 | 10.1039/b105273j | yes |  | 0 |  |  | 312 | 175 | TRUE |  |  |  | 1-[8-(1-azoniabicyclo[2.2.2]octan-1-yl)octyl]-1-azoniabicyclo[2.2.2]octane |  |  | Nu-87 |  |  | TEOS, AIP, HF | Merck | [12 empty] | ['1-[8-(1-azoniabicyclo[2.2.2]octan-1-yl)octyl]-1-azoniabicyclo[2.2.2]octane', '1-(8-quinuclidin-1-ium-1-yloctyl)quinuclidin-1-ium', '1-[8-(1-quinuclidin-1-iumyl)octyl]quinuclidin-1-ium'] |  |  | 1-[8-(1-azoniabicyclo[2.2.2]octan-1-yl)octyl]-1-azoniabicyclo[2.2.2]octane |  |  | C(CCCC[N+]12CCC(CC1)CC2)CCC[N+]12CCC(CC1)CC2 |  |  | C22H42N2 | [5 empty] | 2002
29919 | 0.05965823 | 0.0007245939 | 0 | 0 | 0 | 0 | 0 | 0 | 0 | 0 | 0 | 0.02982912 | 0 | 0 | 0 | 0 | 0 | 0 | 0 | 0 | 0 | 0 | 0 | 0 | 0 | 0 | 0 | 0 | 0 | 0 | 0 | 0 | 0 | 0 | 0 | 0 | 0 | 0 | 0 | 0.8948735 | 0 | 0.01491456 | 0 | 0 | 0 | 0 | 0 | 0 | 0 | 0 | 0 | 10.1039/b105273j | yes |  | 0 |  |  | 480 | 175 | TRUE |  |  |  | 1-[8-(1-azoniabicyclo[2.2.2]octan-1-yl)octyl]-1-azoniabicyclo[2.2.2]octane |  |  | Nu-87 |  |  | TEOS, AIP, HF | Merck | [12 empty] | ['1-[8-(1-azoniabicyclo[2.2.2]octan-1-yl)octyl]-1-azoniabicyclo[2.2.2]octane', '1-(8-quinuclidin-1-ium-1-yloctyl)quinuclidin-1-ium', '1-[8-(1-quinuclidin-1-iumyl)octyl]quinuclidin-1-ium'] |  |  | 1-[8-(1-azoniabicyclo[2.2.2]octan-1-yl)octyl]-1-azoniabicyclo[2.2.2]octane |  |  | C(CCCC[N+]12CCC(CC1)CC2)CCC[N+]12CCC(CC1)CC2 |  |  | C22H42N2 | [5 empty] | 2002
29920 | 0.05951449 | 0.003132341 | 0 | 0 | 0 | 0 | 0 | 0 | 0 | 0 | 0 | 0.02975724 | 0 | 0 | 0 | 0 | 0 | 0 | 0 | 0 | 0 | 0 | 0 | 0 | 0 | 0 | 0 | 0 | 0 | 0 | 0 | 0 | 0 | 0 | 0 | 0 | 0 | 0 | 0 | 0.8927173 | 0 | 0.01487862 | 0 | 0 | 0 | 0 | 0 | 0 | 0 | 0 | 0 | 10.1039/b105273j | yes |  | 0 |  |  | 96 | 175 | TRUE |  |  |  | 1-[8-(1-azoniabicyclo[2.2.2]octan-1-yl)octyl]-1-azoniabicyclo[2.2.2]octane |  |  | Nu-87 |  |  | TEOS, AIP, HF | Merck | [12 empty] | ['1-[8-(1-azoniabicyclo[2.2.2]octan-1-yl)octyl]-1-azoniabicyclo[2.2.2]octane', '1-(8-quinuclidin-1-ium-1-yloctyl)quinuclidin-1-ium', '1-[8-(1-quinuclidin-1-iumyl)octyl]quinuclidin-1-ium'] |  |  | 1-[8-(1-azoniabicyclo[2.2.2]octan-1-yl)octyl]-1-azoniabicyclo[2.2.2]octane |  |  | C(CCCC[N+]12CCC(CC1)CC2)CCC[N+]12CCC(CC1)CC2 |  |  | C22H42N2 | [5 empty] | 2002
29921 | 0.05951449 | 0.003132341 | 0 | 0 | 0 | 0 | 0 | 0 | 0 | 0 | 0 | 0.02975724 | 0 | 0 | 0 | 0 | 0 | 0 | 0 | 0 | 0 | 0 | 0 | 0 | 0 | 0 | 0 | 0 | 0 | 0 | 0 | 0 | 0 | 0 | 0 | 0 | 0 | 0 | 0 | 0.8927173 | 0 | 0.01487862 | 0 | 0 | 0 | 0 | 0 | 0 | 0 | 0 | 0 | 10.1039/b105273j | yes |  | 0 |  |  | 168 | 175 | TRUE |  |  |  | 1-[8-(1-azoniabicyclo[2.2.2]octan-1-yl)octyl]-1-azoniabicyclo[2.2.2]octane |  |  | Nu-87 |  |  | TEOS, AIP, HF | Merck | [12 empty] | ['1-[8-(1-azoniabicyclo[2.2.2]octan-1-yl)octyl]-1-azoniabicyclo[2.2.2]octane', '1-(8-quinuclidin-1-ium-1-yloctyl)quinuclidin-1-ium', '1-[8-(1-quinuclidin-1-iumyl)octyl]quinuclidin-1-ium'] |  |  | 1-[8-(1-azoniabicyclo[2.2.2]octan-1-yl)octyl]-1-azoniabicyclo[2.2.2]octane |  |  | C(CCCC[N+]12CCC(CC1)CC2)CCC[N+]12CCC(CC1)CC2 |  |  | C22H42N2 | [5 empty] | 2002
29922 | 0.05970149 | 0 | 0 | 0 | 0 | 0 | 0 | 0 | 0 | 0 | 0 | 0.02985075 | 0 | 0 | 0 | 0 | 0 | 0 | 0 | 0 | 0 | 0 | 0 | 0 | 0 | 0 | 0 | 0 | 0 | 0 | 0 | 0 | 0 | 0 | 0 | 0 | 0 | 0 | 0 | 0.8955224 | 0 | 0.01492537 | 0 | 0 | 0 | 0 | 0 | 0 | 0 | 0 | 0 | 10.1039/b105273j | yes |  | 0 |  |  | 168 | 175 | TRUE |  |  |  | 1-[8-(1-azoniabicyclo[2.2.2]octan-1-yl)octyl]-1-azoniabicyclo[2.2.2]octane |  |  | ZSM-12 |  |  | TEOS, AIP, HF | Merck | [12 empty] | ['1-[8-(1-azoniabicyclo[2.2.2]octan-1-yl)octyl]-1-azoniabicyclo[2.2.2]octane', '1-(8-quinuclidin-1-ium-1-yloctyl)quinuclidin-1-ium', '1-[8-(1-quinuclidin-1-iumyl)octyl]quinuclidin-1-ium'] |  |  | 1-[8-(1-azoniabicyclo[2.2.2]octan-1-yl)octyl]-1-azoniabicyclo[2.2.2]octane |  |  | C(CCCC[N+]12CCC(CC1)CC2)CCC[N+]12CCC(CC1)CC2 |  |  | C22H42N2 |  |  | MTW |  |  | 2002
29923 | 0.05970149 | 0 | 0 | 0 | 0 | 0 | 0 | 0 | 0 | 0 | 0 | 0.02985075 | 0 | 0 | 0 | 0 | 0 | 0 | 0 | 0 | 0 | 0 | 0 | 0 | 0 | 0 | 0 | 0 | 0 | 0 | 0 | 0 | 0 | 0 | 0 | 0 | 0 | 0 | 0 | 0.8955224 | 0 | 0.01492537 | 0 | 0 | 0 | 0 | 0 | 0 | 0 | 0 | 0 | 10.1039/b105273j | yes |  | 0 |  |  | 336 | 175 | TRUE |  |  |  | 1-[8-(1-azoniabicyclo[2.2.2]octan-1-yl)octyl]-1-azoniabicyclo[2.2.2]octane |  |  | ZSM-12 |  |  | TEOS, AIP, HF | Merck | [12 empty] | ['1-[8-(1-azoniabicyclo[2.2.2]octan-1-yl)octyl]-1-azoniabicyclo[2.2.2]octane', '1-(8-quinuclidin-1-ium-1-yloctyl)quinuclidin-1-ium', '1-[8-(1-quinuclidin-1-iumyl)octyl]quinuclidin-1-ium'] |  |  | 1-[8-(1-azoniabicyclo[2.2.2]octan-1-yl)octyl]-1-azoniabicyclo[2.2.2]octane |  |  | C(CCCC[N+]12CCC(CC1)CC2)CCC[N+]12CCC(CC1)CC2 |  |  | C22H42N2 |  |  | MTW |  |  | 2002
29924 | 0.05970149 | 0 | 0 | 0 | 0 | 0 | 0 | 0 | 0 | 0 | 0 | 0.02985075 | 0 | 0 | 0 | 0 | 0 | 0 | 0 | 0 | 0 | 0 | 0 | 0 | 0 | 0 | 0 | 0 | 0 | 0 | 0 | 0 | 0 | 0 | 0 | 0 | 0 | 0 | 0 | 0.8955224 | 0 | 0.01492537 | 0 | 0 | 0 | 0 | 0 | 0 | 0 | 0 | 0 | 10.1039/b105273j | yes | 0.05 | 0 |  |  | 24 | 175 | TRUE | Nu-87 |  |  | 1-[8-(1-azoniabicyclo[2.2.2]octan-1-yl)octyl]-1-azoniabicyclo[2.2.2]octane |  |  | ZSM-12 |  |  | TEOS, AIP, HF | Merck | [12 empty] | ['1-[8-(1-azoniabicyclo[2.2.2]octan-1-yl)octyl]-1-azoniabicyclo[2.2.2]octane', '1-(8-quinuclidin-1-ium-1-yloctyl)quinuclidin-1-ium', '1-[8-(1-quinuclidin-1-iumyl)octyl]quinuclidin-1-ium'] |  |  | 1-[8-(1-azoniabicyclo[2.2.2]octan-1-yl)octyl]-1-azoniabicyclo[2.2.2]octane |  |  | C(CCCC[N+]12CCC(CC1)CC2)CCC[N+]12CCC(CC1)CC2 |  |  | C22H42N2 |  |  | MTW |  |  | 2002
29925 | 0.05970149 | 0 | 0 | 0 | 0 | 0 | 0 | 0 | 0 | 0 | 0 | 0.02985075 | 0 | 0 | 0 | 0 | 0 | 0 | 0 | 0 | 0 | 0 | 0 | 0 | 0 | 0 | 0 | 0 | 0 | 0 | 0 | 0 | 0 | 0 | 0 | 0 | 0 | 0 | 0 | 0.8955224 | 0 | 0.01492537 | 0 | 0 | 0 | 0 | 0 | 0 | 0 | 0 | 0 | 10.1039/b105273j | yes |  | 0 |  |  | 72 | 175 | TRUE |  |  |  | 1-[8-(1-azoniabicyclo[2.2.2]octan-1-yl)octyl]-1-azoniabicyclo[2.2.2]octane |  |  | ZSM-12 |  |  | TEOS, AIP, HF | Merck | [12 empty] | ['1-[8-(1-azoniabicyclo[2.2.2]octan-1-yl)octyl]-1-azoniabicyclo[2.2.2]octane', '1-(8-quinuclidin-1-ium-1-yloctyl)quinuclidin-1-ium', '1-[8-(1-quinuclidin-1-iumyl)octyl]quinuclidin-1-ium'] |  |  | 1-[8-(1-azoniabicyclo[2.2.2]octan-1-yl)octyl]-1-azoniabicyclo[2.2.2]octane |  |  | C(CCCC[N+]12CCC(CC1)CC2)CCC[N+]12CCC(CC1)CC2 |  |  | C22H42N2 |  |  | MTW |  |  | 2002
29926 | 0.07017544 | 0 | 0 | 0 | 0 | 0 | 0 | 0 | 0 | 0 | 0 | 0.03508772 | 0 | 0 | 0 | 0 | 0 | 0 | 0 | 0 | 0 | 0 | 0 | 0 | 0 | 0 | 0 | 0 | 0 | 0 | 0 | 0 | 0 | 0 | 0 | 0 | 0 | 0 | 0 | 0.877193 | 0 | 0.01754386 | 0 | 0 | 0 | 0 | 0 | 0 | 0 | 0 | 0 | 10.1039/b105273j | yes |  | 0 |  |  | 72 | 175 | TRUE |  |  |  | 1-[8-(1-azoniabicyclo[2.2.2]octan-1-yl)octyl]-1-azoniabicyclo[2.2.2]octane |  |  | Beta |  |  | TEOS, AIP, HF | Merck | [12 empty] | ['1-[8-(1-azoniabicyclo[2.2.2]octan-1-yl)octyl]-1-azoniabicyclo[2.2.2]octane', '1-(8-quinuclidin-1-ium-1-yloctyl)quinuclidin-1-ium', '1-[8-(1-quinuclidin-1-iumyl)octyl]quinuclidin-1-ium'] |  |  | 1-[8-(1-azoniabicyclo[2.2.2]octan-1-yl)octyl]-1-azoniabicyclo[2.2.2]octane |  |  | C(CCCC[N+]12CCC(CC1)CC2)CCC[N+]12CCC(CC1)CC2 |  |  | C22H42N2 |  |  | *BEA |  |  | 2002
29927 | 0.07017544 | 0 | 0 | 0 | 0 | 0 | 0 | 0 | 0 | 0 | 0 | 0.03508772 | 0 | 0 | 0 | 0 | 0 | 0 | 0 | 0 | 0 | 0 | 0 | 0 | 0 | 0 | 0 | 0 | 0 | 0 | 0 | 0 | 0 | 0 | 0 | 0 | 0 | 0 | 0 | 0.877193 | 0 | 0.01754386 | 0 | 0 | 0 | 0 | 0 | 0 | 0 | 0 | 0 | 10.1039/b105273j | yes |  | 0 |  |  | 336 | 175 | TRUE |  |  |  | 1-[8-(1-azoniabicyclo[2.2.2]octan-1-yl)octyl]-1-azoniabicyclo[2.2.2]octane |  |  | Beta |  |  | TEOS, AIP, HF | Merck | [12 empty] | ['1-[8-(1-azoniabicyclo[2.2.2]octan-1-yl)octyl]-1-azoniabicyclo[2.2.2]octane', '1-(8-quinuclidin-1-ium-1-yloctyl)quinuclidin-1-ium', '1-[8-(1-quinuclidin-1-iumyl)octyl]quinuclidin-1-ium'] |  |  | 1-[8-(1-azoniabicyclo[2.2.2]octan-1-yl)octyl]-1-azoniabicyclo[2.2.2]octane |  |  | C(CCCC[N+]12CCC(CC1)CC2)CCC[N+]12CCC(CC1)CC2 |  |  | C22H42N2 |  |  | *BEA |  |  | 2002
29928 | 0.07017544 | 0 | 0 | 0 | 0 | 0 | 0 | 0 | 0 | 0 | 0 | 0.03508772 | 0 | 0 | 0 | 0 | 0 | 0 | 0 | 0 | 0 | 0 | 0 | 0 | 0 | 0 | 0 | 0 | 0 | 0 | 0 | 0 | 0 | 0 | 0 | 0 | 0 | 0 | 0 | 0.877193 | 0 | 0.01754386 | 0 | 0 | 0 | 0 | 0 | 0 | 0 | 0 | 0 | 10.1039/b105273j | yes |  | 0 |  |  | 672 | 175 | TRUE |  |  |  | 1-[8-(1-azoniabicyclo[2.2.2]octan-1-yl)octyl]-1-azoniabicyclo[2.2.2]octane |  |  | Beta | ZSM-12 |  | TEOS, AIP, HF | Merck | [12 empty] | ['1-[8-(1-azoniabicyclo[2.2.2]octan-1-yl)octyl]-1-azoniabicyclo[2.2.2]octane', '1-(8-quinuclidin-1-ium-1-yloctyl)quinuclidin-1-ium', '1-[8-(1-quinuclidin-1-iumyl)octyl]quinuclidin-1-ium'] |  |  | 1-[8-(1-azoniabicyclo[2.2.2]octan-1-yl)octyl]-1-azoniabicyclo[2.2.2]octane |  |  | C(CCCC[N+]12CCC(CC1)CC2)CCC[N+]12CCC(CC1)CC2 |  |  | C22H42N2 |  |  | *BEA | MTW |  | 2002
29929 | 0.3076923 | 0 | 0 | 0 | 0 | 0 | 0 | 0 | 0 | 0 | 0 | 0.1538462 | 0 | 0 | 0 | 0 | 0 | 0 | 0 | 0 | 0 | 0 | 0 | 0 | 0 | 0 | 0 | 0 | 0 | 0 | 0 | 0 | 0 | 0 | 0 | 0 | 0 | 0 | 0 | 0.4615385 | 0 | 0.07692308 | 0 | 0 | 0 | 0 | 0 | 0 | 0 | 0 | 0 | 10.1039/b105273j | yes |  | 0 |  |  | 48 | 175 | TRUE |  |  |  | M6BQ2+ |  |  | Beta | unknown |  | TEOS, AIP, HF | Merck | [18 empty] | C(CCC[N+]12CCC(CC1)CC2)CC[N+]12CCC(CC1)CC2 |  |  | C20H38N2 |  |  | *BEA |  |  | 2002
29930 | 0.3076923 | 0 | 0 | 0 | 0 | 0 | 0 | 0 | 0 | 0 | 0 | 0.1538462 | 0 | 0 | 0 | 0 | 0 | 0 | 0 | 0 | 0 | 0 | 0 | 0 | 0 | 0 | 0 | 0 | 0 | 0 | 0 | 0 | 0 | 0 | 0 | 0 | 0 | 0 | 0 | 0.4615385 | 0 | 0.07692308 | 0 | 0 | 0 | 0 | 0 | 0 | 0 | 0 | 0 | 10.1039/b105273j | yes |  | 0 |  |  | 120 | 175 | TRUE |  |  |  | M6BQ2+ |  |  | Beta |  |  | TEOS, AIP, HF | Merck | [18 empty] | C(CCC[N+]12CCC(CC1)CC2)CC[N+]12CCC(CC1)CC2 |  |  | C20H38N2 |  |  | *BEA |  |  | 2002
29931 | 0.1081081 | 0 | 0 | 0 | 0 | 0 | 0 | 0 | 0 | 0 | 0 | 0.05405405 | 0 | 0 | 0 | 0 | 0 | 0 | 0 | 0 | 0 | 0 | 0 | 0 | 0 | 0 | 0 | 0 | 0 | 0 | 0 | 0 | 0 | 0 | 0 | 0 | 0 | 0 | 0 | 0.8108108 | 0 | 0.02702703 | 0 | 0 | 0 | 0 | 0 | 0 | 0 | 0 | 0 | 10.1039/b105273j | yes |  | 0 |  |  | 96 | 175 | TRUE |  |  |  | M6BQ2+ |  |  | Beta |  |  | TEOS, AIP, HF | Merck | [18 empty] | C(CCC[N+]12CCC(CC1)CC2)CC[N+]12CCC(CC1)CC2 |  |  | C20H38N2 |  |  | *BEA |  |  | 2002
29932 | 0.1081081 | 0 | 0 | 0 | 0 | 0 | 0 | 0 | 0 | 0 | 0 | 0.05405405 | 0 | 0 | 0 | 0 | 0 | 0 | 0 | 0 | 0 | 0 | 0 | 0 | 0 | 0 | 0 | 0 | 0 | 0 | 0 | 0 | 0 | 0 | 0 | 0 | 0 | 0 | 0 | 0.8108108 | 0 | 0.02702703 | 0 | 0 | 0 | 0 | 0 | 0 | 0 | 0 | 0 | 10.1039/b105273j | yes |  | 0 |  |  | 168 | 175 | TRUE |  |  |  | M6BQ2+ |  |  | Beta |  |  | TEOS, AIP, HF | Merck | [18 empty] | C(CCC[N+]12CCC(CC1)CC2)CC[N+]12CCC(CC1)CC2 |  |  | C20H38N2 |  |  | *BEA |  |  | 2002
29933 | 0.08510638 | 0 | 0 | 0 | 0 | 0 | 0 | 0 | 0 | 0 | 0 | 0.04255319 | 0 | 0 | 0 | 0 | 0 | 0 | 0 | 0 | 0 | 0 | 0 | 0 | 0 | 0 | 0 | 0 | 0 | 0 | 0 | 0 | 0 | 0 | 0 | 0 | 0 | 0 | 0 | 0.8510638 | 0 | 0.0212766 | 0 | 0 | 0 | 0 | 0 | 0 | 0 | 0 | 0 | 10.1039/b105273j | yes |  | 0 |  |  | 168 | 175 | TRUE |  |  |  | M6BQ2+ |  |  | Beta |  |  | TEOS, AIP, HF | Merck | [18 empty] | C(CCC[N+]12CCC(CC1)CC2)CC[N+]12CCC(CC1)CC2 |  |  | C20H38N2 |  |  | *BEA |  |  | 2002
29934 | 0.08510638 | 0 | 0 | 0 | 0 | 0 | 0 | 0 | 0 | 0 | 0 | 0.04255319 | 0 | 0 | 0 | 0 | 0 | 0 | 0 | 0 | 0 | 0 | 0 | 0 | 0 | 0 | 0 | 0 | 0 | 0 | 0 | 0 | 0 | 0 | 0 | 0 | 0 | 0 | 0 | 0.8510638 | 0 | 0.0212766 | 0 | 0 | 0 | 0 | 0 | 0 | 0 | 0 | 0 | 10.1039/b105273j | yes |  | 0 |  |  | 816 | 175 | TRUE |  |  |  | M6BQ2+ |  |  | ZSM-5 | Beta |  | TEOS, AIP, HF | Merck | [18 empty] | C(CCC[N+]12CCC(CC1)CC2)CC[N+]12CCC(CC1)CC2 |  |  | C20H38N2 |  |  | MFI | *BEA |  | 2002
29935 | 0.05970149 | 0 | 0 | 0 | 0 | 0 | 0 | 0 | 0 | 0 | 0 | 0.02985075 | 0 | 0 | 0 | 0 | 0 | 0 | 0 | 0 | 0 | 0 | 0 | 0 | 0 | 0 | 0 | 0 | 0 | 0 | 0 | 0 | 0 | 0 | 0 | 0 | 0 | 0 | 0 | 0.8955224 | 0 | 0.01492537 | 0 | 0 | 0 | 0 | 0 | 0 | 0 | 0 | 0 | 10.1039/b105273j | yes |  | 0 |  |  | 96 | 175 | TRUE |  |  |  | M6BQ2+ |  |  | ZSM-12 | amorphous |  | TEOS, AIP, HF | Merck | [18 empty] | C(CCC[N+]12CCC(CC1)CC2)CC[N+]12CCC(CC1)CC2 |  |  | C20H38N2 |  |  | MTW |  |  | 2002
29936 | 0.05970149 | 0 | 0 | 0 | 0 | 0 | 0 | 0 | 0 | 0 | 0 | 0.02985075 | 0 | 0 | 0 | 0 | 0 | 0 | 0 | 0 | 0 | 0 | 0 | 0 | 0 | 0 | 0 | 0 | 0 | 0 | 0 | 0 | 0 | 0 | 0 | 0 | 0 | 0 | 0 | 0.8955224 | 0 | 0.01492537 | 0 | 0 | 0 | 0 | 0 | 0 | 0 | 0 | 0 | 10.1039/b105273j | yes |  | 0 |  |  | 264 | 175 | TRUE |  |  |  | M6BQ2+ |  |  | ZSM-12 |  |  | TEOS, AIP, HF | Merck | [18 empty] | C(CCC[N+]12CCC(CC1)CC2)CC[N+]12CCC(CC1)CC2 |  |  | C20H38N2 |  |  | MTW |  |  | 2002
29937 | 0.3076923 | 0 | 0 | 0 | 0 | 0 | 0 | 0 | 0 | 0 | 0 | 0.1538462 | 0 | 0 | 0 | 0 | 0 | 0 | 0 | 0 | 0 | 0 | 0 | 0 | 0 | 0 | 0 | 0 | 0 | 0 | 0 | 0 | 0 | 0 | 0 | 0 | 0 | 0 | 0 | 0.4615385 | 0 | 0.07692308 | 0 | 0 | 0 | 0 | 0 | 0 | 0 | 0 | 0 | 10.1039/b105273j | yes |  | 0 |  |  | 144 | 150 | TRUE |  |  |  | M6BQ2+ |  |  | unknown | Beta |  | TEOS, AIP, HF | Merck | [18 empty] | C(CCC[N+]12CCC(CC1)CC2)CC[N+]12CCC(CC1)CC2 |  |  | C20H38N2 |  |  |  | *BEA |  | 2002
29938 | 0.3076923 | 0 | 0 | 0 | 0 | 0 | 0 | 0 | 0 | 0 | 0 | 0.1538462 | 0 | 0 | 0 | 0 | 0 | 0 | 0 | 0 | 0 | 0 | 0 | 0 | 0 | 0 | 0 | 0 | 0 | 0 | 0 | 0 | 0 | 0 | 0 | 0 | 0 | 0 | 0 | 0.4615385 | 0 | 0.07692308 | 0 | 0 | 0 | 0 | 0 | 0 | 0 | 0 | 0 | 10.1039/b105273j | yes |  | 0 |  |  | 360 | 150 | TRUE |  |  |  | M6BQ2+ |  |  | Beta | unknown |  | TEOS, AIP, HF | Merck | [18 empty] | C(CCC[N+]12CCC(CC1)CC2)CC[N+]12CCC(CC1)CC2 |  |  | C20H38N2 |  |  | *BEA |  |  | 2002
29939 | 0.1081081 | 0 | 0 | 0 | 0 | 0 | 0 | 0 | 0 | 0 | 0 | 0.05405405 | 0 | 0 | 0 | 0 | 0 | 0 | 0 | 0 | 0 | 0 | 0 | 0 | 0 | 0 | 0 | 0 | 0 | 0 | 0 | 0 | 0 | 0 | 0 | 0 | 0 | 0 | 0 | 0.8108108 | 0 | 0.02702703 | 0 | 0 | 0 | 0 | 0 | 0 | 0 | 0 | 0 | 10.1039/b105273j | yes |  | 0 |  |  | 96 | 150 | TRUE |  |  |  | M6BQ2+ |  |  | amorphous | Beta |  | TEOS, AIP, HF | Merck | [18 empty] | C(CCC[N+]12CCC(CC1)CC2)CC[N+]12CCC(CC1)CC2 |  |  | C20H38N2 |  |  |  | *BEA |  | 2002
29940 | 0.1081081 | 0 | 0 | 0 | 0 | 0 | 0 | 0 | 0 | 0 | 0 | 0.05405405 | 0 | 0 | 0 | 0 | 0 | 0 | 0 | 0 | 0 | 0 | 0 | 0 | 0 | 0 | 0 | 0 | 0 | 0 | 0 | 0 | 0 | 0 | 0 | 0 | 0 | 0 | 0 | 0.8108108 | 0 | 0.02702703 | 0 | 0 | 0 | 0 | 0 | 0 | 0 | 0 | 0 | 10.1039/b105273j | yes |  | 0 |  |  | 264 | 150 | TRUE |  |  |  | M6BQ2+ |  |  | Beta |  |  | TEOS, AIP, HF | Merck | [18 empty] | C(CCC[N+]12CCC(CC1)CC2)CC[N+]12CCC(CC1)CC2 |  |  | C20H38N2 |  |  | *BEA |  |  | 2002
29941 | 0.05970149 | 0 | 0 | 0 | 0 | 0 | 0 | 0 | 0 | 0 | 0 | 0.02985075 | 0 | 0 | 0 | 0 | 0 | 0 | 0 | 0 | 0 | 0 | 0 | 0 | 0 | 0 | 0 | 0 | 0 | 0 | 0 | 0 | 0 | 0 | 0 | 0 | 0 | 0 | 0 | 0.8955224 | 0 | 0.01492537 | 0 | 0 | 0 | 0 | 0 | 0 | 0 | 0 | 0 | 10.1039/b105273j | yes |  | 0 |  |  | 192 | 150 | TRUE |  |  |  | M6BQ2+ |  |  | amorphous | ZSM-12 |  | TEOS, AIP, HF | Merck | [18 empty] | C(CCC[N+]12CCC(CC1)CC2)CC[N+]12CCC(CC1)CC2 |  |  | C20H38N2 |  |  |  | MTW |  | 2002
29942 | 0.05970149 | 0 | 0 | 0 | 0 | 0 | 0 | 0 | 0 | 0 | 0 | 0.02985075 | 0 | 0 | 0 | 0 | 0 | 0 | 0 | 0 | 0 | 0 | 0 | 0 | 0 | 0 | 0 | 0 | 0 | 0 | 0 | 0 | 0 | 0 | 0 | 0 | 0 | 0 | 0 | 0.8955224 | 0 | 0.01492537 | 0 | 0 | 0 | 0 | 0 | 0 | 0 | 0 | 0 | 10.1039/b105273j | yes |  | 0 |  |  | 456 | 150 | TRUE |  |  |  | M6BQ2+ |  |  | ZSM-12 | ZSM-5 |  | TEOS, AIP, HF | Merck | [18 empty] | C(CCC[N+]12CCC(CC1)CC2)CC[N+]12CCC(CC1)CC2 |  |  | C20H38N2 |  |  | MTW | MFI |  | 2002
29943 | 0.3076923 | 0 | 0 | 0 | 0 | 0 | 0 | 0 | 0 | 0 | 0 | 0.1538462 | 0 | 0 | 0 | 0 | 0 | 0 | 0 | 0 | 0 | 0 | 0 | 0 | 0 | 0 | 0 | 0 | 0 | 0 | 0 | 0 | 0 | 0 | 0 | 0 | 0 | 0 | 0 | 0.4615385 | 0 | 0.07692308 | 0 | 0 | 0 | 0 | 0 | 0 | 0 | 0 | 0 | 10.1039/b105273j | yes |  | 0 |  |  | 360 | 135 | TRUE |  |  |  | M6BQ2+ |  |  | unknown |  |  | TEOS, AIP, HF | Merck | [18 empty] | C(CCC[N+]12CCC(CC1)CC2)CC[N+]12CCC(CC1)CC2 |  |  | C20H38N2 | [5 empty] | 2002
29944 | 0.3076923 | 0 | 0 | 0 | 0 | 0 | 0 | 0 | 0 | 0 | 0 | 0.1538462 | 0 | 0 | 0 | 0 | 0 | 0 | 0 | 0 | 0 | 0 | 0 | 0 | 0 | 0 | 0 | 0 | 0 | 0 | 0 | 0 | 0 | 0 | 0 | 0 | 0 | 0 | 0 | 0.4615385 | 0 | 0.07692308 | 0 | 0 | 0 | 0 | 0 | 0 | 0 | 0 | 0 | 10.1039/b105273j | yes |  | 0 |  |  | 672 | 135 | TRUE |  |  |  | M6BQ2+ |  |  | unknown |  |  | TEOS, AIP, HF | Merck | [18 empty] | C(CCC[N+]12CCC(CC1)CC2)CC[N+]12CCC(CC1)CC2 |  |  | C20H38N2 | [5 empty] | 2002
29945 | 0.1081081 | 0 | 0 | 0 | 0 | 0 | 0 | 0 | 0 | 0 | 0 | 0.05405405 | 0 | 0 | 0 | 0 | 0 | 0 | 0 | 0 | 0 | 0 | 0 | 0 | 0 | 0 | 0 | 0 | 0 | 0 | 0 | 0 | 0 | 0 | 0 | 0 | 0 | 0 | 0 | 0.8108108 | 0 | 0.02702703 | 0 | 0 | 0 | 0 | 0 | 0 | 0 | 0 | 0 | 10.1039/b105273j | yes |  | 0 |  |  | 264 | 135 | TRUE |  |  |  | M6BQ2+ |  |  | amorphous | Beta |  | TEOS, AIP, HF | Merck | [18 empty] | C(CCC[N+]12CCC(CC1)CC2)CC[N+]12CCC(CC1)CC2 |  |  | C20H38N2 |  |  |  | *BEA |  | 2002
29946 | 0.1081081 | 0 | 0 | 0 | 0 | 0 | 0 | 0 | 0 | 0 | 0 | 0.05405405 | 0 | 0 | 0 | 0 | 0 | 0 | 0 | 0 | 0 | 0 | 0 | 0 | 0 | 0 | 0 | 0 | 0 | 0 | 0 | 0 | 0 | 0 | 0 | 0 | 0 | 0 | 0 | 0.8108108 | 0 | 0.02702703 | 0 | 0 | 0 | 0 | 0 | 0 | 0 | 0 | 0 | 10.1039/b105273j | yes |  | 0 |  |  | 528 | 135 | TRUE |  |  |  | M6BQ2+ |  |  | Beta |  |  | TEOS, AIP, HF | Merck | [18 empty] | C(CCC[N+]12CCC(CC1)CC2)CC[N+]12CCC(CC1)CC2 |  |  | C20H38N2 |  |  | *BEA |  |  | 2002
29947 | 0.05970149 | 0 | 0 | 0 | 0 | 0 | 0 | 0 | 0 | 0 | 0 | 0.02985075 | 0 | 0 | 0 | 0 | 0 | 0 | 0 | 0 | 0 | 0 | 0 | 0 | 0 | 0 | 0 | 0 | 0 | 0 | 0 | 0 | 0 | 0 | 0 | 0 | 0 | 0 | 0 | 0.8955224 | 0 | 0.01492537 | 0 | 0 | 0 | 0 | 0 | 0 | 0 | 0 | 0 | 10.1039/b105273j | yes |  | 0 |  |  | 456 | 135 | TRUE |  |  |  | M6BQ2+ |  |  | amorphous |  |  | TEOS, AIP, HF | Merck | [18 empty] | C(CCC[N+]12CCC(CC1)CC2)CC[N+]12CCC(CC1)CC2 |  |  | C20H38N2 | [5 empty] | 2002
29948 | 0.05970149 | 0 | 0 | 0 | 0 | 0 | 0 | 0 | 0 | 0 | 0 | 0.02985075 | 0 | 0 | 0 | 0 | 0 | 0 | 0 | 0 | 0 | 0 | 0 | 0 | 0 | 0 | 0 | 0 | 0 | 0 | 0 | 0 | 0 | 0 | 0 | 0 | 0 | 0 | 0 | 0.8955224 | 0 | 0.01492537 | 0 | 0 | 0 | 0 | 0 | 0 | 0 | 0 | 0 | 10.1039/b105273j | yes |  | 0 |  |  | 1008 | 135 | TRUE |  |  |  | M6BQ2+ |  |  | Beta | ZSM-5 | amorphous | TEOS, AIP, HF | Merck | [18 empty] | C(CCC[N+]12CCC(CC1)CC2)CC[N+]12CCC(CC1)CC2 |  |  | C20H38N2 |  |  | *BEA | MFI |  | 2002
29949 | 0.558815 | 0.02207377 | 0 | 0 | 0 | 0 | 0 | 0 | 0 | 0 | 0 | 0.2794075 | 0 | 0 | 0 | 0 | 0 | 0 | 0 | 0 | 0 | 0 | 0 | 0 | 0 | 0 | 0 | 0 | 0 | 0 | 0 | 0 | 0 | 0 | 0 | 0 | 0 | 0 | 0 | 0 | 0 | 0.1397037 | 0 | 0 | 0 | 0 | 0 | 0 | 0 | 0 | 0 | 10.1039/b105273j | yes |  | 0 |  |  | 168 | 175 | TRUE |  |  |  | M6BQ2+ |  |  | Beta |  |  | TEOS, AIP, HF | Merck | [18 empty] | C(CCC[N+]12CCC(CC1)CC2)CC[N+]12CCC(CC1)CC2 |  |  | C20H38N2 |  |  | *BEA |  |  | 2002
29950 | 0.558815 | 0.02207377 | 0 | 0 | 0 | 0 | 0 | 0 | 0 | 0 | 0 | 0.2794075 | 0 | 0 | 0 | 0 | 0 | 0 | 0 | 0 | 0 | 0 | 0 | 0 | 0 | 0 | 0 | 0 | 0 | 0 | 0 | 0 | 0 | 0 | 0 | 0 | 0 | 0 | 0 | 0 | 0 | 0.1397037 | 0 | 0 | 0 | 0 | 0 | 0 | 0 | 0 | 0 | 10.1039/b105273j | yes |  | 0 |  |  | 816 | 175 | TRUE |  |  |  | M6BQ2+ |  |  | Beta | ZSM-5 |  | TEOS, AIP, HF | Merck | [18 empty] | C(CCC[N+]12CCC(CC1)CC2)CC[N+]12CCC(CC1)CC2 |  |  | C20H38N2 |  |  | *BEA | MFI |  | 2002
29951 | 0.5648415 | 0.01152738 | 0 | 0 | 0 | 0 | 0 | 0 | 0 | 0 | 0 | 0.2824207 | 0 | 0 | 0 | 0 | 0 | 0 | 0 | 0 | 0 | 0 | 0 | 0 | 0 | 0 | 0 | 0 | 0 | 0 | 0 | 0 | 0 | 0 | 0 | 0 | 0 | 0 | 0 | 0 | 0 | 0.1412104 | 0 | 0 | 0 | 0 | 0 | 0 | 0 | 0 | 0 | 10.1039/b105273j | yes |  | 0 |  |  | 168 | 175 | TRUE |  |  |  | M6BQ2+ |  |  | ZSM-5 | Beta |  | TEOS, AIP, HF | Merck | [18 empty] | C(CCC[N+]12CCC(CC1)CC2)CC[N+]12CCC(CC1)CC2 |  |  | C20H38N2 |  |  | MFI | *BEA |  | 2002
29952 | 0.5648415 | 0.01152738 | 0 | 0 | 0 | 0 | 0 | 0 | 0 | 0 | 0 | 0.2824207 | 0 | 0 | 0 | 0 | 0 | 0 | 0 | 0 | 0 | 0 | 0 | 0 | 0 | 0 | 0 | 0 | 0 | 0 | 0 | 0 | 0 | 0 | 0 | 0 | 0 | 0 | 0 | 0 | 0 | 0.1412104 | 0 | 0 | 0 | 0 | 0 | 0 | 0 | 0 | 0 | 10.1039/b105273j | yes |  | 0 |  |  | 216 | 175 | TRUE |  |  |  | M6BQ2+ |  |  | ZSM-5 | Beta |  | TEOS, AIP, HF | Merck | [18 empty] | C(CCC[N+]12CCC(CC1)CC2)CC[N+]12CCC(CC1)CC2 |  |  | C20H38N2 |  |  | MFI | *BEA |  | 2002
29953 | 0.5714286 | 0 | 0 | 0 | 0 | 0 | 0 | 0 | 0 | 0 | 0 | 0.2857143 | 0 | 0 | 0 | 0 | 0 | 0 | 0 | 0 | 0 | 0 | 0 | 0 | 0 | 0 | 0 | 0 | 0 | 0 | 0 | 0 | 0 | 0 | 0 | 0 | 0 | 0 | 0 | 0 | 0 | 0.1428571 | 0 | 0 | 0 | 0 | 0 | 0 | 0 | 0 | 0 | 10.1039/b105273j | yes |  | 0 |  |  | 96 | 175 | TRUE |  |  |  | M6BQ2+ |  |  | ZSM-12 | amorphous |  | TEOS, AIP, HF | Merck | [18 empty] | C(CCC[N+]12CCC(CC1)CC2)CC[N+]12CCC(CC1)CC2 |  |  | C20H38N2 |  |  | MTW |  |  | 2002
29954 | 0.5714286 | 0 | 0 | 0 | 0 | 0 | 0 | 0 | 0 | 0 | 0 | 0.2857143 | 0 | 0 | 0 | 0 | 0 | 0 | 0 | 0 | 0 | 0 | 0 | 0 | 0 | 0 | 0 | 0 | 0 | 0 | 0 | 0 | 0 | 0 | 0 | 0 | 0 | 0 | 0 | 0 | 0 | 0.1428571 | 0 | 0 | 0 | 0 | 0 | 0 | 0 | 0 | 0 | 10.1039/b105273j | yes |  | 0 |  |  | 264 | 175 | TRUE |  |  |  | M6BQ2+ |  |  | ZSM-12 |  |  | TEOS, AIP, HF | Merck | [18 empty] | C(CCC[N+]12CCC(CC1)CC2)CC[N+]12CCC(CC1)CC2 |  |  | C20H38N2 |  |  | MTW |  |  | 2002
29955 | 0.1904762 | 0 | 0 | 0 | 0 | 0 | 0 | 0 | 0 | 0 | 0 | 0.0952381 | 0 | 0 | 0 | 0 | 0 | 0 | 0 | 0 | 0 | 0 | 0 | 0 | 0 | 0 | 0 | 0 | 0 | 0 | 0 | 0 | 0 | 0 | 0 | 0 | 0 | 0 | 0 | 0.6666667 | 0 | 0.04761905 | 0 | 0 | 0 | 0 | 0 | 0 | 0 | 0 | 0 | 10.1039/b105273j | yes |  | 0 |  |  | 36 | 175 | TRUE |  |  |  | 1-[4-(1-azoniabicyclo[2.2.2]octan-1-yl)butyl]-1-azoniabicyclo[2.2.2]octane |  |  | ITQ-8 | amorphous |  | TEOS, AIP, HF | Merck | [12 empty] | ['1-[4-(1-azoniabicyclo[2.2.2]octan-1-yl)butyl]-1-azoniabicyclo[2.2.2]octane', '1-(4-quinuclidin-1-ium-1-ylbutyl)quinuclidin-1-ium', '1-[4-(1-quinuclidin-1-iumyl)butyl]quinuclidin-1-ium'] |  |  | 1-[4-(1-azoniabicyclo[2.2.2]octan-1-yl)butyl]-1-azoniabicyclo[2.2.2]octane |  |  | C(CC[N+]12CCC(CC1)CC2)C[N+]12CCC(CC1)CC2 |  |  | C18H34N2 | [5 empty] | 2002
29956 | 0.1904762 | 0 | 0 | 0 | 0 | 0 | 0 | 0 | 0 | 0 | 0 | 0.0952381 | 0 | 0 | 0 | 0 | 0 | 0 | 0 | 0 | 0 | 0 | 0 | 0 | 0 | 0 | 0 | 0 | 0 | 0 | 0 | 0 | 0 | 0 | 0 | 0 | 0 | 0 | 0 | 0.6666667 | 0 | 0.04761905 | 0 | 0 | 0 | 0 | 0 | 0 | 0 | 0 | 0 | 10.1039/b105273j | yes |  | 0 |  |  | 60 | 175 | TRUE |  |  |  | 1-[4-(1-azoniabicyclo[2.2.2]octan-1-yl)butyl]-1-azoniabicyclo[2.2.2]octane |  |  | ITQ-8 |  |  | TEOS, AIP, HF | Merck | [12 empty] | ['1-[4-(1-azoniabicyclo[2.2.2]octan-1-yl)butyl]-1-azoniabicyclo[2.2.2]octane', '1-(4-quinuclidin-1-ium-1-ylbutyl)quinuclidin-1-ium', '1-[4-(1-quinuclidin-1-iumyl)butyl]quinuclidin-1-ium'] |  |  | 1-[4-(1-azoniabicyclo[2.2.2]octan-1-yl)butyl]-1-azoniabicyclo[2.2.2]octane |  |  | C(CC[N+]12CCC(CC1)CC2)C[N+]12CCC(CC1)CC2 |  |  | C18H34N2 | [5 empty] | 2002
29957 | 0.1904762 | 0 | 0 | 0 | 0 | 0 | 0 | 0 | 0 | 0 | 0 | 0.0952381 | 0 | 0 | 0 | 0 | 0 | 0 | 0 | 0 | 0 | 0 | 0 | 0 | 0 | 0 | 0 | 0 | 0 | 0 | 0 | 0 | 0 | 0 | 0 | 0 | 0 | 0 | 0 | 0.6666667 | 0 | 0.04761905 | 0 | 0 | 0 | 0 | 0 | 0 | 0 | 0 | 0 | 10.1039/b105273j | yes |  | 0 |  |  | 84 | 175 | TRUE |  |  |  | 1-[4-(1-azoniabicyclo[2.2.2]octan-1-yl)butyl]-1-azoniabicyclo[2.2.2]octane |  |  | ITQ-8 | ITQ-10 |  | TEOS, AIP, HF | Merck | [12 empty] | ['1-[4-(1-azoniabicyclo[2.2.2]octan-1-yl)butyl]-1-azoniabicyclo[2.2.2]octane', '1-(4-quinuclidin-1-ium-1-ylbutyl)quinuclidin-1-ium', '1-[4-(1-quinuclidin-1-iumyl)butyl]quinuclidin-1-ium'] |  |  | 1-[4-(1-azoniabicyclo[2.2.2]octan-1-yl)butyl]-1-azoniabicyclo[2.2.2]octane |  |  | C(CC[N+]12CCC(CC1)CC2)C[N+]12CCC(CC1)CC2 |  |  | C18H34N2 | [5 empty] | 2002
29958 | 0.1904762 | 0 | 0 | 0 | 0 | 0 | 0 | 0 | 0 | 0 | 0 | 0.0952381 | 0 | 0 | 0 | 0 | 0 | 0 | 0 | 0 | 0 | 0 | 0 | 0 | 0 | 0 | 0 | 0 | 0 | 0 | 0 | 0 | 0 | 0 | 0 | 0 | 0 | 0 | 0 | 0.6666667 | 0 | 0.04761905 | 0 | 0 | 0 | 0 | 0 | 0 | 0 | 0 | 0 | 10.1039/b105273j | yes |  | 0 |  |  | 96 | 175 | TRUE |  |  |  | 1-[4-(1-azoniabicyclo[2.2.2]octan-1-yl)butyl]-1-azoniabicyclo[2.2.2]octane |  |  | ITQ-10 |  |  | TEOS, AIP, HF | Merck | [12 empty] | ['1-[4-(1-azoniabicyclo[2.2.2]octan-1-yl)butyl]-1-azoniabicyclo[2.2.2]octane', '1-(4-quinuclidin-1-ium-1-ylbutyl)quinuclidin-1-ium', '1-[4-(1-quinuclidin-1-iumyl)butyl]quinuclidin-1-ium'] |  |  | 1-[4-(1-azoniabicyclo[2.2.2]octan-1-yl)butyl]-1-azoniabicyclo[2.2.2]octane |  |  | C(CC[N+]12CCC(CC1)CC2)C[N+]12CCC(CC1)CC2 |  |  | C18H34N2 | [5 empty] | 2002
29959 | 0.1904762 | 0 | 0 | 0 | 0 | 0 | 0 | 0 | 0 | 0 | 0 | 0.0952381 | 0 | 0 | 0 | 0 | 0 | 0 | 0 | 0 | 0 | 0 | 0 | 0 | 0 | 0 | 0 | 0 | 0 | 0 | 0 | 0 | 0 | 0 | 0 | 0 | 0 | 0 | 0 | 0.6666667 | 0 | 0.04761905 | 0 | 0 | 0 | 0 | 0 | 0 | 0 | 0 | 0 | 10.1039/b105273j | yes |  | 0 |  |  | 240 | 175 | TRUE |  |  |  | 1-[4-(1-azoniabicyclo[2.2.2]octan-1-yl)butyl]-1-azoniabicyclo[2.2.2]octane |  |  | ITQ-10 | Beta |  | TEOS, AIP, HF | Merck | [12 empty] | ['1-[4-(1-azoniabicyclo[2.2.2]octan-1-yl)butyl]-1-azoniabicyclo[2.2.2]octane', '1-(4-quinuclidin-1-ium-1-ylbutyl)quinuclidin-1-ium', '1-[4-(1-quinuclidin-1-iumyl)butyl]quinuclidin-1-ium'] |  |  | 1-[4-(1-azoniabicyclo[2.2.2]octan-1-yl)butyl]-1-azoniabicyclo[2.2.2]octane |  |  | C(CC[N+]12CCC(CC1)CC2)C[N+]12CCC(CC1)CC2 |  |  | C18H34N2 |  |  |  | *BEA |  | 2002
29960 | 0.1081081 | 0 | 0 | 0 | 0 | 0 | 0 | 0 | 0 | 0 | 0 | 0.05405405 | 0 | 0 | 0 | 0 | 0 | 0 | 0 | 0 | 0 | 0 | 0 | 0 | 0 | 0 | 0 | 0 | 0 | 0 | 0 | 0 | 0 | 0 | 0 | 0 | 0 | 0 | 0 | 0.8108108 | 0 | 0.02702703 | 0 | 0 | 0 | 0 | 0 | 0 | 0 | 0 | 0 | 10.1039/b105273j | yes |  | 0 |  |  | 96 | 175 | TRUE |  |  |  | 1-[4-(1-azoniabicyclo[2.2.2]octan-1-yl)butyl]-1-azoniabicyclo[2.2.2]octane |  |  | ITQ-14 | amorphous |  | TEOS, AIP, HF | Merck | [12 empty] | ['1-[4-(1-azoniabicyclo[2.2.2]octan-1-yl)butyl]-1-azoniabicyclo[2.2.2]octane', '1-(4-quinuclidin-1-ium-1-ylbutyl)quinuclidin-1-ium', '1-[4-(1-quinuclidin-1-iumyl)butyl]quinuclidin-1-ium'] |  |  | 1-[4-(1-azoniabicyclo[2.2.2]octan-1-yl)butyl]-1-azoniabicyclo[2.2.2]octane |  |  | C(CC[N+]12CCC(CC1)CC2)C[N+]12CCC(CC1)CC2 |  |  | C18H34N2 |  |  | BEC |  |  | 2002
29961 | 0.1081081 | 0 | 0 | 0 | 0 | 0 | 0 | 0 | 0 | 0 | 0 | 0.05405405 | 0 | 0 | 0 | 0 | 0 | 0 | 0 | 0 | 0 | 0 | 0 | 0 | 0 | 0 | 0 | 0 | 0 | 0 | 0 | 0 | 0 | 0 | 0 | 0 | 0 | 0 | 0 | 0.8108108 | 0 | 0.02702703 | 0 | 0 | 0 | 0 | 0 | 0 | 0 | 0 | 0 | 10.1039/b105273j | yes |  | 0 |  |  | 288 | 175 | TRUE |  |  |  | 1-[4-(1-azoniabicyclo[2.2.2]octan-1-yl)butyl]-1-azoniabicyclo[2.2.2]octane |  |  | ITQ-14 |  |  | TEOS, AIP, HF | Merck | [12 empty] | ['1-[4-(1-azoniabicyclo[2.2.2]octan-1-yl)butyl]-1-azoniabicyclo[2.2.2]octane', '1-(4-quinuclidin-1-ium-1-ylbutyl)quinuclidin-1-ium', '1-[4-(1-quinuclidin-1-iumyl)butyl]quinuclidin-1-ium'] |  |  | 1-[4-(1-azoniabicyclo[2.2.2]octan-1-yl)butyl]-1-azoniabicyclo[2.2.2]octane |  |  | C(CC[N+]12CCC(CC1)CC2)C[N+]12CCC(CC1)CC2 |  |  | C18H34N2 |  |  | BEC |  |  | 2002
29962 | 0.05970149 | 0 | 0 | 0 | 0 | 0 | 0 | 0 | 0 | 0 | 0 | 0.02985075 | 0 | 0 | 0 | 0 | 0 | 0 | 0 | 0 | 0 | 0 | 0 | 0 | 0 | 0 | 0 | 0 | 0 | 0 | 0 | 0 | 0 | 0 | 0 | 0 | 0 | 0 | 0 | 0.8955224 | 0 | 0.01492537 | 0 | 0 | 0 | 0 | 0 | 0 | 0 | 0 | 0 | 10.1039/b105273j | yes |  | 0 |  |  | 72 | 175 | TRUE |  |  |  | 1-[4-(1-azoniabicyclo[2.2.2]octan-1-yl)butyl]-1-azoniabicyclo[2.2.2]octane |  |  | ZSM-12 |  |  | TEOS, AIP, HF | Merck | [12 empty] | ['1-[4-(1-azoniabicyclo[2.2.2]octan-1-yl)butyl]-1-azoniabicyclo[2.2.2]octane', '1-(4-quinuclidin-1-ium-1-ylbutyl)quinuclidin-1-ium', '1-[4-(1-quinuclidin-1-iumyl)butyl]quinuclidin-1-ium'] |  |  | 1-[4-(1-azoniabicyclo[2.2.2]octan-1-yl)butyl]-1-azoniabicyclo[2.2.2]octane |  |  | C(CC[N+]12CCC(CC1)CC2)C[N+]12CCC(CC1)CC2 |  |  | C18H34N2 |  |  | MTW |  |  | 2002
29963 | 0.05970149 | 0 | 0 | 0 | 0 | 0 | 0 | 0 | 0 | 0 | 0 | 0.02985075 | 0 | 0 | 0 | 0 | 0 | 0 | 0 | 0 | 0 | 0 | 0 | 0 | 0 | 0 | 0 | 0 | 0 | 0 | 0 | 0 | 0 | 0 | 0 | 0 | 0 | 0 | 0 | 0.8955224 | 0 | 0.01492537 | 0 | 0 | 0 | 0 | 0 | 0 | 0 | 0 | 0 | 10.1039/b105273j | yes |  | 0 |  |  | 336 | 175 | TRUE |  |  |  | 1-[4-(1-azoniabicyclo[2.2.2]octan-1-yl)butyl]-1-azoniabicyclo[2.2.2]octane |  |  | ZSM-12 |  |  | TEOS, AIP, HF | Merck | [12 empty] | ['1-[4-(1-azoniabicyclo[2.2.2]octan-1-yl)butyl]-1-azoniabicyclo[2.2.2]octane', '1-(4-quinuclidin-1-ium-1-ylbutyl)quinuclidin-1-ium', '1-[4-(1-quinuclidin-1-iumyl)butyl]quinuclidin-1-ium'] |  |  | 1-[4-(1-azoniabicyclo[2.2.2]octan-1-yl)butyl]-1-azoniabicyclo[2.2.2]octane |  |  | C(CC[N+]12CCC(CC1)CC2)C[N+]12CCC(CC1)CC2 |  |  | C18H34N2 |  |  | MTW |  |  | 2002
29964 | 0.1904762 | 0 | 0 | 0 | 0 | 0 | 0 | 0 | 0 | 0 | 0 | 0.0952381 | 0 | 0 | 0 | 0 | 0 | 0 | 0 | 0 | 0 | 0 | 0 | 0 | 0 | 0 | 0 | 0 | 0 | 0 | 0 | 0 | 0 | 0 | 0 | 0 | 0 | 0 | 0 | 0.6666667 | 0 | 0.04761905 | 0 | 0 | 0 | 0 | 0 | 0 | 0 | 0 | 0 | 10.1039/b105273j | yes |  | 0 |  |  | 96 | 150 | TRUE |  |  |  | 1-[4-(1-azoniabicyclo[2.2.2]octan-1-yl)butyl]-1-azoniabicyclo[2.2.2]octane |  |  | ITQ-10 | amorphous |  | TEOS, AIP, HF | Merck | [12 empty] | ['1-[4-(1-azoniabicyclo[2.2.2]octan-1-yl)butyl]-1-azoniabicyclo[2.2.2]octane', '1-(4-quinuclidin-1-ium-1-ylbutyl)quinuclidin-1-ium', '1-[4-(1-quinuclidin-1-iumyl)butyl]quinuclidin-1-ium'] |  |  | 1-[4-(1-azoniabicyclo[2.2.2]octan-1-yl)butyl]-1-azoniabicyclo[2.2.2]octane |  |  | C(CC[N+]12CCC(CC1)CC2)C[N+]12CCC(CC1)CC2 |  |  | C18H34N2 | [5 empty] | 2002
29965 | 0.1904762 | 0 | 0 | 0 | 0 | 0 | 0 | 0 | 0 | 0 | 0 | 0.0952381 | 0 | 0 | 0 | 0 | 0 | 0 | 0 | 0 | 0 | 0 | 0 | 0 | 0 | 0 | 0 | 0 | 0 | 0 | 0 | 0 | 0 | 0 | 0 | 0 | 0 | 0 | 0 | 0.6666667 | 0 | 0.04761905 | 0 | 0 | 0 | 0 | 0 | 0 | 0 | 0 | 0 | 10.1039/b105273j | yes |  | 0 |  |  | 240 | 150 | TRUE |  |  |  | 1-[4-(1-azoniabicyclo[2.2.2]octan-1-yl)butyl]-1-azoniabicyclo[2.2.2]octane |  |  | ITQ-8 |  |  | TEOS, AIP, HF | Merck | [12 empty] | ['1-[4-(1-azoniabicyclo[2.2.2]octan-1-yl)butyl]-1-azoniabicyclo[2.2.2]octane', '1-(4-quinuclidin-1-ium-1-ylbutyl)quinuclidin-1-ium', '1-[4-(1-quinuclidin-1-iumyl)butyl]quinuclidin-1-ium'] |  |  | 1-[4-(1-azoniabicyclo[2.2.2]octan-1-yl)butyl]-1-azoniabicyclo[2.2.2]octane |  |  | C(CC[N+]12CCC(CC1)CC2)C[N+]12CCC(CC1)CC2 |  |  | C18H34N2 | [5 empty] | 2002
29966 | 0.1904762 | 0 | 0 | 0 | 0 | 0 | 0 | 0 | 0 | 0 | 0 | 0.0952381 | 0 | 0 | 0 | 0 | 0 | 0 | 0 | 0 | 0 | 0 | 0 | 0 | 0 | 0 | 0 | 0 | 0 | 0 | 0 | 0 | 0 | 0 | 0 | 0 | 0 | 0 | 0 | 0.6666667 | 0 | 0.04761905 | 0 | 0 | 0 | 0 | 0 | 0 | 0 | 0 | 0 | 10.1039/b105273j | yes |  | 0 |  |  | 336 | 150 | TRUE |  |  |  | 1-[4-(1-azoniabicyclo[2.2.2]octan-1-yl)butyl]-1-azoniabicyclo[2.2.2]octane |  |  | ITQ-8 | Beta |  | TEOS, AIP, HF | Merck | [12 empty] | ['1-[4-(1-azoniabicyclo[2.2.2]octan-1-yl)butyl]-1-azoniabicyclo[2.2.2]octane', '1-(4-quinuclidin-1-ium-1-ylbutyl)quinuclidin-1-ium', '1-[4-(1-quinuclidin-1-iumyl)butyl]quinuclidin-1-ium'] |  |  | 1-[4-(1-azoniabicyclo[2.2.2]octan-1-yl)butyl]-1-azoniabicyclo[2.2.2]octane |  |  | C(CC[N+]12CCC(CC1)CC2)C[N+]12CCC(CC1)CC2 |  |  | C18H34N2 |  |  |  | *BEA |  | 2002
29967 | 0.1081081 | 0 | 0 | 0 | 0 | 0 | 0 | 0 | 0 | 0 | 0 | 0.05405405 | 0 | 0 | 0 | 0 | 0 | 0 | 0 | 0 | 0 | 0 | 0 | 0 | 0 | 0 | 0 | 0 | 0 | 0 | 0 | 0 | 0 | 0 | 0 | 0 | 0 | 0 | 0 | 0.8108108 | 0 | 0.02702703 | 0 | 0 | 0 | 0 | 0 | 0 | 0 | 0 | 0 | 10.1039/b105273j | yes |  | 0 |  |  | 288 | 150 | TRUE |  |  |  | 1-[4-(1-azoniabicyclo[2.2.2]octan-1-yl)butyl]-1-azoniabicyclo[2.2.2]octane |  |  | ITQ-14 |  |  | TEOS, AIP, HF | Merck | [12 empty] | ['1-[4-(1-azoniabicyclo[2.2.2]octan-1-yl)butyl]-1-azoniabicyclo[2.2.2]octane', '1-(4-quinuclidin-1-ium-1-ylbutyl)quinuclidin-1-ium', '1-[4-(1-quinuclidin-1-iumyl)butyl]quinuclidin-1-ium'] |  |  | 1-[4-(1-azoniabicyclo[2.2.2]octan-1-yl)butyl]-1-azoniabicyclo[2.2.2]octane |  |  | C(CC[N+]12CCC(CC1)CC2)C[N+]12CCC(CC1)CC2 |  |  | C18H34N2 |  |  | BEC |  |  | 2002
29968 | 0.1081081 | 0 | 0 | 0 | 0 | 0 | 0 | 0 | 0 | 0 | 0 | 0.05405405 | 0 | 0 | 0 | 0 | 0 | 0 | 0 | 0 | 0 | 0 | 0 | 0 | 0 | 0 | 0 | 0 | 0 | 0 | 0 | 0 | 0 | 0 | 0 | 0 | 0 | 0 | 0 | 0.8108108 | 0 | 0.02702703 | 0 | 0 | 0 | 0 | 0 | 0 | 0 | 0 | 0 | 10.1039/b105273j | yes |  | 0 |  |  | 600 | 150 | TRUE |  |  |  | 1-[4-(1-azoniabicyclo[2.2.2]octan-1-yl)butyl]-1-azoniabicyclo[2.2.2]octane |  |  | ITQ-14 | ZSM-12 |  | TEOS, AIP, HF | Merck | [12 empty] | ['1-[4-(1-azoniabicyclo[2.2.2]octan-1-yl)butyl]-1-azoniabicyclo[2.2.2]octane', '1-(4-quinuclidin-1-ium-1-ylbutyl)quinuclidin-1-ium', '1-[4-(1-quinuclidin-1-iumyl)butyl]quinuclidin-1-ium'] |  |  | 1-[4-(1-azoniabicyclo[2.2.2]octan-1-yl)butyl]-1-azoniabicyclo[2.2.2]octane |  |  | C(CC[N+]12CCC(CC1)CC2)C[N+]12CCC(CC1)CC2 |  |  | C18H34N2 |  |  | BEC | MTW |  | 2002
29969 | 0.05970149 | 0 | 0 | 0 | 0 | 0 | 0 | 0 | 0 | 0 | 0 | 0.02985075 | 0 | 0 | 0 | 0 | 0 | 0 | 0 | 0 | 0 | 0 | 0 | 0 | 0 | 0 | 0 | 0 | 0 | 0 | 0 | 0 | 0 | 0 | 0 | 0 | 0 | 0 | 0 | 0.8955224 | 0 | 0.01492537 | 0 | 0 | 0 | 0 | 0 | 0 | 0 | 0 | 0 | 10.1039/b105273j | yes |  | 0 |  |  | 192 | 150 | TRUE |  |  |  | 1-[4-(1-azoniabicyclo[2.2.2]octan-1-yl)butyl]-1-azoniabicyclo[2.2.2]octane |  |  | ZSM-12 |  |  | TEOS, AIP, HF | Merck | [12 empty] | ['1-[4-(1-azoniabicyclo[2.2.2]octan-1-yl)butyl]-1-azoniabicyclo[2.2.2]octane', '1-(4-quinuclidin-1-ium-1-ylbutyl)quinuclidin-1-ium', '1-[4-(1-quinuclidin-1-iumyl)butyl]quinuclidin-1-ium'] |  |  | 1-[4-(1-azoniabicyclo[2.2.2]octan-1-yl)butyl]-1-azoniabicyclo[2.2.2]octane |  |  | C(CC[N+]12CCC(CC1)CC2)C[N+]12CCC(CC1)CC2 |  |  | C18H34N2 |  |  | MTW |  |  | 2002
29970 | 0.05970149 | 0 | 0 | 0 | 0 | 0 | 0 | 0 | 0 | 0 | 0 | 0.02985075 | 0 | 0 | 0 | 0 | 0 | 0 | 0 | 0 | 0 | 0 | 0 | 0 | 0 | 0 | 0 | 0 | 0 | 0 | 0 | 0 | 0 | 0 | 0 | 0 | 0 | 0 | 0 | 0.8955224 | 0 | 0.01492537 | 0 | 0 | 0 | 0 | 0 | 0 | 0 | 0 | 0 | 10.1039/b105273j | yes |  | 0 |  |  | 384 | 150 | TRUE |  |  |  | 1-[4-(1-azoniabicyclo[2.2.2]octan-1-yl)butyl]-1-azoniabicyclo[2.2.2]octane |  |  | ZSM-12 |  |  | TEOS, AIP, HF | Merck | [12 empty] | ['1-[4-(1-azoniabicyclo[2.2.2]octan-1-yl)butyl]-1-azoniabicyclo[2.2.2]octane', '1-(4-quinuclidin-1-ium-1-ylbutyl)quinuclidin-1-ium', '1-[4-(1-quinuclidin-1-iumyl)butyl]quinuclidin-1-ium'] |  |  | 1-[4-(1-azoniabicyclo[2.2.2]octan-1-yl)butyl]-1-azoniabicyclo[2.2.2]octane |  |  | C(CC[N+]12CCC(CC1)CC2)C[N+]12CCC(CC1)CC2 |  |  | C18H34N2 |  |  | MTW |  |  | 2002
29971 | 0.1904762 | 0 | 0 | 0 | 0 | 0 | 0 | 0 | 0 | 0 | 0 | 0.0952381 | 0 | 0 | 0 | 0 | 0 | 0 | 0 | 0 | 0 | 0 | 0 | 0 | 0 | 0 | 0 | 0 | 0 | 0 | 0 | 0 | 0 | 0 | 0 | 0 | 0 | 0 | 0 | 0.6666667 | 0 | 0.04761905 | 0 | 0 | 0 | 0 | 0 | 0 | 0 | 0 | 0 | 10.1039/b105273j | yes |  | 0 |  |  | 240 | 135 | TRUE |  |  |  | 1-[4-(1-azoniabicyclo[2.2.2]octan-1-yl)butyl]-1-azoniabicyclo[2.2.2]octane |  |  | ITQ-10 | ITQ-8 | amorphous | TEOS, AIP, HF | Merck | [12 empty] | ['1-[4-(1-azoniabicyclo[2.2.2]octan-1-yl)butyl]-1-azoniabicyclo[2.2.2]octane', '1-(4-quinuclidin-1-ium-1-ylbutyl)quinuclidin-1-ium', '1-[4-(1-quinuclidin-1-iumyl)butyl]quinuclidin-1-ium'] |  |  | 1-[4-(1-azoniabicyclo[2.2.2]octan-1-yl)butyl]-1-azoniabicyclo[2.2.2]octane |  |  | C(CC[N+]12CCC(CC1)CC2)C[N+]12CCC(CC1)CC2 |  |  | C18H34N2 | [5 empty] | 2002
29972 | 0.1904762 | 0 | 0 | 0 | 0 | 0 | 0 | 0 | 0 | 0 | 0 | 0.0952381 | 0 | 0 | 0 | 0 | 0 | 0 | 0 | 0 | 0 | 0 | 0 | 0 | 0 | 0 | 0 | 0 | 0 | 0 | 0 | 0 | 0 | 0 | 0 | 0 | 0 | 0 | 0 | 0.6666667 | 0 | 0.04761905 | 0 | 0 | 0 | 0 | 0 | 0 | 0 | 0 | 0 | 10.1039/b105273j | yes |  | 0 |  |  | 408 | 135 | TRUE |  |  |  | 1-[4-(1-azoniabicyclo[2.2.2]octan-1-yl)butyl]-1-azoniabicyclo[2.2.2]octane |  |  | ITQ-10 | ITQ-8 | amorphous | TEOS, AIP, HF | Merck | [12 empty] | ['1-[4-(1-azoniabicyclo[2.2.2]octan-1-yl)butyl]-1-azoniabicyclo[2.2.2]octane', '1-(4-quinuclidin-1-ium-1-ylbutyl)quinuclidin-1-ium', '1-[4-(1-quinuclidin-1-iumyl)butyl]quinuclidin-1-ium'] |  |  | 1-[4-(1-azoniabicyclo[2.2.2]octan-1-yl)butyl]-1-azoniabicyclo[2.2.2]octane |  |  | C(CC[N+]12CCC(CC1)CC2)C[N+]12CCC(CC1)CC2 |  |  | C18H34N2 | [5 empty] | 2002
29973 | 0.1081081 | 0 | 0 | 0 | 0 | 0 | 0 | 0 | 0 | 0 | 0 | 0.05405405 | 0 | 0 | 0 | 0 | 0 | 0 | 0 | 0 | 0 | 0 | 0 | 0 | 0 | 0 | 0 | 0 | 0 | 0 | 0 | 0 | 0 | 0 | 0 | 0 | 0 | 0 | 0 | 0.8108108 | 0 | 0.02702703 | 0 | 0 | 0 | 0 | 0 | 0 | 0 | 0 | 0 | 10.1039/b105273j | yes |  | 0 |  |  | 600 | 135 | TRUE |  |  |  | 1-[4-(1-azoniabicyclo[2.2.2]octan-1-yl)butyl]-1-azoniabicyclo[2.2.2]octane |  |  | Beta | ITQ-10 |  | TEOS, AIP, HF | Merck | [12 empty] | ['1-[4-(1-azoniabicyclo[2.2.2]octan-1-yl)butyl]-1-azoniabicyclo[2.2.2]octane', '1-(4-quinuclidin-1-ium-1-ylbutyl)quinuclidin-1-ium', '1-[4-(1-quinuclidin-1-iumyl)butyl]quinuclidin-1-ium'] |  |  | 1-[4-(1-azoniabicyclo[2.2.2]octan-1-yl)butyl]-1-azoniabicyclo[2.2.2]octane |  |  | C(CC[N+]12CCC(CC1)CC2)C[N+]12CCC(CC1)CC2 |  |  | C18H34N2 |  |  | *BEA |  |  | 2002
29974 | 0.1081081 | 0 | 0 | 0 | 0 | 0 | 0 | 0 | 0 | 0 | 0 | 0.05405405 | 0 | 0 | 0 | 0 | 0 | 0 | 0 | 0 | 0 | 0 | 0 | 0 | 0 | 0 | 0 | 0 | 0 | 0 | 0 | 0 | 0 | 0 | 0 | 0 | 0 | 0 | 0 | 0.8108108 | 0 | 0.02702703 | 0 | 0 | 0 | 0 | 0 | 0 | 0 | 0 | 0 | 10.1039/b105273j | yes |  | 0 |  |  | 768 | 135 | TRUE |  |  |  | 1-[4-(1-azoniabicyclo[2.2.2]octan-1-yl)butyl]-1-azoniabicyclo[2.2.2]octane |  |  | Beta | ITQ-10 |  | TEOS, AIP, HF | Merck | [12 empty] | ['1-[4-(1-azoniabicyclo[2.2.2]octan-1-yl)butyl]-1-azoniabicyclo[2.2.2]octane', '1-(4-quinuclidin-1-ium-1-ylbutyl)quinuclidin-1-ium', '1-[4-(1-quinuclidin-1-iumyl)butyl]quinuclidin-1-ium'] |  |  | 1-[4-(1-azoniabicyclo[2.2.2]octan-1-yl)butyl]-1-azoniabicyclo[2.2.2]octane |  |  | C(CC[N+]12CCC(CC1)CC2)C[N+]12CCC(CC1)CC2 |  |  | C18H34N2 |  |  | *BEA |  |  | 2002
29975 | 0.05970149 | 0 | 0 | 0 | 0 | 0 | 0 | 0 | 0 | 0 | 0 | 0.02985075 | 0 | 0 | 0 | 0 | 0 | 0 | 0 | 0 | 0 | 0 | 0 | 0 | 0 | 0 | 0 | 0 | 0 | 0 | 0 | 0 | 0 | 0 | 0 | 0 | 0 | 0 | 0 | 0.8955224 | 0 | 0.01492537 | 0 | 0 | 0 | 0 | 0 | 0 | 0 | 0 | 0 | 10.1039/b105273j | yes |  | 0 |  |  | 216 | 135 | TRUE |  |  |  | 1-[4-(1-azoniabicyclo[2.2.2]octan-1-yl)butyl]-1-azoniabicyclo[2.2.2]octane |  |  | ZSM-12 | amorphous |  | TEOS, AIP, HF | Merck | [12 empty] | ['1-[4-(1-azoniabicyclo[2.2.2]octan-1-yl)butyl]-1-azoniabicyclo[2.2.2]octane', '1-(4-quinuclidin-1-ium-1-ylbutyl)quinuclidin-1-ium', '1-[4-(1-quinuclidin-1-iumyl)butyl]quinuclidin-1-ium'] |  |  | 1-[4-(1-azoniabicyclo[2.2.2]octan-1-yl)butyl]-1-azoniabicyclo[2.2.2]octane |  |  | C(CC[N+]12CCC(CC1)CC2)C[N+]12CCC(CC1)CC2 |  |  | C18H34N2 |  |  | MTW |  |  | 2002
29976 | 0.05970149 | 0 | 0 | 0 | 0 | 0 | 0 | 0 | 0 | 0 | 0 | 0.02985075 | 0 | 0 | 0 | 0 | 0 | 0 | 0 | 0 | 0 | 0 | 0 | 0 | 0 | 0 | 0 | 0 | 0 | 0 | 0 | 0 | 0 | 0 | 0 | 0 | 0 | 0 | 0 | 0.8955224 | 0 | 0.01492537 | 0 | 0 | 0 | 0 | 0 | 0 | 0 | 0 | 0 | 10.1039/b105273j | yes |  | 0 |  |  | 408 | 135 | TRUE |  |  |  | 1-[4-(1-azoniabicyclo[2.2.2]octan-1-yl)butyl]-1-azoniabicyclo[2.2.2]octane |  |  | ZSM-12 |  |  | TEOS, AIP, HF | Merck | [12 empty] | ['1-[4-(1-azoniabicyclo[2.2.2]octan-1-yl)butyl]-1-azoniabicyclo[2.2.2]octane', '1-(4-quinuclidin-1-ium-1-ylbutyl)quinuclidin-1-ium', '1-[4-(1-quinuclidin-1-iumyl)butyl]quinuclidin-1-ium'] |  |  | 1-[4-(1-azoniabicyclo[2.2.2]octan-1-yl)butyl]-1-azoniabicyclo[2.2.2]octane |  |  | C(CC[N+]12CCC(CC1)CC2)C[N+]12CCC(CC1)CC2 |  |  | C18H34N2 |  |  | MTW |  |  | 2002
29977 | 0.5405084 | 0.0541103 | 0 | 0 | 0 | 0 | 0 | 0 | 0 | 0 | 0 | 0.2702542 | 0 | 0 | 0 | 0 | 0 | 0 | 0 | 0 | 0 | 0 | 0 | 0 | 0 | 0 | 0 | 0 | 0 | 0 | 0 | 0 | 0 | 0 | 0 | 0 | 0 | 0 | 0 | 0 | 0 | 0.1351271 | 0 | 0 | 0 | 0 | 0 | 0 | 0 | 0 | 0 | 10.1039/b105273j | yes |  | 0 |  |  | 168 | 175 | TRUE |  |  |  | 1-[4-(1-azoniabicyclo[2.2.2]octan-1-yl)butyl]-1-azoniabicyclo[2.2.2]octane |  |  | Beta |  |  | TEOS, AIP, HF | Merck | [12 empty] | ['1-[4-(1-azoniabicyclo[2.2.2]octan-1-yl)butyl]-1-azoniabicyclo[2.2.2]octane', '1-(4-quinuclidin-1-ium-1-ylbutyl)quinuclidin-1-ium', '1-[4-(1-quinuclidin-1-iumyl)butyl]quinuclidin-1-ium'] |  |  | 1-[4-(1-azoniabicyclo[2.2.2]octan-1-yl)butyl]-1-azoniabicyclo[2.2.2]octane |  |  | C(CC[N+]12CCC(CC1)CC2)C[N+]12CCC(CC1)CC2 |  |  | C18H34N2 |  |  | *BEA |  |  | 2002
29978 | 0.5405084 | 0.0541103 | 0 | 0 | 0 | 0 | 0 | 0 | 0 | 0 | 0 | 0.2702542 | 0 | 0 | 0 | 0 | 0 | 0 | 0 | 0 | 0 | 0 | 0 | 0 | 0 | 0 | 0 | 0 | 0 | 0 | 0 | 0 | 0 | 0 | 0 | 0 | 0 | 0 | 0 | 0 | 0 | 0.1351271 | 0 | 0 | 0 | 0 | 0 | 0 | 0 | 0 | 0 | 10.1039/b105273j | yes |  | 0 |  |  | 336 | 175 | TRUE |  |  |  | 1-[4-(1-azoniabicyclo[2.2.2]octan-1-yl)butyl]-1-azoniabicyclo[2.2.2]octane |  |  | Beta |  |  | TEOS, AIP, HF | Merck | [12 empty] | ['1-[4-(1-azoniabicyclo[2.2.2]octan-1-yl)butyl]-1-azoniabicyclo[2.2.2]octane', '1-(4-quinuclidin-1-ium-1-ylbutyl)quinuclidin-1-ium', '1-[4-(1-quinuclidin-1-iumyl)butyl]quinuclidin-1-ium'] |  |  | 1-[4-(1-azoniabicyclo[2.2.2]octan-1-yl)butyl]-1-azoniabicyclo[2.2.2]octane |  |  | C(CC[N+]12CCC(CC1)CC2)C[N+]12CCC(CC1)CC2 |  |  | C18H34N2 |  |  | *BEA |  |  | 2002
29979 | 0.558815 | 0.02207377 | 0 | 0 | 0 | 0 | 0 | 0 | 0 | 0 | 0 | 0.2794075 | 0 | 0 | 0 | 0 | 0 | 0 | 0 | 0 | 0 | 0 | 0 | 0 | 0 | 0 | 0 | 0 | 0 | 0 | 0 | 0 | 0 | 0 | 0 | 0 | 0 | 0 | 0 | 0 | 0 | 0.1397037 | 0 | 0 | 0 | 0 | 0 | 0 | 0 | 0 | 0 | 10.1039/b105273j | yes |  | 0 |  |  | 168 | 175 | TRUE |  |  |  | 1-[4-(1-azoniabicyclo[2.2.2]octan-1-yl)butyl]-1-azoniabicyclo[2.2.2]octane |  |  | ITQ-10 |  |  | TEOS, AIP, HF | Merck | [12 empty] | ['1-[4-(1-azoniabicyclo[2.2.2]octan-1-yl)butyl]-1-azoniabicyclo[2.2.2]octane', '1-(4-quinuclidin-1-ium-1-ylbutyl)quinuclidin-1-ium', '1-[4-(1-quinuclidin-1-iumyl)butyl]quinuclidin-1-ium'] |  |  | 1-[4-(1-azoniabicyclo[2.2.2]octan-1-yl)butyl]-1-azoniabicyclo[2.2.2]octane |  |  | C(CC[N+]12CCC(CC1)CC2)C[N+]12CCC(CC1)CC2 |  |  | C18H34N2 | [5 empty] | 2002
29980 | 0.558815 | 0.02207377 | 0 | 0 | 0 | 0 | 0 | 0 | 0 | 0 | 0 | 0.2794075 | 0 | 0 | 0 | 0 | 0 | 0 | 0 | 0 | 0 | 0 | 0 | 0 | 0 | 0 | 0 | 0 | 0 | 0 | 0 | 0 | 0 | 0 | 0 | 0 | 0 | 0 | 0 | 0 | 0 | 0.1397037 | 0 | 0 | 0 | 0 | 0 | 0 | 0 | 0 | 0 | 10.1039/b105273j | yes |  | 0 |  |  | 336 | 175 | TRUE |  |  |  | 1-[4-(1-azoniabicyclo[2.2.2]octan-1-yl)butyl]-1-azoniabicyclo[2.2.2]octane |  |  | ITQ-10 |  |  | TEOS, AIP, HF | Merck | [12 empty] | ['1-[4-(1-azoniabicyclo[2.2.2]octan-1-yl)butyl]-1-azoniabicyclo[2.2.2]octane', '1-(4-quinuclidin-1-ium-1-ylbutyl)quinuclidin-1-ium', '1-[4-(1-quinuclidin-1-iumyl)butyl]quinuclidin-1-ium'] |  |  | 1-[4-(1-azoniabicyclo[2.2.2]octan-1-yl)butyl]-1-azoniabicyclo[2.2.2]octane |  |  | C(CC[N+]12CCC(CC1)CC2)C[N+]12CCC(CC1)CC2 |  |  | C18H34N2 | [5 empty] | 2002
29981 | 0.5648415 | 0.01152738 | 0 | 0 | 0 | 0 | 0 | 0 | 0 | 0 | 0 | 0.2824207 | 0 | 0 | 0 | 0 | 0 | 0 | 0 | 0 | 0 | 0 | 0 | 0 | 0 | 0 | 0 | 0 | 0 | 0 | 0 | 0 | 0 | 0 | 0 | 0 | 0 | 0 | 0 | 0 | 0 | 0.1412104 | 0 | 0 | 0 | 0 | 0 | 0 | 0 | 0 | 0 | 10.1039/b105273j | yes |  | 0 |  |  | 96 | 175 | TRUE |  |  |  | 1-[4-(1-azoniabicyclo[2.2.2]octan-1-yl)butyl]-1-azoniabicyclo[2.2.2]octane |  |  | ITQ-10 | ITQ-8 |  | TEOS, AIP, HF | Merck | [12 empty] | ['1-[4-(1-azoniabicyclo[2.2.2]octan-1-yl)butyl]-1-azoniabicyclo[2.2.2]octane', '1-(4-quinuclidin-1-ium-1-ylbutyl)quinuclidin-1-ium', '1-[4-(1-quinuclidin-1-iumyl)butyl]quinuclidin-1-ium'] |  |  | 1-[4-(1-azoniabicyclo[2.2.2]octan-1-yl)butyl]-1-azoniabicyclo[2.2.2]octane |  |  | C(CC[N+]12CCC(CC1)CC2)C[N+]12CCC(CC1)CC2 |  |  | C18H34N2 | [5 empty] | 2002
29982 | 0.5648415 | 0.01152738 | 0 | 0 | 0 | 0 | 0 | 0 | 0 | 0 | 0 | 0.2824207 | 0 | 0 | 0 | 0 | 0 | 0 | 0 | 0 | 0 | 0 | 0 | 0 | 0 | 0 | 0 | 0 | 0 | 0 | 0 | 0 | 0 | 0 | 0 | 0 | 0 | 0 | 0 | 0 | 0 | 0.1412104 | 0 | 0 | 0 | 0 | 0 | 0 | 0 | 0 | 0 | 10.1039/b105273j | yes |  | 0 |  |  | 264 | 175 | TRUE |  |  |  | 1-[4-(1-azoniabicyclo[2.2.2]octan-1-yl)butyl]-1-azoniabicyclo[2.2.2]octane |  |  | ITQ-10 |  |  | TEOS, AIP, HF | Merck | [12 empty] | ['1-[4-(1-azoniabicyclo[2.2.2]octan-1-yl)butyl]-1-azoniabicyclo[2.2.2]octane', '1-(4-quinuclidin-1-ium-1-ylbutyl)quinuclidin-1-ium', '1-[4-(1-quinuclidin-1-iumyl)butyl]quinuclidin-1-ium'] |  |  | 1-[4-(1-azoniabicyclo[2.2.2]octan-1-yl)butyl]-1-azoniabicyclo[2.2.2]octane |  |  | C(CC[N+]12CCC(CC1)CC2)C[N+]12CCC(CC1)CC2 |  |  | C18H34N2 | [5 empty] | 2002
29983 | 0.5714286 | 0 | 0 | 0 | 0 | 0 | 0 | 0 | 0 | 0 | 0 | 0.2857143 | 0 | 0 | 0 | 0 | 0 | 0 | 0 | 0 | 0 | 0 | 0 | 0 | 0 | 0 | 0 | 0 | 0 | 0 | 0 | 0 | 0 | 0 | 0 | 0 | 0 | 0 | 0 | 0 | 0 | 0.1428571 | 0 | 0 | 0 | 0 | 0 | 0 | 0 | 0 | 0 | 10.1039/b105273j | yes |  | 0 |  |  | 60 | 175 | TRUE |  |  |  | 1-[4-(1-azoniabicyclo[2.2.2]octan-1-yl)butyl]-1-azoniabicyclo[2.2.2]octane |  |  | ITQ-8 |  |  | TEOS, AIP, HF | Merck | [12 empty] | ['1-[4-(1-azoniabicyclo[2.2.2]octan-1-yl)butyl]-1-azoniabicyclo[2.2.2]octane', '1-(4-quinuclidin-1-ium-1-ylbutyl)quinuclidin-1-ium', '1-[4-(1-quinuclidin-1-iumyl)butyl]quinuclidin-1-ium'] |  |  | 1-[4-(1-azoniabicyclo[2.2.2]octan-1-yl)butyl]-1-azoniabicyclo[2.2.2]octane |  |  | C(CC[N+]12CCC(CC1)CC2)C[N+]12CCC(CC1)CC2 |  |  | C18H34N2 | [5 empty] | 2002
29984 | 0.5714286 | 0 | 0 | 0 | 0 | 0 | 0 | 0 | 0 | 0 | 0 | 0.2857143 | 0 | 0 | 0 | 0 | 0 | 0 | 0 | 0 | 0 | 0 | 0 | 0 | 0 | 0 | 0 | 0 | 0 | 0 | 0 | 0 | 0 | 0 | 0 | 0 | 0 | 0 | 0 | 0 | 0 | 0.1428571 | 0 | 0 | 0 | 0 | 0 | 0 | 0 | 0 | 0 | 10.1039/b105273j | yes |  | 0 |  |  | 96 | 175 | TRUE |  |  |  | 1-[4-(1-azoniabicyclo[2.2.2]octan-1-yl)butyl]-1-azoniabicyclo[2.2.2]octane |  |  | ITQ-10 |  |  | TEOS, AIP, HF | Merck | [12 empty] | ['1-[4-(1-azoniabicyclo[2.2.2]octan-1-yl)butyl]-1-azoniabicyclo[2.2.2]octane', '1-(4-quinuclidin-1-ium-1-ylbutyl)quinuclidin-1-ium', '1-[4-(1-quinuclidin-1-iumyl)butyl]quinuclidin-1-ium'] |  |  | 1-[4-(1-azoniabicyclo[2.2.2]octan-1-yl)butyl]-1-azoniabicyclo[2.2.2]octane |  |  | C(CC[N+]12CCC(CC1)CC2)C[N+]12CCC(CC1)CC2 |  |  | C18H34N2 | [5 empty] | 2002
29985 | 0.5714286 | 0 | 0 | 0 | 0 | 0 | 0 | 0 | 0 | 0 | 0 | 0.2857143 | 0 | 0 | 0 | 0 | 0 | 0 | 0 | 0 | 0 | 0 | 0 | 0 | 0 | 0 | 0 | 0 | 0 | 0 | 0 | 0 | 0 | 0 | 0 | 0 | 0 | 0 | 0 | 0 | 0 | 0.1428571 | 0 | 0 | 0 | 0 | 0 | 0 | 0 | 0 | 0 | 10.1039/b105273j | yes |  | 0 |  |  | 240 | 175 | TRUE |  |  |  | 1-[4-(1-azoniabicyclo[2.2.2]octan-1-yl)butyl]-1-azoniabicyclo[2.2.2]octane |  |  | ITQ-10 | Beta |  | TEOS, AIP, HF | Merck | [12 empty] | ['1-[4-(1-azoniabicyclo[2.2.2]octan-1-yl)butyl]-1-azoniabicyclo[2.2.2]octane', '1-(4-quinuclidin-1-ium-1-ylbutyl)quinuclidin-1-ium', '1-[4-(1-quinuclidin-1-iumyl)butyl]quinuclidin-1-ium'] |  |  | 1-[4-(1-azoniabicyclo[2.2.2]octan-1-yl)butyl]-1-azoniabicyclo[2.2.2]octane |  |  | C(CC[N+]12CCC(CC1)CC2)C[N+]12CCC(CC1)CC2 |  |  | C18H34N2 |  |  |  | *BEA |  | 2002
29986
29987 | 0.9677419 | 0.03225806 | 0 | 0 | 0 | 0 | 0 | 0 | 0 | 0 | 0 | 0 | 0 | 0 | 0 | 0 | 0 | 0 | 0 | 0 | 0 | 0 | 0 | 0 | 0 | 0 | 0 | 0 | 0 | 0 | 0 | 0 | 0 | 0 | 0 | 0 | 0 | 0 | 0 | 0 | 0 | 0 | 0 | 0 | 0 | 0 | 0 | 0 | 0 | 0 | 0 | 10.1021/ja990722u | yes |  | 0 |  |  |  | 135 | yes |  |  |  | C[C@H]1C[C@H](C)C[N+](C)(C)C1 | C[C@H]1C[C@@H](C)C[N+](C)(C)C1 |  | SSZ-39 |  |  | NaOH, Banco N silicate, LZY-62 | [10 empty] | Guest/Host Relationships in the Synthesis of the Novel Cage-Based Zeolites SSZ-35, SSZ-36, and SSZ-39 | ['observed molecular sieve phase', 'obtain novel zeolite structures', 'three molecular sieve phases'] | ['halide anion using bio', 'quaternary ammonium guest molecules', 'monocyclic organic directing molecules'] |  | (3S,5R)-1,1,3,5-tetramethylpiperidin-1-ium |  |  | (3S,5R)-1,1,3,5-tetramethylpiperidin-1-ium |  | C[C@H]1C[C@H](C)C[N+](C)(C)C1 | C[C@H]1C[C@@H](C)C[N+](C)(C)C1 |  | C9H20N | C9H20N |  | AEI |  |  | 2000
29988 | 0.9756098 | 0.02439024 | 0 | 0 | 0 | 0 | 0 | 0 | 0 | 0 | 0 | 0 | 0 | 0 | 0 | 0 | 0 | 0 | 0 | 0 | 0 | 0 | 0 | 0 | 0 | 0 | 0 | 0 | 0 | 0 | 0 | 0 | 0 | 0 | 0 | 0 | 0 | 0 | 0 | 0 | 0 | 0 | 0 | 0 | 0 | 0 | 0 | 0 | 0 | 0 | 0 | 10.1021/ja990722u | yes |  | 0 |  |  |  | 160 | yes |  |  |  | C[C@H]1C[C@H](C)C[N+](C)(C)C1 | C[C@H]1C[C@@H](C)C[N+](C)(C)C1 |  | MFI |  |  | NaOH, Cabosil M5, LZY-52 | [14 empty] | (3S,5R)-1,1,3,5-tetramethylpiperidin-1-ium |  |  | (3S,5R)-1,1,3,5-tetramethylpiperidin-1-ium |  | C[C@H]1C[C@H](C)C[N+](C)(C)C1 | C[C@H]1C[C@@H](C)C[N+](C)(C)C1 |  | C9H20N | C9H20N |  | MFI |  |  | 2000
29989 | 0.9859155 | 0.01408451 | 0 | 0 | 0 | 0 | 0 | 0 | 0 | 0 | 0 | 0 | 0 | 0 | 0 | 0 | 0 | 0 | 0 | 0 | 0 | 0 | 0 | 0 | 0 | 0 | 0 | 0 | 0 | 0 | 0 | 0 | 0 | 0 | 0 | 0 | 0 | 0 | 0 | 0 | 0 | 0 | 0 | 0 | 0 | 0 | 0 | 0 | 0 | 0 | 0 | 10.1021/ja990722u | yes |  | 0 |  |  |  | 170 | yes |  |  |  | C[C@H]1C[C@H](C)C[N+](C)(C)C1 | C[C@H]1C[C@@H](C)C[N+](C)(C)C1 |  | MTW |  |  | NaOH, Cabosil M5, LZY-52 | [14 empty] | (3S,5R)-1,1,3,5-tetramethylpiperidin-1-ium |  |  | (3S,5R)-1,1,3,5-tetramethylpiperidin-1-ium |  | C[C@H]1C[C@H](C)C[N+](C)(C)C1 | C[C@H]1C[C@@H](C)C[N+](C)(C)C1 |  | C9H20N | C9H20N |  | MTW |  |  | 2000
29990 | 0.990099 | 0.00990099 | 0 | 0 | 0 | 0 | 0 | 0 | 0 | 0 | 0 | 0 | 0 | 0 | 0 | 0 | 0 | 0 | 0 | 0 | 0 | 0 | 0 | 0 | 0 | 0 | 0 | 0 | 0 | 0 | 0 | 0 | 0 | 0 | 0 | 0 | 0 | 0 | 0 | 0 | 0 | 0 | 0 | 0 | 0 | 0 | 0 | 0 | 0 | 0 | 0 | 10.1021/ja990722u | yes |  | 0 |  |  |  | 170 | yes |  |  |  | C[C@H]1C[C@H](C)C[N+](C)(C)C1 | C[C@H]1C[C@@H](C)C[N+](C)(C)C1 |  | ZSM-5 | ZSM-11 |  | NaOH, Reheis F-2000, Cabosil M5 | [14 empty] | (3S,5R)-1,1,3,5-tetramethylpiperidin-1-ium |  |  | (3S,5R)-1,1,3,5-tetramethylpiperidin-1-ium |  | C[C@H]1C[C@H](C)C[N+](C)(C)C1 | C[C@H]1C[C@@H](C)C[N+](C)(C)C1 |  | C9H20N | C9H20N |  | MFI | MEL |  | 2000
29991 | 0.9966777 | 0.003322259 | 0 | 0 | 0 | 0 | 0 | 0 | 0 | 0 | 0 | 0 | 0 | 0 | 0 | 0 | 0 | 0 | 0 | 0 | 0 | 0 | 0 | 0 | 0 | 0 | 0 | 0 | 0 | 0 | 0 | 0 | 0 | 0 | 0 | 0 | 0 | 0 | 0 | 0 | 0 | 0 | 0 | 0 | 0 | 0 | 0 | 0 | 0 | 0 | 0 | 10.1021/ja990722u | yes |  | 0 |  |  |  | 160 | yes |  |  |  | C[C@H]1C[C@H](C)C[N+](C)(C)C1 | C[C@H]1C[C@@H](C)C[N+](C)(C)C1 |  | MTW |  |  | NaOH, Tosoh 390 HUA | [14 empty] | (3S,5R)-1,1,3,5-tetramethylpiperidin-1-ium |  |  | (3S,5R)-1,1,3,5-tetramethylpiperidin-1-ium |  | C[C@H]1C[C@H](C)C[N+](C)(C)C1 | C[C@H]1C[C@@H](C)C[N+](C)(C)C1 |  | C9H20N | C9H20N |  | MTW |  |  | 2000
29992 | 0.9836066 | 0 | 0 | 0 | 0 | 0 | 0 | 0 | 0 | 0 | 0 | 0 | 0 | 0 | 0 | 0.01639344 | 0 | 0 | 0 | 0 | 0 | 0 | 0 | 0 | 0 | 0 | 0 | 0 | 0 | 0 | 0 | 0 | 0 | 0 | 0 | 0 | 0 | 0 | 0 | 0 | 0 | 0 | 0 | 0 | 0 | 0 | 0 | 0 | 0 | 0 | 0 | 10.1021/ja990722u | yes |  | 0 |  |  |  | 160 | no |  |  |  | C[C@H]1C[C@H](C)C[N+](C)(C)C1 | C[C@H]1C[C@@H](C)C[N+](C)(C)C1 |  | SSZ-36 |  |  | sodium borate decahydrate, Ludox As-30 | dupont | [13 empty] | (3S,5R)-1,1,3,5-tetramethylpiperidin-1-ium |  |  | (3S,5R)-1,1,3,5-tetramethylpiperidin-1-ium |  | C[C@H]1C[C@H](C)C[N+](C)(C)C1 | C[C@H]1C[C@@H](C)C[N+](C)(C)C1 |  | C9H20N | C9H20N |  | ITE |  |  | 2000
29993 | 0.9677419 | 0.03225806 | 0 | 0 | 0 | 0 | 0 | 0 | 0 | 0 | 0 | 0 | 0 | 0 | 0 | 0 | 0 | 0 | 0 | 0 | 0 | 0 | 0 | 0 | 0 | 0 | 0 | 0 | 0 | 0 | 0 | 0 | 0 | 0 | 0 | 0 | 0 | 0 | 0 | 0 | 0 | 0 | 0 | 0 | 0 | 0 | 0 | 0 | 0 | 0 | 0 | 10.1021/ja990722u | yes |  | 0 |  |  |  | 135 | yes |  |  |  | 1,1,3,3-tetramethylpiperidin-1-ium |  |  | CHA |  |  | NaOH, Banco N silicate, LZY-62 | [13 empty] | 1,1,3,3-tetramethylpiperidin-1-ium |  |  | 1,1,3,3-tetramethylpiperidin-1-ium |  |  | CC1(C)CCC[N+](C)(C)C1 |  |  | C9H20N |  |  | CHA |  |  | 2000
29994 | 0.9756098 | 0.02439024 | 0 | 0 | 0 | 0 | 0 | 0 | 0 | 0 | 0 | 0 | 0 | 0 | 0 | 0 | 0 | 0 | 0 | 0 | 0 | 0 | 0 | 0 | 0 | 0 | 0 | 0 | 0 | 0 | 0 | 0 | 0 | 0 | 0 | 0 | 0 | 0 | 0 | 0 | 0 | 0 | 0 | 0 | 0 | 0 | 0 | 0 | 0 | 0 | 0 | 10.1021/ja990722u | yes |  | 0 |  |  |  | 160 | yes |  |  |  | 1,1,3,3-tetramethylpiperidin-1-ium |  |  | CHA |  |  | NaOH, Cabosil M5, LZY-52 | [13 empty] | 1,1,3,3-tetramethylpiperidin-1-ium |  |  | 1,1,3,3-tetramethylpiperidin-1-ium |  |  | CC1(C)CCC[N+](C)(C)C1 |  |  | C9H20N |  |  | CHA |  |  | 2000
29995 | 0.9859155 | 0.01408451 | 0 | 0 | 0 | 0 | 0 | 0 | 0 | 0 | 0 | 0 | 0 | 0 | 0 | 0 | 0 | 0 | 0 | 0 | 0 | 0 | 0 | 0 | 0 | 0 | 0 | 0 | 0 | 0 | 0 | 0 | 0 | 0 | 0 | 0 | 0 | 0 | 0 | 0 | 0 | 0 | 0 | 0 | 0 | 0 | 0 | 0 | 0 | 0 | 0 | 10.1021/ja990722u | yes |  | 0 |  |  |  | 170 | yes |  |  |  | 1,1,3,3-tetramethylpiperidin-1-ium |  |  | NON |  |  | NaOH, Cabosil M5, LZY-52 | [13 empty] | 1,1,3,3-tetramethylpiperidin-1-ium |  |  | 1,1,3,3-tetramethylpiperidin-1-ium |  |  | CC1(C)CCC[N+](C)(C)C1 |  |  | C9H20N |  |  | NON |  |  | 2000
29996 | 0.990099 | 0.00990099 | 0 | 0 | 0 | 0 | 0 | 0 | 0 | 0 | 0 | 0 | 0 | 0 | 0 | 0 | 0 | 0 | 0 | 0 | 0 | 0 | 0 | 0 | 0 | 0 | 0 | 0 | 0 | 0 | 0 | 0 | 0 | 0 | 0 | 0 | 0 | 0 | 0 | 0 | 0 | 0 | 0 | 0 | 0 | 0 | 0 | 0 | 0 | 0 | 0 | 10.1021/ja990722u | yes |  | 0 |  |  |  | 170 | yes |  |  |  | 1,1,3,3-tetramethylpiperidin-1-ium |  |  | NON |  |  | NaOH, Reheis F-2000, Cabosil M5 | [13 empty] | 1,1,3,3-tetramethylpiperidin-1-ium |  |  | 1,1,3,3-tetramethylpiperidin-1-ium |  |  | CC1(C)CCC[N+](C)(C)C1 |  |  | C9H20N |  |  | NON |  |  | 2000
29997 | 0.9966777 | 0.003322259 | 0 | 0 | 0 | 0 | 0 | 0 | 0 | 0 | 0 | 0 | 0 | 0 | 0 | 0 | 0 | 0 | 0 | 0 | 0 | 0 | 0 | 0 | 0 | 0 | 0 | 0 | 0 | 0 | 0 | 0 | 0 | 0 | 0 | 0 | 0 | 0 | 0 | 0 | 0 | 0 | 0 | 0 | 0 | 0 | 0 | 0 | 0 | 0 | 0 | 10.1021/ja990722u | yes |  | 0 |  |  |  | 160 | yes |  |  |  | 1,1,3,3-tetramethylpiperidin-1-ium |  |  | NON |  |  | NaOH, Tosoh 390 HUA | [13 empty] | 1,1,3,3-tetramethylpiperidin-1-ium |  |  | 1,1,3,3-tetramethylpiperidin-1-ium |  |  | CC1(C)CCC[N+](C)(C)C1 |  |  | C9H20N |  |  | NON |  |  | 2000
29998 | 0.9836066 | 0 | 0 | 0 | 0 | 0 | 0 | 0 | 0 | 0 | 0 | 0 | 0 | 0 | 0 | 0.01639344 | 0 | 0 | 0 | 0 | 0 | 0 | 0 | 0 | 0 | 0 | 0 | 0 | 0 | 0 | 0 | 0 | 0 | 0 | 0 | 0 | 0 | 0 | 0 | 0 | 0 | 0 | 0 | 0 | 0 | 0 | 0 | 0 | 0 | 0 | 0 | 10.1021/ja990722u | yes |  | 0 |  |  |  | 160 | no |  |  |  | 1,1,3,3-tetramethylpiperidin-1-ium |  |  | SSZ-36 |  |  | sodium borate decahydrate, Ludox As-30 | dupont | [12 empty] | 1,1,3,3-tetramethylpiperidin-1-ium |  |  | 1,1,3,3-tetramethylpiperidin-1-ium |  |  | CC1(C)CCC[N+](C)(C)C1 |  |  | C9H20N |  |  | ITE |  |  | 2000
29999 | 0.9677419 | 0.03225806 | 0 | 0 | 0 | 0 | 0 | 0 | 0 | 0 | 0 | 0 | 0 | 0 | 0 | 0 | 0 | 0 | 0 | 0 | 0 | 0 | 0 | 0 | 0 | 0 | 0 | 0 | 0 | 0 | 0 | 0 | 0 | 0 | 0 | 0 | 0 | 0 | 0 | 0 | 0 | 0 | 0 | 0 | 0 | 0 | 0 | 0 | 0 | 0 | 0 | 10.1021/ja990722u | yes |  | 0 |  |  |  | 135 | yes |  |  |  | CC[N@@+]1(C)CCCC(C)(C)C1 |  |  | CHA |  |  | NaOH, Banco N silicate, LZY-62 | [19 empty] | CC[N@@+]1(C)CCCC(C)(C)C1 |  |  | C10H22N |  |  | CHA |  |  | 2000
30000 | 0.9859155 | 0.01408451 | 0 | 0 | 0 | 0 | 0 | 0 | 0 | 0 | 0 | 0 | 0 | 0 | 0 | 0 | 0 | 0 | 0 | 0 | 0 | 0 | 0 | 0 | 0 | 0 | 0 | 0 | 0 | 0 | 0 | 0 | 0 | 0 | 0 | 0 | 0 | 0 | 0 | 0 | 0 | 0 | 0 | 0 | 0 | 0 | 0 | 0 | 0 | 0 | 0 | 10.1021/ja990722u | yes |  | 0 |  |  |  | 170 | yes |  |  |  | CC[N@@+]1(C)CCCC(C)(C)C1 |  |  | EUO |  |  | NaOH, Cabosil M5, LZY-52 | [19 empty] | CC[N@@+]1(C)CCCC(C)(C)C1 |  |  | C10H22N |  |  | EUO |  |  | 2000
30001 | 0.990099 | 0.00990099 | 0 | 0 | 0 | 0 | 0 | 0 | 0 | 0 | 0 | 0 | 0 | 0 | 0 | 0 | 0 | 0 | 0 | 0 | 0 | 0 | 0 | 0 | 0 | 0 | 0 | 0 | 0 | 0 | 0 | 0 | 0 | 0 | 0 | 0 | 0 | 0 | 0 | 0 | 0 | 0 | 0 | 0 | 0 | 0 | 0 | 0 | 0 | 0 | 0 | 10.1021/ja990722u | yes |  | 0 |  |  |  | 170 | yes |  |  |  | CC[N@@+]1(C)CCCC(C)(C)C1 |  |  | MFI |  |  | NaOH, Reheis F-2000, Cabosil M5 | [19 empty] | CC[N@@+]1(C)CCCC(C)(C)C1 |  |  | C10H22N |  |  | MFI |  |  | 2000
30002 | 0.9966777 | 0.003322259 | 0 | 0 | 0 | 0 | 0 | 0 | 0 | 0 | 0 | 0 | 0 | 0 | 0 | 0 | 0 | 0 | 0 | 0 | 0 | 0 | 0 | 0 | 0 | 0 | 0 | 0 | 0 | 0 | 0 | 0 | 0 | 0 | 0 | 0 | 0 | 0 | 0 | 0 | 0 | 0 | 0 | 0 | 0 | 0 | 0 | 0 | 0 | 0 | 0 | 10.1021/ja990722u | yes |  | 0 |  |  |  | 160 | yes |  |  |  | CC[N@@+]1(C)CCCC(C)(C)C1 |  |  | NON |  |  | NaOH, Tosoh 390 HUA | [19 empty] | CC[N@@+]1(C)CCCC(C)(C)C1 |  |  | C10H22N |  |  | NON |  |  | 2000
30003 | 0.9836066 | 0 | 0 | 0 | 0 | 0 | 0 | 0 | 0 | 0 | 0 | 0 | 0 | 0 | 0 | 0.01639344 | 0 | 0 | 0 | 0 | 0 | 0 | 0 | 0 | 0 | 0 | 0 | 0 | 0 | 0 | 0 | 0 | 0 | 0 | 0 | 0 | 0 | 0 | 0 | 0 | 0 | 0 | 0 | 0 | 0 | 0 | 0 | 0 | 0 | 0 | 0 | 10.1021/ja990722u | yes |  | 0 |  |  |  | 160 | no |  |  |  | CC[N@@+]1(C)CCCC(C)(C)C1 |  |  | SSZ-36 |  |  | sodium borate decahydrate, Ludox As-30 | dupont | [18 empty] | CC[N@@+]1(C)CCCC(C)(C)C1 |  |  | C10H22N |  |  | ITE |  |  | 2000
30004 | 0.9756098 | 0.02439024 | 0 | 0 | 0 | 0 | 0 | 0 | 0 | 0 | 0 | 0 | 0 | 0 | 0 | 0 | 0 | 0 | 0 | 0 | 0 | 0 | 0 | 0 | 0 | 0 | 0 | 0 | 0 | 0 | 0 | 0 | 0 | 0 | 0 | 0 | 0 | 0 | 0 | 0 | 0 | 0 | 0 | 0 | 0 | 0 | 0 | 0 | 0 | 0 | 0 | 10.1021/ja990722u | yes |  | 0 |  |  |  | 160 | yes |  |  |  | CC[C@@H]1CCCC[N@@+]1(C)CC |  |  | MFI |  |  | NaOH, Cabosil M5, LZY-52 | [19 empty] | CC[C@@H]1CCCC[N@@+]1(C)CC |  |  | C10H22N |  |  | MFI |  |  | 2000
30005 | 0.9859155 | 0.01408451 | 0 | 0 | 0 | 0 | 0 | 0 | 0 | 0 | 0 | 0 | 0 | 0 | 0 | 0 | 0 | 0 | 0 | 0 | 0 | 0 | 0 | 0 | 0 | 0 | 0 | 0 | 0 | 0 | 0 | 0 | 0 | 0 | 0 | 0 | 0 | 0 | 0 | 0 | 0 | 0 | 0 | 0 | 0 | 0 | 0 | 0 | 0 | 0 | 0 | 10.1021/ja990722u | yes |  | 0 |  |  |  | 170 | yes |  |  |  | CC[C@@H]1CCCC[N@@+]1(C)CC |  |  | MFI |  |  | NaOH, Cabosil M5, LZY-52 | [19 empty] | CC[C@@H]1CCCC[N@@+]1(C)CC |  |  | C10H22N |  |  | MFI |  |  | 2000
30006 | 0.9966777 | 0.003322259 | 0 | 0 | 0 | 0 | 0 | 0 | 0 | 0 | 0 | 0 | 0 | 0 | 0 | 0 | 0 | 0 | 0 | 0 | 0 | 0 | 0 | 0 | 0 | 0 | 0 | 0 | 0 | 0 | 0 | 0 | 0 | 0 | 0 | 0 | 0 | 0 | 0 | 0 | 0 | 0 | 0 | 0 | 0 | 0 | 0 | 0 | 0 | 0 | 0 | 10.1021/ja990722u | yes |  | 0 |  |  |  | 160 | yes |  |  |  | CC[C@@H]1CCCC[N@@+]1(C)CC |  |  | SSZ-31 |  |  | NaOH, Tosoh 390 HUA | [19 empty] | CC[C@@H]1CCCC[N@@+]1(C)CC |  |  | C10H22N |  |  | *STO |  |  | 2000
30007 | 0.9836066 | 0 | 0 | 0 | 0 | 0 | 0 | 0 | 0 | 0 | 0 | 0 | 0 | 0 | 0 | 0.01639344 | 0 | 0 | 0 | 0 | 0 | 0 | 0 | 0 | 0 | 0 | 0 | 0 | 0 | 0 | 0 | 0 | 0 | 0 | 0 | 0 | 0 | 0 | 0 | 0 | 0 | 0 | 0 | 0 | 0 | 0 | 0 | 0 | 0 | 0 | 0 | 10.1021/ja990722u | yes |  | 0 |  |  |  | 160 | no |  |  |  | CC[C@@H]1CCCC[N@@+]1(C)CC |  |  | SSZ-35 |  |  | sodium borate decahydrate, Ludox As-30 | dupont | [18 empty] | CC[C@@H]1CCCC[N@@+]1(C)CC |  |  | C10H22N |  |  | STF |  |  | 2000
30008 | 0.9756098 | 0.02439024 | 0 | 0 | 0 | 0 | 0 | 0 | 0 | 0 | 0 | 0 | 0 | 0 | 0 | 0 | 0 | 0 | 0 | 0 | 0 | 0 | 0 | 0 | 0 | 0 | 0 | 0 | 0 | 0 | 0 | 0 | 0 | 0 | 0 | 0 | 0 | 0 | 0 | 0 | 0 | 0 | 0 | 0 | 0 | 0 | 0 | 0 | 0 | 0 | 0 | 10.1021/ja990722u | yes |  | 0 |  |  |  | 160 | yes |  |  |  | CC[C@@H]1CCCC[N+]1(C)C |  |  | MFI |  |  | NaOH, Cabosil M5, LZY-52 | [19 empty] | CC[C@@H]1CCCC[N+]1(C)C |  |  | C9H20N |  |  | MFI |  |  | 2000
30009 | 0.9859155 | 0.01408451 | 0 | 0 | 0 | 0 | 0 | 0 | 0 | 0 | 0 | 0 | 0 | 0 | 0 | 0 | 0 | 0 | 0 | 0 | 0 | 0 | 0 | 0 | 0 | 0 | 0 | 0 | 0 | 0 | 0 | 0 | 0 | 0 | 0 | 0 | 0 | 0 | 0 | 0 | 0 | 0 | 0 | 0 | 0 | 0 | 0 | 0 | 0 | 0 | 0 | 10.1021/ja990722u | yes |  | 0 |  |  |  | 170 | yes |  |  |  | CC[C@@H]1CCCC[N+]1(C)C |  |  | SSZ-31 |  |  | NaOH, Cabosil M5, LZY-52 | [19 empty] | CC[C@@H]1CCCC[N+]1(C)C |  |  | C9H20N |  |  | *STO |  |  | 2000
30010 | 0.9966777 | 0.003322259 | 0 | 0 | 0 | 0 | 0 | 0 | 0 | 0 | 0 | 0 | 0 | 0 | 0 | 0 | 0 | 0 | 0 | 0 | 0 | 0 | 0 | 0 | 0 | 0 | 0 | 0 | 0 | 0 | 0 | 0 | 0 | 0 | 0 | 0 | 0 | 0 | 0 | 0 | 0 | 0 | 0 | 0 | 0 | 0 | 0 | 0 | 0 | 0 | 0 | 10.1021/ja990722u | yes |  | 0 |  |  |  | 160 | yes |  |  |  | CC[C@@H]1CCCC[N+]1(C)C |  |  | SSZ-31 |  |  | NaOH, Tosoh 390 HUA | [19 empty] | CC[C@@H]1CCCC[N+]1(C)C |  |  | C9H20N |  |  | *STO |  |  | 2000
30011 | 0.9836066 | 0 | 0 | 0 | 0 | 0 | 0 | 0 | 0 | 0 | 0 | 0 | 0 | 0 | 0 | 0.01639344 | 0 | 0 | 0 | 0 | 0 | 0 | 0 | 0 | 0 | 0 | 0 | 0 | 0 | 0 | 0 | 0 | 0 | 0 | 0 | 0 | 0 | 0 | 0 | 0 | 0 | 0 | 0 | 0 | 0 | 0 | 0 | 0 | 0 | 0 | 0 | 10.1021/ja990722u | yes |  | 0 |  |  |  | 160 | no |  |  |  | CC[C@@H]1CCCC[N+]1(C)C |  |  | SSZ-36 |  |  | sodium borate decahydrate, Ludox As-30 | dupont | [18 empty] | CC[C@@H]1CCCC[N+]1(C)C |  |  | C9H20N |  |  | ITE |  |  | 2000
30012 | 0.9677419 | 0.03225806 | 0 | 0 | 0 | 0 | 0 | 0 | 0 | 0 | 0 | 0 | 0 | 0 | 0 | 0 | 0 | 0 | 0 | 0 | 0 | 0 | 0 | 0 | 0 | 0 | 0 | 0 | 0 | 0 | 0 | 0 | 0 | 0 | 0 | 0 | 0 | 0 | 0 | 0 | 0 | 0 | 0 | 0 | 0 | 0 | 0 | 0 | 0 | 0 | 0 | 10.1021/ja990722u | yes |  | 0 |  |  |  | 135 | yes |  |  |  | CC[N@+]1(C)CCCC[C@H]1C |  |  | CHA |  |  | NaOH, Banco N silicate, LZY-62 | [13 empty] | ['(1R,2R)-1-ethyl-1,2-dimethylpiperidin-1-ium', '(1R,2R)-1-ethyl-1,2-dimethyl-piperidin-1-ium'] |  |  | (1R,2R)-1-ethyl-1,2-dimethylpiperidin-1-ium |  |  | CC[N@+]1(C)CCCC[C@H]1C |  |  | C9H20N |  |  | CHA |  |  | 2000
30013 | 0.9756098 | 0.02439024 | 0 | 0 | 0 | 0 | 0 | 0 | 0 | 0 | 0 | 0 | 0 | 0 | 0 | 0 | 0 | 0 | 0 | 0 | 0 | 0 | 0 | 0 | 0 | 0 | 0 | 0 | 0 | 0 | 0 | 0 | 0 | 0 | 0 | 0 | 0 | 0 | 0 | 0 | 0 | 0 | 0 | 0 | 0 | 0 | 0 | 0 | 0 | 0 | 0 | 10.1021/ja990722u | yes |  | 0 |  |  |  | 160 | yes |  |  |  | CC[N@+]1(C)CCCC[C@H]1C |  |  | MFI |  |  | NaOH, Cabosil M5, LZY-52 | [13 empty] | ['(1R,2R)-1-ethyl-1,2-dimethylpiperidin-1-ium', '(1R,2R)-1-ethyl-1,2-dimethyl-piperidin-1-ium'] |  |  | (1R,2R)-1-ethyl-1,2-dimethylpiperidin-1-ium |  |  | CC[N@+]1(C)CCCC[C@H]1C |  |  | C9H20N |  |  | MFI |  |  | 2000
30014 | 0.9859155 | 0.01408451 | 0 | 0 | 0 | 0 | 0 | 0 | 0 | 0 | 0 | 0 | 0 | 0 | 0 | 0 | 0 | 0 | 0 | 0 | 0 | 0 | 0 | 0 | 0 | 0 | 0 | 0 | 0 | 0 | 0 | 0 | 0 | 0 | 0 | 0 | 0 | 0 | 0 | 0 | 0 | 0 | 0 | 0 | 0 | 0 | 0 | 0 | 0 | 0 | 0 | 10.1021/ja990722u | yes |  | 0 |  |  |  | 170 | yes |  |  |  | CC[N@+]1(C)CCCC[C@H]1C |  |  | MTW |  |  | NaOH, Cabosil M5, LZY-52 | [13 empty] | ['(1R,2R)-1-ethyl-1,2-dimethylpiperidin-1-ium', '(1R,2R)-1-ethyl-1,2-dimethyl-piperidin-1-ium'] |  |  | (1R,2R)-1-ethyl-1,2-dimethylpiperidin-1-ium |  |  | CC[N@+]1(C)CCCC[C@H]1C |  |  | C9H20N |  |  | MTW |  |  | 2000
30015 | 0.990099 | 0.00990099 | 0 | 0 | 0 | 0 | 0 | 0 | 0 | 0 | 0 | 0 | 0 | 0 | 0 | 0 | 0 | 0 | 0 | 0 | 0 | 0 | 0 | 0 | 0 | 0 | 0 | 0 | 0 | 0 | 0 | 0 | 0 | 0 | 0 | 0 | 0 | 0 | 0 | 0 | 0 | 0 | 0 | 0 | 0 | 0 | 0 | 0 | 0 | 0 | 0 | 10.1021/ja990722u | yes |  | 0 |  |  |  | 170 | yes |  |  |  | CC[N@+]1(C)CCCC[C@H]1C |  |  | layered |  |  | NaOH, Reheis F-2000, Cabosil M5 | [13 empty] | ['(1R,2R)-1-ethyl-1,2-dimethylpiperidin-1-ium', '(1R,2R)-1-ethyl-1,2-dimethyl-piperidin-1-ium'] |  |  | (1R,2R)-1-ethyl-1,2-dimethylpiperidin-1-ium |  |  | CC[N@+]1(C)CCCC[C@H]1C |  |  | C9H20N | [5 empty] | 2000
30016 | 0.9966777 | 0.003322259 | 0 | 0 | 0 | 0 | 0 | 0 | 0 | 0 | 0 | 0 | 0 | 0 | 0 | 0 | 0 | 0 | 0 | 0 | 0 | 0 | 0 | 0 | 0 | 0 | 0 | 0 | 0 | 0 | 0 | 0 | 0 | 0 | 0 | 0 | 0 | 0 | 0 | 0 | 0 | 0 | 0 | 0 | 0 | 0 | 0 | 0 | 0 | 0 | 0 | 10.1021/ja990722u | yes |  | 0 |  |  |  | 160 | yes |  |  |  | CC[N@+]1(C)CCCC[C@H]1C |  |  | layered |  |  | NaOH, Tosoh 390 HUA | [13 empty] | ['(1R,2R)-1-ethyl-1,2-dimethylpiperidin-1-ium', '(1R,2R)-1-ethyl-1,2-dimethyl-piperidin-1-ium'] |  |  | (1R,2R)-1-ethyl-1,2-dimethylpiperidin-1-ium |  |  | CC[N@+]1(C)CCCC[C@H]1C |  |  | C9H20N | [5 empty] | 2000
30017 | 0.9836066 | 0 | 0 | 0 | 0 | 0 | 0 | 0 | 0 | 0 | 0 | 0 | 0 | 0 | 0 | 0.01639344 | 0 | 0 | 0 | 0 | 0 | 0 | 0 | 0 | 0 | 0 | 0 | 0 | 0 | 0 | 0 | 0 | 0 | 0 | 0 | 0 | 0 | 0 | 0 | 0 | 0 | 0 | 0 | 0 | 0 | 0 | 0 | 0 | 0 | 0 | 0 | 10.1021/ja990722u | yes |  | 0 |  |  |  | 160 | no |  |  |  | CC[N@+]1(C)CCCC[C@H]1C |  |  | SSZ-36 |  |  | sodium borate decahydrate, Ludox As-30 | dupont | [12 empty] | ['(1R,2R)-1-ethyl-1,2-dimethylpiperidin-1-ium', '(1R,2R)-1-ethyl-1,2-dimethyl-piperidin-1-ium'] |  |  | (1R,2R)-1-ethyl-1,2-dimethylpiperidin-1-ium |  |  | CC[N@+]1(C)CCCC[C@H]1C |  |  | C9H20N |  |  | ITE |  |  | 2000
30018 | 0.9756098 | 0.02439024 | 0 | 0 | 0 | 0 | 0 | 0 | 0 | 0 | 0 | 0 | 0 | 0 | 0 | 0 | 0 | 0 | 0 | 0 | 0 | 0 | 0 | 0 | 0 | 0 | 0 | 0 | 0 | 0 | 0 | 0 | 0 | 0 | 0 | 0 | 0 | 0 | 0 | 0 | 0 | 0 | 0 | 0 | 0 | 0 | 0 | 0 | 0 | 0 | 0 | 10.1021/ja990722u | yes |  | 0 |  |  |  | 160 | yes |  |  |  | C[C@@H]1CCC[C@H](C)[N+]12CCCC2 |  |  | SSZ-35 |  |  | NaOH, Cabosil M5, LZY-52 | [13 empty] | (6R,10S)-6,10-dimethyl-5-azoniaspiro[4.5]decane |  |  | (6R,10S)-6,10-dimethyl-5-azoniaspiro[4.5]decane |  |  | C[C@H]1CCC[C@@H](C)[N+]12CCCC2 |  |  | C11H22N |  |  | STF |  |  | 2000
30019 | 0.9859155 | 0.01408451 | 0 | 0 | 0 | 0 | 0 | 0 | 0 | 0 | 0 | 0 | 0 | 0 | 0 | 0 | 0 | 0 | 0 | 0 | 0 | 0 | 0 | 0 | 0 | 0 | 0 | 0 | 0 | 0 | 0 | 0 | 0 | 0 | 0 | 0 | 0 | 0 | 0 | 0 | 0 | 0 | 0 | 0 | 0 | 0 | 0 | 0 | 0 | 0 | 0 | 10.1021/ja990722u | yes |  | 0 |  |  |  | 170 | yes |  |  |  | C[C@@H]1CCC[C@H](C)[N+]12CCCC2 |  |  | SSZ-35 |  |  | NaOH, Cabosil M5, LZY-52 | [13 empty] | (6R,10S)-6,10-dimethyl-5-azoniaspiro[4.5]decane |  |  | (6R,10S)-6,10-dimethyl-5-azoniaspiro[4.5]decane |  |  | C[C@H]1CCC[C@@H](C)[N+]12CCCC2 |  |  | C11H22N |  |  | STF |  |  | 2000
30020 | 0.990099 | 0.00990099 | 0 | 0 | 0 | 0 | 0 | 0 | 0 | 0 | 0 | 0 | 0 | 0 | 0 | 0 | 0 | 0 | 0 | 0 | 0 | 0 | 0 | 0 | 0 | 0 | 0 | 0 | 0 | 0 | 0 | 0 | 0 | 0 | 0 | 0 | 0 | 0 | 0 | 0 | 0 | 0 | 0 | 0 | 0 | 0 | 0 | 0 | 0 | 0 | 0 | 10.1021/ja990722u | yes |  | 0 |  |  |  | 170 | yes |  |  |  | C[C@@H]1CCC[C@H](C)[N+]12CCCC2 |  |  | SSZ-35 |  |  | NaOH, Reheis F-2000, Cabosil M5 | [13 empty] | (6R,10S)-6,10-dimethyl-5-azoniaspiro[4.5]decane |  |  | (6R,10S)-6,10-dimethyl-5-azoniaspiro[4.5]decane |  |  | C[C@H]1CCC[C@@H](C)[N+]12CCCC2 |  |  | C11H22N |  |  | STF |  |  | 2000
30021 | 0.9966777 | 0.003322259 | 0 | 0 | 0 | 0 | 0 | 0 | 0 | 0 | 0 | 0 | 0 | 0 | 0 | 0 | 0 | 0 | 0 | 0 | 0 | 0 | 0 | 0 | 0 | 0 | 0 | 0 | 0 | 0 | 0 | 0 | 0 | 0 | 0 | 0 | 0 | 0 | 0 | 0 | 0 | 0 | 0 | 0 | 0 | 0 | 0 | 0 | 0 | 0 | 0 | 10.1021/ja990722u | yes |  | 0 |  |  |  | 160 | yes |  |  |  | C[C@@H]1CCC[C@H](C)[N+]12CCCC2 |  |  | SSZ-31 |  |  | NaOH, Tosoh 390 HUA | [13 empty] | (6R,10S)-6,10-dimethyl-5-azoniaspiro[4.5]decane |  |  | (6R,10S)-6,10-dimethyl-5-azoniaspiro[4.5]decane |  |  | C[C@H]1CCC[C@@H](C)[N+]12CCCC2 |  |  | C11H22N |  |  | *STO |  |  | 2000
30022 | 0.9836066 | 0 | 0 | 0 | 0 | 0 | 0 | 0 | 0 | 0 | 0 | 0 | 0 | 0 | 0 | 0.01639344 | 0 | 0 | 0 | 0 | 0 | 0 | 0 | 0 | 0 | 0 | 0 | 0 | 0 | 0 | 0 | 0 | 0 | 0 | 0 | 0 | 0 | 0 | 0 | 0 | 0 | 0 | 0 | 0 | 0 | 0 | 0 | 0 | 0 | 0 | 0 | 10.1021/ja990722u | yes |  | 0 |  |  |  | 160 | no |  |  |  | C[C@@H]1CCC[C@H](C)[N+]12CCCC2 |  |  | SSZ-35 |  |  | sodium borate decahydrate, Ludox As-30 | dupont | [12 empty] | (6R,10S)-6,10-dimethyl-5-azoniaspiro[4.5]decane |  |  | (6R,10S)-6,10-dimethyl-5-azoniaspiro[4.5]decane |  |  | C[C@H]1CCC[C@@H](C)[N+]12CCCC2 |  |  | C11H22N |  |  | STF |  |  | 2000
30023 | 0.9677419 | 0.03225806 | 0 | 0 | 0 | 0 | 0 | 0 | 0 | 0 | 0 | 0 | 0 | 0 | 0 | 0 | 0 | 0 | 0 | 0 | 0 | 0 | 0 | 0 | 0 | 0 | 0 | 0 | 0 | 0 | 0 | 0 | 0 | 0 | 0 | 0 | 0 | 0 | 0 | 0 | 0 | 0 | 0 | 0 | 0 | 0 | 0 | 0 | 0 | 0 | 0 | 10.1021/ja990722u | yes |  | 0 |  |  |  | 135 | yes |  |  |  | CC1CCC[N@@+]12CCCC(C)(C)C2 |  |  | CHA |  |  | NaOH, Banco N silicate, LZY-62 | [19 empty] | CC1CCC[N@@+]12CCCC(C)(C)C2 |  |  | C12H24N |  |  | CHA |  |  | 2000
30024 | 0.9756098 | 0.02439024 | 0 | 0 | 0 | 0 | 0 | 0 | 0 | 0 | 0 | 0 | 0 | 0 | 0 | 0 | 0 | 0 | 0 | 0 | 0 | 0 | 0 | 0 | 0 | 0 | 0 | 0 | 0 | 0 | 0 | 0 | 0 | 0 | 0 | 0 | 0 | 0 | 0 | 0 | 0 | 0 | 0 | 0 | 0 | 0 | 0 | 0 | 0 | 0 | 0 | 10.1021/ja990722u | yes |  | 0 |  |  |  | 160 | yes |  |  |  | CC1CCC[N@@+]12CCCC(C)(C)C2 |  |  | CHA |  |  | NaOH, Cabosil M5, LZY-52 | [19 empty] | CC1CCC[N@@+]12CCCC(C)(C)C2 |  |  | C12H24N |  |  | CHA |  |  | 2000
30025 | 0.9859155 | 0.01408451 | 0 | 0 | 0 | 0 | 0 | 0 | 0 | 0 | 0 | 0 | 0 | 0 | 0 | 0 | 0 | 0 | 0 | 0 | 0 | 0 | 0 | 0 | 0 | 0 | 0 | 0 | 0 | 0 | 0 | 0 | 0 | 0 | 0 | 0 | 0 | 0 | 0 | 0 | 0 | 0 | 0 | 0 | 0 | 0 | 0 | 0 | 0 | 0 | 0 | 10.1021/ja990722u | yes |  | 0 |  |  |  | 170 | yes |  |  |  | CC1CCC[N@@+]12CCCC(C)(C)C2 |  |  | CHA |  |  | NaOH, Cabosil M5, LZY-52 | [19 empty] | CC1CCC[N@@+]12CCCC(C)(C)C2 |  |  | C12H24N |  |  | CHA |  |  | 2000
30026 | 0.9966777 | 0.003322259 | 0 | 0 | 0 | 0 | 0 | 0 | 0 | 0 | 0 | 0 | 0 | 0 | 0 | 0 | 0 | 0 | 0 | 0 | 0 | 0 | 0 | 0 | 0 | 0 | 0 | 0 | 0 | 0 | 0 | 0 | 0 | 0 | 0 | 0 | 0 | 0 | 0 | 0 | 0 | 0 | 0 | 0 | 0 | 0 | 0 | 0 | 0 | 0 | 0 | 10.1021/ja990722u | yes |  | 0 |  |  |  | 160 | yes |  |  |  | CC1CCC[N@@+]12CCCC(C)(C)C2 |  |  | layered |  |  | NaOH, Tosoh 390 HUA | [19 empty] | CC1CCC[N@@+]12CCCC(C)(C)C2 |  |  | C12H24N | [5 empty] | 2000
30027 | 0.9836066 | 0 | 0 | 0 | 0 | 0 | 0 | 0 | 0 | 0 | 0 | 0 | 0 | 0 | 0 | 0.01639344 | 0 | 0 | 0 | 0 | 0 | 0 | 0 | 0 | 0 | 0 | 0 | 0 | 0 | 0 | 0 | 0 | 0 | 0 | 0 | 0 | 0 | 0 | 0 | 0 | 0 | 0 | 0 | 0 | 0 | 0 | 0 | 0 | 0 | 0 | 0 | 10.1021/ja990722u | yes |  | 0 |  |  |  | 160 | no |  |  |  | CC1CCC[N@@+]12CCCC(C)(C)C2 |  |  | SSZ-33 |  |  | sodium borate decahydrate, Ludox As-30 | dupont | [18 empty] | CC1CCC[N@@+]12CCCC(C)(C)C2 |  |  | C12H24N |  |  | CON |  |  | 2000
30028 | 0.9677419 | 0.03225806 | 0 | 0 | 0 | 0 | 0 | 0 | 0 | 0 | 0 | 0 | 0 | 0 | 0 | 0 | 0 | 0 | 0 | 0 | 0 | 0 | 0 | 0 | 0 | 0 | 0 | 0 | 0 | 0 | 0 | 0 | 0 | 0 | 0 | 0 | 0 | 0 | 0 | 0 | 0 | 0 | 0 | 0 | 0 | 0 | 0 | 0 | 0 | 0 | 0 | 10.1021/ja990722u | yes |  | 0 |  |  |  | 135 | yes |  |  |  | 1,3,3,8,8-pentamethyl-3-azoniabicyclo[3.2.1]octane |  |  | SSZ-36 |  |  | NaOH, Banco N silicate, LZY-62 | [13 empty] | 1,3,3,8,8-pentamethyl-3-azoniabicyclo[3.2.1]octane |  |  | 1,3,3,8,8-pentamethyl-3-azoniabicyclo[3.2.1]octane |  |  | CC12CCC(C[N+](C)(C)C1)C2(C)C |  |  | C12H24N |  |  | ITE |  |  | 2000
30029 | 0.9756098 | 0.02439024 | 0 | 0 | 0 | 0 | 0 | 0 | 0 | 0 | 0 | 0 | 0 | 0 | 0 | 0 | 0 | 0 | 0 | 0 | 0 | 0 | 0 | 0 | 0 | 0 | 0 | 0 | 0 | 0 | 0 | 0 | 0 | 0 | 0 | 0 | 0 | 0 | 0 | 0 | 0 | 0 | 0 | 0 | 0 | 0 | 0 | 0 | 0 | 0 | 0 | 10.1021/ja990722u | yes |  | 0 |  |  |  | 160 | yes |  |  |  | 1,3,3,8,8-pentamethyl-3-azoniabicyclo[3.2.1]octane |  |  | SSZ-35 |  |  | NaOH, Cabosil M5, LZY-52 | [13 empty] | 1,3,3,8,8-pentamethyl-3-azoniabicyclo[3.2.1]octane |  |  | 1,3,3,8,8-pentamethyl-3-azoniabicyclo[3.2.1]octane |  |  | CC12CCC(C[N+](C)(C)C1)C2(C)C |  |  | C12H24N |  |  | STF |  |  | 2000
30030 | 0.9859155 | 0.01408451 | 0 | 0 | 0 | 0 | 0 | 0 | 0 | 0 | 0 | 0 | 0 | 0 | 0 | 0 | 0 | 0 | 0 | 0 | 0 | 0 | 0 | 0 | 0 | 0 | 0 | 0 | 0 | 0 | 0 | 0 | 0 | 0 | 0 | 0 | 0 | 0 | 0 | 0 | 0 | 0 | 0 | 0 | 0 | 0 | 0 | 0 | 0 | 0 | 0 | 10.1021/ja990722u | yes |  | 0 |  |  |  | 170 | yes |  |  |  | 1,3,3,8,8-pentamethyl-3-azoniabicyclo[3.2.1]octane |  |  | SSZ-35 |  |  | NaOH, Cabosil M5, LZY-52 | [13 empty] | 1,3,3,8,8-pentamethyl-3-azoniabicyclo[3.2.1]octane |  |  | 1,3,3,8,8-pentamethyl-3-azoniabicyclo[3.2.1]octane |  |  | CC12CCC(C[N+](C)(C)C1)C2(C)C |  |  | C12H24N |  |  | STF |  |  | 2000
30031 | 0.990099 | 0.00990099 | 0 | 0 | 0 | 0 | 0 | 0 | 0 | 0 | 0 | 0 | 0 | 0 | 0 | 0 | 0 | 0 | 0 | 0 | 0 | 0 | 0 | 0 | 0 | 0 | 0 | 0 | 0 | 0 | 0 | 0 | 0 | 0 | 0 | 0 | 0 | 0 | 0 | 0 | 0 | 0 | 0 | 0 | 0 | 0 | 0 | 0 | 0 | 0 | 0 | 10.1021/ja990722u | yes |  | 0 |  |  |  | 170 | yes |  |  |  | 1,3,3,8,8-pentamethyl-3-azoniabicyclo[3.2.1]octane |  |  | SSZ-35 |  |  | NaOH, Reheis F-2000, Cabosil M5 | [13 empty] | 1,3,3,8,8-pentamethyl-3-azoniabicyclo[3.2.1]octane |  |  | 1,3,3,8,8-pentamethyl-3-azoniabicyclo[3.2.1]octane |  |  | CC12CCC(C[N+](C)(C)C1)C2(C)C |  |  | C12H24N |  |  | STF |  |  | 2000
30032 | 0.9966777 | 0.003322259 | 0 | 0 | 0 | 0 | 0 | 0 | 0 | 0 | 0 | 0 | 0 | 0 | 0 | 0 | 0 | 0 | 0 | 0 | 0 | 0 | 0 | 0 | 0 | 0 | 0 | 0 | 0 | 0 | 0 | 0 | 0 | 0 | 0 | 0 | 0 | 0 | 0 | 0 | 0 | 0 | 0 | 0 | 0 | 0 | 0 | 0 | 0 | 0 | 0 | 10.1021/ja990722u | yes |  | 0 |  |  |  | 160 | yes |  |  |  | 1,3,3,8,8-pentamethyl-3-azoniabicyclo[3.2.1]octane |  |  | SSZ-35 |  |  | NaOH, Tosoh 390 HUA | [13 empty] | 1,3,3,8,8-pentamethyl-3-azoniabicyclo[3.2.1]octane |  |  | 1,3,3,8,8-pentamethyl-3-azoniabicyclo[3.2.1]octane |  |  | CC12CCC(C[N+](C)(C)C1)C2(C)C |  |  | C12H24N |  |  | STF |  |  | 2000
30033 | 0.9836066 | 0 | 0 | 0 | 0 | 0 | 0 | 0 | 0 | 0 | 0 | 0 | 0 | 0 | 0 | 0.01639344 | 0 | 0 | 0 | 0 | 0 | 0 | 0 | 0 | 0 | 0 | 0 | 0 | 0 | 0 | 0 | 0 | 0 | 0 | 0 | 0 | 0 | 0 | 0 | 0 | 0 | 0 | 0 | 0 | 0 | 0 | 0 | 0 | 0 | 0 | 0 | 10.1021/ja990722u | yes |  | 0 |  |  |  | 160 | no |  |  |  | 1,3,3,8,8-pentamethyl-3-azoniabicyclo[3.2.1]octane |  |  | SSZ-35 |  |  | sodium borate decahydrate, Ludox As-30 | dupont | [12 empty] | 1,3,3,8,8-pentamethyl-3-azoniabicyclo[3.2.1]octane |  |  | 1,3,3,8,8-pentamethyl-3-azoniabicyclo[3.2.1]octane |  |  | CC12CCC(C[N+](C)(C)C1)C2(C)C |  |  | C12H24N |  |  | STF |  |  | 2000
30034 | 0.9756098 | 0.02439024 | 0 | 0 | 0 | 0 | 0 | 0 | 0 | 0 | 0 | 0 | 0 | 0 | 0 | 0 | 0 | 0 | 0 | 0 | 0 | 0 | 0 | 0 | 0 | 0 | 0 | 0 | 0 | 0 | 0 | 0 | 0 | 0 | 0 | 0 | 0 | 0 | 0 | 0 | 0 | 0 | 0 | 0 | 0 | 0 | 0 | 0 | 0 | 0 | 0 | 10.1021/ja990722u | yes |  | 0 |  |  |  | 160 | yes |  |  |  | CC1(C)[C@H]2CC[C@]1(C)[C@@H](C2)[N+](C)(C)C |  |  | SSZ-36 |  |  | NaOH, Cabosil M5, LZY-52 | [19 empty] | CC1(C)[C@H]2CC[C@]1(C)[C@H]([N+](C)(C)C)C2 |  |  | C13H26N |  |  | ITE |  |  | 2000
30035 | 0.9677419 | 0.03225806 | 0 | 0 | 0 | 0 | 0 | 0 | 0 | 0 | 0 | 0 | 0 | 0 | 0 | 0 | 0 | 0 | 0 | 0 | 0 | 0 | 0 | 0 | 0 | 0 | 0 | 0 | 0 | 0 | 0 | 0 | 0 | 0 | 0 | 0 | 0 | 0 | 0 | 0 | 0 | 0 | 0 | 0 | 0 | 0 | 0 | 0 | 0 | 0 | 0 | 10.1021/ja990722u | yes |  | 0 |  |  |  | 135 | yes |  |  |  | 9-ethyl-9-methyl-9-azoniabicyclo[3.3.1]nonane |  |  | CHA |  |  | NaOH, Banco N silicate, LZY-62 | [13 empty] | 9-ethyl-9-methyl-9-azoniabicyclo[3.3.1]nonane |  |  | 9-ethyl-9-methyl-9-azoniabicyclo[3.3.1]nonane |  |  | CC[N+]1(C)C2CCCC1CCC2 |  |  | C11H22N |  |  | CHA |  |  | 2000
30036 | 0.9756098 | 0.02439024 | 0 | 0 | 0 | 0 | 0 | 0 | 0 | 0 | 0 | 0 | 0 | 0 | 0 | 0 | 0 | 0 | 0 | 0 | 0 | 0 | 0 | 0 | 0 | 0 | 0 | 0 | 0 | 0 | 0 | 0 | 0 | 0 | 0 | 0 | 0 | 0 | 0 | 0 | 0 | 0 | 0 | 0 | 0 | 0 | 0 | 0 | 0 | 0 | 0 | 10.1021/ja990722u | yes |  | 0 |  |  |  | 160 | yes |  |  |  | 9-ethyl-9-methyl-9-azoniabicyclo[3.3.1]nonane |  |  | SSZ-35 |  |  | NaOH, Cabosil M5, LZY-52 | [13 empty] | 9-ethyl-9-methyl-9-azoniabicyclo[3.3.1]nonane |  |  | 9-ethyl-9-methyl-9-azoniabicyclo[3.3.1]nonane |  |  | CC[N+]1(C)C2CCCC1CCC2 |  |  | C11H22N |  |  | STF |  |  | 2000
30037 | 0.9859155 | 0.01408451 | 0 | 0 | 0 | 0 | 0 | 0 | 0 | 0 | 0 | 0 | 0 | 0 | 0 | 0 | 0 | 0 | 0 | 0 | 0 | 0 | 0 | 0 | 0 | 0 | 0 | 0 | 0 | 0 | 0 | 0 | 0 | 0 | 0 | 0 | 0 | 0 | 0 | 0 | 0 | 0 | 0 | 0 | 0 | 0 | 0 | 0 | 0 | 0 | 0 | 10.1021/ja990722u | yes |  | 0 |  |  |  | 170 | yes |  |  |  | 9-ethyl-9-methyl-9-azoniabicyclo[3.3.1]nonane |  |  | SSZ-35 |  |  | NaOH, Cabosil M5, LZY-52 | [13 empty] | 9-ethyl-9-methyl-9-azoniabicyclo[3.3.1]nonane |  |  | 9-ethyl-9-methyl-9-azoniabicyclo[3.3.1]nonane |  |  | CC[N+]1(C)C2CCCC1CCC2 |  |  | C11H22N |  |  | STF |  |  | 2000
30038 | 0.990099 | 0.00990099 | 0 | 0 | 0 | 0 | 0 | 0 | 0 | 0 | 0 | 0 | 0 | 0 | 0 | 0 | 0 | 0 | 0 | 0 | 0 | 0 | 0 | 0 | 0 | 0 | 0 | 0 | 0 | 0 | 0 | 0 | 0 | 0 | 0 | 0 | 0 | 0 | 0 | 0 | 0 | 0 | 0 | 0 | 0 | 0 | 0 | 0 | 0 | 0 | 0 | 10.1021/ja990722u | yes |  | 0 |  |  |  | 170 | yes |  |  |  | 9-ethyl-9-methyl-9-azoniabicyclo[3.3.1]nonane |  |  | SSZ-35 |  |  | NaOH, Reheis F-2000, Cabosil M5 | [13 empty] | 9-ethyl-9-methyl-9-azoniabicyclo[3.3.1]nonane |  |  | 9-ethyl-9-methyl-9-azoniabicyclo[3.3.1]nonane |  |  | CC[N+]1(C)C2CCCC1CCC2 |  |  | C11H22N |  |  | STF |  |  | 2000
30039 | 0.9966777 | 0.003322259 | 0 | 0 | 0 | 0 | 0 | 0 | 0 | 0 | 0 | 0 | 0 | 0 | 0 | 0 | 0 | 0 | 0 | 0 | 0 | 0 | 0 | 0 | 0 | 0 | 0 | 0 | 0 | 0 | 0 | 0 | 0 | 0 | 0 | 0 | 0 | 0 | 0 | 0 | 0 | 0 | 0 | 0 | 0 | 0 | 0 | 0 | 0 | 0 | 0 | 10.1021/ja990722u | yes |  | 0 |  |  |  | 160 | yes |  |  |  | 9-ethyl-9-methyl-9-azoniabicyclo[3.3.1]nonane |  |  | SSZ-35 |  |  | NaOH, Tosoh 390 HUA | [13 empty] | 9-ethyl-9-methyl-9-azoniabicyclo[3.3.1]nonane |  |  | 9-ethyl-9-methyl-9-azoniabicyclo[3.3.1]nonane |  |  | CC[N+]1(C)C2CCCC1CCC2 |  |  | C11H22N |  |  | STF |  |  | 2000
30040 | 0.9836066 | 0 | 0 | 0 | 0 | 0 | 0 | 0 | 0 | 0 | 0 | 0 | 0 | 0 | 0 | 0.01639344 | 0 | 0 | 0 | 0 | 0 | 0 | 0 | 0 | 0 | 0 | 0 | 0 | 0 | 0 | 0 | 0 | 0 | 0 | 0 | 0 | 0 | 0 | 0 | 0 | 0 | 0 | 0 | 0 | 0 | 0 | 0 | 0 | 0 | 0 | 0 | 10.1021/ja990722u | yes |  | 0 |  |  |  | 160 | no |  |  |  | 9-ethyl-9-methyl-9-azoniabicyclo[3.3.1]nonane |  |  | SSZ-35 |  |  | sodium borate decahydrate, Ludox As-30 | dupont | [12 empty] | 9-ethyl-9-methyl-9-azoniabicyclo[3.3.1]nonane |  |  | 9-ethyl-9-methyl-9-azoniabicyclo[3.3.1]nonane |  |  | CC[N+]1(C)C2CCCC1CCC2 |  |  | C11H22N |  |  | STF |  |  | 2000
30041 | 0.9677419 | 0.03225806 | 0 | 0 | 0 | 0 | 0 | 0 | 0 | 0 | 0 | 0 | 0 | 0 | 0 | 0 | 0 | 0 | 0 | 0 | 0 | 0 | 0 | 0 | 0 | 0 | 0 | 0 | 0 | 0 | 0 | 0 | 0 | 0 | 0 | 0 | 0 | 0 | 0 | 0 | 0 | 0 | 0 | 0 | 0 | 0 | 0 | 0 | 0 | 0 | 0 | 10.1021/ja990722u | yes |  | 0 |  |  |  | 135 | yes |  |  |  | 8-ethyl-8-methyl-8-azoniabicyclo[3.2.1]octane |  |  | CHA |  |  | NaOH, Banco N silicate, LZY-62 | [13 empty] | 8-ethyl-8-methyl-8-azoniabicyclo[3.2.1]octane |  |  | 8-ethyl-8-methyl-8-azoniabicyclo[3.2.1]octane |  |  | CC[N+]1(C)C2CCCC1CC2 |  |  | C10H20N |  |  | CHA |  |  | 2000
30042 | 0.9756098 | 0.02439024 | 0 | 0 | 0 | 0 | 0 | 0 | 0 | 0 | 0 | 0 | 0 | 0 | 0 | 0 | 0 | 0 | 0 | 0 | 0 | 0 | 0 | 0 | 0 | 0 | 0 | 0 | 0 | 0 | 0 | 0 | 0 | 0 | 0 | 0 | 0 | 0 | 0 | 0 | 0 | 0 | 0 | 0 | 0 | 0 | 0 | 0 | 0 | 0 | 0 | 10.1021/ja990722u | yes |  | 0 |  |  |  | 160 | yes |  |  |  | 8-ethyl-8-methyl-8-azoniabicyclo[3.2.1]octane |  |  | CHA | DDR |  | NaOH, Cabosil M5, LZY-52 | [13 empty] | 8-ethyl-8-methyl-8-azoniabicyclo[3.2.1]octane |  |  | 8-ethyl-8-methyl-8-azoniabicyclo[3.2.1]octane |  |  | CC[N+]1(C)C2CCCC1CC2 |  |  | C10H20N |  |  | CHA | DDR |  | 2000
30043 | 0.9966777 | 0.003322259 | 0 | 0 | 0 | 0 | 0 | 0 | 0 | 0 | 0 | 0 | 0 | 0 | 0 | 0 | 0 | 0 | 0 | 0 | 0 | 0 | 0 | 0 | 0 | 0 | 0 | 0 | 0 | 0 | 0 | 0 | 0 | 0 | 0 | 0 | 0 | 0 | 0 | 0 | 0 | 0 | 0 | 0 | 0 | 0 | 0 | 0 | 0 | 0 | 0 | 10.1021/ja990722u | yes |  | 0 |  |  |  | 160 | yes |  |  |  | 8-ethyl-8-methyl-8-azoniabicyclo[3.2.1]octane |  |  | DDR |  |  | NaOH, Tosoh 390 HUA | [13 empty] | 8-ethyl-8-methyl-8-azoniabicyclo[3.2.1]octane |  |  | 8-ethyl-8-methyl-8-azoniabicyclo[3.2.1]octane |  |  | CC[N+]1(C)C2CCCC1CC2 |  |  | C10H20N |  |  | DDR |  |  | 2000
30044 | 0.9836066 | 0 | 0 | 0 | 0 | 0 | 0 | 0 | 0 | 0 | 0 | 0 | 0 | 0 | 0 | 0.01639344 | 0 | 0 | 0 | 0 | 0 | 0 | 0 | 0 | 0 | 0 | 0 | 0 | 0 | 0 | 0 | 0 | 0 | 0 | 0 | 0 | 0 | 0 | 0 | 0 | 0 | 0 | 0 | 0 | 0 | 0 | 0 | 0 | 0 | 0 | 0 | 10.1021/ja990722u | yes |  | 0 |  |  |  | 160 | no |  |  |  | 8-ethyl-8-methyl-8-azoniabicyclo[3.2.1]octane |  |  | SSZ-35 |  |  | sodium borate decahydrate, Ludox As-30 | dupont | [12 empty] | 8-ethyl-8-methyl-8-azoniabicyclo[3.2.1]octane |  |  | 8-ethyl-8-methyl-8-azoniabicyclo[3.2.1]octane |  |  | CC[N+]1(C)C2CCCC1CC2 |  |  | C10H20N |  |  | STF |  |  | 2000
30045 | 0.9966777 | 0.003322259 | 0 | 0 | 0 | 0 | 0 | 0 | 0 | 0 | 0 | 0 | 0 | 0 | 0 | 0 | 0 | 0 | 0 | 0 | 0 | 0 | 0 | 0 | 0 | 0 | 0 | 0 | 0 | 0 | 0 | 0 | 0 | 0 | 0 | 0 | 0 | 0 | 0 | 0 | 0 | 0 | 0 | 0 | 0 | 0 | 0 | 0 | 0 | 0 | 0 | 10.1021/ja990722u | yes |  | 0 |  |  |  | 160 | yes |  |  |  | C[N+]1(C)CC2CCCC1CCC2 |  |  | SGT |  |  | NaOH, Tosoh 390 HUA | [19 empty] | C[N+]1(C)CC2CCCC1CCC2 |  |  | C11H22N |  |  | SGT |  |  | 2000
30046 | 0.9836066 | 0 | 0 | 0 | 0 | 0 | 0 | 0 | 0 | 0 | 0 | 0 | 0 | 0 | 0 | 0.01639344 | 0 | 0 | 0 | 0 | 0 | 0 | 0 | 0 | 0 | 0 | 0 | 0 | 0 | 0 | 0 | 0 | 0 | 0 | 0 | 0 | 0 | 0 | 0 | 0 | 0 | 0 | 0 | 0 | 0 | 0 | 0 | 0 | 0 | 0 | 0 | 10.1021/ja990722u | yes |  | 0 |  |  |  | 160 | no |  |  |  | C[N+]1(C)CC2CCCC1CCC2 |  |  | SSZ-35 |  |  | sodium borate decahydrate, Ludox As-30 | dupont | [18 empty] | C[N+]1(C)CC2CCCC1CCC2 |  |  | C11H22N |  |  | STF |  |  | 2000
30047 | 0.9756098 | 0.02439024 | 0 | 0 | 0 | 0 | 0 | 0 | 0 | 0 | 0 | 0 | 0 | 0 | 0 | 0 | 0 | 0 | 0 | 0 | 0 | 0 | 0 | 0 | 0 | 0 | 0 | 0 | 0 | 0 | 0 | 0 | 0 | 0 | 0 | 0 | 0 | 0 | 0 | 0 | 0 | 0 | 0 | 0 | 0 | 0 | 0 | 0 | 0 | 0 | 0 | 10.1021/ja990722u | yes |  | 0 |  |  |  | 160 | yes |  |  |  | CC1CC2CCC1(C)CC[N+]2(C)C |  |  | SSZ-35 |  |  | NaOH, Cabosil M5, LZY-52 | [19 empty] | CC1CC2CCC1(C)CC[N+]2(C)C |  |  | C12H24N |  |  | STF |  |  | 2000
30048 | 0.9859155 | 0.01408451 | 0 | 0 | 0 | 0 | 0 | 0 | 0 | 0 | 0 | 0 | 0 | 0 | 0 | 0 | 0 | 0 | 0 | 0 | 0 | 0 | 0 | 0 | 0 | 0 | 0 | 0 | 0 | 0 | 0 | 0 | 0 | 0 | 0 | 0 | 0 | 0 | 0 | 0 | 0 | 0 | 0 | 0 | 0 | 0 | 0 | 0 | 0 | 0 | 0 | 10.1021/ja990722u | yes |  | 0 |  |  |  | 170 | yes |  |  |  | CC1CC2CCC1(C)CC[N+]2(C)C |  |  | SSZ-35 |  |  | NaOH, Cabosil M5, LZY-52 | [19 empty] | CC1CC2CCC1(C)CC[N+]2(C)C |  |  | C12H24N |  |  | STF |  |  | 2000
30049 | 0.990099 | 0.00990099 | 0 | 0 | 0 | 0 | 0 | 0 | 0 | 0 | 0 | 0 | 0 | 0 | 0 | 0 | 0 | 0 | 0 | 0 | 0 | 0 | 0 | 0 | 0 | 0 | 0 | 0 | 0 | 0 | 0 | 0 | 0 | 0 | 0 | 0 | 0 | 0 | 0 | 0 | 0 | 0 | 0 | 0 | 0 | 0 | 0 | 0 | 0 | 0 | 0 | 10.1021/ja990722u | yes |  | 0 |  |  |  | 170 | yes |  |  |  | CC1CC2CCC1(C)CC[N+]2(C)C |  |  | SSZ-35 |  |  | NaOH, Reheis F-2000, Cabosil M5 | [19 empty] | CC1CC2CCC1(C)CC[N+]2(C)C |  |  | C12H24N |  |  | STF |  |  | 2000
30050 | 0.9966777 | 0.003322259 | 0 | 0 | 0 | 0 | 0 | 0 | 0 | 0 | 0 | 0 | 0 | 0 | 0 | 0 | 0 | 0 | 0 | 0 | 0 | 0 | 0 | 0 | 0 | 0 | 0 | 0 | 0 | 0 | 0 | 0 | 0 | 0 | 0 | 0 | 0 | 0 | 0 | 0 | 0 | 0 | 0 | 0 | 0 | 0 | 0 | 0 | 0 | 0 | 0 | 10.1021/ja990722u | yes |  | 0 |  |  |  | 160 | yes |  |  |  | CC1CC2CCC1(C)CC[N+]2(C)C |  |  | SSZ-35 |  |  | NaOH, Tosoh 390 HUA | [19 empty] | CC1CC2CCC1(C)CC[N+]2(C)C |  |  | C12H24N |  |  | STF |  |  | 2000
30051 | 0.9836066 | 0 | 0 | 0 | 0 | 0 | 0 | 0 | 0 | 0 | 0 | 0 | 0 | 0 | 0 | 0.01639344 | 0 | 0 | 0 | 0 | 0 | 0 | 0 | 0 | 0 | 0 | 0 | 0 | 0 | 0 | 0 | 0 | 0 | 0 | 0 | 0 | 0 | 0 | 0 | 0 | 0 | 0 | 0 | 0 | 0 | 0 | 0 | 0 | 0 | 0 | 0 | 10.1021/ja990722u | yes |  | 0 |  |  |  | 160 | no |  |  |  | CC1CC2CCC1(C)CC[N+]2(C)C |  |  | SSZ-35 |  |  | sodium borate decahydrate, Ludox As-30 | dupont | [18 empty] | CC1CC2CCC1(C)CC[N+]2(C)C |  |  | C12H24N |  |  | STF |  |  | 2000
30052 | 0.9677419 | 0.03225806 | 0 | 0 | 0 | 0 | 0 | 0 | 0 | 0 | 0 | 0 | 0 | 0 | 0 | 0 | 0 | 0 | 0 | 0 | 0 | 0 | 0 | 0 | 0 | 0 | 0 | 0 | 0 | 0 | 0 | 0 | 0 | 0 | 0 | 0 | 0 | 0 | 0 | 0 | 0 | 0 | 0 | 0 | 0 | 0 | 0 | 0 | 0 | 0 | 0 | 10.1021/ja990722u | yes |  | 0 |  |  |  | 135 | yes |  |  |  | CC12CCC(C1)C(C)(C)[N+](C)(C)C2 |  |  | SSZ-36 |  |  | NaOH, Banco N silicate, LZY-62 | [19 empty] | CC12CCC(C1)C(C)(C)[N+](C)(C)C2 |  |  | C12H24N |  |  | ITE |  |  | 2000
30053 | 0.9756098 | 0.02439024 | 0 | 0 | 0 | 0 | 0 | 0 | 0 | 0 | 0 | 0 | 0 | 0 | 0 | 0 | 0 | 0 | 0 | 0 | 0 | 0 | 0 | 0 | 0 | 0 | 0 | 0 | 0 | 0 | 0 | 0 | 0 | 0 | 0 | 0 | 0 | 0 | 0 | 0 | 0 | 0 | 0 | 0 | 0 | 0 | 0 | 0 | 0 | 0 | 0 | 10.1021/ja990722u | yes |  | 0 |  |  |  | 160 | yes |  |  |  | CC12CCC(C1)C(C)(C)[N+](C)(C)C2 |  |  | SSZ-36 |  |  | NaOH, Cabosil M5, LZY-52 | [19 empty] | CC12CCC(C1)C(C)(C)[N+](C)(C)C2 |  |  | C12H24N |  |  | ITE |  |  | 2000
30054 | 0.9859155 | 0.01408451 | 0 | 0 | 0 | 0 | 0 | 0 | 0 | 0 | 0 | 0 | 0 | 0 | 0 | 0 | 0 | 0 | 0 | 0 | 0 | 0 | 0 | 0 | 0 | 0 | 0 | 0 | 0 | 0 | 0 | 0 | 0 | 0 | 0 | 0 | 0 | 0 | 0 | 0 | 0 | 0 | 0 | 0 | 0 | 0 | 0 | 0 | 0 | 0 | 0 | 10.1021/ja990722u | yes |  | 0 |  |  |  | 170 | yes |  |  |  | CC12CCC(C1)C(C)(C)[N+](C)(C)C2 |  |  | SSZ-35 |  |  | NaOH, Cabosil M5, LZY-52 | [19 empty] | CC12CCC(C1)C(C)(C)[N+](C)(C)C2 |  |  | C12H24N |  |  | STF |  |  | 2000
30055 | 0.990099 | 0.00990099 | 0 | 0 | 0 | 0 | 0 | 0 | 0 | 0 | 0 | 0 | 0 | 0 | 0 | 0 | 0 | 0 | 0 | 0 | 0 | 0 | 0 | 0 | 0 | 0 | 0 | 0 | 0 | 0 | 0 | 0 | 0 | 0 | 0 | 0 | 0 | 0 | 0 | 0 | 0 | 0 | 0 | 0 | 0 | 0 | 0 | 0 | 0 | 0 | 0 | 10.1021/ja990722u | yes |  | 0 |  |  |  | 170 | yes |  |  |  | CC12CCC(C1)C(C)(C)[N+](C)(C)C2 |  |  | SSZ-35 |  |  | NaOH, Reheis F-2000, Cabosil M5 | [19 empty] | CC12CCC(C1)C(C)(C)[N+](C)(C)C2 |  |  | C12H24N |  |  | STF |  |  | 2000
30056 | 0.9966777 | 0.003322259 | 0 | 0 | 0 | 0 | 0 | 0 | 0 | 0 | 0 | 0 | 0 | 0 | 0 | 0 | 0 | 0 | 0 | 0 | 0 | 0 | 0 | 0 | 0 | 0 | 0 | 0 | 0 | 0 | 0 | 0 | 0 | 0 | 0 | 0 | 0 | 0 | 0 | 0 | 0 | 0 | 0 | 0 | 0 | 0 | 0 | 0 | 0 | 0 | 0 | 10.1021/ja990722u | yes |  | 0 |  |  |  | 160 | yes |  |  |  | CC12CCC(C1)C(C)(C)[N+](C)(C)C2 |  |  | SSZ-35 |  |  | NaOH, Tosoh 390 HUA | [19 empty] | CC12CCC(C1)C(C)(C)[N+](C)(C)C2 |  |  | C12H24N |  |  | STF |  |  | 2000
30057 | 0.9836066 | 0 | 0 | 0 | 0 | 0 | 0 | 0 | 0 | 0 | 0 | 0 | 0 | 0 | 0 | 0.01639344 | 0 | 0 | 0 | 0 | 0 | 0 | 0 | 0 | 0 | 0 | 0 | 0 | 0 | 0 | 0 | 0 | 0 | 0 | 0 | 0 | 0 | 0 | 0 | 0 | 0 | 0 | 0 | 0 | 0 | 0 | 0 | 0 | 0 | 0 | 0 | 10.1021/ja990722u | yes |  | 0 |  |  |  | 160 | no |  |  |  | CC12CCC(C1)C(C)(C)[N+](C)(C)C2 |  |  | SSZ-36 |  |  | sodium borate decahydrate, Ludox As-30 | dupont | [18 empty] | CC12CCC(C1)C(C)(C)[N+](C)(C)C2 |  |  | C12H24N |  |  | ITE |  |  | 2000
30058 | 0.9677419 | 0.03225806 | 0 | 0 | 0 | 0 | 0 | 0 | 0 | 0 | 0 | 0 | 0 | 0 | 0 | 0 | 0 | 0 | 0 | 0 | 0 | 0 | 0 | 0 | 0 | 0 | 0 | 0 | 0 | 0 | 0 | 0 | 0 | 0 | 0 | 0 | 0 | 0 | 0 | 0 | 0 | 0 | 0 | 0 | 0 | 0 | 0 | 0 | 0 | 0 | 0 | 10.1021/ja990722u | yes |  | 0 |  |  |  | 135 | yes |  |  |  | CC[N+]1(CC)CCCCC2CCCCC12 |  |  | SSZ-36 |  |  | NaOH, Banco N silicate, LZY-62 | [19 empty] | CC[N+]1(CC)CCCCC2CCCCC21 |  |  | C14H28N |  |  | ITE |  |  | 2000
30059 | 0.9859155 | 0.01408451 | 0 | 0 | 0 | 0 | 0 | 0 | 0 | 0 | 0 | 0 | 0 | 0 | 0 | 0 | 0 | 0 | 0 | 0 | 0 | 0 | 0 | 0 | 0 | 0 | 0 | 0 | 0 | 0 | 0 | 0 | 0 | 0 | 0 | 0 | 0 | 0 | 0 | 0 | 0 | 0 | 0 | 0 | 0 | 0 | 0 | 0 | 0 | 0 | 0 | 10.1021/ja990722u | yes |  | 0 |  |  |  | 170 | yes |  |  |  | CC[N+]1(CC)CCCCC2CCCCC12 |  |  | SSZ-36 |  |  | NaOH, Cabosil M5, LZY-52 | [19 empty] | CC[N+]1(CC)CCCCC2CCCCC21 |  |  | C14H28N |  |  | ITE |  |  | 2000
30060 | 0.990099 | 0.00990099 | 0 | 0 | 0 | 0 | 0 | 0 | 0 | 0 | 0 | 0 | 0 | 0 | 0 | 0 | 0 | 0 | 0 | 0 | 0 | 0 | 0 | 0 | 0 | 0 | 0 | 0 | 0 | 0 | 0 | 0 | 0 | 0 | 0 | 0 | 0 | 0 | 0 | 0 | 0 | 0 | 0 | 0 | 0 | 0 | 0 | 0 | 0 | 0 | 0 | 10.1021/ja990722u | yes |  | 0 |  |  |  | 170 | yes |  |  |  | CC[N+]1(CC)CCCCC2CCCCC12 |  |  | SSZ-36 |  |  | NaOH, Reheis F-2000, Cabosil M5 | [19 empty] | CC[N+]1(CC)CCCCC2CCCCC21 |  |  | C14H28N |  |  | ITE |  |  | 2000
30061 | 0.9677419 | 0.03225806 | 0 | 0 | 0 | 0 | 0 | 0 | 0 | 0 | 0 | 0 | 0 | 0 | 0 | 0 | 0 | 0 | 0 | 0 | 0 | 0 | 0 | 0 | 0 | 0 | 0 | 0 | 0 | 0 | 0 | 0 | 0 | 0 | 0 | 0 | 0 | 0 | 0 | 0 | 0 | 0 | 0 | 0 | 0 | 0 | 0 | 0 | 0 | 0 | 0 | 10.1021/ja990722u | yes |  | 0 |  |  |  | 135 | yes |  |  |  | CC1C(C)C2(C)CCC1[N+](C)(C)CC2 |  |  | SSZ-36 |  |  | NaOH, Banco N silicate, LZY-62 | [19 empty] | CC1C(C)C2(C)CCC1[N+](C)(C)CC2 |  |  | C13H26N |  |  | ITE |  |  | 2000
30062 | 0.9756098 | 0.02439024 | 0 | 0 | 0 | 0 | 0 | 0 | 0 | 0 | 0 | 0 | 0 | 0 | 0 | 0 | 0 | 0 | 0 | 0 | 0 | 0 | 0 | 0 | 0 | 0 | 0 | 0 | 0 | 0 | 0 | 0 | 0 | 0 | 0 | 0 | 0 | 0 | 0 | 0 | 0 | 0 | 0 | 0 | 0 | 0 | 0 | 0 | 0 | 0 | 0 | 10.1021/ja990722u | yes |  | 0 |  |  |  | 160 | yes |  |  |  | CC1C(C)C2(C)CCC1[N+](C)(C)CC2 |  |  | SSZ-36 |  |  | NaOH, Cabosil M5, LZY-52 | [19 empty] | CC1C(C)C2(C)CCC1[N+](C)(C)CC2 |  |  | C13H26N |  |  | ITE |  |  | 2000
30063 | 0.9859155 | 0.01408451 | 0 | 0 | 0 | 0 | 0 | 0 | 0 | 0 | 0 | 0 | 0 | 0 | 0 | 0 | 0 | 0 | 0 | 0 | 0 | 0 | 0 | 0 | 0 | 0 | 0 | 0 | 0 | 0 | 0 | 0 | 0 | 0 | 0 | 0 | 0 | 0 | 0 | 0 | 0 | 0 | 0 | 0 | 0 | 0 | 0 | 0 | 0 | 0 | 0 | 10.1021/ja990722u | yes |  | 0 |  |  |  | 170 | yes |  |  |  | CC1C(C)C2(C)CCC1[N+](C)(C)CC2 |  |  | SSZ-36 |  |  | NaOH, Cabosil M5, LZY-52 | [19 empty] | CC1C(C)C2(C)CCC1[N+](C)(C)CC2 |  |  | C13H26N |  |  | ITE |  |  | 2000
30064 | 0.990099 | 0.00990099 | 0 | 0 | 0 | 0 | 0 | 0 | 0 | 0 | 0 | 0 | 0 | 0 | 0 | 0 | 0 | 0 | 0 | 0 | 0 | 0 | 0 | 0 | 0 | 0 | 0 | 0 | 0 | 0 | 0 | 0 | 0 | 0 | 0 | 0 | 0 | 0 | 0 | 0 | 0 | 0 | 0 | 0 | 0 | 0 | 0 | 0 | 0 | 0 | 0 | 10.1021/ja990722u | yes |  | 0 |  |  |  | 170 | yes |  |  |  | CC1C(C)C2(C)CCC1[N+](C)(C)CC2 |  |  | SSZ-35 |  |  | NaOH, Reheis F-2000, Cabosil M5 | [19 empty] | CC1C(C)C2(C)CCC1[N+](C)(C)CC2 |  |  | C13H26N |  |  | STF |  |  | 2000
30065 | 0.9836066 | 0 | 0 | 0 | 0 | 0 | 0 | 0 | 0 | 0 | 0 | 0 | 0 | 0 | 0 | 0.01639344 | 0 | 0 | 0 | 0 | 0 | 0 | 0 | 0 | 0 | 0 | 0 | 0 | 0 | 0 | 0 | 0 | 0 | 0 | 0 | 0 | 0 | 0 | 0 | 0 | 0 | 0 | 0 | 0 | 0 | 0 | 0 | 0 | 0 | 0 | 0 | 10.1021/ja990722u | yes |  | 0 |  |  |  | 160 | no |  |  |  | CC1C(C)C2(C)CCC1[N+](C)(C)CC2 |  |  | SSZ-36 |  |  | sodium borate decahydrate, Ludox As-30 | dupont | [18 empty] | CC1C(C)C2(C)CCC1[N+](C)(C)CC2 |  |  | C13H26N |  |  | ITE |  |  | 2000
30066 | 0.9677419 | 0.03225806 | 0 | 0 | 0 | 0 | 0 | 0 | 0 | 0 | 0 | 0 | 0 | 0 | 0 | 0 | 0 | 0 | 0 | 0 | 0 | 0 | 0 | 0 | 0 | 0 | 0 | 0 | 0 | 0 | 0 | 0 | 0 | 0 | 0 | 0 | 0 | 0 | 0 | 0 | 0 | 0 | 0 | 0 | 0 | 0 | 0 | 0 | 0 | 0 | 0 | 10.1021/ja990722u | yes |  | 0 |  |  |  | 135 | yes |  |  |  | CC1CC2C[N+](C)(C)CC1(C)CC2(C)C |  |  | SSZ-36 |  |  | NaOH, Banco N silicate, LZY-62 | [19 empty] | CC1CC2C[N+](C)(C)CC1(C)CC2(C)C |  |  | C14H28N |  |  | ITE |  |  | 2000
30067 | 0.9756098 | 0.02439024 | 0 | 0 | 0 | 0 | 0 | 0 | 0 | 0 | 0 | 0 | 0 | 0 | 0 | 0 | 0 | 0 | 0 | 0 | 0 | 0 | 0 | 0 | 0 | 0 | 0 | 0 | 0 | 0 | 0 | 0 | 0 | 0 | 0 | 0 | 0 | 0 | 0 | 0 | 0 | 0 | 0 | 0 | 0 | 0 | 0 | 0 | 0 | 0 | 0 | 10.1021/ja990722u | yes |  | 0 |  |  |  | 160 | yes |  |  |  | CC1CC2C[N+](C)(C)CC1(C)CC2(C)C |  |  | SSZ-36 |  |  | NaOH, Cabosil M5, LZY-52 | [19 empty] | CC1CC2C[N+](C)(C)CC1(C)CC2(C)C |  |  | C14H28N |  |  | ITE |  |  | 2000
30068 | 0.9859155 | 0.01408451 | 0 | 0 | 0 | 0 | 0 | 0 | 0 | 0 | 0 | 0 | 0 | 0 | 0 | 0 | 0 | 0 | 0 | 0 | 0 | 0 | 0 | 0 | 0 | 0 | 0 | 0 | 0 | 0 | 0 | 0 | 0 | 0 | 0 | 0 | 0 | 0 | 0 | 0 | 0 | 0 | 0 | 0 | 0 | 0 | 0 | 0 | 0 | 0 | 0 | 10.1021/ja990722u | yes |  | 0 |  |  |  | 170 | yes |  |  |  | CC1CC2C[N+](C)(C)CC1(C)CC2(C)C |  |  | SSZ-36 |  |  | NaOH, Cabosil M5, LZY-52 | [19 empty] | CC1CC2C[N+](C)(C)CC1(C)CC2(C)C |  |  | C14H28N |  |  | ITE |  |  | 2000
30069 | 0.990099 | 0.00990099 | 0 | 0 | 0 | 0 | 0 | 0 | 0 | 0 | 0 | 0 | 0 | 0 | 0 | 0 | 0 | 0 | 0 | 0 | 0 | 0 | 0 | 0 | 0 | 0 | 0 | 0 | 0 | 0 | 0 | 0 | 0 | 0 | 0 | 0 | 0 | 0 | 0 | 0 | 0 | 0 | 0 | 0 | 0 | 0 | 0 | 0 | 0 | 0 | 0 | 10.1021/ja990722u | yes |  | 0 |  |  |  | 170 | yes |  |  |  | CC1CC2C[N+](C)(C)CC1(C)CC2(C)C |  |  | SSZ-36 |  |  | NaOH, Reheis F-2000, Cabosil M5 | [19 empty] | CC1CC2C[N+](C)(C)CC1(C)CC2(C)C |  |  | C14H28N |  |  | ITE |  |  | 2000
30070 | 0.9836066 | 0 | 0 | 0 | 0 | 0 | 0 | 0 | 0 | 0 | 0 | 0 | 0 | 0 | 0 | 0.01639344 | 0 | 0 | 0 | 0 | 0 | 0 | 0 | 0 | 0 | 0 | 0 | 0 | 0 | 0 | 0 | 0 | 0 | 0 | 0 | 0 | 0 | 0 | 0 | 0 | 0 | 0 | 0 | 0 | 0 | 0 | 0 | 0 | 0 | 0 | 0 | 10.1021/ja990722u | yes |  | 0 |  |  |  | 160 | no |  |  |  | CC1CC2C[N+](C)(C)CC1(C)CC2(C)C |  |  | SSZ-36 |  |  | sodium borate decahydrate, Ludox As-30 | dupont | [18 empty] | CC1CC2C[N+](C)(C)CC1(C)CC2(C)C |  |  | C14H28N |  |  | ITE |  |  | 2000
30071 | 0.9677419 | 0.03225806 | 0 | 0 | 0 | 0 | 0 | 0 | 0 | 0 | 0 | 0 | 0 | 0 | 0 | 0 | 0 | 0 | 0 | 0 | 0 | 0 | 0 | 0 | 0 | 0 | 0 | 0 | 0 | 0 | 0 | 0 | 0 | 0 | 0 | 0 | 0 | 0 | 0 | 0 | 0 | 0 | 0 | 0 | 0 | 0 | 0 | 0 | 0 | 0 | 0 | 10.1021/ja990722u | yes |  | 0 |  |  |  | 135 | yes |  |  |  | CC1CC[N+](C)(C)C2CC1C2(C)C |  |  | SSZ-36 |  |  | NaOH, Banco N silicate, LZY-62 | [19 empty] | CC1CC[N+](C)(C)C2CC1C2(C)C |  |  | C12H24N |  |  | ITE |  |  | 2000
30072 | 0.9756098 | 0.02439024 | 0 | 0 | 0 | 0 | 0 | 0 | 0 | 0 | 0 | 0 | 0 | 0 | 0 | 0 | 0 | 0 | 0 | 0 | 0 | 0 | 0 | 0 | 0 | 0 | 0 | 0 | 0 | 0 | 0 | 0 | 0 | 0 | 0 | 0 | 0 | 0 | 0 | 0 | 0 | 0 | 0 | 0 | 0 | 0 | 0 | 0 | 0 | 0 | 0 | 10.1021/ja990722u | yes |  | 0 |  |  |  | 160 | yes |  |  |  | CC1CC[N+](C)(C)C2CC1C2(C)C |  |  | SSZ-36 |  |  | NaOH, Cabosil M5, LZY-52 | [19 empty] | CC1CC[N+](C)(C)C2CC1C2(C)C |  |  | C12H24N |  |  | ITE |  |  | 2000
30073 | 0.9859155 | 0.01408451 | 0 | 0 | 0 | 0 | 0 | 0 | 0 | 0 | 0 | 0 | 0 | 0 | 0 | 0 | 0 | 0 | 0 | 0 | 0 | 0 | 0 | 0 | 0 | 0 | 0 | 0 | 0 | 0 | 0 | 0 | 0 | 0 | 0 | 0 | 0 | 0 | 0 | 0 | 0 | 0 | 0 | 0 | 0 | 0 | 0 | 0 | 0 | 0 | 0 | 10.1021/ja990722u | yes |  | 0 |  |  |  | 170 | yes |  |  |  | CC1CC[N+](C)(C)C2CC1C2(C)C |  |  | SSZ-36 |  |  | NaOH, Cabosil M5, LZY-52 | [19 empty] | CC1CC[N+](C)(C)C2CC1C2(C)C |  |  | C12H24N |  |  | ITE |  |  | 2000
30074 | 0.990099 | 0.00990099 | 0 | 0 | 0 | 0 | 0 | 0 | 0 | 0 | 0 | 0 | 0 | 0 | 0 | 0 | 0 | 0 | 0 | 0 | 0 | 0 | 0 | 0 | 0 | 0 | 0 | 0 | 0 | 0 | 0 | 0 | 0 | 0 | 0 | 0 | 0 | 0 | 0 | 0 | 0 | 0 | 0 | 0 | 0 | 0 | 0 | 0 | 0 | 0 | 0 | 10.1021/ja990722u | yes |  | 0 |  |  |  | 170 | yes |  |  |  | CC1CC[N+](C)(C)C2CC1C2(C)C |  |  | SSZ-36 |  |  | NaOH, Reheis F-2000, Cabosil M5 | [19 empty] | CC1CC[N+](C)(C)C2CC1C2(C)C |  |  | C12H24N |  |  | ITE |  |  | 2000
30075 | 0.9966777 | 0.003322259 | 0 | 0 | 0 | 0 | 0 | 0 | 0 | 0 | 0 | 0 | 0 | 0 | 0 | 0 | 0 | 0 | 0 | 0 | 0 | 0 | 0 | 0 | 0 | 0 | 0 | 0 | 0 | 0 | 0 | 0 | 0 | 0 | 0 | 0 | 0 | 0 | 0 | 0 | 0 | 0 | 0 | 0 | 0 | 0 | 0 | 0 | 0 | 0 | 0 | 10.1021/ja990722u | yes |  | 0 |  |  |  | 160 | yes |  |  |  | CC1CC[N+](C)(C)C2CC1C2(C)C |  |  | SSZ-35 |  |  | NaOH, Tosoh 390 HUA | [19 empty] | CC1CC[N+](C)(C)C2CC1C2(C)C |  |  | C12H24N |  |  | STF |  |  | 2000
30076 | 0.9836066 | 0 | 0 | 0 | 0 | 0 | 0 | 0 | 0 | 0 | 0 | 0 | 0 | 0 | 0 | 0.01639344 | 0 | 0 | 0 | 0 | 0 | 0 | 0 | 0 | 0 | 0 | 0 | 0 | 0 | 0 | 0 | 0 | 0 | 0 | 0 | 0 | 0 | 0 | 0 | 0 | 0 | 0 | 0 | 0 | 0 | 0 | 0 | 0 | 0 | 0 | 0 | 10.1021/ja990722u | yes |  | 0 |  |  |  | 160 | no |  |  |  | CC1CC[N+](C)(C)C2CC1C2(C)C |  |  | SSZ-36 |  |  | sodium borate decahydrate, Ludox As-30 | dupont | [18 empty] | CC1CC[N+](C)(C)C2CC1C2(C)C |  |  | C12H24N |  |  | ITE |  |  | 2000
30077 | 0.9677419 | 0.03225806 | 0 | 0 | 0 | 0 | 0 | 0 | 0 | 0 | 0 | 0 | 0 | 0 | 0 | 0 | 0 | 0 | 0 | 0 | 0 | 0 | 0 | 0 | 0 | 0 | 0 | 0 | 0 | 0 | 0 | 0 | 0 | 0 | 0 | 0 | 0 | 0 | 0 | 0 | 0 | 0 | 0 | 0 | 0 | 0 | 0 | 0 | 0 | 0 | 0 | 10.1021/ja990722u | yes |  | 0 |  |  |  | 135 | yes |  |  |  | CC1(C)C2CCC[N+](C)(C)C1C2 |  |  | SSZ-39 |  |  | NaOH, Banco N silicate, LZY-62 | [19 empty] | CC1(C)C2CCC[N+](C)(C)C1C2 |  |  | C11H22N |  |  | AEI |  |  | 2000
30078 | 0.9756098 | 0.02439024 | 0 | 0 | 0 | 0 | 0 | 0 | 0 | 0 | 0 | 0 | 0 | 0 | 0 | 0 | 0 | 0 | 0 | 0 | 0 | 0 | 0 | 0 | 0 | 0 | 0 | 0 | 0 | 0 | 0 | 0 | 0 | 0 | 0 | 0 | 0 | 0 | 0 | 0 | 0 | 0 | 0 | 0 | 0 | 0 | 0 | 0 | 0 | 0 | 0 | 10.1021/ja990722u | yes |  | 0 |  |  |  | 160 | yes |  |  |  | CC1(C)C2CCC[N+](C)(C)C1C2 |  |  | SSZ-35 |  |  | NaOH, Cabosil M5, LZY-52 | [19 empty] | CC1(C)C2CCC[N+](C)(C)C1C2 |  |  | C11H22N |  |  | STF |  |  | 2000
30079 | 0.9859155 | 0.01408451 | 0 | 0 | 0 | 0 | 0 | 0 | 0 | 0 | 0 | 0 | 0 | 0 | 0 | 0 | 0 | 0 | 0 | 0 | 0 | 0 | 0 | 0 | 0 | 0 | 0 | 0 | 0 | 0 | 0 | 0 | 0 | 0 | 0 | 0 | 0 | 0 | 0 | 0 | 0 | 0 | 0 | 0 | 0 | 0 | 0 | 0 | 0 | 0 | 0 | 10.1021/ja990722u | yes |  | 0 |  |  |  | 170 | yes |  |  |  | CC1(C)C2CCC[N+](C)(C)C1C2 |  |  | SSZ-35 |  |  | NaOH, Cabosil M5, LZY-52 | [19 empty] | CC1(C)C2CCC[N+](C)(C)C1C2 |  |  | C11H22N |  |  | STF |  |  | 2000
30080 | 0.990099 | 0.00990099 | 0 | 0 | 0 | 0 | 0 | 0 | 0 | 0 | 0 | 0 | 0 | 0 | 0 | 0 | 0 | 0 | 0 | 0 | 0 | 0 | 0 | 0 | 0 | 0 | 0 | 0 | 0 | 0 | 0 | 0 | 0 | 0 | 0 | 0 | 0 | 0 | 0 | 0 | 0 | 0 | 0 | 0 | 0 | 0 | 0 | 0 | 0 | 0 | 0 | 10.1021/ja990722u | yes |  | 0 |  |  |  | 170 | yes |  |  |  | CC1(C)C2CCC[N+](C)(C)C1C2 |  |  | SSZ-35 |  |  | NaOH, Reheis F-2000, Cabosil M5 | [19 empty] | CC1(C)C2CCC[N+](C)(C)C1C2 |  |  | C11H22N |  |  | STF |  |  | 2000
30081 | 0.9966777 | 0.003322259 | 0 | 0 | 0 | 0 | 0 | 0 | 0 | 0 | 0 | 0 | 0 | 0 | 0 | 0 | 0 | 0 | 0 | 0 | 0 | 0 | 0 | 0 | 0 | 0 | 0 | 0 | 0 | 0 | 0 | 0 | 0 | 0 | 0 | 0 | 0 | 0 | 0 | 0 | 0 | 0 | 0 | 0 | 0 | 0 | 0 | 0 | 0 | 0 | 0 | 10.1021/ja990722u | yes |  | 0 |  |  |  | 160 | yes |  |  |  | CC1(C)C2CCC[N+](C)(C)C1C2 |  |  | SSZ-35 |  |  | NaOH, Tosoh 390 HUA | [19 empty] | CC1(C)C2CCC[N+](C)(C)C1C2 |  |  | C11H22N |  |  | STF |  |  | 2000
30082 | 0.9836066 | 0 | 0 | 0 | 0 | 0 | 0 | 0 | 0 | 0 | 0 | 0 | 0 | 0 | 0 | 0.01639344 | 0 | 0 | 0 | 0 | 0 | 0 | 0 | 0 | 0 | 0 | 0 | 0 | 0 | 0 | 0 | 0 | 0 | 0 | 0 | 0 | 0 | 0 | 0 | 0 | 0 | 0 | 0 | 0 | 0 | 0 | 0 | 0 | 0 | 0 | 0 | 10.1021/ja990722u | yes |  | 0 |  |  |  | 160 | no |  |  |  | CC1(C)C2CCC[N+](C)(C)C1C2 |  |  | SSZ-35 |  |  | sodium borate decahydrate, Ludox As-30 | dupont | [18 empty] | CC1(C)C2CCC[N+](C)(C)C1C2 |  |  | C11H22N |  |  | STF |  |  | 2000
30083 | 0.9677419 | 0.03225806 | 0 | 0 | 0 | 0 | 0 | 0 | 0 | 0 | 0 | 0 | 0 | 0 | 0 | 0 | 0 | 0 | 0 | 0 | 0 | 0 | 0 | 0 | 0 | 0 | 0 | 0 | 0 | 0 | 0 | 0 | 0 | 0 | 0 | 0 | 0 | 0 | 0 | 0 | 0 | 0 | 0 | 0 | 0 | 0 | 0 | 0 | 0 | 0 | 0 | 10.1021/ja990722u | yes |  | 0 |  |  |  | 135 | yes |  |  |  | C[N+]1(C)CC2CCC(CC2)C1 |  |  | MOR |  |  | NaOH, Banco N silicate, LZY-62 | [13 empty] | 3,3-dimethyl-3-azoniabicyclo[3.2.2]nonane |  |  | 3,3-dimethyl-3-azoniabicyclo[3.2.2]nonane |  |  | C[N+]1(C)CC2CCC(CC2)C1 |  |  | C10H20N |  |  | MOR |  |  | 2000
30084 | 0.9756098 | 0.02439024 | 0 | 0 | 0 | 0 | 0 | 0 | 0 | 0 | 0 | 0 | 0 | 0 | 0 | 0 | 0 | 0 | 0 | 0 | 0 | 0 | 0 | 0 | 0 | 0 | 0 | 0 | 0 | 0 | 0 | 0 | 0 | 0 | 0 | 0 | 0 | 0 | 0 | 0 | 0 | 0 | 0 | 0 | 0 | 0 | 0 | 0 | 0 | 0 | 0 | 10.1021/ja990722u | yes |  | 0 |  |  |  | 160 | yes |  |  |  | C[N+]1(C)CC2CCC(CC2)C1 |  |  | SSZ-28 |  |  | NaOH, Cabosil M5, LZY-52 | [13 empty] | 3,3-dimethyl-3-azoniabicyclo[3.2.2]nonane |  |  | 3,3-dimethyl-3-azoniabicyclo[3.2.2]nonane |  |  | C[N+]1(C)CC2CCC(CC2)C1 |  |  | C10H20N | [5 empty] | 2000
30085 | 0.9859155 | 0.01408451 | 0 | 0 | 0 | 0 | 0 | 0 | 0 | 0 | 0 | 0 | 0 | 0 | 0 | 0 | 0 | 0 | 0 | 0 | 0 | 0 | 0 | 0 | 0 | 0 | 0 | 0 | 0 | 0 | 0 | 0 | 0 | 0 | 0 | 0 | 0 | 0 | 0 | 0 | 0 | 0 | 0 | 0 | 0 | 0 | 0 | 0 | 0 | 0 | 0 | 10.1021/ja990722u | yes |  | 0 |  |  |  | 170 | yes |  |  |  | C[N+]1(C)CC2CCC(CC2)C1 |  |  | DDR | SGT |  | NaOH, Cabosil M5, LZY-52 | [13 empty] | 3,3-dimethyl-3-azoniabicyclo[3.2.2]nonane |  |  | 3,3-dimethyl-3-azoniabicyclo[3.2.2]nonane |  |  | C[N+]1(C)CC2CCC(CC2)C1 |  |  | C10H20N |  |  | DDR | SGT |  | 2000
30086 | 0.9966777 | 0.003322259 | 0 | 0 | 0 | 0 | 0 | 0 | 0 | 0 | 0 | 0 | 0 | 0 | 0 | 0 | 0 | 0 | 0 | 0 | 0 | 0 | 0 | 0 | 0 | 0 | 0 | 0 | 0 | 0 | 0 | 0 | 0 | 0 | 0 | 0 | 0 | 0 | 0 | 0 | 0 | 0 | 0 | 0 | 0 | 0 | 0 | 0 | 0 | 0 | 0 | 10.1021/ja990722u | yes |  | 0 |  |  |  | 160 | yes |  |  |  | C[N+]1(C)CC2CCC(CC2)C1 |  |  | DDR |  |  | NaOH, Tosoh 390 HUA | [13 empty] | 3,3-dimethyl-3-azoniabicyclo[3.2.2]nonane |  |  | 3,3-dimethyl-3-azoniabicyclo[3.2.2]nonane |  |  | C[N+]1(C)CC2CCC(CC2)C1 |  |  | C10H20N |  |  | DDR |  |  | 2000
30087 | 0.9836066 | 0 | 0 | 0 | 0 | 0 | 0 | 0 | 0 | 0 | 0 | 0 | 0 | 0 | 0 | 0.01639344 | 0 | 0 | 0 | 0 | 0 | 0 | 0 | 0 | 0 | 0 | 0 | 0 | 0 | 0 | 0 | 0 | 0 | 0 | 0 | 0 | 0 | 0 | 0 | 0 | 0 | 0 | 0 | 0 | 0 | 0 | 0 | 0 | 0 | 0 | 0 | 10.1021/ja990722u | yes |  | 0 |  |  |  | 160 | no |  |  |  | C[N+]1(C)CC2CCC(CC2)C1 |  |  | SSZ-35 |  |  | sodium borate decahydrate, Ludox As-30 | dupont | [12 empty] | 3,3-dimethyl-3-azoniabicyclo[3.2.2]nonane |  |  | 3,3-dimethyl-3-azoniabicyclo[3.2.2]nonane |  |  | C[N+]1(C)CC2CCC(CC2)C1 |  |  | C10H20N |  |  | STF |  |  | 2000
30088 | 0.9677419 | 0.03225806 | 0 | 0 | 0 | 0 | 0 | 0 | 0 | 0 | 0 | 0 | 0 | 0 | 0 | 0 | 0 | 0 | 0 | 0 | 0 | 0 | 0 | 0 | 0 | 0 | 0 | 0 | 0 | 0 | 0 | 0 | 0 | 0 | 0 | 0 | 0 | 0 | 0 | 0 | 0 | 0 | 0 | 0 | 0 | 0 | 0 | 0 | 0 | 0 | 0 | 10.1021/ja990722u | yes |  | 0 |  |  |  | 135 | yes |  |  |  | 3-ethyl-3-methyl-3-azoniabicyclo[3.2.2]nonane |  |  | CHA |  |  | NaOH, Banco N silicate, LZY-62 | [13 empty] | 3-ethyl-3-methyl-3-azoniabicyclo[3.2.2]nonane |  |  | 3-ethyl-3-methyl-3-azoniabicyclo[3.2.2]nonane |  |  | CC[N+]1(C)CC2CCC(CC2)C1 |  |  | C11H22N |  |  | CHA |  |  | 2000
30089 | 0.9966777 | 0.003322259 | 0 | 0 | 0 | 0 | 0 | 0 | 0 | 0 | 0 | 0 | 0 | 0 | 0 | 0 | 0 | 0 | 0 | 0 | 0 | 0 | 0 | 0 | 0 | 0 | 0 | 0 | 0 | 0 | 0 | 0 | 0 | 0 | 0 | 0 | 0 | 0 | 0 | 0 | 0 | 0 | 0 | 0 | 0 | 0 | 0 | 0 | 0 | 0 | 0 | 10.1021/ja990722u | yes |  | 0 |  |  |  | 160 | yes |  |  |  | 3-ethyl-3-methyl-3-azoniabicyclo[3.2.2]nonane |  |  | NON |  |  | NaOH, Tosoh 390 HUA | [13 empty] | 3-ethyl-3-methyl-3-azoniabicyclo[3.2.2]nonane |  |  | 3-ethyl-3-methyl-3-azoniabicyclo[3.2.2]nonane |  |  | CC[N+]1(C)CC2CCC(CC2)C1 |  |  | C11H22N |  |  | NON |  |  | 2000
30090 | 0.9836066 | 0 | 0 | 0 | 0 | 0 | 0 | 0 | 0 | 0 | 0 | 0 | 0 | 0 | 0 | 0.01639344 | 0 | 0 | 0 | 0 | 0 | 0 | 0 | 0 | 0 | 0 | 0 | 0 | 0 | 0 | 0 | 0 | 0 | 0 | 0 | 0 | 0 | 0 | 0 | 0 | 0 | 0 | 0 | 0 | 0 | 0 | 0 | 0 | 0 | 0 | 0 | 10.1021/ja990722u | yes |  | 0 |  |  |  | 160 | no |  |  |  | 3-ethyl-3-methyl-3-azoniabicyclo[3.2.2]nonane |  |  | SSZ-35 | CHA |  | sodium borate decahydrate, Ludox As-30 | dupont | [12 empty] | 3-ethyl-3-methyl-3-azoniabicyclo[3.2.2]nonane |  |  | 3-ethyl-3-methyl-3-azoniabicyclo[3.2.2]nonane |  |  | CC[N+]1(C)CC2CCC(CC2)C1 |  |  | C11H22N |  |  | STF | CHA |  | 2000
30091 | 0.9677419 | 0.03225806 | 0 | 0 | 0 | 0 | 0 | 0 | 0 | 0 | 0 | 0 | 0 | 0 | 0 | 0 | 0 | 0 | 0 | 0 | 0 | 0 | 0 | 0 | 0 | 0 | 0 | 0 | 0 | 0 | 0 | 0 | 0 | 0 | 0 | 0 | 0 | 0 | 0 | 0 | 0 | 0 | 0 | 0 | 0 | 0 | 0 | 0 | 0 | 0 | 0 | 10.1021/ja990722u | yes |  | 0 |  |  |  | 135 | yes |  |  |  | 1,3,3,6,6-pentamethyl-6-azoniabicyclo[3.2.1]octane |  |  | SSZ-39 |  |  | NaOH, Banco N silicate, LZY-62 | [13 empty] | 1,3,3,6,6-pentamethyl-6-azoniabicyclo[3.2.1]octane |  |  | 1,3,3,6,6-pentamethyl-6-azoniabicyclo[3.2.1]octane |  |  | CC1(C)CC2CC(C)(C1)C[N+]2(C)C |  |  | C12H24N |  |  | AEI |  |  | 2000
30092 | 0.9756098 | 0.02439024 | 0 | 0 | 0 | 0 | 0 | 0 | 0 | 0 | 0 | 0 | 0 | 0 | 0 | 0 | 0 | 0 | 0 | 0 | 0 | 0 | 0 | 0 | 0 | 0 | 0 | 0 | 0 | 0 | 0 | 0 | 0 | 0 | 0 | 0 | 0 | 0 | 0 | 0 | 0 | 0 | 0 | 0 | 0 | 0 | 0 | 0 | 0 | 0 | 0 | 10.1021/ja990722u | yes |  | 0 |  |  |  | 160 | yes |  |  |  | 1,3,3,6,6-pentamethyl-6-azoniabicyclo[3.2.1]octane |  |  | SSZ-35 | SSZ-36 |  | NaOH, Cabosil M5, LZY-52 | [13 empty] | 1,3,3,6,6-pentamethyl-6-azoniabicyclo[3.2.1]octane |  |  | 1,3,3,6,6-pentamethyl-6-azoniabicyclo[3.2.1]octane |  |  | CC1(C)CC2CC(C)(C1)C[N+]2(C)C |  |  | C12H24N |  |  | STF | ITE |  | 2000
30093 | 0.9859155 | 0.01408451 | 0 | 0 | 0 | 0 | 0 | 0 | 0 | 0 | 0 | 0 | 0 | 0 | 0 | 0 | 0 | 0 | 0 | 0 | 0 | 0 | 0 | 0 | 0 | 0 | 0 | 0 | 0 | 0 | 0 | 0 | 0 | 0 | 0 | 0 | 0 | 0 | 0 | 0 | 0 | 0 | 0 | 0 | 0 | 0 | 0 | 0 | 0 | 0 | 0 | 10.1021/ja990722u | yes |  | 0 |  |  |  | 170 | yes |  |  |  | 1,3,3,6,6-pentamethyl-6-azoniabicyclo[3.2.1]octane |  |  | SSZ-35 |  |  | NaOH, Cabosil M5, LZY-52 | [13 empty] | 1,3,3,6,6-pentamethyl-6-azoniabicyclo[3.2.1]octane |  |  | 1,3,3,6,6-pentamethyl-6-azoniabicyclo[3.2.1]octane |  |  | CC1(C)CC2CC(C)(C1)C[N+]2(C)C |  |  | C12H24N |  |  | STF |  |  | 2000
30094 | 0.9966777 | 0.003322259 | 0 | 0 | 0 | 0 | 0 | 0 | 0 | 0 | 0 | 0 | 0 | 0 | 0 | 0 | 0 | 0 | 0 | 0 | 0 | 0 | 0 | 0 | 0 | 0 | 0 | 0 | 0 | 0 | 0 | 0 | 0 | 0 | 0 | 0 | 0 | 0 | 0 | 0 | 0 | 0 | 0 | 0 | 0 | 0 | 0 | 0 | 0 | 0 | 0 | 10.1021/ja990722u | yes |  | 0 |  |  |  | 160 | yes |  |  |  | 1,3,3,6,6-pentamethyl-6-azoniabicyclo[3.2.1]octane |  |  | SSZ-31 |  |  | NaOH, Tosoh 390 HUA | [13 empty] | 1,3,3,6,6-pentamethyl-6-azoniabicyclo[3.2.1]octane |  |  | 1,3,3,6,6-pentamethyl-6-azoniabicyclo[3.2.1]octane |  |  | CC1(C)CC2CC(C)(C1)C[N+]2(C)C |  |  | C12H24N |  |  | *STO |  |  | 2000
30095 | 0.9836066 | 0 | 0 | 0 | 0 | 0 | 0 | 0 | 0 | 0 | 0 | 0 | 0 | 0 | 0 | 0.01639344 | 0 | 0 | 0 | 0 | 0 | 0 | 0 | 0 | 0 | 0 | 0 | 0 | 0 | 0 | 0 | 0 | 0 | 0 | 0 | 0 | 0 | 0 | 0 | 0 | 0 | 0 | 0 | 0 | 0 | 0 | 0 | 0 | 0 | 0 | 0 | 10.1021/ja990722u | yes |  | 0 |  |  |  | 160 | no |  |  |  | 1,3,3,6,6-pentamethyl-6-azoniabicyclo[3.2.1]octane |  |  | SSZ-36 |  |  | sodium borate decahydrate, Ludox As-30 | dupont | [12 empty] | 1,3,3,6,6-pentamethyl-6-azoniabicyclo[3.2.1]octane |  |  | 1,3,3,6,6-pentamethyl-6-azoniabicyclo[3.2.1]octane |  |  | CC1(C)CC2CC(C)(C1)C[N+]2(C)C |  |  | C12H24N |  |  | ITE |  |  | 2000
30096 | 0.9677419 | 0.03225806 | 0 | 0 | 0 | 0 | 0 | 0 | 0 | 0 | 0 | 0 | 0 | 0 | 0 | 0 | 0 | 0 | 0 | 0 | 0 | 0 | 0 | 0 | 0 | 0 | 0 | 0 | 0 | 0 | 0 | 0 | 0 | 0 | 0 | 0 | 0 | 0 | 0 | 0 | 0 | 0 | 0 | 0 | 0 | 0 | 0 | 0 | 0 | 0 | 0 | 10.1021/ja990722u | yes |  | 0 |  |  |  | 135 | yes |  |  |  | C[N+]1(C)CC2CC(C1)[N+](C)(C)C2 |  |  | MOR |  |  | NaOH, Banco N silicate, LZY-62 | [19 empty] | C[N+]1(C)CC2CC(C1)[N+](C)(C)C2 |  |  | C10H22N2 |  |  | MOR |  |  | 2000
30097 | 0.9756098 | 0.02439024 | 0 | 0 | 0 | 0 | 0 | 0 | 0 | 0 | 0 | 0 | 0 | 0 | 0 | 0 | 0 | 0 | 0 | 0 | 0 | 0 | 0 | 0 | 0 | 0 | 0 | 0 | 0 | 0 | 0 | 0 | 0 | 0 | 0 | 0 | 0 | 0 | 0 | 0 | 0 | 0 | 0 | 0 | 0 | 0 | 0 | 0 | 0 | 0 | 0 | 10.1021/ja990722u | yes |  | 0 |  |  |  | 160 | yes |  |  |  | C[N+]1(C)CC2CC(C1)[N+](C)(C)C2 |  |  | SSZ-35 |  |  | NaOH, Cabosil M5, LZY-52 | [19 empty] | C[N+]1(C)CC2CC(C1)[N+](C)(C)C2 |  |  | C10H22N2 |  |  | STF |  |  | 2000
30098 | 0.9859155 | 0.01408451 | 0 | 0 | 0 | 0 | 0 | 0 | 0 | 0 | 0 | 0 | 0 | 0 | 0 | 0 | 0 | 0 | 0 | 0 | 0 | 0 | 0 | 0 | 0 | 0 | 0 | 0 | 0 | 0 | 0 | 0 | 0 | 0 | 0 | 0 | 0 | 0 | 0 | 0 | 0 | 0 | 0 | 0 | 0 | 0 | 0 | 0 | 0 | 0 | 0 | 10.1021/ja990722u | yes |  | 0 |  |  |  | 170 | yes |  |  |  | C[N+]1(C)CC2CC(C1)[N+](C)(C)C2 |  |  | SSZ-35 |  |  | NaOH, Cabosil M5, LZY-52 | [19 empty] | C[N+]1(C)CC2CC(C1)[N+](C)(C)C2 |  |  | C10H22N2 |  |  | STF |  |  | 2000
30099 | 0.990099 | 0.00990099 | 0 | 0 | 0 | 0 | 0 | 0 | 0 | 0 | 0 | 0 | 0 | 0 | 0 | 0 | 0 | 0 | 0 | 0 | 0 | 0 | 0 | 0 | 0 | 0 | 0 | 0 | 0 | 0 | 0 | 0 | 0 | 0 | 0 | 0 | 0 | 0 | 0 | 0 | 0 | 0 | 0 | 0 | 0 | 0 | 0 | 0 | 0 | 0 | 0 | 10.1021/ja990722u | yes |  | 0 |  |  |  | 170 | yes |  |  |  | C[N+]1(C)CC2CC(C1)[N+](C)(C)C2 |  |  | SSZ-35 |  |  | NaOH, Reheis F-2000, Cabosil M5 | [19 empty] | C[N+]1(C)CC2CC(C1)[N+](C)(C)C2 |  |  | C10H22N2 |  |  | STF |  |  | 2000
30100 | 0.9966777 | 0.003322259 | 0 | 0 | 0 | 0 | 0 | 0 | 0 | 0 | 0 | 0 | 0 | 0 | 0 | 0 | 0 | 0 | 0 | 0 | 0 | 0 | 0 | 0 | 0 | 0 | 0 | 0 | 0 | 0 | 0 | 0 | 0 | 0 | 0 | 0 | 0 | 0 | 0 | 0 | 0 | 0 | 0 | 0 | 0 | 0 | 0 | 0 | 0 | 0 | 0 | 10.1021/ja990722u | yes |  | 0 |  |  |  | 160 | yes |  |  |  | C[N+]1(C)CC2CC(C1)[N+](C)(C)C2 |  |  | SSZ-35 |  |  | NaOH, Tosoh 390 HUA | [19 empty] | C[N+]1(C)CC2CC(C1)[N+](C)(C)C2 |  |  | C10H22N2 |  |  | STF |  |  | 2000
30101 | 0.9836066 | 0 | 0 | 0 | 0 | 0 | 0 | 0 | 0 | 0 | 0 | 0 | 0 | 0 | 0 | 0.01639344 | 0 | 0 | 0 | 0 | 0 | 0 | 0 | 0 | 0 | 0 | 0 | 0 | 0 | 0 | 0 | 0 | 0 | 0 | 0 | 0 | 0 | 0 | 0 | 0 | 0 | 0 | 0 | 0 | 0 | 0 | 0 | 0 | 0 | 0 | 0 | 10.1021/ja990722u | yes |  | 0 |  |  |  | 160 | no |  |  |  | C[N+]1(C)CC2CC(C1)[N+](C)(C)C2 |  |  | SSZ-35 |  |  | sodium borate decahydrate, Ludox As-30 | dupont | [18 empty] | C[N+]1(C)CC2CC(C1)[N+](C)(C)C2 |  |  | C10H22N2 |  |  | STF |  |  | 2000
30102 | 0.9677419 | 0.03225806 | 0 | 0 | 0 | 0 | 0 | 0 | 0 | 0 | 0 | 0 | 0 | 0 | 0 | 0 | 0 | 0 | 0 | 0 | 0 | 0 | 0 | 0 | 0 | 0 | 0 | 0 | 0 | 0 | 0 | 0 | 0 | 0 | 0 | 0 | 0 | 0 | 0 | 0 | 0 | 0 | 0 | 0 | 0 | 0 | 0 | 0 | 0 | 0 | 0 | 10.1021/ja990722u | yes |  | 0 |  |  |  | 135 | yes |  |  |  | CC[N+]1(C)CC2CC1CN(C)C2 |  |  | CHA |  |  | NaOH, Banco N silicate, LZY-62 | [19 empty] | CC[N+]1(C)CC2CC1CN(C)C2 |  |  | C10H21N2 |  |  | CHA |  |  | 2000
30103 | 0.9756098 | 0.02439024 | 0 | 0 | 0 | 0 | 0 | 0 | 0 | 0 | 0 | 0 | 0 | 0 | 0 | 0 | 0 | 0 | 0 | 0 | 0 | 0 | 0 | 0 | 0 | 0 | 0 | 0 | 0 | 0 | 0 | 0 | 0 | 0 | 0 | 0 | 0 | 0 | 0 | 0 | 0 | 0 | 0 | 0 | 0 | 0 | 0 | 0 | 0 | 0 | 0 | 10.1021/ja990722u | yes |  | 0 |  |  |  | 160 | yes |  |  |  | CC[N+]1(C)CC2CC1CN(C)C2 |  |  | SSZ-35 |  |  | NaOH, Cabosil M5, LZY-52 | [19 empty] | CC[N+]1(C)CC2CC1CN(C)C2 |  |  | C10H21N2 |  |  | STF |  |  | 2000
30104 | 0.9859155 | 0.01408451 | 0 | 0 | 0 | 0 | 0 | 0 | 0 | 0 | 0 | 0 | 0 | 0 | 0 | 0 | 0 | 0 | 0 | 0 | 0 | 0 | 0 | 0 | 0 | 0 | 0 | 0 | 0 | 0 | 0 | 0 | 0 | 0 | 0 | 0 | 0 | 0 | 0 | 0 | 0 | 0 | 0 | 0 | 0 | 0 | 0 | 0 | 0 | 0 | 0 | 10.1021/ja990722u | yes |  | 0 |  |  |  | 170 | yes |  |  |  | CC[N+]1(C)CC2CC1CN(C)C2 |  |  | SSZ-35 |  |  | NaOH, Cabosil M5, LZY-52 | [19 empty] | CC[N+]1(C)CC2CC1CN(C)C2 |  |  | C10H21N2 |  |  | STF |  |  | 2000
30105 | 0.990099 | 0.00990099 | 0 | 0 | 0 | 0 | 0 | 0 | 0 | 0 | 0 | 0 | 0 | 0 | 0 | 0 | 0 | 0 | 0 | 0 | 0 | 0 | 0 | 0 | 0 | 0 | 0 | 0 | 0 | 0 | 0 | 0 | 0 | 0 | 0 | 0 | 0 | 0 | 0 | 0 | 0 | 0 | 0 | 0 | 0 | 0 | 0 | 0 | 0 | 0 | 0 | 10.1021/ja990722u | yes |  | 0 |  |  |  | 170 | yes |  |  |  | CC[N+]1(C)CC2CC1CN(C)C2 |  |  | SSZ-35 |  |  | NaOH, Reheis F-2000, Cabosil M5 | [19 empty] | CC[N+]1(C)CC2CC1CN(C)C2 |  |  | C10H21N2 |  |  | STF |  |  | 2000
30106 | 0.9966777 | 0.003322259 | 0 | 0 | 0 | 0 | 0 | 0 | 0 | 0 | 0 | 0 | 0 | 0 | 0 | 0 | 0 | 0 | 0 | 0 | 0 | 0 | 0 | 0 | 0 | 0 | 0 | 0 | 0 | 0 | 0 | 0 | 0 | 0 | 0 | 0 | 0 | 0 | 0 | 0 | 0 | 0 | 0 | 0 | 0 | 0 | 0 | 0 | 0 | 0 | 0 | 10.1021/ja990722u | yes |  | 0 |  |  |  | 160 | yes |  |  |  | CC[N+]1(C)CC2CC1CN(C)C2 |  |  | SSZ-35 |  |  | NaOH, Tosoh 390 HUA | [19 empty] | CC[N+]1(C)CC2CC1CN(C)C2 |  |  | C10H21N2 |  |  | STF |  |  | 2000
30107 | 0.9836066 | 0 | 0 | 0 | 0 | 0 | 0 | 0 | 0 | 0 | 0 | 0 | 0 | 0 | 0 | 0.01639344 | 0 | 0 | 0 | 0 | 0 | 0 | 0 | 0 | 0 | 0 | 0 | 0 | 0 | 0 | 0 | 0 | 0 | 0 | 0 | 0 | 0 | 0 | 0 | 0 | 0 | 0 | 0 | 0 | 0 | 0 | 0 | 0 | 0 | 0 | 0 | 10.1021/ja990722u | yes |  | 0 |  |  |  | 160 | no |  |  |  | CC[N+]1(C)CC2CC1CN(C)C2 |  |  | SSZ-35 |  |  | sodium borate decahydrate, Ludox As-30 | dupont | [18 empty] | CC[N+]1(C)CC2CC1CN(C)C2 |  |  | C10H21N2 |  |  | STF |  |  | 2000
30108 | 0.9677419 | 0.03225806 | 0 | 0 | 0 | 0 | 0 | 0 | 0 | 0 | 0 | 0 | 0 | 0 | 0 | 0 | 0 | 0 | 0 | 0 | 0 | 0 | 0 | 0 | 0 | 0 | 0 | 0 | 0 | 0 | 0 | 0 | 0 | 0 | 0 | 0 | 0 | 0 | 0 | 0 | 0 | 0 | 0 | 0 | 0 | 0 | 0 | 0 | 0 | 0 | 0 | 10.1021/ja990722u | yes |  | 0 |  |  |  | 135 | yes |  |  |  | CCN1CC2CC(C1)[N+](C)(C)C2 |  |  | MOR |  |  | NaOH, Banco N silicate, LZY-62 | [19 empty] | CCN1CC2CC(C1)[N+](C)(C)C2 |  |  | C10H21N2 |  |  | MOR |  |  | 2000
30109 | 0.9756098 | 0.02439024 | 0 | 0 | 0 | 0 | 0 | 0 | 0 | 0 | 0 | 0 | 0 | 0 | 0 | 0 | 0 | 0 | 0 | 0 | 0 | 0 | 0 | 0 | 0 | 0 | 0 | 0 | 0 | 0 | 0 | 0 | 0 | 0 | 0 | 0 | 0 | 0 | 0 | 0 | 0 | 0 | 0 | 0 | 0 | 0 | 0 | 0 | 0 | 0 | 0 | 10.1021/ja990722u | yes |  | 0 |  |  |  | 160 | yes |  |  |  | CCN1CC2CC(C1)[N+](C)(C)C2 |  |  | MFI |  |  | NaOH, Cabosil M5, LZY-52 | [19 empty] | CCN1CC2CC(C1)[N+](C)(C)C2 |  |  | C10H21N2 |  |  | MFI |  |  | 2000
30110 | 0.9859155 | 0.01408451 | 0 | 0 | 0 | 0 | 0 | 0 | 0 | 0 | 0 | 0 | 0 | 0 | 0 | 0 | 0 | 0 | 0 | 0 | 0 | 0 | 0 | 0 | 0 | 0 | 0 | 0 | 0 | 0 | 0 | 0 | 0 | 0 | 0 | 0 | 0 | 0 | 0 | 0 | 0 | 0 | 0 | 0 | 0 | 0 | 0 | 0 | 0 | 0 | 0 | 10.1021/ja990722u | yes |  | 0 |  |  |  | 170 | yes |  |  |  | CCN1CC2CC(C1)[N+](C)(C)C2 |  |  | MFI |  |  | NaOH, Cabosil M5, LZY-52 | [19 empty] | CCN1CC2CC(C1)[N+](C)(C)C2 |  |  | C10H21N2 |  |  | MFI |  |  | 2000
30111 | 0.990099 | 0.00990099 | 0 | 0 | 0 | 0 | 0 | 0 | 0 | 0 | 0 | 0 | 0 | 0 | 0 | 0 | 0 | 0 | 0 | 0 | 0 | 0 | 0 | 0 | 0 | 0 | 0 | 0 | 0 | 0 | 0 | 0 | 0 | 0 | 0 | 0 | 0 | 0 | 0 | 0 | 0 | 0 | 0 | 0 | 0 | 0 | 0 | 0 | 0 | 0 | 0 | 10.1021/ja990722u | yes |  | 0 |  |  |  | 170 | yes |  |  |  | CCN1CC2CC(C1)[N+](C)(C)C2 |  |  | SSZ-35 |  |  | NaOH, Reheis F-2000, Cabosil M5 | [19 empty] | CCN1CC2CC(C1)[N+](C)(C)C2 |  |  | C10H21N2 |  |  | STF |  |  | 2000
30112 | 0.9966777 | 0.003322259 | 0 | 0 | 0 | 0 | 0 | 0 | 0 | 0 | 0 | 0 | 0 | 0 | 0 | 0 | 0 | 0 | 0 | 0 | 0 | 0 | 0 | 0 | 0 | 0 | 0 | 0 | 0 | 0 | 0 | 0 | 0 | 0 | 0 | 0 | 0 | 0 | 0 | 0 | 0 | 0 | 0 | 0 | 0 | 0 | 0 | 0 | 0 | 0 | 0 | 10.1021/ja990722u | yes |  | 0 |  |  |  | 160 | yes |  |  |  | CCN1CC2CC(C1)[N+](C)(C)C2 |  |  | layered |  |  | NaOH, Tosoh 390 HUA | [19 empty] | CCN1CC2CC(C1)[N+](C)(C)C2 |  |  | C10H21N2 | [5 empty] | 2000
30113 | 0.9677419 | 0.03225806 | 0 | 0 | 0 | 0 | 0 | 0 | 0 | 0 | 0 | 0 | 0 | 0 | 0 | 0 | 0 | 0 | 0 | 0 | 0 | 0 | 0 | 0 | 0 | 0 | 0 | 0 | 0 | 0 | 0 | 0 | 0 | 0 | 0 | 0 | 0 | 0 | 0 | 0 | 0 | 0 | 0 | 0 | 0 | 0 | 0 | 0 | 0 | 0 | 0 | 10.1021/ja990722u | yes |  | 0 |  |  |  | 135 | yes |  |  |  | C[N+]1(C)CCCC2CCC1C2 |  |  | CHA |  |  | NaOH, Banco N silicate, LZY-62 | [19 empty] | C[N+]1(C)CCCC2CCC1C2 |  |  | C10H20N |  |  | CHA |  |  | 2000
30114 | 0.9756098 | 0.02439024 | 0 | 0 | 0 | 0 | 0 | 0 | 0 | 0 | 0 | 0 | 0 | 0 | 0 | 0 | 0 | 0 | 0 | 0 | 0 | 0 | 0 | 0 | 0 | 0 | 0 | 0 | 0 | 0 | 0 | 0 | 0 | 0 | 0 | 0 | 0 | 0 | 0 | 0 | 0 | 0 | 0 | 0 | 0 | 0 | 0 | 0 | 0 | 0 | 0 | 10.1021/ja990722u | yes |  | 0 |  |  |  | 160 | yes |  |  |  | C[N+]1(C)CCCC2CCC1C2 |  |  | DDR |  |  | NaOH, Cabosil M5, LZY-52 | [19 empty] | C[N+]1(C)CCCC2CCC1C2 |  |  | C10H20N |  |  | DDR |  |  | 2000
30115 | 0.9859155 | 0.01408451 | 0 | 0 | 0 | 0 | 0 | 0 | 0 | 0 | 0 | 0 | 0 | 0 | 0 | 0 | 0 | 0 | 0 | 0 | 0 | 0 | 0 | 0 | 0 | 0 | 0 | 0 | 0 | 0 | 0 | 0 | 0 | 0 | 0 | 0 | 0 | 0 | 0 | 0 | 0 | 0 | 0 | 0 | 0 | 0 | 0 | 0 | 0 | 0 | 0 | 10.1021/ja990722u | yes |  | 0 |  |  |  | 170 | yes |  |  |  | C[N+]1(C)CCCC2CCC1C2 |  |  | DDR |  |  | NaOH, Cabosil M5, LZY-52 | [19 empty] | C[N+]1(C)CCCC2CCC1C2 |  |  | C10H20N |  |  | DDR |  |  | 2000
30116 | 0.990099 | 0.00990099 | 0 | 0 | 0 | 0 | 0 | 0 | 0 | 0 | 0 | 0 | 0 | 0 | 0 | 0 | 0 | 0 | 0 | 0 | 0 | 0 | 0 | 0 | 0 | 0 | 0 | 0 | 0 | 0 | 0 | 0 | 0 | 0 | 0 | 0 | 0 | 0 | 0 | 0 | 0 | 0 | 0 | 0 | 0 | 0 | 0 | 0 | 0 | 0 | 0 | 10.1021/ja990722u | yes |  | 0 |  |  |  | 170 | yes |  |  |  | C[N+]1(C)CCCC2CCC1C2 |  |  | NON |  |  | NaOH, Reheis F-2000, Cabosil M5 | [19 empty] | C[N+]1(C)CCCC2CCC1C2 |  |  | C10H20N |  |  | NON |  |  | 2000
30117 | 0.9966777 | 0.003322259 | 0 | 0 | 0 | 0 | 0 | 0 | 0 | 0 | 0 | 0 | 0 | 0 | 0 | 0 | 0 | 0 | 0 | 0 | 0 | 0 | 0 | 0 | 0 | 0 | 0 | 0 | 0 | 0 | 0 | 0 | 0 | 0 | 0 | 0 | 0 | 0 | 0 | 0 | 0 | 0 | 0 | 0 | 0 | 0 | 0 | 0 | 0 | 0 | 0 | 10.1021/ja990722u | yes |  | 0 |  |  |  | 160 | yes |  |  |  | C[N+]1(C)CCCC2CCC1C2 |  |  | NON |  |  | NaOH, Tosoh 390 HUA | [19 empty] | C[N+]1(C)CCCC2CCC1C2 |  |  | C10H20N |  |  | NON |  |  | 2000
30118 | 0.9836066 | 0 | 0 | 0 | 0 | 0 | 0 | 0 | 0 | 0 | 0 | 0 | 0 | 0 | 0 | 0.01639344 | 0 | 0 | 0 | 0 | 0 | 0 | 0 | 0 | 0 | 0 | 0 | 0 | 0 | 0 | 0 | 0 | 0 | 0 | 0 | 0 | 0 | 0 | 0 | 0 | 0 | 0 | 0 | 0 | 0 | 0 | 0 | 0 | 0 | 0 | 0 | 10.1021/ja990722u | yes |  | 0 |  |  |  | 160 | no |  |  |  | C[N+]1(C)CCCC2CCC1C2 |  |  | DDR |  |  | sodium borate decahydrate, Ludox As-30 | dupont | [18 empty] | C[N+]1(C)CCCC2CCC1C2 |  |  | C10H20N |  |  | DDR |  |  | 2000
30119 | 0.9677419 | 0.03225806 | 0 | 0 | 0 | 0 | 0 | 0 | 0 | 0 | 0 | 0 | 0 | 0 | 0 | 0 | 0 | 0 | 0 | 0 | 0 | 0 | 0 | 0 | 0 | 0 | 0 | 0 | 0 | 0 | 0 | 0 | 0 | 0 | 0 | 0 | 0 | 0 | 0 | 0 | 0 | 0 | 0 | 0 | 0 | 0 | 0 | 0 | 0 | 0 | 0 | 10.1021/ja990722u | yes |  | 0 |  |  |  | 135 | yes |  |  |  | C[N+]2(C)CC1CC3CC(C1)CC2C3 |  |  | CHA |  |  | NaOH, Banco N silicate, LZY-62 | [19 empty] | C[N+]1(C)CC2CC3CC(C2)CC1C3 |  |  | C12H22N |  |  | CHA |  |  | 2000
30120 | 0.9756098 | 0.02439024 | 0 | 0 | 0 | 0 | 0 | 0 | 0 | 0 | 0 | 0 | 0 | 0 | 0 | 0 | 0 | 0 | 0 | 0 | 0 | 0 | 0 | 0 | 0 | 0 | 0 | 0 | 0 | 0 | 0 | 0 | 0 | 0 | 0 | 0 | 0 | 0 | 0 | 0 | 0 | 0 | 0 | 0 | 0 | 0 | 0 | 0 | 0 | 0 | 0 | 10.1021/ja990722u | yes |  | 0 |  |  |  | 160 | yes |  |  |  | C[N+]2(C)CC1CC3CC(C1)CC2C3 |  |  | SSZ-35 |  |  | NaOH, Cabosil M5, LZY-52 | [19 empty] | C[N+]1(C)CC2CC3CC(C2)CC1C3 |  |  | C12H22N |  |  | STF |  |  | 2000
30121 | 0.990099 | 0.00990099 | 0 | 0 | 0 | 0 | 0 | 0 | 0 | 0 | 0 | 0 | 0 | 0 | 0 | 0 | 0 | 0 | 0 | 0 | 0 | 0 | 0 | 0 | 0 | 0 | 0 | 0 | 0 | 0 | 0 | 0 | 0 | 0 | 0 | 0 | 0 | 0 | 0 | 0 | 0 | 0 | 0 | 0 | 0 | 0 | 0 | 0 | 0 | 0 | 0 | 10.1021/ja990722u | yes |  | 0 |  |  |  | 170 | yes |  |  |  | C[N+]2(C)CC1CC3CC(C1)CC2C3 |  |  | SSZ-35 |  |  | NaOH, Reheis F-2000, Cabosil M5 | [19 empty] | C[N+]1(C)CC2CC3CC(C2)CC1C3 |  |  | C12H22N |  |  | STF |  |  | 2000
30122 | 0.9966777 | 0.003322259 | 0 | 0 | 0 | 0 | 0 | 0 | 0 | 0 | 0 | 0 | 0 | 0 | 0 | 0 | 0 | 0 | 0 | 0 | 0 | 0 | 0 | 0 | 0 | 0 | 0 | 0 | 0 | 0 | 0 | 0 | 0 | 0 | 0 | 0 | 0 | 0 | 0 | 0 | 0 | 0 | 0 | 0 | 0 | 0 | 0 | 0 | 0 | 0 | 0 | 10.1021/ja990722u | yes |  | 0 |  |  |  | 160 | yes |  |  |  | C[N+]2(C)CC1CC3CC(C1)CC2C3 |  |  | SSZ-35 |  |  | NaOH, Tosoh 390 HUA | [19 empty] | C[N+]1(C)CC2CC3CC(C2)CC1C3 |  |  | C12H22N |  |  | STF |  |  | 2000
30123 | 0.9836066 | 0 | 0 | 0 | 0 | 0 | 0 | 0 | 0 | 0 | 0 | 0 | 0 | 0 | 0 | 0.01639344 | 0 | 0 | 0 | 0 | 0 | 0 | 0 | 0 | 0 | 0 | 0 | 0 | 0 | 0 | 0 | 0 | 0 | 0 | 0 | 0 | 0 | 0 | 0 | 0 | 0 | 0 | 0 | 0 | 0 | 0 | 0 | 0 | 0 | 0 | 0 | 10.1021/ja990722u | yes |  | 0 |  |  |  | 160 | no |  |  |  | C[N+]2(C)CC1CC3CC(C1)CC2C3 |  |  | SSZ-35 |  |  | sodium borate decahydrate, Ludox As-30 | dupont | [18 empty] | C[N+]1(C)CC2CC3CC(C2)CC1C3 |  |  | C12H22N |  |  | STF |  |  | 2000
30124 | 0.9677419 | 0.03225806 | 0 | 0 | 0 | 0 | 0 | 0 | 0 | 0 | 0 | 0 | 0 | 0 | 0 | 0 | 0 | 0 | 0 | 0 | 0 | 0 | 0 | 0 | 0 | 0 | 0 | 0 | 0 | 0 | 0 | 0 | 0 | 0 | 0 | 0 | 0 | 0 | 0 | 0 | 0 | 0 | 0 | 0 | 0 | 0 | 0 | 0 | 0 | 0 | 0 | 10.1021/ja990722u | yes |  | 0 |  |  |  | 135 | yes |  |  |  | C[N+]2(C)CC13CCCCC1(C2)C4C=CC3C4 |  |  | SSZ-35 |  |  | NaOH, Banco N silicate, LZY-62 | [19 empty] | C[N+]1(C)CC23CCCCC2(C1)C1C=CC3C1 |  |  | C15H24N |  |  | STF |  |  | 2000
30125 | 0.9756098 | 0.02439024 | 0 | 0 | 0 | 0 | 0 | 0 | 0 | 0 | 0 | 0 | 0 | 0 | 0 | 0 | 0 | 0 | 0 | 0 | 0 | 0 | 0 | 0 | 0 | 0 | 0 | 0 | 0 | 0 | 0 | 0 | 0 | 0 | 0 | 0 | 0 | 0 | 0 | 0 | 0 | 0 | 0 | 0 | 0 | 0 | 0 | 0 | 0 | 0 | 0 | 10.1021/ja990722u | yes |  | 0 |  |  |  | 160 | yes |  |  |  | C[N+]2(C)CC13CCCCC1(C2)C4C=CC3C4 |  |  | SSZ-35 |  |  | NaOH, Cabosil M5, LZY-52 | [19 empty] | C[N+]1(C)CC23CCCCC2(C1)C1C=CC3C1 |  |  | C15H24N |  |  | STF |  |  | 2000
30126 | 0.990099 | 0.00990099 | 0 | 0 | 0 | 0 | 0 | 0 | 0 | 0 | 0 | 0 | 0 | 0 | 0 | 0 | 0 | 0 | 0 | 0 | 0 | 0 | 0 | 0 | 0 | 0 | 0 | 0 | 0 | 0 | 0 | 0 | 0 | 0 | 0 | 0 | 0 | 0 | 0 | 0 | 0 | 0 | 0 | 0 | 0 | 0 | 0 | 0 | 0 | 0 | 0 | 10.1021/ja990722u | yes |  | 0 |  |  |  | 170 | yes |  |  |  | C[N+]2(C)CC13CCCCC1(C2)C4C=CC3C4 |  |  | SSZ-35 |  |  | NaOH, Reheis F-2000, Cabosil M5 | [19 empty] | C[N+]1(C)CC23CCCCC2(C1)C1C=CC3C1 |  |  | C15H24N |  |  | STF |  |  | 2000
30127 | 0.9966777 | 0.003322259 | 0 | 0 | 0 | 0 | 0 | 0 | 0 | 0 | 0 | 0 | 0 | 0 | 0 | 0 | 0 | 0 | 0 | 0 | 0 | 0 | 0 | 0 | 0 | 0 | 0 | 0 | 0 | 0 | 0 | 0 | 0 | 0 | 0 | 0 | 0 | 0 | 0 | 0 | 0 | 0 | 0 | 0 | 0 | 0 | 0 | 0 | 0 | 0 | 0 | 10.1021/ja990722u | yes |  | 0 |  |  |  | 160 | yes |  |  |  | C[N+]2(C)CC13CCCCC1(C2)C4C=CC3C4 |  |  | SSZ-35 |  |  | NaOH, Tosoh 390 HUA | [19 empty] | C[N+]1(C)CC23CCCCC2(C1)C1C=CC3C1 |  |  | C15H24N |  |  | STF |  |  | 2000
30128 | 0.9677419 | 0.03225806 | 0 | 0 | 0 | 0 | 0 | 0 | 0 | 0 | 0 | 0 | 0 | 0 | 0 | 0 | 0 | 0 | 0 | 0 | 0 | 0 | 0 | 0 | 0 | 0 | 0 | 0 | 0 | 0 | 0 | 0 | 0 | 0 | 0 | 0 | 0 | 0 | 0 | 0 | 0 | 0 | 0 | 0 | 0 | 0 | 0 | 0 | 0 | 0 | 0 | 10.1021/ja990722u | yes |  | 0 |  |  |  | 135 | yes |  |  |  | C[N+]1(C)CC2CCCC1C1CCC2C1 |  |  | SSZ-36 |  |  | NaOH, Banco N silicate, LZY-62 | [19 empty] | C[N+]1(C)CC2CCCC1C1CCC2C1 |  |  | C13H24N |  |  | ITE |  |  | 2000
30129 | 0.9756098 | 0.02439024 | 0 | 0 | 0 | 0 | 0 | 0 | 0 | 0 | 0 | 0 | 0 | 0 | 0 | 0 | 0 | 0 | 0 | 0 | 0 | 0 | 0 | 0 | 0 | 0 | 0 | 0 | 0 | 0 | 0 | 0 | 0 | 0 | 0 | 0 | 0 | 0 | 0 | 0 | 0 | 0 | 0 | 0 | 0 | 0 | 0 | 0 | 0 | 0 | 0 | 10.1021/ja990722u | yes |  | 0 |  |  |  | 160 | yes |  |  |  | C[N+]1(C)CC2CCCC1C1CCC2C1 |  |  | SSZ-35 |  |  | NaOH, Cabosil M5, LZY-52 | [19 empty] | C[N+]1(C)CC2CCCC1C1CCC2C1 |  |  | C13H24N |  |  | STF |  |  | 2000
30130 | 0.9966777 | 0.003322259 | 0 | 0 | 0 | 0 | 0 | 0 | 0 | 0 | 0 | 0 | 0 | 0 | 0 | 0 | 0 | 0 | 0 | 0 | 0 | 0 | 0 | 0 | 0 | 0 | 0 | 0 | 0 | 0 | 0 | 0 | 0 | 0 | 0 | 0 | 0 | 0 | 0 | 0 | 0 | 0 | 0 | 0 | 0 | 0 | 0 | 0 | 0 | 0 | 0 | 10.1021/ja990722u | yes |  | 0 |  |  |  | 160 | yes |  |  |  | C[N+]1(C)CC2CCCC1C1CCC2C1 |  |  | SSZ-35 |  |  | NaOH, Tosoh 390 HUA | [19 empty] | C[N+]1(C)CC2CCCC1C1CCC2C1 |  |  | C13H24N |  |  | STF |  |  | 2000
30131 | 0.9836066 | 0 | 0 | 0 | 0 | 0 | 0 | 0 | 0 | 0 | 0 | 0 | 0 | 0 | 0 | 0.01639344 | 0 | 0 | 0 | 0 | 0 | 0 | 0 | 0 | 0 | 0 | 0 | 0 | 0 | 0 | 0 | 0 | 0 | 0 | 0 | 0 | 0 | 0 | 0 | 0 | 0 | 0 | 0 | 0 | 0 | 0 | 0 | 0 | 0 | 0 | 0 | 10.1021/ja990722u | yes |  | 0 |  |  |  | 160 | no |  |  |  | C[N+]1(C)CC2CCCC1C1CCC2C1 |  |  | SSZ-35 |  |  | sodium borate decahydrate, Ludox As-30 | dupont | [18 empty] | C[N+]1(C)CC2CCCC1C1CCC2C1 |  |  | C13H24N |  |  | STF |  |  | 2000
30132 | 0.9677419 | 0.03225806 | 0 | 0 | 0 | 0 | 0 | 0 | 0 | 0 | 0 | 0 | 0 | 0 | 0 | 0 | 0 | 0 | 0 | 0 | 0 | 0 | 0 | 0 | 0 | 0 | 0 | 0 | 0 | 0 | 0 | 0 | 0 | 0 | 0 | 0 | 0 | 0 | 0 | 0 | 0 | 0 | 0 | 0 | 0 | 0 | 0 | 0 | 0 | 0 | 0 | 10.1021/ja990722u | yes |  | 0 |  |  |  | 135 | yes |  |  |  | C[N@@+]12CCCC[C@H]1[C@@H]3CC[C@@H](C3)C2 |  |  | CHA |  |  | NaOH, Banco N silicate, LZY-62 | [19 empty] | C[N@@+]12CCCC[C@H]1[C@@H]1CC[C@@H](C1)C2 |  |  | C12H22N |  |  | CHA |  |  | 2000
30133 | 0.9756098 | 0.02439024 | 0 | 0 | 0 | 0 | 0 | 0 | 0 | 0 | 0 | 0 | 0 | 0 | 0 | 0 | 0 | 0 | 0 | 0 | 0 | 0 | 0 | 0 | 0 | 0 | 0 | 0 | 0 | 0 | 0 | 0 | 0 | 0 | 0 | 0 | 0 | 0 | 0 | 0 | 0 | 0 | 0 | 0 | 0 | 0 | 0 | 0 | 0 | 0 | 0 | 10.1021/ja990722u | yes |  | 0 |  |  |  | 160 | yes |  |  |  | C[N@@+]12CCCC[C@H]1[C@@H]3CC[C@@H](C3)C2 |  |  | SSZ-31 |  |  | NaOH, Cabosil M5, LZY-52 | [19 empty] | C[N@@+]12CCCC[C@H]1[C@@H]1CC[C@@H](C1)C2 |  |  | C12H22N |  |  | *STO |  |  | 2000
30134 | 0.9859155 | 0.01408451 | 0 | 0 | 0 | 0 | 0 | 0 | 0 | 0 | 0 | 0 | 0 | 0 | 0 | 0 | 0 | 0 | 0 | 0 | 0 | 0 | 0 | 0 | 0 | 0 | 0 | 0 | 0 | 0 | 0 | 0 | 0 | 0 | 0 | 0 | 0 | 0 | 0 | 0 | 0 | 0 | 0 | 0 | 0 | 0 | 0 | 0 | 0 | 0 | 0 | 10.1021/ja990722u | yes |  | 0 |  |  |  | 170 | yes |  |  |  | C[N@@+]12CCCC[C@H]1[C@@H]3CC[C@@H](C3)C2 |  |  | SSZ-31 |  |  | NaOH, Cabosil M5, LZY-52 | [19 empty] | C[N@@+]12CCCC[C@H]1[C@@H]1CC[C@@H](C1)C2 |  |  | C12H22N |  |  | *STO |  |  | 2000
30135 | 0.990099 | 0.00990099 | 0 | 0 | 0 | 0 | 0 | 0 | 0 | 0 | 0 | 0 | 0 | 0 | 0 | 0 | 0 | 0 | 0 | 0 | 0 | 0 | 0 | 0 | 0 | 0 | 0 | 0 | 0 | 0 | 0 | 0 | 0 | 0 | 0 | 0 | 0 | 0 | 0 | 0 | 0 | 0 | 0 | 0 | 0 | 0 | 0 | 0 | 0 | 0 | 0 | 10.1021/ja990722u | yes |  | 0 |  |  |  | 170 | yes |  |  |  | C[N@@+]12CCCC[C@H]1[C@@H]3CC[C@@H](C3)C2 |  |  | SSZ-35 |  |  | NaOH, Reheis F-2000, Cabosil M5 | [19 empty] | C[N@@+]12CCCC[C@H]1[C@@H]1CC[C@@H](C1)C2 |  |  | C12H22N |  |  | STF |  |  | 2000
30136 | 0.9966777 | 0.003322259 | 0 | 0 | 0 | 0 | 0 | 0 | 0 | 0 | 0 | 0 | 0 | 0 | 0 | 0 | 0 | 0 | 0 | 0 | 0 | 0 | 0 | 0 | 0 | 0 | 0 | 0 | 0 | 0 | 0 | 0 | 0 | 0 | 0 | 0 | 0 | 0 | 0 | 0 | 0 | 0 | 0 | 0 | 0 | 0 | 0 | 0 | 0 | 0 | 0 | 10.1021/ja990722u | yes |  | 0 |  |  |  | 160 | yes |  |  |  | C[N@@+]12CCCC[C@H]1[C@@H]3CC[C@@H](C3)C2 |  |  | SSZ-31 |  |  | NaOH, Tosoh 390 HUA | [19 empty] | C[N@@+]12CCCC[C@H]1[C@@H]1CC[C@@H](C1)C2 |  |  | C12H22N |  |  | *STO |  |  | 2000
30137 | 0.9836066 | 0 | 0 | 0 | 0 | 0 | 0 | 0 | 0 | 0 | 0 | 0 | 0 | 0 | 0 | 0.01639344 | 0 | 0 | 0 | 0 | 0 | 0 | 0 | 0 | 0 | 0 | 0 | 0 | 0 | 0 | 0 | 0 | 0 | 0 | 0 | 0 | 0 | 0 | 0 | 0 | 0 | 0 | 0 | 0 | 0 | 0 | 0 | 0 | 0 | 0 | 0 | 10.1021/ja990722u | yes |  | 0 |  |  |  | 160 | no |  |  |  | C[N@@+]12CCCC[C@H]1[C@@H]3CC[C@@H](C3)C2 |  |  | SSZ-35 |  |  | sodium borate decahydrate, Ludox As-30 | dupont | [18 empty] | C[N@@+]12CCCC[C@H]1[C@@H]1CC[C@@H](C1)C2 |  |  | C12H22N |  |  | STF |  |  | 2000
30138 | 0.9756098 | 0.02439024 | 0 | 0 | 0 | 0 | 0 | 0 | 0 | 0 | 0 | 0 | 0 | 0 | 0 | 0 | 0 | 0 | 0 | 0 | 0 | 0 | 0 | 0 | 0 | 0 | 0 | 0 | 0 | 0 | 0 | 0 | 0 | 0 | 0 | 0 | 0 | 0 | 0 | 0 | 0 | 0 | 0 | 0 | 0 | 0 | 0 | 0 | 0 | 0 | 0 | 10.1021/ja990722u | yes |  | 0 |  |  |  | 160 | yes |  |  |  | C[N+]1(C)CC2CCC1C3CCC2O3 |  |  | DDR |  |  | NaOH, Cabosil M5, LZY-52 | [19 empty] | C[N+]1(C)CC2CCC1C1CCC2O1 |  |  | C11H20NO |  |  | DDR |  |  | 2000
30139 | 0.9966777 | 0.003322259 | 0 | 0 | 0 | 0 | 0 | 0 | 0 | 0 | 0 | 0 | 0 | 0 | 0 | 0 | 0 | 0 | 0 | 0 | 0 | 0 | 0 | 0 | 0 | 0 | 0 | 0 | 0 | 0 | 0 | 0 | 0 | 0 | 0 | 0 | 0 | 0 | 0 | 0 | 0 | 0 | 0 | 0 | 0 | 0 | 0 | 0 | 0 | 0 | 0 | 10.1021/ja990722u | yes |  | 0 |  |  |  | 160 | yes |  |  |  | C[N+]1(C)CC2CCC1C3CCC2O3 |  |  | DDR |  |  | NaOH, Tosoh 390 HUA | [19 empty] | C[N+]1(C)CC2CCC1C1CCC2O1 |  |  | C11H20NO |  |  | DDR |  |  | 2000
30140 | 0.9836066 | 0 | 0 | 0 | 0 | 0 | 0 | 0 | 0 | 0 | 0 | 0 | 0 | 0 | 0 | 0.01639344 | 0 | 0 | 0 | 0 | 0 | 0 | 0 | 0 | 0 | 0 | 0 | 0 | 0 | 0 | 0 | 0 | 0 | 0 | 0 | 0 | 0 | 0 | 0 | 0 | 0 | 0 | 0 | 0 | 0 | 0 | 0 | 0 | 0 | 0 | 0 | 10.1021/ja990722u | yes |  | 0 |  |  |  | 160 | no |  |  |  | C[N+]1(C)CC2CCC1C3CCC2O3 |  |  | SSZ-35 |  |  | sodium borate decahydrate, Ludox As-30 | dupont | [18 empty] | C[N+]1(C)CC2CCC1C1CCC2O1 |  |  | C11H20NO |  |  | STF |  |  | 2000
30141 | 0.9756098 | 0.02439024 | 0 | 0 | 0 | 0 | 0 | 0 | 0 | 0 | 0 | 0 | 0 | 0 | 0 | 0 | 0 | 0 | 0 | 0 | 0 | 0 | 0 | 0 | 0 | 0 | 0 | 0 | 0 | 0 | 0 | 0 | 0 | 0 | 0 | 0 | 0 | 0 | 0 | 0 | 0 | 0 | 0 | 0 | 0 | 0 | 0 | 0 | 0 | 0 | 0 | 10.1021/ja990722u | yes |  | 0 |  |  |  | 160 | yes |  |  |  | C[N+]1(C)CC2CCC1C3CCC2C3 |  |  | DDR |  |  | NaOH, Cabosil M5, LZY-52 | [19 empty] | C[N+]1(C)CC2CCC1C1CCC2C1 |  |  | C12H22N |  |  | DDR |  |  | 2000
30142 | 0.9966777 | 0.003322259 | 0 | 0 | 0 | 0 | 0 | 0 | 0 | 0 | 0 | 0 | 0 | 0 | 0 | 0 | 0 | 0 | 0 | 0 | 0 | 0 | 0 | 0 | 0 | 0 | 0 | 0 | 0 | 0 | 0 | 0 | 0 | 0 | 0 | 0 | 0 | 0 | 0 | 0 | 0 | 0 | 0 | 0 | 0 | 0 | 0 | 0 | 0 | 0 | 0 | 10.1021/ja990722u | yes |  | 0 |  |  |  | 160 | yes |  |  |  | C[N+]1(C)CC2CCC1C3CCC2C3 |  |  | DDR | SSZ-35 |  | NaOH, Tosoh 390 HUA | [19 empty] | C[N+]1(C)CC2CCC1C1CCC2C1 |  |  | C12H22N |  |  | DDR | STF |  | 2000
30143 | 0.9836066 | 0 | 0 | 0 | 0 | 0 | 0 | 0 | 0 | 0 | 0 | 0 | 0 | 0 | 0 | 0.01639344 | 0 | 0 | 0 | 0 | 0 | 0 | 0 | 0 | 0 | 0 | 0 | 0 | 0 | 0 | 0 | 0 | 0 | 0 | 0 | 0 | 0 | 0 | 0 | 0 | 0 | 0 | 0 | 0 | 0 | 0 | 0 | 0 | 0 | 0 | 0 | 10.1021/ja990722u | yes |  | 0 |  |  |  | 160 | no |  |  |  | C[N+]1(C)CC2CCC1C3CCC2C3 |  |  | SSZ-35 |  |  | sodium borate decahydrate, Ludox As-30 | dupont | [18 empty] | C[N+]1(C)CC2CCC1C1CCC2C1 |  |  | C12H22N |  |  | STF |  |  | 2000
30144 | 0.9677419 | 0.03225806 | 0 | 0 | 0 | 0 | 0 | 0 | 0 | 0 | 0 | 0 | 0 | 0 | 0 | 0 | 0 | 0 | 0 | 0 | 0 | 0 | 0 | 0 | 0 | 0 | 0 | 0 | 0 | 0 | 0 | 0 | 0 | 0 | 0 | 0 | 0 | 0 | 0 | 0 | 0 | 0 | 0 | 0 | 0 | 0 | 0 | 0 | 0 | 0 | 0 | 10.1021/ja990722u | yes |  | 0 |  |  |  | 135 | yes |  |  |  | C[N+]1(C)CC2CCC1C3CC2CC3 |  |  | SSZ-35 |  |  | NaOH, Banco N silicate, LZY-62 | [19 empty] | C[N+]1(C)CC2CCC1C1CCC2C1 |  |  | C12H22N |  |  | STF |  |  | 2000
30145 | 0.9756098 | 0.02439024 | 0 | 0 | 0 | 0 | 0 | 0 | 0 | 0 | 0 | 0 | 0 | 0 | 0 | 0 | 0 | 0 | 0 | 0 | 0 | 0 | 0 | 0 | 0 | 0 | 0 | 0 | 0 | 0 | 0 | 0 | 0 | 0 | 0 | 0 | 0 | 0 | 0 | 0 | 0 | 0 | 0 | 0 | 0 | 0 | 0 | 0 | 0 | 0 | 0 | 10.1021/ja990722u | yes |  | 0 |  |  |  | 160 | yes |  |  |  | C[N+]1(C)CC2CCC1C3CC2CC3 |  |  | SSZ-35 |  |  | NaOH, Cabosil M5, LZY-52 | [19 empty] | C[N+]1(C)CC2CCC1C1CCC2C1 |  |  | C12H22N |  |  | STF |  |  | 2000
30146 | 0.9966777 | 0.003322259 | 0 | 0 | 0 | 0 | 0 | 0 | 0 | 0 | 0 | 0 | 0 | 0 | 0 | 0 | 0 | 0 | 0 | 0 | 0 | 0 | 0 | 0 | 0 | 0 | 0 | 0 | 0 | 0 | 0 | 0 | 0 | 0 | 0 | 0 | 0 | 0 | 0 | 0 | 0 | 0 | 0 | 0 | 0 | 0 | 0 | 0 | 0 | 0 | 0 | 10.1021/ja990722u | yes |  | 0 |  |  |  | 160 | yes |  |  |  | C[N+]1(C)CC2CCC1C3CC2CC3 |  |  | DDR | SSZ-35 |  | NaOH, Tosoh 390 HUA | [19 empty] | C[N+]1(C)CC2CCC1C1CCC2C1 |  |  | C12H22N |  |  | DDR | STF |  | 2000
30147 | 0.9836066 | 0 | 0 | 0 | 0 | 0 | 0 | 0 | 0 | 0 | 0 | 0 | 0 | 0 | 0 | 0.01639344 | 0 | 0 | 0 | 0 | 0 | 0 | 0 | 0 | 0 | 0 | 0 | 0 | 0 | 0 | 0 | 0 | 0 | 0 | 0 | 0 | 0 | 0 | 0 | 0 | 0 | 0 | 0 | 0 | 0 | 0 | 0 | 0 | 0 | 0 | 0 | 10.1021/ja990722u | yes |  | 0 |  |  |  | 160 | no |  |  |  | C[N+]1(C)CC2CCC1C3CC2CC3 |  |  | SSZ-35 |  |  | sodium borate decahydrate, Ludox As-30 | dupont | [18 empty] | C[N+]1(C)CC2CCC1C1CCC2C1 |  |  | C12H22N |  |  | STF |  |  | 2000
30148 | 0.9677419 | 0.03225806 | 0 | 0 | 0 | 0 | 0 | 0 | 0 | 0 | 0 | 0 | 0 | 0 | 0 | 0 | 0 | 0 | 0 | 0 | 0 | 0 | 0 | 0 | 0 | 0 | 0 | 0 | 0 | 0 | 0 | 0 | 0 | 0 | 0 | 0 | 0 | 0 | 0 | 0 | 0 | 0 | 0 | 0 | 0 | 0 | 0 | 0 | 0 | 0 | 0 | 10.1021/ja990722u | yes |  | 0 |  |  |  | 135 | yes |  |  |  | CC[N+]2(C)CC1CC3CC(C1)CC2C3 |  |  | CHA |  |  | NaOH, Banco N silicate, LZY-62 | [19 empty] | CC[N+]1(C)CC2CC3CC(C2)CC1C3 |  |  | C13H24N |  |  | CHA |  |  | 2000
30149 | 0.9756098 | 0.02439024 | 0 | 0 | 0 | 0 | 0 | 0 | 0 | 0 | 0 | 0 | 0 | 0 | 0 | 0 | 0 | 0 | 0 | 0 | 0 | 0 | 0 | 0 | 0 | 0 | 0 | 0 | 0 | 0 | 0 | 0 | 0 | 0 | 0 | 0 | 0 | 0 | 0 | 0 | 0 | 0 | 0 | 0 | 0 | 0 | 0 | 0 | 0 | 0 | 0 | 10.1021/ja990722u | yes |  | 0 |  |  |  | 160 | yes |  |  |  | CC[N+]2(C)CC1CC3CC(C1)CC2C3 |  |  | SSZ-35 |  |  | NaOH, Cabosil M5, LZY-52 | [19 empty] | CC[N+]1(C)CC2CC3CC(C2)CC1C3 |  |  | C13H24N |  |  | STF |  |  | 2000
30150 | 0.9859155 | 0.01408451 | 0 | 0 | 0 | 0 | 0 | 0 | 0 | 0 | 0 | 0 | 0 | 0 | 0 | 0 | 0 | 0 | 0 | 0 | 0 | 0 | 0 | 0 | 0 | 0 | 0 | 0 | 0 | 0 | 0 | 0 | 0 | 0 | 0 | 0 | 0 | 0 | 0 | 0 | 0 | 0 | 0 | 0 | 0 | 0 | 0 | 0 | 0 | 0 | 0 | 10.1021/ja990722u | yes |  | 0 |  |  |  | 170 | yes |  |  |  | CC[N+]2(C)CC1CC3CC(C1)CC2C3 |  |  | SSZ-24 |  |  | NaOH, Cabosil M5, LZY-52 | [19 empty] | CC[N+]1(C)CC2CC3CC(C2)CC1C3 |  |  | C13H24N |  |  | AFI |  |  | 2000
30151 | 0.990099 | 0.00990099 | 0 | 0 | 0 | 0 | 0 | 0 | 0 | 0 | 0 | 0 | 0 | 0 | 0 | 0 | 0 | 0 | 0 | 0 | 0 | 0 | 0 | 0 | 0 | 0 | 0 | 0 | 0 | 0 | 0 | 0 | 0 | 0 | 0 | 0 | 0 | 0 | 0 | 0 | 0 | 0 | 0 | 0 | 0 | 0 | 0 | 0 | 0 | 0 | 0 | 10.1021/ja990722u | yes |  | 0 |  |  |  | 170 | yes |  |  |  | CC[N+]2(C)CC1CC3CC(C1)CC2C3 |  |  | SSZ-35 |  |  | NaOH, Reheis F-2000, Cabosil M5 | [19 empty] | CC[N+]1(C)CC2CC3CC(C2)CC1C3 |  |  | C13H24N |  |  | STF |  |  | 2000
30152 | 0.9836066 | 0 | 0 | 0 | 0 | 0 | 0 | 0 | 0 | 0 | 0 | 0 | 0 | 0 | 0 | 0.01639344 | 0 | 0 | 0 | 0 | 0 | 0 | 0 | 0 | 0 | 0 | 0 | 0 | 0 | 0 | 0 | 0 | 0 | 0 | 0 | 0 | 0 | 0 | 0 | 0 | 0 | 0 | 0 | 0 | 0 | 0 | 0 | 0 | 0 | 0 | 0 | 10.1021/ja990722u | yes |  | 0 |  |  |  | 160 | no |  |  |  | CC[N+]2(C)CC1CC3CC(C1)CC2C3 |  |  | SSZ-35 |  |  | sodium borate decahydrate, Ludox As-30 | dupont | [18 empty] | CC[N+]1(C)CC2CC3CC(C2)CC1C3 |  |  | C13H24N |  |  | STF |  |  | 2000
30153 | 0.9677419 | 0.03225806 | 0 | 0 | 0 | 0 | 0 | 0 | 0 | 0 | 0 | 0 | 0 | 0 | 0 | 0 | 0 | 0 | 0 | 0 | 0 | 0 | 0 | 0 | 0 | 0 | 0 | 0 | 0 | 0 | 0 | 0 | 0 | 0 | 0 | 0 | 0 | 0 | 0 | 0 | 0 | 0 | 0 | 0 | 0 | 0 | 0 | 0 | 0 | 0 | 0 | 10.1021/ja990722u | yes |  | 0 |  |  |  | 135 | yes |  |  |  | C[N+]2(C)CC1CC3CC(C1)CC2C3 |  |  | CHA |  |  | NaOH, Banco N silicate, LZY-62 | [19 empty] | C[N+]1(C)CC2CC3CC(C2)CC1C3 |  |  | C12H22N |  |  | CHA |  |  | 2000
30154 | 0.9756098 | 0.02439024 | 0 | 0 | 0 | 0 | 0 | 0 | 0 | 0 | 0 | 0 | 0 | 0 | 0 | 0 | 0 | 0 | 0 | 0 | 0 | 0 | 0 | 0 | 0 | 0 | 0 | 0 | 0 | 0 | 0 | 0 | 0 | 0 | 0 | 0 | 0 | 0 | 0 | 0 | 0 | 0 | 0 | 0 | 0 | 0 | 0 | 0 | 0 | 0 | 0 | 10.1021/ja990722u | yes |  | 0 |  |  |  | 160 | yes |  |  |  | C[N+]2(C)CC1CC3CC(C1)CC2C3 |  |  | SSZ-35 |  |  | NaOH, Cabosil M5, LZY-52 | [19 empty] | C[N+]1(C)CC2CC3CC(C2)CC1C3 |  |  | C12H22N |  |  | STF |  |  | 2000
30155 | 0.9859155 | 0.01408451 | 0 | 0 | 0 | 0 | 0 | 0 | 0 | 0 | 0 | 0 | 0 | 0 | 0 | 0 | 0 | 0 | 0 | 0 | 0 | 0 | 0 | 0 | 0 | 0 | 0 | 0 | 0 | 0 | 0 | 0 | 0 | 0 | 0 | 0 | 0 | 0 | 0 | 0 | 0 | 0 | 0 | 0 | 0 | 0 | 0 | 0 | 0 | 0 | 0 | 10.1021/ja990722u | yes |  | 0 |  |  |  | 170 | yes |  |  |  | C[N+]2(C)CC1CC3CC(C1)CC2C3 |  |  | SSZ-35 |  |  | NaOH, Cabosil M5, LZY-52 | [19 empty] | C[N+]1(C)CC2CC3CC(C2)CC1C3 |  |  | C12H22N |  |  | STF |  |  | 2000
30156 | 0.990099 | 0.00990099 | 0 | 0 | 0 | 0 | 0 | 0 | 0 | 0 | 0 | 0 | 0 | 0 | 0 | 0 | 0 | 0 | 0 | 0 | 0 | 0 | 0 | 0 | 0 | 0 | 0 | 0 | 0 | 0 | 0 | 0 | 0 | 0 | 0 | 0 | 0 | 0 | 0 | 0 | 0 | 0 | 0 | 0 | 0 | 0 | 0 | 0 | 0 | 0 | 0 | 10.1021/ja990722u | yes |  | 0 |  |  |  | 170 | yes |  |  |  | C[N+]2(C)CC1CC3CC(C1)CC2C3 |  |  | SSZ-35 |  |  | NaOH, Reheis F-2000, Cabosil M5 | [19 empty] | C[N+]1(C)CC2CC3CC(C2)CC1C3 |  |  | C12H22N |  |  | STF |  |  | 2000
30157 | 0.9966777 | 0.003322259 | 0 | 0 | 0 | 0 | 0 | 0 | 0 | 0 | 0 | 0 | 0 | 0 | 0 | 0 | 0 | 0 | 0 | 0 | 0 | 0 | 0 | 0 | 0 | 0 | 0 | 0 | 0 | 0 | 0 | 0 | 0 | 0 | 0 | 0 | 0 | 0 | 0 | 0 | 0 | 0 | 0 | 0 | 0 | 0 | 0 | 0 | 0 | 0 | 0 | 10.1021/ja990722u | yes |  | 0 |  |  |  | 160 | yes |  |  |  | C[N+]2(C)CC1CC3CC(C1)CC2C3 |  |  | SSZ-35 |  |  | NaOH, Tosoh 390 HUA | [19 empty] | C[N+]1(C)CC2CC3CC(C2)CC1C3 |  |  | C12H22N |  |  | STF |  |  | 2000
30158 | 0.9836066 | 0 | 0 | 0 | 0 | 0 | 0 | 0 | 0 | 0 | 0 | 0 | 0 | 0 | 0 | 0.01639344 | 0 | 0 | 0 | 0 | 0 | 0 | 0 | 0 | 0 | 0 | 0 | 0 | 0 | 0 | 0 | 0 | 0 | 0 | 0 | 0 | 0 | 0 | 0 | 0 | 0 | 0 | 0 | 0 | 0 | 0 | 0 | 0 | 0 | 0 | 0 | 10.1021/ja990722u | yes |  | 0 |  |  |  | 160 | no |  |  |  | C[N+]2(C)CC1CC3CC(C1)CC2C3 |  |  | SSZ-35 |  |  | sodium borate decahydrate, Ludox As-30 | dupont | [18 empty] | C[N+]1(C)CC2CC3CC(C2)CC1C3 |  |  | C12H22N |  |  | STF |  |  | 2000
30159 | 0.9677419 | 0.03225806 | 0 | 0 | 0 | 0 | 0 | 0 | 0 | 0 | 0 | 0 | 0 | 0 | 0 | 0 | 0 | 0 | 0 | 0 | 0 | 0 | 0 | 0 | 0 | 0 | 0 | 0 | 0 | 0 | 0 | 0 | 0 | 0 | 0 | 0 | 0 | 0 | 0 | 0 | 0 | 0 | 0 | 0 | 0 | 0 | 0 | 0 | 0 | 0 | 0 | 10.1021/ja990722u | yes |  | 0 |  |  |  | 135 | yes |  |  |  | CC[N+]2(CC)CC1CC3CC(C1)CC2C3 |  |  | CHA |  |  | NaOH, Banco N silicate, LZY-62 | [19 empty] | CC[N+]1(CC)CC2CC3CC(C2)CC1C3 |  |  | C14H26N |  |  | CHA |  |  | 2000
30160 | 0.9756098 | 0.02439024 | 0 | 0 | 0 | 0 | 0 | 0 | 0 | 0 | 0 | 0 | 0 | 0 | 0 | 0 | 0 | 0 | 0 | 0 | 0 | 0 | 0 | 0 | 0 | 0 | 0 | 0 | 0 | 0 | 0 | 0 | 0 | 0 | 0 | 0 | 0 | 0 | 0 | 0 | 0 | 0 | 0 | 0 | 0 | 0 | 0 | 0 | 0 | 0 | 0 | 10.1021/ja990722u | yes |  | 0 |  |  |  | 160 | yes |  |  |  | CC[N+]2(CC)CC1CC3CC(C1)CC2C3 |  |  | CHA |  |  | NaOH, Cabosil M5, LZY-52 | [19 empty] | CC[N+]1(CC)CC2CC3CC(C2)CC1C3 |  |  | C14H26N |  |  | CHA |  |  | 2000
30161 | 0.9859155 | 0.01408451 | 0 | 0 | 0 | 0 | 0 | 0 | 0 | 0 | 0 | 0 | 0 | 0 | 0 | 0 | 0 | 0 | 0 | 0 | 0 | 0 | 0 | 0 | 0 | 0 | 0 | 0 | 0 | 0 | 0 | 0 | 0 | 0 | 0 | 0 | 0 | 0 | 0 | 0 | 0 | 0 | 0 | 0 | 0 | 0 | 0 | 0 | 0 | 0 | 0 | 10.1021/ja990722u | yes |  | 0 |  |  |  | 170 | yes |  |  |  | CC[N+]2(CC)CC1CC3CC(C1)CC2C3 |  |  | SSZ-24 |  |  | NaOH, Cabosil M5, LZY-52 | [19 empty] | CC[N+]1(CC)CC2CC3CC(C2)CC1C3 |  |  | C14H26N |  |  | AFI |  |  | 2000
30162 | 0.990099 | 0.00990099 | 0 | 0 | 0 | 0 | 0 | 0 | 0 | 0 | 0 | 0 | 0 | 0 | 0 | 0 | 0 | 0 | 0 | 0 | 0 | 0 | 0 | 0 | 0 | 0 | 0 | 0 | 0 | 0 | 0 | 0 | 0 | 0 | 0 | 0 | 0 | 0 | 0 | 0 | 0 | 0 | 0 | 0 | 0 | 0 | 0 | 0 | 0 | 0 | 0 | 10.1021/ja990722u | yes |  | 0 |  |  |  | 170 | yes |  |  |  | CC[N+]2(CC)CC1CC3CC(C1)CC2C3 |  |  | SSZ-24 |  |  | NaOH, Reheis F-2000, Cabosil M5 | [19 empty] | CC[N+]1(CC)CC2CC3CC(C2)CC1C3 |  |  | C14H26N |  |  | AFI |  |  | 2000
30163 | 0.9966777 | 0.003322259 | 0 | 0 | 0 | 0 | 0 | 0 | 0 | 0 | 0 | 0 | 0 | 0 | 0 | 0 | 0 | 0 | 0 | 0 | 0 | 0 | 0 | 0 | 0 | 0 | 0 | 0 | 0 | 0 | 0 | 0 | 0 | 0 | 0 | 0 | 0 | 0 | 0 | 0 | 0 | 0 | 0 | 0 | 0 | 0 | 0 | 0 | 0 | 0 | 0 | 10.1021/ja990722u | yes |  | 0 |  |  |  | 160 | yes |  |  |  | CC[N+]2(CC)CC1CC3CC(C1)CC2C3 |  |  | SSZ-24 |  |  | NaOH, Tosoh 390 HUA | [19 empty] | CC[N+]1(CC)CC2CC3CC(C2)CC1C3 |  |  | C14H26N |  |  | AFI |  |  | 2000